## jpcl_bg
composition | Eg (eV)
ZrSe3 | 1.6
SnSi | 0.59
Sn0.5GaZn4.5O7 | 3
SbSI | 1.92
Rb2Cd3Te4 | 2.3
PtSb2 | 0.05
PrF3 | 5.9
PdSe2 | 0.4
PbSnS3 | 0.9
PbSb2Se4 | 1.8
PbS | 0.6
NdLuSe3 | 1.61
Na3MoO4F | 4.77
LaIn3S6 | 1.03
K10Zn4Ge4S17 | 3.34
InAs | 0.35
In0.6Al0.4P | 2.12
HgBrCl | 3.4
Hg4As2ZrCl6 | 2.48
GeS | 1.69