## DB for chromophore_Sci_Data_rev
Tag | Chromophore | Solvent | Absorption max (nm) | Emission max (nm) | Lifetime (ns) | Quantum yield | log(e/mol-1 dm3 cm-1) | abs FWHM (cm-1) | emi FWHM (cm-1) | abs FWHM (nm) | emi FWHM (nm) | Molecular weight (g mol-1) | Reference
1 | N#Cc1cc2ccc(O)cc2oc1=O | O | 355 | 410 | 2.804262479 | [6 empty] | 187.1537 | DOI: 10.1021/acs.jpcb.5b09905
2 | N#Cc1cc2ccc([O-])cc2oc1=O | O | 408 | 450 | 3.961965135 | [5 empty] | 43 | 186.14576 | DOI: 10.1021/acs.jpcb.5b09905
3 | CCCCCCCCCCCC#CC#CCCCCCCCCCN1C(=O)c2ccc3c4ccc5c6c(ccc(c7ccc(c2c37)C1=O)c64)C(=O)N(CCCCCCCCCC#CC#CCCCCCCCCCCCC)C5=O | ClC(Cl)Cl | 526 | 535 | 3.602954423 | [6 empty] | 1061.54348 | https://doi.org/10.1002/smll.201901342
4 | [O-]c1c(-c2nc3ccccc3s2)cc2ccc3cccc4ccc1c2c34 | CC#N | 514 | 553.72 | 3.81 | [5 empty] | 67.4 | 350.42028 | https://doi.org/10.1016/j.snb.2018.10.043
5 | [O-]c1c(-c2nc3ccccc3s2)cc2ccc3cccc4ccc1c2c34 | CS(C)=O | 524 | 555 | 4.7 |  |  |  |  | 58 | 50 | 350.42028 | https://doi.org/10.1016/j.snb.2018.10.043
6 | CCN(CC)c1ccc2c(C)cc(=O)oc2c1 | C1CCCCC1 | 350 | 395 | 2.8 | [6 empty] | 231.29398 | DOI: 10.1021/j100248a024
7 | CCN(CC)c1ccc2c(C)cc(=O)oc2c1 | CCOC(C)=O | 361 | 416 | 3.1 | [6 empty] | 231.29398 | DOI: 10.1021/j100248a024
8 | CCN(CC)c1ccc2c(C)cc(=O)oc2c1 | CC#N | 367 | 430 | 3.4 | [6 empty] | 231.29398 | DOI: 10.1021/j100248a024
9 | CCN(CC)c1ccc2c(C)cc(=O)oc2c1 | CCO | 373 | 451 | 3.1 | [6 empty] | 231.29398 | DOI: 10.1021/j100248a024
10 | CCN(CC)c1ccc2c(C)cc(=O)oc2c1 | OCC(O)CO | 384 | 463 | 3.8 | [6 empty] | 231.29398 | DOI: 10.1021/j100248a024
11 | CCN(CC)c1ccc2c(C(F)(F)F)cc(=O)oc2c1 | C1CCCCC1 | 376 | 433 | 4.1 | [6 empty] | 285.26416 | DOI: 10.1021/j100248a024
12 | CCN(CC)c1ccc2c(C(F)(F)F)cc(=O)oc2c1 | CCOC(C)=O | 392 | 479 | 4.6 | [6 empty] | 285.26416 | DOI: 10.1021/j100248a024
13 | CCN(CC)c1ccc2c(C(F)(F)F)cc(=O)oc2c1 | CC#N | 396 | 501 | 0.6 | [6 empty] | 285.26416 | DOI: 10.1021/j100248a024
14 | CCN(CC)c1ccc2c(C(F)(F)F)cc(=O)oc2c1 | CCO | 400 | 509 | 0.85 | [6 empty] | 285.26416 | DOI: 10.1021/j100248a024
15 | CCN(CC)c1ccc2c(C(F)(F)F)cc(=O)oc2c1 | OCC(O)CO | 413 | 524 | 2.7 | [6 empty] | 285.26416 | DOI: 10.1021/j100248a024
16 | Cc1cc(=O)oc2c3c4c(cc12)CCCN4CCC3 | C1CCCCC1 | 361 | 407 | 2.6 | [6 empty] | 255.31598 | DOI: 10.1021/j100248a024
17 | Cc1cc(=O)oc2c3c4c(cc12)CCCN4CCC3 | CC#N | 380 | 450 | 3.3 | [6 empty] | 255.31598 | DOI: 10.1021/j100248a024
18 | Cc1cc(=O)oc2c3c4c(cc12)CCCN4CCC3 | CCO | 387 | 473 | 4.5 | [6 empty] | 255.31598 | DOI: 10.1021/j100248a024
19 | Cc1cc(=O)oc2c3c4c(cc12)CCCN4CCC3 | O | 396 | 489 | 5.9 | [6 empty] | 255.31598 | DOI: 10.1021/j100248a024
20 | O=c1cc(C(F)(F)F)c2cc3c4c(c2o1)CCCN4CCC3 | C1CCCCC1 | 393 | 455 | 4.3 | [6 empty] | 309.28616 | DOI: 10.1021/j100248a024
21 | O=c1cc(C(F)(F)F)c2cc3c4c(c2o1)CCCN4CCC3 | CCOC(C)=O | 409 | 501 | 5.4 | [6 empty] | 309.28616 | DOI: 10.1021/j100248a024
22 | O=c1cc(C(F)(F)F)c2cc3c4c(c2o1)CCCN4CCC3 | CC#N | 418 | 521 | 5.6 | [6 empty] | 309.28616 | DOI: 10.1021/j100248a024
23 | O=c1cc(C(F)(F)F)c2cc3c4c(c2o1)CCCN4CCC3 | CCO | 421 | 531 | 3.4 | [6 empty] | 309.28616 | DOI: 10.1021/j100248a024
24 | O=c1cc(C(F)(F)F)c2cc3c4c(c2o1)CCCN4CCC3 | OCC(O)CO | 434 | 546 | 3.5 | [6 empty] | 309.28616 | DOI: 10.1021/j100248a024
25 | CN1CCCc2cc3c(C(F)(F)F)cc(=O)oc3cc21 | C1CCCCC1 | 382 | 439 | 4.2 | [6 empty] | 283.24828 | DOI: 10.1021/j100248a024
26 | CN1CCCc2cc3c(C(F)(F)F)cc(=O)oc3cc21 | CC#N | 405 | 510 | 5.6 | [6 empty] | 283.24828 | DOI: 10.1021/j100248a024
27 | CN1CCCc2cc3c(C(F)(F)F)cc(=O)oc3cc21 | CCO | 408 | 515 | 5.1 | [6 empty] | 283.24828 | DOI: 10.1021/j100248a024
28 | Nc1ccc2c(C(F)(F)F)cc(=O)oc2c1 | CC#N | 365 | 465 | 5.2 | [6 empty] | 229.15664 | DOI: 10.1021/j100248a024
29 | CCN(CC)c1ccc2cc(-c3nc4ccccc4s3)c(=O)oc2c1 | CC#N | 454 | 501 | 3.2 | [6 empty] | 350.44092 | DOI: 10.1021/j100248a024
30 | CCN(CC)c1ccc2cc(-c3nc4ccccc4n3C)c(=O)oc2c1 | CC#N | 403 | 480 | 2.8 | [6 empty] | 347.41674 | DOI: 10.1021/j100248a024
31 | CCNc1cc2oc(=O)cc(C)c2cc1C | CC#N | 354 | 420 | 3.5 | [6 empty] | 217.2671 | DOI: 10.1021/j100248a024
32 | CCNc1cc2oc(=O)cc(C(F)(F)F)c2cc1C | CC#N | 383 | 481 | 7.7 | [6 empty] | 271.23728 | DOI: 10.1021/j100248a024
33 | CCNc1cc2oc3c/c(=[NH+]\CC)c(C)cc-3c(-c3ccccc3C(=O)OCC)c2cc1C | CO | 530 | 555 | 3.7 | [6 empty] | 443.56514 | doi/10.1021/j100535a016
34 | CCN(CC)c1ccc2c(c1)OC1=CC(N(CC)CC)C=CC1[C+]2c1ccccc1C(=O)O | O |  |  | 1.52 | [6 empty] | 445.58102 | https://doi.org/10.1111/j.1751-1097.1999.tb08277.x
35 | O=C([O-])c1ccccc1-c1c2ccc(=O)cc-2oc2cc([O-])ccc12 | O |  |  | 4.16 | 0.95 | [5 empty] | 330.2944 | https://doi.org/10.1111/j.1751-1097.1999.tb08277.x
36 | CCN(CC)c1ccc2c(-c3ccccc3C(=O)[O-])c3ccc(=[N+](CC)CC)cc-3oc2c1 | [2H]O[2H] |  |  | 1.84 | [6 empty] | 442.5572 | https://doi.org/10.1111/j.1751-1097.1999.tb08277.x
37 | CCN(CC)c1ccc2c(c1)OC1=CC(N(CC)CC)C=CC1[C+]2c1ccccc1C(=O)O | [2H]O[2H] |  |  | 1.64 | [6 empty] | 445.58102 | https://doi.org/10.1111/j.1751-1097.1999.tb08277.x
38 | CCNc1cc2oc3c/c(=[NH+]\CC)c(C)cc-3c(-c3ccccc3C(=O)OCC)c2cc1C | [2H]O[2H] |  |  | 4.36 | [6 empty] | 443.56514 | https://doi.org/10.1111/j.1751-1097.1999.tb08277.x
39 | O=C([O-])c1ccccc1-c1c2ccc(=O)cc-2oc2cc([O-])ccc12 | [2H]O[2H] |  |  | 4.36 | [6 empty] | 330.2944 | https://doi.org/10.1111/j.1751-1097.1999.tb08277.x
40 | O=C([O-])c1ccccc1C1=c2cc3c4c(c2Oc2c1cc1c5c2CCCN5CCC1)CCC[N+]=4CCC3 | [2H]O[2H] |  |  | 4.8 | [6 empty] | 490.6012 | https://doi.org/10.1111/j.1751-1097.1999.tb08277.x
41 | CCN(CC)c1ccc2c(-c3ccccc3C(=O)[O-])c3ccc(=[N+](CC)CC)cc-3oc2c1 | CO |  |  | 2.46 | [6 empty] | 442.5572 | https://doi.org/10.1111/j.1751-1097.1999.tb08277.x
42 | CCN(CC)c1ccc2c(c1)OC1=CC(N(CC)CC)C=CC1[C+]2c1ccccc1C(=O)O | CO |  |  | 2.15 | [6 empty] | 445.58102 | https://doi.org/10.1111/j.1751-1097.1999.tb08277.x
43 | O=C([O-])c1ccccc1-c1c2ccc(=O)cc-2oc2cc([O-])ccc12 | CO |  |  | 4.28 | [6 empty] | 330.2944 | https://doi.org/10.1111/j.1751-1097.1999.tb08277.x
44 | O=C([O-])c1ccccc1C1=c2cc3c4c(c2Oc2c1cc1c5c2CCCN5CCC1)CCC[N+]=4CCC3 | CO |  |  | 4.59 | 1 | [5 empty] | 490.6012 | https://doi.org/10.1111/j.1751-1097.1999.tb08277.x
45 | CCN(CC)c1ccc2c(c1)OC1=CC(N(CC)CC)C=CC1[C+]2c1ccccc1C(=O)O | CCO |  |  | 2.45 | [6 empty] | 445.58102 | https://doi.org/10.1111/j.1751-1097.1999.tb08277.x
46 | O=C([O-])c1ccccc1-c1c2ccc(=O)cc-2oc2cc([O-])ccc12 | CCO |  |  | 4.25 | [6 empty] | 330.2944 | https://doi.org/10.1111/j.1751-1097.1999.tb08277.x
47 | CCN(CC)c1ccc2c(-c3ccccc3C(=O)[O-])c3ccc(=[N+](CC)CC)cc-3oc2c1 | CC(C)O |  |  | 3.26 | [6 empty] | 442.5572 | https://doi.org/10.1111/j.1751-1097.1999.tb08277.x
48 | CCN(CC)c1ccc2c(c1)OC1=CC(N(CC)CC)C=CC1[C+]2c1ccccc1C(=O)O | CC(C)O |  |  | 2.69 | [6 empty] | 445.58102 | https://doi.org/10.1111/j.1751-1097.1999.tb08277.x
49 | CCNc1cc2oc3c/c(=[NH+]\CC)c(C)cc-3c(-c3ccccc3C(=O)OCC)c2cc1C | CC(C)O |  |  | 3.96 | [6 empty] | 443.56514 | https://doi.org/10.1111/j.1751-1097.1999.tb08277.x
50 | O=C([O-])c1ccccc1-c1c2ccc(=O)cc-2oc2cc([O-])ccc12 | CC(C)O |  |  | 4.36 | [6 empty] | 330.2944 | https://doi.org/10.1111/j.1751-1097.1999.tb08277.x
51 | O=C([O-])c1ccccc1C1=c2cc3c4c(c2Oc2c1cc1c5c2CCCN5CCC1)CCC[N+]=4CCC3 | CC(C)O |  |  | 4.36 | [6 empty] | 490.6012 | https://doi.org/10.1111/j.1751-1097.1999.tb08277.x
52 | CCN(CC)c1ccc2c(-c3ccccc3C(=O)[O-])c3ccc(=[N+](CC)CC)cc-3oc2c1 | CCCO |  |  | 3.27 | [6 empty] | 442.5572 | https://doi.org/10.1111/j.1751-1097.1999.tb08277.x
53 | CCN(CC)c1ccc2c(c1)OC1=CC(N(CC)CC)C=CC1[C+]2c1ccccc1C(=O)O | CCCO |  |  | 2.79 | [6 empty] | 445.58102 | https://doi.org/10.1111/j.1751-1097.1999.tb08277.x
54 | CCNc1cc2oc3c/c(=[NH+]\CC)c(C)cc-3c(-c3ccccc3C(=O)OCC)c2cc1C | CCCO |  |  | 3.95 | [6 empty] | 443.56514 | https://doi.org/10.1111/j.1751-1097.1999.tb08277.x
55 | O=C([O-])c1ccccc1-c1c2ccc(=O)cc-2oc2cc([O-])ccc12 | CCCO |  |  | 4.42 | [6 empty] | 330.2944 | https://doi.org/10.1111/j.1751-1097.1999.tb08277.x
56 | O=C([O-])c1ccccc1C1=c2cc3c4c(c2Oc2c1cc1c5c2CCCN5CCC1)CCC[N+]=4CCC3 | CCCO |  |  | 4.3 | [6 empty] | 490.6012 | https://doi.org/10.1111/j.1751-1097.1999.tb08277.x
57 | CCN(CC)c1ccc2c(-c3ccccc3C(=O)[O-])c3ccc(=[N+](CC)CC)cc-3oc2c1 | CCCCO |  |  | 3.37 | [6 empty] | 442.5572 | https://doi.org/10.1111/j.1751-1097.1999.tb08277.x
58 | CCN(CC)c1ccc2c(c1)OC1=CC(N(CC)CC)C=CC1[C+]2c1ccccc1C(=O)O | CCCCO |  |  | 2.98 | [6 empty] | 445.58102 | https://doi.org/10.1111/j.1751-1097.1999.tb08277.x
59 | CCNc1cc2oc3c/c(=[NH+]\CC)c(C)cc-3c(-c3ccccc3C(=O)OCC)c2cc1C | CCCCO |  |  | 3.89 | [6 empty] | 443.56514 | https://doi.org/10.1111/j.1751-1097.1999.tb08277.x
60 | O=C([O-])c1ccccc1-c1c2ccc(=O)cc-2oc2cc([O-])ccc12 | CCCCO |  |  | 4.4 | [6 empty] | 330.2944 | https://doi.org/10.1111/j.1751-1097.1999.tb08277.x
61 | O=C([O-])c1ccccc1C1=c2cc3c4c(c2Oc2c1cc1c5c2CCCN5CCC1)CCC[N+]=4CCC3 | CCCCO |  |  | 4.3 | [6 empty] | 490.6012 | https://doi.org/10.1111/j.1751-1097.1999.tb08277.x
62 | CCN(CC)c1ccc2c(-c3ccccc3C(=O)[O-])c3ccc(=[N+](CC)CC)cc-3oc2c1 | CCCCCCO |  |  | 3.41 | [6 empty] | 442.5572 | https://doi.org/10.1111/j.1751-1097.1999.tb08277.x
63 | CCN(CC)c1ccc2c(c1)OC1=CC(N(CC)CC)C=CC1[C+]2c1ccccc1C(=O)O | CCCCCCO |  |  | 3.09 | [6 empty] | 445.58102 | https://doi.org/10.1111/j.1751-1097.1999.tb08277.x
64 | CCNc1cc2oc3c/c(=[NH+]\CC)c(C)cc-3c(-c3ccccc3C(=O)OCC)c2cc1C | CCCCCCO |  |  | 3.88 | [6 empty] | 443.56514 | https://doi.org/10.1111/j.1751-1097.1999.tb08277.x
65 | O=C([O-])c1ccccc1-c1c2ccc(=O)cc-2oc2cc([O-])ccc12 | CCCCCCO |  |  | 4.48 | [6 empty] | 330.2944 | https://doi.org/10.1111/j.1751-1097.1999.tb08277.x
66 | O=C([O-])c1ccccc1C1=c2cc3c4c(c2Oc2c1cc1c5c2CCCN5CCC1)CCC[N+]=4CCC3 | CCCCCCO |  |  | 4.27 | [6 empty] | 490.6012 | https://doi.org/10.1111/j.1751-1097.1999.tb08277.x
67 | CCN(CC)c1ccc2c(-c3ccccc3C(=O)[O-])c3ccc(=[N+](CC)CC)cc-3oc2c1 | CCCCCCCCO |  |  | 3.42 | [6 empty] | 442.5572 | https://doi.org/10.1111/j.1751-1097.1999.tb08277.x
68 | CCN(CC)c1ccc2c(c1)OC1=CC(N(CC)CC)C=CC1[C+]2c1ccccc1C(=O)O | CCCCCCCCO |  |  | 3.18 | [6 empty] | 445.58102 | https://doi.org/10.1111/j.1751-1097.1999.tb08277.x
69 | CCNc1cc2oc3c/c(=[NH+]\CC)c(C)cc-3c(-c3ccccc3C(=O)OCC)c2cc1C | CCCCCCCCO |  |  | 3.83 | [6 empty] | 443.56514 | https://doi.org/10.1111/j.1751-1097.1999.tb08277.x
70 | O=C([O-])c1ccccc1-c1c2ccc(=O)cc-2oc2cc([O-])ccc12 | CCCCCCCCO |  |  | 4.52 | [6 empty] | 330.2944 | https://doi.org/10.1111/j.1751-1097.1999.tb08277.x
71 | O=C([O-])c1ccccc1C1=c2cc3c4c(c2Oc2c1cc1c5c2CCCN5CCC1)CCC[N+]=4CCC3 | CCCCCCCCO |  |  | 4.17 | [6 empty] | 490.6012 | https://doi.org/10.1111/j.1751-1097.1999.tb08277.x
72 | O=C([O-])c1ccccc1-c1c2cc(Br)c(=O)c(Br)c-2oc2c(Br)c([O-])c(Br)cc12 | O | 515 | 538 | 1.425 | 0.2 | [5 empty] | 645.87864 | doi/10.1021/ja00455a017
73 | O=C([O-])c1ccccc1-c1c2cc(I)c(=O)c(I)c-2oc2c(I)c([O-])c(I)cc12 | O | 521 | 534 | 0.115 | 0.02 | [5 empty] | 833.86264 | doi/10.1021/ja00455a017
74 | O=C([O-])c1c(Cl)c(Cl)c(Cl)c(Cl)c1-c1c2cc(I)c(=O)c(I)c-2oc2c(I)c([O-])c(I)cc12 | O | 548 | 566 | 0.095 | 0.018 | [5 empty] | 971.64288 | doi/10.1021/ja00455a017
75 | O=C([O-])c1ccccc1-c1c2cc(Br)c(=O)c(Br)c-2oc2c(Br)c([O-])c(Br)cc12 | CO | 522 | 542 | 3.28 | 0.6 | [5 empty] | 645.87864 | doi/10.1021/ja00455a017
76 | O=C([O-])c1ccccc1-c1c2cc(I)c(=O)c(I)c-2oc2c(I)c([O-])c(I)cc12 | CO | 526 | 545 | 0.5 | 0.08 | [5 empty] | 833.86264 | doi/10.1021/ja00455a017
77 | O=C([O-])c1c(Cl)c(Cl)c(Cl)c(Cl)c1-c1c2cc(I)c(=O)c(I)c-2oc2c(I)c([O-])c(I)cc12 | CO | 556 | 571 | 0.655 | 0.08 | [5 empty] | 971.64288 | doi/10.1021/ja00455a017
78 | O=C([O-])c1ccccc1-c1c2cc(Br)c(=O)c(Br)c-2oc2c(Br)c([O-])c(Br)cc12 | CCO | 527 | 550 | 3.62 | 0.69 | [5 empty] | 645.87864 | doi/10.1021/ja00455a017
79 | O=C([O-])c1ccccc1-c1c2cc(I)c(=O)c(I)c-2oc2c(I)c([O-])c(I)cc12 | CCO | 532 | 551 | 0.565 | 0.08 | [5 empty] | 833.86264 | doi/10.1021/ja00455a017
80 | O=C([O-])c1c(Cl)c(Cl)c(Cl)c(Cl)c1-c1c2cc(I)c(=O)c(I)c-2oc2c(I)c([O-])c(I)cc12 | CCO | 558 | 573 | 0.82 | 0.11 | [5 empty] | 971.64288 | doi/10.1021/ja00455a017
81 | O=C([O-])c1ccccc1-c1c2cc(Br)c(=O)c(Br)c-2oc2c(Br)c([O-])c(Br)cc12 | CC(C)O | 529 | 551 | 3.715 | 0.76 | [5 empty] | 645.87864 | doi/10.1021/ja00455a017
82 | O=C([O-])c1ccccc1-c1c2cc(I)c(=O)c(I)c-2oc2c(I)c([O-])c(I)cc12 | CC(C)O | 532 | 557 | 0.66 | 0.1 | [5 empty] | 833.86264 | doi/10.1021/ja00455a017
83 | O=C([O-])c1c(Cl)c(Cl)c(Cl)c(Cl)c1-c1c2cc(I)c(=O)c(I)c-2oc2c(I)c([O-])c(I)cc12 | CC(C)O | 561 | 576 | 1.015 | 0.14 | [5 empty] | 971.64288 | doi/10.1021/ja00455a017
84 | CCC(=O)c1ccc2cc(N(C)C)ccc2c1 | C1CCCCC1 | 342 | 401 | 1.6 |  |  |  | 2151 |  |  | 227.30598 | doi/10.1021/bi00581a025
85 | CCC(=O)c1ccc2cc(N(C)C)ccc2c1 | c1ccccc1 | 355 | 421 | 3.3 |  |  |  | 2154 |  |  | 227.30598 | doi/10.1021/bi00581a025
86 | CCC(=O)c1ccc2cc(N(C)C)ccc2c1 | CCN(CC)CC | 343 | 406 |  |  |  |  | 2416 |  |  | 227.30598 | doi/10.1021/bi00581a025
87 | CCC(=O)c1ccc2cc(N(C)C)ccc2c1 | Clc1ccccc1 | 254 | 430 |  |  |  |  | 2738 |  |  | 227.30598 | doi/10.1021/bi00581a025
88 | CCC(=O)c1ccc2cc(N(C)C)ccc2c1 | CC(C)=O | 350 | 452 |  |  |  |  | 2976 |  |  | 227.30598 | doi/10.1021/bi00581a025
89 | CCC(=O)c1ccc2cc(N(C)C)ccc2c1 | OCCO | 375 | 515 |  |  |  |  | 3530 |  |  | 227.30598 | doi/10.1021/bi00581a025
90 | CCC(=O)c1ccc2cc(N(C)C)ccc2c1 | OCC(O)CO | 370 | 510 | 3.8 |  |  |  | 2487 |  |  | 227.30598 | doi/10.1021/bi00581a025
91 | CCC(=O)c1ccc2cc(N(C)C)ccc2c1 | O | 364 | 531 | 2.1 |  |  |  | 2614 |  |  | 227.30598 | doi/10.1021/bi00581a025
92 | O=S(=O)(O)c1cccc2cccc(Nc3ccccc3)c12 | CCCCO |  | 477 | 21.6 | [6 empty] | 299.34922 | https://doi.org/10.1063/1.1675715
93 | O=S(=O)(O)c1cccc2cccc(Nc3ccccc3)c12 | CCCO |  | 479 | 21 | [6 empty] | 299.34922 | https://doi.org/10.1063/1.1675715
94 | O=S(=O)(O)c1cccc2cccc(Nc3ccccc3)c12 | CCO |  | 485 | 18 | [6 empty] | 299.34922 | https://doi.org/10.1063/1.1675715
95 | O=S(=O)(O)c1cccc2cccc(Nc3ccccc3)c12 | CO |  | 490 | 13.6 | [6 empty] | 299.34922 | https://doi.org/10.1063/1.1675715
96 | O=S(=O)(O)c1cccc2cccc(Nc3ccccc3)c12 | OCCO |  | 495 | 11.8 | [6 empty] | 299.34922 | https://doi.org/10.1063/1.1675715
97 | O=S(=O)(O)c1cccc2cccc(Nc3ccccc3)c12 | OCC(O)CO |  | 501 | 9 | [6 empty] | 299.34922 | https://doi.org/10.1063/1.1675715
98 | c1ccc2ccccc2c1 | C1CCCCC1 | 286 | 324 | 96 | 0.23 | 3.58 |  |  |  | 32.9 | 128.17352 | https://doi.org/10.3390/molecules17055108
99 | C[Si](C)(C)c1cccc2ccccc12 | C1CCCCC1 | 294 | 328 | 64 | 0.3 | 3.73 |  |  |  | 29.6 | 200.35604 | https://doi.org/10.3390/molecules17055108
100 | C[SiH](C)c1cccc2ccccc12 | C1CCCCC1 | 294 | 328 | 61 |  | 3.75 |  |  |  | 29.2 | 186.32916 | https://doi.org/10.3390/molecules17055108
101 | CCCC[Si](C)(C)c1cccc2ccccc12 | C1CCCCC1 | 294 | 329 | 63 |  | 3.74 |  |  |  | 30.2 | 242.43668 | https://doi.org/10.3390/molecules17055108
102 | CC(C)(C)[Si](C)(C)c1cccc2ccccc12 | C1CCCCC1 | 295 | 329 | 56 |  | 3.78 |  |  |  | 30.7 | 242.43668 | https://doi.org/10.3390/molecules17055108
103 | CCCCCCCC[Si](C)(C)c1cccc2ccccc12 | C1CCCCC1 | 294 | 329 | 62 |  | 3.76 |  |  |  | 30 | 298.5442 | https://doi.org/10.3390/molecules17055108
104 | C[Si](C)(C)c1ccc([Si](C)(C)C)c2ccccc12 | C1CCCCC1 | 300 | 333 | 23 | 0.33 | 3.87 |  |  |  | 34.2 | 272.53856 | https://doi.org/10.3390/molecules17055108
105 | C[SiH](C)c1ccc([SiH](C)C)c2ccccc12 | C1CCCCC1 | 300 | 333 | 30 |  | 3.86 |  |  |  | 33.3 | 244.4848 | https://doi.org/10.3390/molecules17055108
106 | CC(C)(C)[Si](C)(C)c1ccc([Si](C)(C)C(C)(C)C)c2ccccc12 | C1CCCCC1 | 302 | 335 | 12 |  | 3.91 |  |  |  | 36 | 356.69984 | https://doi.org/10.3390/molecules17055108
107 | COc1ccc([Si](C)(C)C)c2ccccc12 | C1CCCCC1 | 312 | 327 | 10 | 0.65 | 3.71 |  |  |  | 38.8 | 230.38192 | https://doi.org/10.3390/molecules17055108
108 | C[Si](C)(C)c1ccc(C#N)c2ccccc12 | C1CCCCC1 | 315 | 333 | 11 | 0.66 | 3.88 |  |  |  | 34.1 | 225.3661 | https://doi.org/10.3390/molecules17055108
109 | C[Si](C)(C)c1cccc2c(C#N)cccc12 | C1CCCCC1 | 311 | 333 | 8 |  | 3.82 |  |  |  | 33.3 | 225.3661 | https://doi.org/10.3390/molecules17055108
110 | C[Si](C)(C)C#Cc1cccc2ccccc12 | C1CCCCC1 | 316 | 336 | 9 |  | 4.13 |  |  |  | 36.8 | 224.37804 | https://doi.org/10.3390/molecules17055108
111 | C[Si](C)(C)C#Cc1ccc(C#C[Si](C)(C)C)c2ccccc12 | C1CCCCC1 | 347 | 352 | 2 | 0.85 | 4.65 |  |  |  | 30.5 | 320.58256 | https://doi.org/10.3390/molecules17055108
112 | CCCCCCCCCCCCn1cccc1/C=C/c1cc(OCCCC)c(/C=C/c2cccn2CCCCCCCCCCCC)cc1OCCCC | Cc1ccccc1 | 411 | 472 | 1.26 | 0.4 |  |  |  |  | 69.2 | 741.1972 | https://doi.org/10.1016/S0040-4039(00)01039-X
113 | CCCCCCCCCCCCn1cccc1/C=C/c1ccc(OCCCC)c2c(/C=C/c3cccn3CCCCCCCCCCCC)ccc(OCCCC)c12 | Cc1ccccc1 | 375 | 490 | 2.74 | 0.35 |  |  |  |  | 89.8 | 791.25708 | https://doi.org/10.1016/S0040-4039(00)01039-X
114 | CCCCCCCCCCCCn1cccc1/C=C/c1ccc(/C=C/c2cccn2CCCCCCCCCCCC)cc1 | Cc1ccccc1 | 398 | 443 | 1.06 | 0.32 |  |  |  |  | 63.2 | 596.98416 | https://doi.org/10.1016/S0040-4039(00)01039-X
115 | N#Cc1cc2ccc(cc2)c2cccc3cccc(c4ccc(cc4)cc(C#N)c4ccc(cc4)c4cccc5cccc(c6ccc1cc6)c54)c32 | Cc1ccccc1 | 350 | 496 | 20.6 | 0.55 |  |  |  | 51.6 | 95.6 | 658.8022 | https://doi.org/10.1002/chem.201404745
116 | CCCCCCCCc1ccc(-c2ccc(/C=C(\C#N)c3ccc(-c4cccc5cccc(-c6ccc(/C(C#N)=C/c7ccc(-c8ccc(CCCCCCCC)cc8)cc7)cc6)c45)cc3)cc2)cc1 | Cc1ccccc1 | 350 | 491 | 4.9 | 0.12 |  |  |  | 64.1 | 96.8 | 911.28604 | https://doi.org/10.1002/chem.201404745
117 | CCC12C(=C3C(=C4c5ccc(-c6ccc(C)s6)cc5S(=O)(=O)C41CC)C(F)(F)C(F)(F)C3(F)F)c1ccc(-c3ccc(C)s3)cc1S2(=O)=O | CCCCCC | 489 | 560 | 2.4 | 0.72 | 4.77815125 |  |  | 93.2 | 80 | 752.83944 | https://doi.org/10.1016/j.dyepig.2018.02.016
118 | CCC12C(=C3C(=C4c5ccc(-c6ccc(C)s6)cc5S(=O)(=O)C41CC)C(F)(F)C(F)(F)C3(F)F)c1ccc(-c3ccc(C)s3)cc1S2(=O)=O | ClC(Cl)(Cl)Cl | 497.3451327 | 571.8681319 | [5 empty] | 94.7 | 80.4 | 752.83944 | https://doi.org/10.1016/j.dyepig.2018.02.016
119 | CCC12C(=C3C(=C4c5ccc(-c6ccc(C)s6)cc5S(=O)(=O)C41CC)C(F)(F)C(F)(F)C3(F)F)c1ccc(-c3ccc(C)s3)cc1S2(=O)=O | C1COCCO1 | 506 | 591 | 2.6 | 0.78 | 4.763427994 |  |  | 100 | 89.2 | 752.83944 | https://doi.org/10.1016/j.dyepig.2018.02.016
120 | CCC12C(=C3C(=C4c5ccc(-c6ccc(C)s6)cc5S(=O)(=O)C41CC)C(F)(F)C(F)(F)C3(F)F)c1ccc(-c3ccc(C)s3)cc1S2(=O)=O | ClCCl | 507.6696165 | 599.7802198 | [5 empty] | 100.9 | 96.3 | 752.83944 | https://doi.org/10.1016/j.dyepig.2018.02.016
121 | CCC12C(=C3C(=C4c5ccc(-c6ccc(C)s6)cc5S(=O)(=O)C41CC)C(F)(F)C(F)(F)C3(F)F)c1ccc(-c3ccc(C)s3)cc1S2(=O)=O | CCO | 508 | 618 | 2.4 | 0.62 | 4.763427994 |  |  | 102.1 | 110.3 | 752.83944 | https://doi.org/10.1016/j.dyepig.2018.02.016
122 | CCC12C(=C3C(=C4c5ccc(-c6ccc(C)s6)cc5S(=O)(=O)C41CC)C(F)(F)C(F)(F)C3(F)F)c1ccc(-c3ccc(C)s3)cc1S2(=O)=O | CC#N | 507 | 633 | 2.5 | 0.67 | 4.755874856 |  |  | 101.5 | 119.6 | 752.83944 | https://doi.org/10.1016/j.dyepig.2018.02.016
123 | CCC12C(=C3C(=C4c5ccc(-c6ccc(C)s6)cc5S(=O)(=O)C41CC)C(F)(F)C(F)(F)C3(F)F)c1ccc(-c3ccc(C)s3)cc1S2(=O)=O | CS(C)=O | 525.3687316 | 663.0769231 | [5 empty] | 102.4 | 129.9 | 752.83944 | https://doi.org/10.1016/j.dyepig.2018.02.016
124 | ClP1(Cl)=NP(Cl)(Cl)=NP(Cl)(Oc2ccc3ccc4cccc5ccc2c3c45)=N1 | ClCCl | 343 | 417 | 3.289 | 0.55 | 4.439332694 |  |  |  |  | 529.45446 | https://doi.org/10.1016/j.dyepig.2018.02.012
125 | ClP1(Cl)=N[P@@](Cl)(Oc2ccc3ccc4cccc5ccc2c3c45)=N[P@@](Cl)(Oc2ccc3ccc4cccc5ccc2c3c45)=N1 | ClCCl | 343 | 455 | 2.017 | 0.7 | 4.760874638 |  |  |  |  | 711.24792 | https://doi.org/10.1016/j.dyepig.2018.02.012
126 | ClP1(Cl)=N[P@](Cl)(Oc2ccc3ccc4cccc5ccc2c3c45)=N[P@@](Cl)(Oc2ccc3ccc4cccc5ccc2c3c45)=N1 | ClCCl | 343 | 419 | 3.019 | 0.76 | 4.607883744 |  |  |  |  | 711.24792 | https://doi.org/10.1016/j.dyepig.2018.02.012
127 | c1ccc2c(c1)OP1(=NP3(=NP(Oc4ccc5ccc6cccc7ccc4c5c67)(Oc4ccc5ccc6cccc7ccc4c5c67)=N1)Oc1ccccc1-c1ccccc1O3)Oc1ccccc1-2 | ClCCl | 343 | 463 | 1.228 | 0.82 | 4.897077003 |  |  |  |  | 937.82296 | https://doi.org/10.1016/j.dyepig.2018.02.012
128 | c1ccc2c(c1)OP1(=NP(Oc3ccc4ccc5cccc6ccc3c4c56)(Oc3ccc4ccc5cccc6ccc3c4c56)=NP(Oc3ccc4ccc5cccc6ccc3c4c56)(Oc3ccc4ccc5cccc6ccc3c4c56)=N1)Oc1ccccc1-2 | ClCCl | 343 | 457 | 1.233 | 0.89 | 5.189770956 |  |  |  |  | 1188.12236 | https://doi.org/10.1016/j.dyepig.2018.02.012
129 | c1cc2ccc3ccc(OP4(Oc5ccc6ccc7cccc8ccc5c6c78)=NP(Oc5ccc6ccc7cccc8ccc5c6c78)(Oc5ccc6ccc7cccc8ccc5c6c78)=NP(Oc5ccc6ccc7cccc8ccc5c6c78)(Oc5ccc6ccc7cccc8ccc5c6c78)=N4)c4ccc(c1)c2c34 | ClCCl | 343 | 459 | 2.496 | 0.92 | 5.551498792 |  |  |  |  | 1438.42176 | https://doi.org/10.1016/j.dyepig.2018.02.012
130 | CCCCC(CC)CN1C(=O)C2=C(c3ccc(-c4ccc(C5=C6C(C)=CC(C)=[N+]6[B-](F)(F)n6c(C)cc(C)c65)cc4)s3)N(CC(CC)CCCC)C(=O)C2=C1c1cccs1 | Cc1ccccc1 | 580 | 623 | 3.87 | 0.57 |  |  |  |  | 74.6 | 846.95658 | https://doi.org/10.1016/j.dyepig.2018.04.054
131 | CCCCC(CC)CN1C(=O)C2=C(c3ccc(-c4ccc(C5=C6C(C)=CC(C)=[N+]6[B-](F)(F)n6c(C)cc(C)c65)cc4)s3)N(CC(CC)CCCC)C(=O)C2=C1c1ccc(-c2ccc(C3=C4C(C)=CC(C)=[N+]4[B-](F)(F)n4c(C)cc(C)c43)cc2)s1 | Cc1ccccc1 | 615 | 637 | 3.36 | 0.45 |  |  |  |  | 35.5 | 1169.12156 | https://doi.org/10.1016/j.dyepig.2018.04.054
132 | CN(C)c1ccc2nc3ccc(N(C)C)cc3[s+]c2c1 | O | 664 | 683 | 0.3544 | 0.02 | 4.591621038 |  |  | 79.8 | 41.3 | 284.40592 | http://dx.doi.org/10.1016/j.dyepig.2015.03.004
133 | CN(C)c1ccc2nc3ccc(N(C)C)cc3[s+]c2c1 | CC#N | 655 | 672 | 0.3397 | 0.15 | 4.819346484 |  |  | 70.4 | 38.2 | 284.40592 | http://dx.doi.org/10.1016/j.dyepig.2015.03.004
134 | CN(C)c1ccc2nc3ccc(N(C)C)cc3[s+]c2c1 | CCO | 655 | 680 | 0.4618 | 0.09 | 5.049992857 |  |  | 44.7 | 40.7 | 284.40592 | http://dx.doi.org/10.1016/j.dyepig.2015.03.004
135 | CN(C)c1ccc2nc3ccc(N(C)C)cc3[s+]c2c1 | OCC(O)CO | 662 | 682 | 0.4731 | 0.03 | 4.819346484 |  |  | 53.8 | 44.9 | 284.40592 | http://dx.doi.org/10.1016/j.dyepig.2015.03.004
136 | COc1ccccc1-c1nc(-c2ccccc2)c2ccccn12 | CC#N | 374 | 479 | 7.5 | 0.38 | 4.37 |  |  |  | 45.1 | 300.36004 | https://doi.org/10.1016/j.dyepig.2018.04.037
137 | C(=C/c1nc(-c2ccccc2)c2ccccn12)\c1nc(-c2ccccc2)c2ccccn12 | CC#N | 438 | 491 | 1 | 0.1 | 4.35 |  |  | 98.2 | 31.6 | 412.4948 | https://doi.org/10.1016/j.dyepig.2018.04.037
138 | O=C(O)c1ccccc1-c1nc(-c2ccccc2)c2ccccn12 | CC#N | 357 | 494 | 5.5 | 0.02 | 4.02 |  |  |  | 60.5 | 314.34316 | https://doi.org/10.1016/j.dyepig.2018.04.037
139 | O=C(O)c1ccc(-c2nc(-c3ccccc3)c3ccccn23)cc1 | CC#N | 372 | 501 | 1.5 | 0.13 | 4.29 |  |  | 70 | 48 | 314.34316 | https://doi.org/10.1016/j.dyepig.2018.04.037
140 | O=C(O)c1ccc(-c2nc(-c3ccccc3)c3c4ccccc4ccn23)cc1 | CC#N | 353 | 473 | 2.5 | 0.38 | 4.17 |  |  | 90.7 | 42.2 | 364.40304 | https://doi.org/10.1016/j.dyepig.2018.04.037
141 | O=C(O)c1ccc(-c2ccc(-c3nc(-c4ccccc4)c4ccccn34)cc2)s1 | CC#N | 362 | 485 | 1.5 | 0.44 | 3.73 |  |  |  | 45.2 | 396.46904 | https://doi.org/10.1016/j.dyepig.2018.04.037
142 | O=C1c2cccc3cc4ccccc4c(c23)C(=O)N1Cc1ccccn1 | CCO | 436 | 500 | 15.18 | 0.91 | 3.982271233 |  |  | 71.5 | 69.7 | 338.36516 | https://doi.org/10.1016/j.dyepig.2016.11.056
143 | O=C1c2cccc3c(NCc4ccccn4)c4ccccc4c(c23)C(=O)N1Cc1ccccn1 | CCO | 533 | 615 | 3.56 | 0.07 | 4.008600172 |  |  | 112.3 | 43.6 | 444.4928 | https://doi.org/10.1016/j.dyepig.2016.11.056
144 | CCCCCCCCCCCCN1C(=O)c2cccc3c(N(Cc4ccccn4)Cc4ccccn4)c4ccccc4c(c23)C1=O | CCO | 488 | 597 | 5.52 | 0.1 | 3.982723388 |  |  | 103.7 | 56.8 | 612.81536 | https://doi.org/10.1016/j.dyepig.2016.11.056
145 | CC(=O)N(Cc1ccccn1)c1c2ccccc2c2c3c(cccc13)C(=O)N(Cc1ccccn1)C2=O | CCO | 437 | 509 | 1.66 | 0.35 | 4.033423755 |  |  | 72.1 | 66.3 | 486.52968 | https://doi.org/10.1016/j.dyepig.2016.11.056
146 | O=C1c2cccc3cc4ccccc4c(c23)C(=O)N1Cc1ccccn1 | CCCCCC | 427 | 465 |  | 0.61 | 4.08278537 |  |  | 62.9 | 51.9 | 338.36516 | https://doi.org/10.1016/j.dyepig.2016.11.056
147 | O=C1c2cccc3cc4ccccc4c(c23)C(=O)N1Cc1ccccn1 | Cc1ccccc1 | 435 | 483 |  | 0.69 | 3.977723605 |  |  | 67.7 | 62.1 | 338.36516 | https://doi.org/10.1016/j.dyepig.2016.11.056
148 | O=C1c2cccc3cc4ccccc4c(c23)C(=O)N1Cc1ccccn1 | ClCCl | 437 | 490 |  | 0.93 | 4.004321374 |  |  | 69.7 | 62.6 | 338.36516 | https://doi.org/10.1016/j.dyepig.2016.11.056
149 | O=C1c2cccc3cc4ccccc4c(c23)C(=O)N1Cc1ccccn1 | C1CCOC1 | 432 | 485 |  | 0.83 | 3.977723605 |  |  | 68.8 | 63.8 | 338.36516 | https://doi.org/10.1016/j.dyepig.2016.11.056
150 | O=C1c2cccc3c(NCc4ccccn4)c4ccccc4c(c23)C(=O)N1Cc1ccccn1 | CCCCCC | 497 | 594 |  | 0.04 | 3.994317153 |  |  |  |  | 444.4928 | https://doi.org/10.1016/j.dyepig.2016.11.056
151 | O=C1c2cccc3c(NCc4ccccn4)c4ccccc4c(c23)C(=O)N1Cc1ccccn1 | Cc1ccccc1 | 517 | 606 |  | 0.08 | 4.071882007 |  |  |  |  | 444.4928 | https://doi.org/10.1016/j.dyepig.2016.11.056
152 | O=C1c2cccc3c(NCc4ccccn4)c4ccccc4c(c23)C(=O)N1Cc1ccccn1 | ClCCl | 527 | 611 |  | 0.1 | 4.158362492 |  |  |  |  | 444.4928 | https://doi.org/10.1016/j.dyepig.2016.11.056
153 | O=C1c2cccc3c(NCc4ccccn4)c4ccccc4c(c23)C(=O)N1Cc1ccccn1 | C1CCOC1 | 520 | 609 |  | 0.07 | 3.959041392 |  |  |  |  | 444.4928 | https://doi.org/10.1016/j.dyepig.2016.11.056
154 | CCCCCCCCCCCCN1C(=O)c2cccc3c(N(Cc4ccccn4)Cc4ccccn4)c4ccccc4c(c23)C1=O | CCCCCC | 480 | 555 |  | 0.06 | 3.970811611 |  |  | 89.2 | 43 | 612.81536 | https://doi.org/10.1016/j.dyepig.2016.11.056
155 | CCCCCCCCCCCCN1C(=O)c2cccc3c(N(Cc4ccccn4)Cc4ccccn4)c4ccccc4c(c23)C1=O | Cc1ccccc1 | 492 | 573 |  | 0.06 | 3.925312091 |  |  | 94.8 | 47.6 | 612.81536 | https://doi.org/10.1016/j.dyepig.2016.11.056
156 | CCCCCCCCCCCCN1C(=O)c2cccc3c(N(Cc4ccccn4)Cc4ccccn4)c4ccccc4c(c23)C1=O | ClCCl | 500 | 587 |  | 0.12 | 3.964730921 |  |  | 97 | 50.4 | 612.81536 | https://doi.org/10.1016/j.dyepig.2016.11.056
157 | CCCCCCCCCCCCN1C(=O)c2cccc3c(N(Cc4ccccn4)Cc4ccccn4)c4ccccc4c(c23)C1=O | C1CCOC1 | 497 | 583 |  | 0.07 | 3.909556029 |  |  | 97 | 50.1 | 612.81536 | https://doi.org/10.1016/j.dyepig.2016.11.056
158 | CC(=O)N(Cc1ccccn1)c1c2ccccc2c2c3c(cccc13)C(=O)N(Cc1ccccn1)C2=O | CCCCCC | 432 | 486 |  | 0.59 | 4.029383778 |  |  |  |  | 486.52968 | https://doi.org/10.1016/j.dyepig.2016.11.056
159 | CC(=O)N(Cc1ccccn1)c1c2ccccc2c2c3c(cccc13)C(=O)N(Cc1ccccn1)C2=O | Cc1ccccc1 | 437 | 491 |  | 0.52 | 4.06069784 |  |  |  |  | 486.52968 | https://doi.org/10.1016/j.dyepig.2016.11.056
160 | CC(=O)N(Cc1ccccn1)c1c2ccccc2c2c3c(cccc13)C(=O)N(Cc1ccccn1)C2=O | ClCCl | 439 | 497 |  | 0.48 | 4.045322979 |  |  |  |  | 486.52968 | https://doi.org/10.1016/j.dyepig.2016.11.056
161 | CC(=O)N(Cc1ccccn1)c1c2ccccc2c2c3c(cccc13)C(=O)N(Cc1ccccn1)C2=O | C1CCOC1 | 436 | 497 |  | 0.36 | 4.075546961 |  |  |  |  | 486.52968 | https://doi.org/10.1016/j.dyepig.2016.11.056
162 | O=C(O)CCCc1cc(C#Cc2ccccc2)c2ccc3c(C#Cc4ccccc4)cc(C#Cc4ccccc4)c4ccc1c2c34 | ClC(Cl)(Cl)Cl | 445 | 460 | 1.57 | 0.56 | 4.76 |  |  |  |  | 588.70432 | https://doi.org/10.1016/j.dyepig.2017.09.003
163 | O=C(O)CCCc1cc(C#Cc2ccccc2)c2ccc3c(C#Cc4ccccc4)cc(C#Cc4ccccc4)c4ccc1c2c34 | CS(C)=O | 451 | 461 | 1.89 | 0.72 | 4.81 |  |  |  |  | 588.70432 | https://doi.org/10.1016/j.dyepig.2017.09.003
164 | O=C1NC(=O)c2ccc(N3CCCCC3)c3cccc1c23 | ClC(Cl)Cl | 414 | 517 | 8.862 | [6 empty] | 280.32604 | doi:10.1016/j.dyepig.2004.05.011
165 | O=C1NC(=O)c2ccc(N3CCOCC3)c3cccc1c23 | ClC(Cl)Cl | 394 | 504 | 8.649 | [6 empty] | 282.29816 | doi:10.1016/j.dyepig.2004.05.011
166 | O=C1NC(=O)c2ccc(N3CCCCC3)c3cccc1c23 | ClCCl |  |  | 7.023 | [6 empty] | 280.32604 | doi:10.1016/j.dyepig.2004.05.011
167 | O=C1NC(=O)c2ccc(N3CCOCC3)c3cccc1c23 | ClCCl |  |  | 8.377 | [6 empty] | 282.29816 | doi:10.1016/j.dyepig.2004.05.011
168 | O=C1NC(=O)c2ccc(N3CCCCC3)c3cccc1c23 | C1CCOC1 |  |  | 7.023 | [6 empty] | 280.32604 | doi:10.1016/j.dyepig.2004.05.011
169 | O=C1NC(=O)c2ccc(N3CCOCC3)c3cccc1c23 | C1CCOC1 |  |  | 8.377 | [6 empty] | 282.29816 | doi:10.1016/j.dyepig.2004.05.011
170 | Cc1ccc(N(CC(=O)[O-])CC(=O)[O-])c(OCCOc2cc3cc(-c4ncc(C(=O)[O-])o4)oc3cc2N(CC(=O)[O-])CC(=O)[O-])c1 | O | 362 | 500 | 1.09 | [6 empty] | 636.50068 | http://www.iss.com/resources/research/technical_notes/K2CH_FLT.html
171 | Cc1ccc(N(CC(=O)[O-])CC(=O)[O-])cc1OCCOc1cc(-c2cc3ccc(C(=O)[O-])cc3[nH]2)ccc1N(CC(=O)[O-])CC(=O)[O-] | O | 349 | 482 | 1.4 | [6 empty] | 644.56744 | http://www.iss.com/resources/research/technical_notes/K2CH_FLT.html
172 | CC(=O)OCOC(=O)CN(CC(=O)OCOC(C)=O)c1ccccc1OCCOc1cc(NC(=O)c2ccc3c(c2)C(=O)OC32c3cc(Cl)c(OC(C)=O)cc3Oc3cc(OC(C)=O)c(Cl)cc32)ccc1N(CC(=O)OCOC(C)=O)CC(=O)OCOC(C)=O | O | 506 | 534 | 0.92 | [6 empty] | 1290.97082 | http://www.iss.com/resources/research/technical_notes/K2CH_FLT.html
173 | COc1cc(N(CC(=O)[O-])CC(=O)[O-])c2nc(COc3cc(C)ccc3N(CC(=O)[O-])CC(=O)[O-])ccc2c1 | O | 356 | 500 | 1.35 | [6 empty] | 537.47962 | http://www.iss.com/resources/research/technical_notes/K2CH_FLT.html
174 | COc1cc(N(CC(=O)[O-])CC(=O)[O-])c2ncccc2c1 | O | 353 | 487 | 0.84 | [6 empty] | 288.25828 | http://www.iss.com/resources/research/technical_notes/K2CH_FLT.html
175 | O=C([O-])COc1cc(NC(=O)c2ccc(-c3c4cc(Cl)c(=O)cc-4oc4cc(O)c(Cl)cc34)c(C(=O)[O-])c2)ccc1N(CC(=O)[O-])CC(=O)[O-] | O | 506 | 532 | 1.21 | [6 empty] | 721.41292 | http://www.iss.com/resources/research/technical_notes/K2CH_FLT.html
176 | COc1cc2cc(-c3ccc(C(=O)OCOC(C)=O)cc3C(=O)OCOC(C)=O)oc2cc1N1CCOCCOCCN(c2cc3oc(-c4ccc(C(=O)OCOC(C)=O)cc4C(=O)OCOC(C)=O)cc3cc2OC)CCOCCOCC1 | O | 350 | 546 | 0.52 | [6 empty] | 1171.12028 | http://www.iss.com/resources/research/technical_notes/K2CH_FLT.html
177 | COc1cc(N2CCOCCOCCN(c3cc(OC)c(NC(=O)c4ccc(-c5c6cc(Cl)c(=O)cc-6oc6cc([O-])c(Cl)cc56)c(C(=O)[O-])c4)cc3OC)CCOCC2)c(OC)cc1NC(=O)c1ccc(-c2c3cc(Cl)c(=O)cc-3oc3cc([O-])c(Cl)cc23)c(C(=O)[O-])c1 | O | 507 | 532 | 1.13 | [6 empty] | 1370.98188 | http://www.iss.com/resources/research/technical_notes/K2CH_FLT.html
178 | CCN1CCCc2cc3c(cc21)Oc1cc2c(cc1=N3)C(CS(=O)(=O)[O-])CC(C)(C)[N+]=2CCCC(=O)[O-] | O | 655 | 690 | 3.6 | [6 empty] | 526.63208 | http://www.iss.com/resources/research/technical_notes/K2CH_FLT.html
179 | CN(C)c1ccc2cc3ccc(N(C)C)cc3nc2c1 | O | 500 | 530 | 2 | [6 empty] | 265.35886 | http://www.iss.com/resources/research/technical_notes/K2CH_FLT.html
180 | Nc1ccc2c(-c3ccc(C(=O)CN4C(=O)CCC4=O)cc3C(=O)[O-])c3ccc(=[NH2+])c(S(=O)(=O)[O-])c-3oc2c1S(=O)(=O)[O-] | O | 494 | 519 | 4.1 | [6 empty] | 627.56198 | http://www.iss.com/resources/research/technical_notes/K2CH_FLT.html
181 | CC1(CCCCC(=O)NCCCCCCO)C(/C=C/C=C/C=C2/N(CCCS(=O)(=O)[O-])c3ccc(S(=O)(=O)[O-])cc3C2(C)C)=[N+](CCCS(=O)(=O)[O-])c2ccc(S(=O)(=O)[O-])cc21 | O | 651 | 672 | 1 | [6 empty] | 941.15076 | http://www.iss.com/resources/research/technical_notes/K2CH_FLT.html
182 | CC1=CC(C)=[N+]2C1=Cc1ccc(CCC(=O)ON3C(=O)CCC3=O)n1[B-]2(F)F | CO | 502 | 510 | 5.7 | [6 empty] | 389.16492 | http://www.iss.com/resources/research/technical_notes/K2CH_FLT.html
183 | CCN(CC)c1ccc2cc(-c3nc4ccccc4s3)c(=O)oc2c1 | CCO | 460 | 505 | 2.5 | [6 empty] | 350.44092 | http://www.iss.com/resources/research/technical_notes/K2CH_FLT.html
184 | CC1(C)C2=C3C=C4C5=[N+](CCC4OC3CCN2c2ccc(CC(=O)NCCCCCCO)cc21)c1ccc(S(=O)(=O)[O-])cc1C5(C)C | O | 558 | 572 | 2.8 | [6 empty] | 659.8453 | http://www.iss.com/resources/research/technical_notes/K2CH_FLT.html
185 | CN1/C(=C/C=C/C2=[N+](CCCCCC(=O)O)c3ccc(S(=O)(=O)[O-])cc3C2(C)C)C(C)(C)c2cc(S(=O)(=O)[O-])ccc21 | O | 548 | 562 | 0.3 | 0.04 | [5 empty] | 615.7459 | http://www.iss.com/resources/research/technical_notes/K2CH_FLT.html
186 | O=C([O-])c1cc(N2C(=O)C=CC2=O)ccc1-c1c2cc(F)c(=O)cc-2oc2cc([O-])c(F)cc12 | O | 493 | 520 | 4.1 | [6 empty] | 461.33146 | http://www.iss.com/resources/research/technical_notes/K2CH_FLT.html
187 | CC1(C)C(/C=C/C=C/C=C/C=C2\N(CCCCS(=O)(=O)[O-])c3ccc4ccccc4c3C2(C)C)=[N+](CCCCS(=O)(=O)[O-])c2ccc3ccccc3c21 | O | 780 | 820 | 0.52 | [6 empty] | 751.98618 | http://www.iss.com/resources/research/technical_notes/K2CH_FLT.html
188 | NC(=O)C1=CN([C@H]2C[C@H](O)[C@@H](COP(=O)([O-])OP(=O)([O-])OC[C@H]3O[C@@H](n4cnc5c(N)ncnc54)C[C@@H]3O)O2)C=CC1 | O | 350 | 450 | 0.4 | [6 empty] | 631.43038 | http://www.iss.com/resources/reference/data_tables/FL_LifetimeStandards.html
189 | CCOC(=O)c1c(CSc2ccccc2)n(C)c2cc(Br)c(O)c(CN(C)C)c12 | O | 275 | 350 | 3 | [6 empty] | 477.4215 | http://www.iss.com/resources/reference/data_tables/FL_LifetimeStandards.html
190 | c1ccc(-c2ccc(-c3ccccc3)cc2)cc1 | CCO | 280 | 375 | 1.05 | [6 empty] | 230.30916 | http://www.iss.com/resources/reference/data_tables/FL_LifetimeStandards.html
191 | c1ccc2[nH]ccc2c1 | O | 290 | 360 | 4.49 | [6 empty] | 117.15058 | http://www.iss.com/resources/reference/data_tables/FL_LifetimeStandards.html
192 | Nc1ncc2nc[nH]c2n1 | O | 290 | 380 | 11.34 | [6 empty] | 135.1297 | http://www.iss.com/resources/reference/data_tables/FL_LifetimeStandards.html
193 | N[C@@H](Cc1ccc(O)cc1)C(=O)O | O | 285 | 300 | 3.27 | [6 empty] | 181.19034 | http://www.iss.com/resources/reference/data_tables/FL_LifetimeStandards.html
194 | Nc1ccccc1C(=O)O | O | 290 | 400 | 8.6 | [6 empty] | 137.13758 | http://www.iss.com/resources/reference/data_tables/FL_LifetimeStandards.html
195 | c1ccc2cc3ccccc3cc2c1 | CO | 355 | 400 | 5.1 | [6 empty] | 178.2334 | 10.1021/ac062160k
196 | c1ccc2cc3ccccc3cc2c1 | C1CCCCC1 | 355 | 400 | 5.3 | [6 empty] | 178.2334 | 10.1021/ac062160k
197 | N#Cc1c2ccccc2cc2ccccc12 | CO |  |  | 16 | [6 empty] | 203.24346 | 10.1021/ac062160k
198 | N#Cc1c2ccccc2cc2ccccc12 | C1CCCCC1 |  |  | 12.7 | [6 empty] | 203.24346 | 10.1021/ac062160k
199 | c1ccc(-c2c3ccccc3c(-c3ccccc3)c3ccccc23)cc1 | CO |  |  | 8.7 | [6 empty] | 330.42892 | 10.1021/ac062160k
200 | c1ccc(-c2c3ccccc3c(-c3ccccc3)c3ccccc23)cc1 | C1CCCCC1 |  |  | 7.5 | 0.97 | [5 empty] | 330.42892 | 10.1021/ac062160k
201 | Cn1c2ccccc2c2ccccc21 | C1CCCCC1 |  |  | 14.1 | [6 empty] | 181.23734 | 10.1021/ac062160k
202 | O=C1OC2(c3ccccc31)c1cc(I)c(O)c(I)c1Oc1c2cc(I)c(O)c1I | O |  |  | 0.089 | [6 empty] | 835.87852 | 10.1021/ac062160k
203 | O=C1OC2(c3ccccc31)c1cc(I)c(O)c(I)c1Oc1c2cc(I)c(O)c1I | CO |  |  | 0.47 | [6 empty] | 835.87852 | 10.1021/ac062160k
204 | c1ccc(-c2c3ccccc3c(-c3ccccc3)c3c(-c4ccccc4)c4ccccc4c(-c4ccccc4)c23)cc1 | CO |  |  | 9.9 | [6 empty] | 532.68432 | 10.1021/ac062160k
205 | c1ccc(-c2ccc(-c3ccccc3)cc2)cc1 | CO |  |  | 1.17 | [6 empty] | 230.30916 | 10.1021/ac062160k
206 | c1ccc(-c2ccc(-c3ccccc3)cc2)cc1 | C1CCCCC1 |  |  | 0.98 | [6 empty] | 230.30916 | 10.1021/ac062160k
207 | O=S(=O)([O-])CCC[n+]1c2ccccc2cc2ccccc21 | O |  |  | 31.2 | [6 empty] | 301.3651 | 10.1021/ac062160k
208 | CCN(CC)c1ccc2c(-c3ccccc3C(=O)[O-])c3ccc(=[N+](CC)CC)cc-3oc2c1 | O |  |  | 1.74 | 0.31 | [5 empty] | 442.5572 | 10.1021/ac062160k
209 | CCN(CC)c1ccc2c(-c3ccccc3C(=O)[O-])c3ccc(=[N+](CC)CC)cc-3oc2c1 | CO |  |  | 2.5 | 0.7 | [5 empty] | 442.5572 | 10.1021/ac062160k
210 | O=S(=O)([O-])c1cc(O)c2ccc3c(S(=O)(=O)[O-])cc(S(=O)(=O)[O-])c4ccc1c2c34 | O | 454 | 511 | 5.4 | [6 empty] | 455.41958 | http://www.iss.com/resources/reference/data_tables/LifetimeDataFluorophores.html
211 | NNC(=O)N1C(=O)c2cc(S(=O)(=O)[O-])cc3c(N)c(S(=O)(=O)[O-])cc(c23)C1=O | O | 458 | 535 | 5.7 | [6 empty] | 428.35752 | http://www.iss.com/resources/reference/data_tables/LifetimeDataFluorophores.html
212 | O=S(=O)([O-])c1cc(S(=O)(=O)Cl)ccc1C1=c2cc3c4c(c2Oc2c1cc1c5c2CCCN5CCC1)CCC[N+]=4CCC3 | O | 589 | 615 | 4.2 | [6 empty] | 625.16426 | http://www.iss.com/resources/reference/data_tables/LifetimeDataFluorophores.html
213 | c1ccc2[nH]ccc2c1 | O | 270 | 345 |  |  | 3.77815125 |  |  |  |  | 117.15058 | http://dx.doi.org/10.1016/j.cplett.2017.07.038
214 | N#Cc1cc2ccccc2[nH]1 | O |  | 350 | [7 empty] | 142.16064 | http://dx.doi.org/10.1016/j.cplett.2017.07.038
215 | N#Cc1c[nH]c2ccccc12 | O |  | 320 | [7 empty] | 142.16064 | http://dx.doi.org/10.1016/j.cplett.2017.07.038
216 | N#Cc1cccc2[nH]ccc12 | O | 305 | 405 | 9.1 |  | 3.903089987 |  |  |  |  | 142.16064 | http://dx.doi.org/10.1016/j.cplett.2017.07.038
217 | N#Cc1ccc2[nH]ccc2c1 | O | 275 | 390 | 0.3 |  | 3.740362689 |  |  |  |  | 142.16064 | http://dx.doi.org/10.1016/j.cplett.2017.07.038
218 | N#Cc1ccc2cc[nH]c2c1 | O | 285 | 375 | 0.6 |  | 4.017033339 |  |  |  |  | 142.16064 | http://dx.doi.org/10.1016/j.cplett.2017.07.038
219 | N#Cc1cccc2cc[nH]c12 | O | 308 | 400 | 2 |  | 3.903089987 |  |  |  |  | 142.16064 | http://dx.doi.org/10.1016/j.cplett.2017.07.038
220 | N#Cc1cc2ccccc2[nH]1 | C1CCOC1 |  | 328 | 2.9 | [5 empty] | 57.1 | 142.16064 | http://dx.doi.org/10.1016/j.cplett.2017.07.038
221 | N#Cc1c[nH]c2ccccc12 | C1CCOC1 |  | 314 | 3.1 | [5 empty] | 64.1 | 142.16064 | http://dx.doi.org/10.1016/j.cplett.2017.07.038
222 | N#Cc1cccc2[nH]ccc12 | C1CCOC1 |  | 371 | 5.3 | [5 empty] | 68.2 | 142.16064 | http://dx.doi.org/10.1016/j.cplett.2017.07.038
223 | N#Cc1ccc2[nH]ccc2c1 | C1CCOC1 |  | 349 | 4.4 | [5 empty] | 62 | 142.16064 | http://dx.doi.org/10.1016/j.cplett.2017.07.038
224 | N#Cc1ccc2cc[nH]c2c1 | C1CCOC1 |  | 345 | 3.7 | [5 empty] | 66.9 | 142.16064 | http://dx.doi.org/10.1016/j.cplett.2017.07.038
225 | N#Cc1cccc2cc[nH]c12 | C1CCOC1 |  | 368 | 6.9 | [5 empty] | 80.1 | 142.16064 | http://dx.doi.org/10.1016/j.cplett.2017.07.038
226 | N#Cc1cc2ccccc2[nH]1 | C1COCCO1 | 281.595092 | 329 | 2.9 |  | 4.482860169 |  |  | 34.4 | 50.8 | 142.16064 | http://dx.doi.org/10.1016/j.cplett.2017.07.038
227 | N#Cc1c[nH]c2ccccc12 | C1COCCO1 | 277.3006135 | 305 | 3 |  | 4.118778428 |  |  | 35.6 | 54.3 | 142.16064 | http://dx.doi.org/10.1016/j.cplett.2017.07.038
228 | N#Cc1cccc2[nH]ccc12 | C1COCCO1 | 304.2944785 | 369 | 5.3 |  | 3.998979331 |  |  | 46 | 64.8 | 142.16064 | http://dx.doi.org/10.1016/j.cplett.2017.07.038
229 | N#Cc1ccc2[nH]ccc2c1 | C1COCCO1 | 274.8466258 | 348 | 4.2 |  | 3.967187497 |  |  | 48.5 | 58.5 | 142.16064 | http://dx.doi.org/10.1016/j.cplett.2017.07.038
230 | N#Cc1ccc2cc[nH]c2c1 | C1COCCO1 | 284.3558282 | 342 | 3.9 |  | 4.009079658 |  |  | 47.5 | 59.2 | 142.16064 | http://dx.doi.org/10.1016/j.cplett.2017.07.038
231 | N#Cc1cccc2cc[nH]c12 | C1COCCO1 | 307.3619632 | 367 | 7.5 |  | 4.155920236 |  |  | 39.9 | 66.2 | 142.16064 | http://dx.doi.org/10.1016/j.cplett.2017.07.038
232 | N#Cc1cc2ccccc2[nH]1 | CC#N | 279.6875 | 330 | 0.9 |  | 4.431288241 |  |  | 33.4 | 50.1 | 142.16064 | http://dx.doi.org/10.1016/j.cplett.2017.07.038
233 | N#Cc1c[nH]c2ccccc12 | CC#N | 276.25 | 313 | 1.8 |  | 4.038043354 |  |  | 35.6 |  | 142.16064 | http://dx.doi.org/10.1016/j.cplett.2017.07.038
234 | N#Cc1cccc2[nH]ccc12 | CC#N | 302.8125 | 380 | 5.4 |  | 4.090749704 |  |  | 49.1 | 73.8 | 142.16064 | http://dx.doi.org/10.1016/j.cplett.2017.07.038
235 | N#Cc1ccc2[nH]ccc2c1 | CC#N | 275 | 362 | 4.4 |  | 3.750801643 |  |  | 46.3 | 64.8 | 142.16064 | http://dx.doi.org/10.1016/j.cplett.2017.07.038
236 | N#Cc1ccc2cc[nH]c2c1 | CC#N | 285 | 354 | 3.8 |  | 4.190134336 |  |  | 48.4 | 73.1 | 142.16064 | http://dx.doi.org/10.1016/j.cplett.2017.07.038
237 | N#Cc1cccc2cc[nH]c12 | CC#N | 309.6875 | 378 | 8 |  | 4.069560405 |  |  | 38.8 | 74.5 | 142.16064 | http://dx.doi.org/10.1016/j.cplett.2017.07.038
238 | N#Cc1cc2ccccc2[nH]1 | CC(C)O |  | 332 | [6 empty] | 41.8 | 142.16064 | http://dx.doi.org/10.1016/j.cplett.2017.07.038
239 | N#Cc1c[nH]c2ccccc12 | CC(C)O |  | 315 | [6 empty] | 49.4 | 142.16064 | http://dx.doi.org/10.1016/j.cplett.2017.07.038
240 | N#Cc1cccc2[nH]ccc12 | CC(C)O |  | 385 | 5.7 | [5 empty] | 75.2 | 142.16064 | http://dx.doi.org/10.1016/j.cplett.2017.07.038
241 | N#Cc1ccc2[nH]ccc2c1 | CC(C)O |  | 362 | 4.6 | [5 empty] | 65.5 | 142.16064 | http://dx.doi.org/10.1016/j.cplett.2017.07.038
242 | N#Cc1ccc2cc[nH]c2c1 | CC(C)O |  | 356 | 3.7 | [5 empty] | 68.9 | 142.16064 | http://dx.doi.org/10.1016/j.cplett.2017.07.038
243 | N#Cc1cccc2cc[nH]c12 | CC(C)O |  | 380 | 9 | [5 empty] | 78 | 142.16064 | http://dx.doi.org/10.1016/j.cplett.2017.07.038
244 | N#Cc1cc2ccccc2[nH]1 | CCO |  | 334 | [6 empty] | 44.6 | 142.16064 | http://dx.doi.org/10.1016/j.cplett.2017.07.038
245 | N#Cc1c[nH]c2ccccc12 | CCO |  | 314 | [6 empty] | 49.4 | 142.16064 | http://dx.doi.org/10.1016/j.cplett.2017.07.038
246 | N#Cc1cccc2[nH]ccc12 | CCO |  | 387 | 5.7 | [5 empty] | 73.8 | 142.16064 | http://dx.doi.org/10.1016/j.cplett.2017.07.038
247 | N#Cc1ccc2[nH]ccc2c1 | CCO |  | 364 | 4.3 | [5 empty] | 62.7 | 142.16064 | http://dx.doi.org/10.1016/j.cplett.2017.07.038
248 | N#Cc1ccc2cc[nH]c2c1 | CCO |  | 358 | 3.7 | [5 empty] | 64.1 | 142.16064 | http://dx.doi.org/10.1016/j.cplett.2017.07.038
249 | N#Cc1cccc2cc[nH]c12 | CCO |  | 382 | 8.7 | [5 empty] | 75.2 | 142.16064 | http://dx.doi.org/10.1016/j.cplett.2017.07.038
250 | N#Cc1cc2ccccc2[nH]1 | CO |  | 335 | [7 empty] | 142.16064 | http://dx.doi.org/10.1016/j.cplett.2017.07.038
251 | N#Cc1c[nH]c2ccccc12 | CO |  | 314 | [6 empty] | 44.6 | 142.16064 | http://dx.doi.org/10.1016/j.cplett.2017.07.038
252 | N#Cc1cccc2[nH]ccc12 | CO |  | 390 | 5.8 | [5 empty] | 75.9 | 142.16064 | http://dx.doi.org/10.1016/j.cplett.2017.07.038
253 | N#Cc1ccc2[nH]ccc2c1 | CO |  | 367 | 2.9 | [5 empty] | 63.4 | 142.16064 | http://dx.doi.org/10.1016/j.cplett.2017.07.038
254 | N#Cc1ccc2cc[nH]c2c1 | CO |  | 367 | 3.5 | [5 empty] | 68.9 | 142.16064 | http://dx.doi.org/10.1016/j.cplett.2017.07.038
255 | N#Cc1cccc2cc[nH]c12 | CO |  | 387 | 8.2 | [5 empty] | 78.7 | 142.16064 | http://dx.doi.org/10.1016/j.cplett.2017.07.038
256 | N#Cc1cccc2[nH]ccc12 | NC=O |  |  | 7.8 | [6 empty] | 142.16064 | http://dx.doi.org/10.1016/j.cplett.2017.07.038
257 | N#Cc1ccc2[nH]ccc2c1 | NC=O |  |  | 5.4 | [6 empty] | 142.16064 | http://dx.doi.org/10.1016/j.cplett.2017.07.038
258 | N#Cc1ccc2cc[nH]c2c1 | NC=O |  |  | 4.2 | [6 empty] | 142.16064 | http://dx.doi.org/10.1016/j.cplett.2017.07.038
259 | N#Cc1cccc2cc[nH]c12 | NC=O |  |  | 15.7 | [6 empty] | 142.16064 | http://dx.doi.org/10.1016/j.cplett.2017.07.038
260 | N#Cc1cc2ccccc2[nH]1 | OCC(F)(F)F |  | 339 | [7 empty] | 142.16064 | http://dx.doi.org/10.1016/j.cplett.2017.07.038
261 | N#Cc1c[nH]c2ccccc12 | OCC(F)(F)F |  | 314 | [7 empty] | 142.16064 | http://dx.doi.org/10.1016/j.cplett.2017.07.038
262 | N#Cc1cccc2[nH]ccc12 | OCC(F)(F)F |  | 394 | 6.3 | [5 empty] | 79.4 | 142.16064 | http://dx.doi.org/10.1016/j.cplett.2017.07.038
263 | N#Cc1ccc2[nH]ccc2c1 | OCC(F)(F)F |  | 374 | 0.1 | [6 empty] | 142.16064 | http://dx.doi.org/10.1016/j.cplett.2017.07.038
264 | N#Cc1ccc2cc[nH]c2c1 | OCC(F)(F)F |  | 364 | 0.8 | [5 empty] | 61.3 | 142.16064 | http://dx.doi.org/10.1016/j.cplett.2017.07.038
265 | N#Cc1cccc2cc[nH]c12 | OCC(F)(F)F |  | 391 | 1.2 | [5 empty] | 73.8 | 142.16064 | http://dx.doi.org/10.1016/j.cplett.2017.07.038
266 | N#Cc1ccc2cc[nH]c2c1 | [2H]OC([2H])([2H])C(F)(F)F |  |  | 1.1 | [6 empty] | 142.16064 | http://dx.doi.org/10.1016/j.cplett.2017.07.038
267 | N#Cc1cc2ccccc2[nH]1 | CS(C)=O |  | 335 | 0.4 | [5 empty] | 50.8 | 142.16064 | http://dx.doi.org/10.1016/j.cplett.2017.07.038
268 | N#Cc1c[nH]c2ccccc12 | CS(C)=O |  | 316 | 0.2 | [5 empty] | 46 | 142.16064 | http://dx.doi.org/10.1016/j.cplett.2017.07.038
269 | N#Cc1cccc2[nH]ccc12 | CS(C)=O |  | 392 | 7.4 | [5 empty] | 74.5 | 142.16064 | http://dx.doi.org/10.1016/j.cplett.2017.07.038
270 | N#Cc1ccc2[nH]ccc2c1 | CS(C)=O |  | 371 | 7.1 | [5 empty] | 67.5 | 142.16064 | http://dx.doi.org/10.1016/j.cplett.2017.07.038
271 | N#Cc1ccc2cc[nH]c2c1 | CS(C)=O |  | 363 | 4.3 | [5 empty] | 63.4 | 142.16064 | http://dx.doi.org/10.1016/j.cplett.2017.07.038
272 | N#Cc1cccc2cc[nH]c12 | CS(C)=O |  | 391 | 14.5 | [5 empty] | 77.3 | 142.16064 | http://dx.doi.org/10.1016/j.cplett.2017.07.038
273 | N#Cc1cccc2[nH]ccc12 | [2H]O[2H] |  |  | 9.3 | [6 empty] | 142.16064 | http://dx.doi.org/10.1016/j.cplett.2017.07.038
274 | N#Cc1ccc2[nH]ccc2c1 | [2H]O[2H] |  |  | 0.4 | [6 empty] | 142.16064 | http://dx.doi.org/10.1016/j.cplett.2017.07.038
275 | N#Cc1ccc2cc[nH]c2c1 | [2H]O[2H] |  |  | 0.8 | [6 empty] | 142.16064 | http://dx.doi.org/10.1016/j.cplett.2017.07.038
276 | N#Cc1cccc2cc[nH]c12 | [2H]O[2H] |  |  | 2.3 | [6 empty] | 142.16064 | http://dx.doi.org/10.1016/j.cplett.2017.07.038
277 | CCN(CC)c1ccc2nc3c4ccccc4c(=O)cc-3oc2c1 | C1CCCCC1 |  |  | 2.76 | 0.49 | [5 empty] | 318.37492 | https://doi.org/10.1016/S0009-2614(02)00784-4
278 | CCN(CC)c1ccc2nc3c4ccccc4c(=O)cc-3oc2c1 | ClC(Cl)(Cl)Cl |  |  | 4.1 | 0.71 | [5 empty] | 318.37492 | https://doi.org/10.1016/S0009-2614(02)00784-4
279 | CCN(CC)c1ccc2nc3c4ccccc4c(=O)cc-3oc2c1 | CCCCOCCCC |  |  | 4.15 | 0.72 | [5 empty] | 318.37492 | https://doi.org/10.1016/S0009-2614(02)00784-4
280 | CCN(CC)c1ccc2nc3c4ccccc4c(=O)cc-3oc2c1 | CCOCC |  |  | 4.45 | 0.73 | [5 empty] | 318.37492 | https://doi.org/10.1016/S0009-2614(02)00784-4
281 | CCN(CC)c1ccc2nc3c4ccccc4c(=O)cc-3oc2c1 | CCCC#N |  |  | 4.54 | 0.77 | [5 empty] | 318.37492 | https://doi.org/10.1016/S0009-2614(02)00784-4
282 | CCN(CC)c1ccc2nc3c4ccccc4c(=O)cc-3oc2c1 | CN(C)C=O |  |  | 4.35 | 0.73 | [5 empty] | 318.37492 | https://doi.org/10.1016/S0009-2614(02)00784-4
283 | CCN(CC)c1ccc2nc3c4ccccc4c(=O)cc-3oc2c1 | CC1COC(=O)O1 |  |  | 4.4 | 0.72 | [5 empty] | 318.37492 | https://doi.org/10.1016/S0009-2614(02)00784-4
284 | CCN(CC)c1ccc2nc3c4ccccc4c(=O)cc-3oc2c1 | CCCCCCCCCCO |  |  | 4.19 | 0.64 | [5 empty] | 318.37492 | https://doi.org/10.1016/S0009-2614(02)00784-4
285 | CCN(CC)c1ccc2nc3c4ccccc4c(=O)cc-3oc2c1 | CC(C)O |  |  | 4.1 | 0.61 | [5 empty] | 318.37492 | https://doi.org/10.1016/S0009-2614(02)00784-4
286 | CCN(CC)c1ccc2nc3c4ccccc4c(=O)cc-3oc2c1 | CCCCCO |  |  | 3.95 | 0.6 | [5 empty] | 318.37492 | https://doi.org/10.1016/S0009-2614(02)00784-4
287 | CCN(CC)c1ccc2nc3c4ccccc4c(=O)cc-3oc2c1 | CCCCO |  |  | 3.91 | 0.59 | [5 empty] | 318.37492 | https://doi.org/10.1016/S0009-2614(02)00784-4
288 | CCN(CC)c1ccc2nc3c4ccccc4c(=O)cc-3oc2c1 | CCCO |  |  | 3.8 | 0.58 | [5 empty] | 318.37492 | https://doi.org/10.1016/S0009-2614(02)00784-4
289 | CCN(CC)c1ccc2nc3c4ccccc4c(=O)cc-3oc2c1 | OCCO |  |  | 2.5 | 0.39 | [5 empty] | 318.37492 | https://doi.org/10.1016/S0009-2614(02)00784-4
290 | CCN(CC)c1ccc2nc3c4ccccc4c(=O)cc-3oc2c1 | OCC(O)CO |  |  | 1.95 | 0.34 | [5 empty] | 318.37492 | https://doi.org/10.1016/S0009-2614(02)00784-4
291 | CCN(CC)c1ccc2nc3c4ccccc4c(=O)cc-3oc2c1 | OCC(F)(F)F |  |  | 1.76 | 0.24 | [5 empty] | 318.37492 | https://doi.org/10.1016/S0009-2614(02)00784-4
292 | CCN(CC)c1ccc2nc3c4ccccc4c(=O)cc-3oc2c1 | OC(C(F)(F)F)C(F)(F)F |  |  | 0.94 | 0.09 | [5 empty] | 318.37492 | https://doi.org/10.1016/S0009-2614(02)00784-4
293 | CCN(CC)c1ccc2nc3c4ccccc4c(=O)cc-3oc2c1 | [2H]OC |  |  | 4.2 | [6 empty] | 318.37492 | https://doi.org/10.1016/S0009-2614(02)00784-4
294 | CCN(CC)c1ccc2nc3c4ccccc4c(=O)cc-3oc2c1 | [2H]OCC |  |  | 4.5625 | [6 empty] | 318.37492 | https://doi.org/10.1016/S0009-2614(02)00784-4
295 | O=c1c2ccccc2sc2ccccc12 | CCCCOC(C)=O |  |  | 0.16 | 0.0078 | [5 empty] | 212.27152 | https://doi.org/10.1016/0022-2313(92)90006-U
296 | O=c1c2ccccc2sc2ccccc12 | c1ccccc1 | 380 |  | 0.26 | 0.012 | 3.819543936 | 2640 |  |  |  | 212.27152 | https://doi.org/10.1016/0022-2313(92)90006-U
297 | O=c1c2ccccc2sc2ccccc12 | C1COCCO1 |  |  | 0.3 | 0.015 | [5 empty] | 212.27152 | https://doi.org/10.1016/0022-2313(92)90006-U
298 | O=c1c2ccccc2sc2ccccc12 | C1CCOC1 |  |  | 0.19 | 0.012 | [5 empty] | 212.27152 | https://doi.org/10.1016/0022-2313(92)90006-U
299 | O=c1c2ccccc2sc2ccccc12 | CC(C)=O |  |  | 0.5 | 0.024 | [5 empty] | 212.27152 | https://doi.org/10.1016/0022-2313(92)90006-U
300 | O=c1c2ccccc2sc2ccccc12 | CC#N |  |  | 1.5 | 0.066 | [5 empty] | 212.27152 | https://doi.org/10.1016/0022-2313(92)90006-U
301 | O=c1c2ccccc2sc2ccccc12 | CC(C)O | 377 |  | 3.1 | 0.14 | 3.72427587 | 2925 |  |  |  | 212.27152 | https://doi.org/10.1016/0022-2313(92)90006-U
302 | O=c1c2ccccc2sc2ccccc12 | CO | 378 |  | 4.8 | 0.25 | 3.763427994 | 2960 |  |  |  | 212.27152 | https://doi.org/10.1016/0022-2313(92)90006-U
303 | O=c1c2ccccc2sc2ccccc12 | OCCO | 382 |  | 8 | 0.41 | 3.73239376 | 2970 |  |  |  | 212.27152 | https://doi.org/10.1016/0022-2313(92)90006-U
304 | Cc1ccc2sc3cc(CCC(=O)O)ccc3c(=O)c2c1 | CC#N | 401 |  | 0.07 | 0.0041 | 3.733197265 | 3090 |  |  |  | 298.36116 | https://doi.org/10.1016/0022-2313(92)90006-U
305 | Cc1ccc2sc3cc(CCC(=O)O)ccc3c(=O)c2c1 | CC(C)O |  |  | 1.3 | 0.054 | [5 empty] | 298.36116 | https://doi.org/10.1016/0022-2313(92)90006-U
306 | Cc1ccc2sc3cc(CCC(=O)O)ccc3c(=O)c2c1 | CCO |  |  | 1.7 | 0.082 | [5 empty] | 298.36116 | https://doi.org/10.1016/0022-2313(92)90006-U
307 | Cc1ccc2sc3cc(CCC(=O)O)ccc3c(=O)c2c1 | CO | 402 |  | 2.55 | 0.12 | 3.758154622 | 3080 |  |  |  | 298.36116 | https://doi.org/10.1016/0022-2313(92)90006-U
308 | Cc1ccc2sc3cc(CCC(=O)O)ccc3c(=O)c2c1 | OCCO |  |  | 4.6 | 0.23 | [5 empty] | 298.36116 | https://doi.org/10.1016/0022-2313(92)90006-U
309 | COc1cc(/C=C/C(=O)CC(=O)/C=C/c2ccc(O)c(OC)c2)ccc1O | C1CCCCC1 | 408 | 446 | 0.064 | 0.014 |  |  |  | 87.4 | 71.5 | 368.3838 | http://doi.org.ssl.oca.korea.ac.kr/10.1562/0031-8655(2000)0720625EOSOTE2.0.CO2
310 | COc1cc(/C=C/C(=O)CC(=O)/C=C/c2ccc(O)c(OC)c2)ccc1O | c1ccccc1 | 418 | 464 | 0.201 | 0.052 |  |  |  | 72 | 73.2 | 368.3838 | http://doi.org.ssl.oca.korea.ac.kr/10.1562/0031-8655(2000)0720625EOSOTE2.0.CO2
311 | COc1cc(/C=C/C(=O)CC(=O)/C=C/c2ccc(O)c(OC)c2)ccc1O | CC#N | 418 | 538 | 0.376 | 0.075 |  |  |  | 73.3 | 102.6 | 368.3838 | http://doi.org.ssl.oca.korea.ac.kr/10.1562/0031-8655(2000)0720625EOSOTE2.0.CO2
312 | COc1cc(/C=C/C(=O)CC(=O)/C=C/c2ccc(O)c(OC)c2)ccc1O | CO | 420 | 560 | 0.148 | 0.017 |  |  |  | 74.7 | 115.2 | 368.3838 | http://doi.org.ssl.oca.korea.ac.kr/10.1562/0031-8655(2000)0720625EOSOTE2.0.CO2
313 | COc1cc(/C=C/C(=O)CC(=O)/C=C/c2ccc(O)c(OC)c2)ccc1O | CN(C)C=O | 430 | 542 | 0.194 | 0.022 | [5 empty] | 368.3838 | http://doi.org.ssl.oca.korea.ac.kr/10.1562/0031-8655(2000)0720625EOSOTE2.0.CO2
314 | COc1cc(/C=C/C(=O)CC(=O)/C=C/c2ccc(O)c(OC)c2)ccc1O | CS(C)=O | 429 | 549 | 0.196 | 0.024 | [5 empty] | 368.3838 | http://doi.org.ssl.oca.korea.ac.kr/10.1562/0031-8655(2000)0720625EOSOTE2.0.CO2
315 | Nc1ccccn1 | C1CCCCC1 |  |  | 24.2 | 0.04 | [5 empty] | 94.11664 | DOI: 10.1021/j100558a015
316 | Nc1ccccn1 | CCOCC |  |  | 10.8 | 0.1 | [5 empty] | 94.11664 | DOI: 10.1021/j100558a015
317 | Nc1ccccn1 | CCO |  |  | 5.1 | 0.18 | [5 empty] | 94.11664 | DOI: 10.1021/j100558a015
318 | Nc1ccccn1 | CC#N |  |  | 5 | 0.25 | [5 empty] | 94.11664 | DOI: 10.1021/j100558a015
319 | Nc1cccnc1 | C1CCCCC1 |  |  | 26.5 | 0.02 | [5 empty] | 94.11664 | DOI: 10.1021/j100558a015
320 | Nc1cccnc1 | CCOCC |  |  | 7.7 | 0.03 | [5 empty] | 94.11664 | DOI: 10.1021/j100558a015
321 | Nc1cccnc1 | CCO |  |  | 6.5 | 0.14 | [5 empty] | 94.11664 | DOI: 10.1021/j100558a015
322 | Nc1cccnc1 | CC#N |  |  | 4.6 | 0.05 | [5 empty] | 94.11664 | DOI: 10.1021/j100558a015
323 | Nc1ccncc1 | CCOCC |  |  | 17.5 | 0.0002 | [5 empty] | 94.11664 | DOI: 10.1021/j100558a015
324 | Nc1ccncc1 | CCO |  |  | 10.3 | 0.002 | [5 empty] | 94.11664 | DOI: 10.1021/j100558a015
325 | Nc1ccncc1 | CC#N |  |  | 3.4 | 0.003 | [5 empty] | 94.11664 | DOI: 10.1021/j100558a015
326 | Nc1ccccn1 | O |  |  | 24.4 | 0.21 | [5 empty] | 94.11664 | DOI: 10.1021/j100558a015
327 | Nc1cccnc1 | O |  |  | 21.1 | 0.16 | [5 empty] | 94.11664 | DOI: 10.1021/j100558a015
328 | Nc1ccncc1 | O |  |  | 2.3 | 0.0005 | [5 empty] | 94.11664 | DOI: 10.1021/j100558a015
329 | Nc1cccc[nH+]1 | O |  |  | 11.2 | 0.64 | [5 empty] | 95.12458 | DOI: 10.1021/j100558a015
330 | CC/C=C/C=C/C=C/C=C/CCCCCCCC(=O)O | CO | 313 | [8 empty] | 276.41832 | DOI: 10.1021/bi00624a002
331 | CC/C=C/C=C/C=C/C=C/CCCCCCCC(=O)O | CCOCC | 313.5 | [8 empty] | 276.41832 | DOI: 10.1021/bi00624a002
332 | CC/C=C/C=C/C=C/C=C/CCCCCCCC(=O)O | CCO | 313.8 | [8 empty] | 276.41832 | DOI: 10.1021/bi00624a002
333 | CC/C=C/C=C/C=C/C=C/CCCCCCCC(=O)O | CCCCCC | 313.5 | [8 empty] | 276.41832 | DOI: 10.1021/bi00624a002
334 | CC/C=C/C=C/C=C/C=C/CCCCCCCC(=O)O | CCCCO | 315.2 |  | 1.5 | [6 empty] | 276.41832 | DOI: 10.1021/bi00624a002
335 | CC/C=C/C=C/C=C/C=C/CCCCCCCC(=O)O | CCCCCCCCCC | 315.3 |  | 3.1 | [6 empty] | 276.41832 | DOI: 10.1021/bi00624a002
336 | CC/C=C/C=C/C=C/C=C/CCCCCCCC(=O)O | C1COCCO1 | 317.3 | [8 empty] | 276.41832 | DOI: 10.1021/bi00624a002
337 | CC/C=C/C=C/C=C/C=C/CCCCCCCC(=O)O | ClC(Cl)Cl | 319.6 | [8 empty] | 276.41832 | DOI: 10.1021/bi00624a002
338 | CC/C=C/C=C/C=C/C=C/CCCCCCCC(=O)O | c1ccccc1 | 320 | [8 empty] | 276.41832 | DOI: 10.1021/bi00624a002
339 | CC/C=C\C=C\C=C\C=C/CCCCCCCC(=O)O | CO | 318.6 |  | 1.3 | [6 empty] | 276.41832 | DOI: 10.1021/bi00624a002
340 | CC/C=C\C=C\C=C\C=C/CCCCCCCC(=O)O | CCOCC | 318.8 |  | 5.1 | [6 empty] | 276.41832 | DOI: 10.1021/bi00624a002
341 | CC/C=C\C=C\C=C\C=C/CCCCCCCC(=O)O | CCO | 319.2 | [8 empty] | 276.41832 | DOI: 10.1021/bi00624a002
342 | CC/C=C\C=C\C=C\C=C/CCCCCCCC(=O)O | CCCCCC | 318.9 |  | 4.5 | [6 empty] | 276.41832 | DOI: 10.1021/bi00624a002
343 | CC/C=C\C=C\C=C\C=C/CCCCCCCC(=O)O | CCCCO | 320.6 |  | 2.5 | [6 empty] | 276.41832 | DOI: 10.1021/bi00624a002
344 | CC/C=C\C=C\C=C\C=C/CCCCCCCC(=O)O | CCCCCCCCCC | 320.8 |  | 5.2 | [6 empty] | 276.41832 | DOI: 10.1021/bi00624a002
345 | CC/C=C\C=C\C=C\C=C/CCCCCCCC(=O)O | C1COCCO1 | 322.7 |  | 3.2 | [6 empty] | 276.41832 | DOI: 10.1021/bi00624a002
346 | CC/C=C\C=C\C=C\C=C/CCCCCCCC(=O)O | ClC(Cl)Cl | 324.8 |  | 1.5 | [6 empty] | 276.41832 | DOI: 10.1021/bi00624a002
347 | CC/C=C\C=C\C=C\C=C/CCCCCCCC(=O)O | c1ccccc1 | 325.3 | [8 empty] | 276.41832 | DOI: 10.1021/bi00624a002
348 | O=Cc1ccc(N(c2ccc(C=O)cc2)c2ccc(-c3ccc4c(c3)C(=O)c3ccccc3C4=O)cc2)cc1 | CCCCCC | 368 | 493 |  | 0.0024 |  |  |  |  | 88.3 | 507.54374 | http://dx.doi.org/10.1016/j.dyepig.2017.05.024
349 | O=Cc1ccc(N(c2ccc(C=O)cc2)c2ccc(-c3ccc4c(c3)C(=O)c3ccccc3C4=O)cc2)cc1 | ClC(Cl)(Cl)Cl | 376 | 541 | 2.82 | 0.1112 |  |  |  |  | 92.9 | 507.54374 | http://dx.doi.org/10.1016/j.dyepig.2017.05.024
350 | O=Cc1ccc(N(c2ccc(C=O)cc2)c2ccc(-c3ccc4c(c3)C(=O)c3ccccc3C4=O)cc2)cc1 | Cc1ccccc1 | 376 | 558 | 6.83 | 0.3007 |  |  |  |  | 102 | 507.54374 | http://dx.doi.org/10.1016/j.dyepig.2017.05.024
351 | O=Cc1ccc(N(c2ccc(C=O)cc2)c2ccc(-c3ccc4c(c3)C(=O)c3ccccc3C4=O)cc2)cc1 | CCOCC | 369 | 585 | 6.6 | 0.0886 |  |  |  |  | 112.7 | 507.54374 | http://dx.doi.org/10.1016/j.dyepig.2017.05.024
352 | O=Cc1ccc(N(c2ccc(C=O)cc2)c2ccc(-c3ccc4c(c3)C(=O)c3ccccc3C4=O)cc2)cc1 | C1CCOC1 | 374 | 662 | 2.01 | 0.0046 |  |  |  |  | 131.7 | 507.54374 | http://dx.doi.org/10.1016/j.dyepig.2017.05.024
353 | O=Cc1ccc(N(c2ccc(C=O)cc2)c2ccc(-c3ccc4c(c3)C(=O)c3ccccc3C4=O)cc2)cc1 | CCOC(C)=O | 371 | 654 | 1.49 | 0.0049 |  |  |  |  | 130.2 | 507.54374 | http://dx.doi.org/10.1016/j.dyepig.2017.05.024
354 | O=Cc1ccc(N(c2ccc(C=O)cc2)c2ccc(-c3ccc4c(c3)C(=O)c3ccccc3C4=O)cc2)cc1 | ClCCl | 379 | 685 | 0.79 | 0.0016 |  |  |  |  | 127.2 | 507.54374 | http://dx.doi.org/10.1016/j.dyepig.2017.05.024
355 | Nc1ccc(-c2ccc3c(c2)C(=O)c2ccccc2C3=O)cc1 | CCCCCC | 395 | 512 | 1.41 | 0.0086 |  |  |  |  | 105.1 | 299.32822 | http://dx.doi.org/10.1016/j.dyepig.2017.05.024
356 | Nc1ccc(-c2ccc3c(c2)C(=O)c2ccccc2C3=O)cc1 | ClC(Cl)(Cl)Cl | 415 | 562 | 6.23 | 0.2925 |  |  |  |  | 106.6 | 299.32822 | http://dx.doi.org/10.1016/j.dyepig.2017.05.024
357 | Nc1ccc(-c2ccc3c(c2)C(=O)c2ccccc2C3=O)cc1 | Cc1ccccc1 | 417 | 599 | 3.97 | 0.1076 |  |  |  |  | 117.3 | 299.32822 | http://dx.doi.org/10.1016/j.dyepig.2017.05.024
358 | Nc1ccc(-c2ccc3c(c2)C(=O)c2ccccc2C3=O)cc1 | CCOCC | 433 | 643 | 0.5 | 0.0039 |  |  |  |  | 123.4 | 299.32822 | http://dx.doi.org/10.1016/j.dyepig.2017.05.024
359 | Nc1ccc(-c2ccc3c(c2)C(=O)c2ccccc2C3=O)cc1 | C1CCOC1 | 443 |  |  | 0 | [5 empty] | 299.32822 | http://dx.doi.org/10.1016/j.dyepig.2017.05.024
360 | Nc1ccc(-c2ccc3c(c2)C(=O)c2ccccc2C3=O)cc1 | CCOC(C)=O | 434 |  |  | 0 | [5 empty] | 299.32822 | http://dx.doi.org/10.1016/j.dyepig.2017.05.024
361 | Nc1ccc(-c2ccc3c(c2)C(=O)c2ccccc2C3=O)cc1 | ClCCl | 419 | 695 |  | 0.0001 |  |  |  |  | 136.3 | 299.32822 | http://dx.doi.org/10.1016/j.dyepig.2017.05.024
362 | O=C1c2ccccc2C(=O)c2cc(-c3ccc(N(c4ccccc4)c4ccccc4)cc3)ccc21 | CCCCCC | 442 | 529 | 5.51 | 0.3918 |  |  |  |  | 89.1 | 451.52374 | http://dx.doi.org/10.1016/j.dyepig.2017.05.024
363 | O=C1c2ccccc2C(=O)c2cc(-c3ccc(N(c4ccccc4)c4ccccc4)cc3)ccc21 | ClC(Cl)(Cl)Cl | 457 | 588 | 8.82 | 0.326 |  |  |  |  | 99.3 | 451.52374 | http://dx.doi.org/10.1016/j.dyepig.2017.05.024
364 | O=C1c2ccccc2C(=O)c2cc(-c3ccc(N(c4ccccc4)c4ccccc4)cc3)ccc21 | Cc1ccccc1 | 454 | 615 | 6.79 | 0.092 |  |  |  |  | 106.8 | 451.52374 | http://dx.doi.org/10.1016/j.dyepig.2017.05.024
365 | O=C1c2ccccc2C(=O)c2cc(-c3ccc(N(c4ccccc4)c4ccccc4)cc3)ccc21 | CCOCC | 443 | 645 | 2.81 | 0.0129 |  |  |  |  | 120.4 | 451.52374 | http://dx.doi.org/10.1016/j.dyepig.2017.05.024
366 | O=C1c2ccccc2C(=O)c2cc(-c3ccc(N(c4ccccc4)c4ccccc4)cc3)ccc21 | C1CCOC1 | 447 | 713 | [7 empty] | 451.52374 | http://dx.doi.org/10.1016/j.dyepig.2017.05.024
367 | O=C1c2ccccc2C(=O)c2cc(-c3ccc(N(c4ccccc4)c4ccccc4)cc3)ccc21 | CCOC(C)=O | 446 | 699 | 0.15 | 0.0001 |  |  |  |  | 134.7 | 451.52374 | http://dx.doi.org/10.1016/j.dyepig.2017.05.024
368 | O=C1c2ccccc2C(=O)c2cc(-c3ccc(N(c4ccccc4)c4ccccc4)cc3)ccc21 | ClCCl | 459 |  |  | 0 | [5 empty] | 451.52374 | http://dx.doi.org/10.1016/j.dyepig.2017.05.024
369 | Cc1ccc(N(c2ccc(C)cc2)c2ccc(-c3ccc4c(c3)C(=O)c3ccccc3C4=O)cc2)cc1 | CCCCCC | 457 | 542 | 6.89 | 0.4033 |  |  |  |  | 87.7 | 479.5775 | http://dx.doi.org/10.1016/j.dyepig.2017.05.024
370 | Cc1ccc(N(c2ccc(C)cc2)c2ccc(-c3ccc4c(c3)C(=O)c3ccccc3C4=O)cc2)cc1 | ClC(Cl)(Cl)Cl | 474 | 610 | 9.25 | 0.2456 |  |  |  |  | 100 | 479.5775 | http://dx.doi.org/10.1016/j.dyepig.2017.05.024
371 | Cc1ccc(N(c2ccc(C)cc2)c2ccc(-c3ccc4c(c3)C(=O)c3ccccc3C4=O)cc2)cc1 | Cc1ccccc1 | 470 | 635 | 5.75 | 0.0801 |  |  |  |  | 105.8 | 479.5775 | http://dx.doi.org/10.1016/j.dyepig.2017.05.024
372 | Cc1ccc(N(c2ccc(C)cc2)c2ccc(-c3ccc4c(c3)C(=O)c3ccccc3C4=O)cc2)cc1 | CCOCC | 459 | 680 | 1.27 | 0.0041 |  |  |  |  | 126.6 | 479.5775 | http://dx.doi.org/10.1016/j.dyepig.2017.05.024
373 | Cc1ccc(N(c2ccc(C)cc2)c2ccc(-c3ccc4c(c3)C(=O)c3ccccc3C4=O)cc2)cc1 | C1CCOC1 | 463 |  |  | 0 | [5 empty] | 479.5775 | http://dx.doi.org/10.1016/j.dyepig.2017.05.024
374 | Cc1ccc(N(c2ccc(C)cc2)c2ccc(-c3ccc4c(c3)C(=O)c3ccccc3C4=O)cc2)cc1 | CCOC(C)=O | 461 |  |  | 0 | [5 empty] | 479.5775 | http://dx.doi.org/10.1016/j.dyepig.2017.05.024
375 | Cc1ccc(N(c2ccc(C)cc2)c2ccc(-c3ccc4c(c3)C(=O)c3ccccc3C4=O)cc2)cc1 | ClCCl | 476 |  |  | 0 | [5 empty] | 479.5775 | http://dx.doi.org/10.1016/j.dyepig.2017.05.024
376 | COc1ccc(N(c2ccc(OC)cc2)c2ccc(-c3ccc4c(c3)C(=O)c3ccccc3C4=O)cc2)cc1 | CCCCCC | 468 | 571 | 7.04 | 0.2653 |  |  |  |  | 93.6 | 511.5755 | http://dx.doi.org/10.1016/j.dyepig.2017.05.024
377 | COc1ccc(N(c2ccc(OC)cc2)c2ccc(-c3ccc4c(c3)C(=O)c3ccccc3C4=O)cc2)cc1 | ClC(Cl)(Cl)Cl | 483 | 646 | 5.94 | 0.0538 |  |  |  |  | 108.9 | 511.5755 | http://dx.doi.org/10.1016/j.dyepig.2017.05.024
378 | COc1ccc(N(c2ccc(OC)cc2)c2ccc(-c3ccc4c(c3)C(=O)c3ccccc3C4=O)cc2)cc1 | Cc1ccccc1 | 481 | 679 | 1.09 | 0.0045 |  |  |  |  | 120.4 | 511.5755 | http://dx.doi.org/10.1016/j.dyepig.2017.05.024
379 | COc1ccc(N(c2ccc(OC)cc2)c2ccc(-c3ccc4c(c3)C(=O)c3ccccc3C4=O)cc2)cc1 | CCOCC | 472 | 720 | [6 empty] | 166.2 | 511.5755 | http://dx.doi.org/10.1016/j.dyepig.2017.05.024
380 | COc1ccc(N(c2ccc(OC)cc2)c2ccc(-c3ccc4c(c3)C(=O)c3ccccc3C4=O)cc2)cc1 | C1CCOC1 | 477 |  |  | 0 | [5 empty] | 511.5755 | http://dx.doi.org/10.1016/j.dyepig.2017.05.024
381 | COc1ccc(N(c2ccc(OC)cc2)c2ccc(-c3ccc4c(c3)C(=O)c3ccccc3C4=O)cc2)cc1 | CCOC(C)=O | 472 |  |  | 0 | [5 empty] | 511.5755 | http://dx.doi.org/10.1016/j.dyepig.2017.05.024
382 | COc1ccc(N(c2ccc(OC)cc2)c2ccc(-c3ccc4c(c3)C(=O)c3ccccc3C4=O)cc2)cc1 | ClCCl | 485 |  |  | 0 | [5 empty] | 511.5755 | http://dx.doi.org/10.1016/j.dyepig.2017.05.024
383 | CC1=CC(C)=[N+]2C1=C(c1ccccc1)c1c(C)cc(C)n1[B-]2(F)F | CC#N | 497 | 508 | 3.81 | 0.52 | [5 empty] | 324.18086 | https://doi.org/10.1016/j.dyepig.2019.01.019
384 | CC1=CC(C)=[N+]2C1=C(c1ccccc1)c1c(C)cc(C)n1[B-]2(F)F | CC(C)=O | 498 | 509 | 3.65 | 0.46 | [5 empty] | 324.18086 | https://doi.org/10.1016/j.dyepig.2019.01.019
385 | CC1=CC(C)=[N+]2C1=C(c1ccccc1)c1c(C)cc(C)n1[B-]2(F)F | CC(=O)C(C)(C)C | 499 | 511 | 3.39 | 0.55 | [5 empty] | 324.18086 | https://doi.org/10.1016/j.dyepig.2019.01.019
386 | CC1=CC(C)=[N+]2C1=C(c1ccccc1)c1c(C)cc(C)n1[B-]2(F)F | CCOC(C)=O | 498 | 510 | 3.98 | 0.58 | [5 empty] | 324.18086 | https://doi.org/10.1016/j.dyepig.2019.01.019
387 | CC1=CC(C)=[N+]2C1=C(c1ccccc1)c1c(C)cc(C)n1[B-]2(F)F | C1CCOC1 | 500 | 512 | 3.73 | 0.56 | [5 empty] | 324.18086 | https://doi.org/10.1016/j.dyepig.2019.01.019
388 | CC1=CC(C)=[N+]2C1=C(c1ccccc1)c1c(C)cc(C)n1[B-]2(F)F | CCCCCC | 501 | 511 | 3.37 | 0.56 | [5 empty] | 324.18086 | https://doi.org/10.1016/j.dyepig.2019.01.019
389 | CC1=CC(C)=[N+]2C1=C(c1ccccc1)c1c(C)cc(C)n1[B-]2(F)F | CO | 498 | 510 | 3.9 | 0.58 | [5 empty] | 324.18086 | https://doi.org/10.1016/j.dyepig.2019.01.019
390 | COc1ccccc1C1=C2C(C)=CC(C)=[N+]2[B-](F)(F)n2c(C)cc(C)c21 | CC#N | 499 | 512 |  | 0.57 | [5 empty] | 354.20674 | https://doi.org/10.1016/j.dyepig.2019.01.019
391 | COc1ccccc1C1=C2C(C)=CC(C)=[N+]2[B-](F)(F)n2c(C)cc(C)c21 | CC(C)=O | 501 | 513 |  | 0.78 | [5 empty] | 354.20674 | https://doi.org/10.1016/j.dyepig.2019.01.019
392 | COc1ccccc1C1=C2C(C)=CC(C)=[N+]2[B-](F)(F)n2c(C)cc(C)c21 | CC(=O)C(C)(C)C | 502 | 514 |  | 0.74 | [5 empty] | 354.20674 | https://doi.org/10.1016/j.dyepig.2019.01.019
393 | COc1ccccc1C1=C2C(C)=CC(C)=[N+]2[B-](F)(F)n2c(C)cc(C)c21 | CCOC(C)=O | 502 | 514 |  | 0.76 | [5 empty] | 354.20674 | https://doi.org/10.1016/j.dyepig.2019.01.019
394 | COc1ccccc1C1=C2C(C)=CC(C)=[N+]2[B-](F)(F)n2c(C)cc(C)c21 | C1CCOC1 | 503 | 516 | 6.42 | 0.87 | [5 empty] | 354.20674 | https://doi.org/10.1016/j.dyepig.2019.01.019
395 | COc1ccccc1C1=C2C(C)=CC(C)=[N+]2[B-](F)(F)n2c(C)cc(C)c21 | CCCCCC | 504 | 516 | 5.78 | 0.98 | [5 empty] | 354.20674 | https://doi.org/10.1016/j.dyepig.2019.01.019
396 | COc1ccccc1C1=C2C(C)=CC(C)=[N+]2[B-](F)(F)n2c(C)cc(C)c21 | CO | 500 | 514 |  | 0.69 | [5 empty] | 354.20674 | https://doi.org/10.1016/j.dyepig.2019.01.019
397 | COc1cccc(OC)c1C1=C2C(C)=CC(C)=[N+]2[B-](F)(F)n2c(C)cc(C)c21 | CC#N | 500 | 513 |  | 0.54 | [5 empty] | 384.23262 | https://doi.org/10.1016/j.dyepig.2019.01.019
398 | COc1cccc(OC)c1C1=C2C(C)=CC(C)=[N+]2[B-](F)(F)n2c(C)cc(C)c21 | CC(C)=O | 503 | 516 |  | 0.72 | [5 empty] | 384.23262 | https://doi.org/10.1016/j.dyepig.2019.01.019
399 | COc1cccc(OC)c1C1=C2C(C)=CC(C)=[N+]2[B-](F)(F)n2c(C)cc(C)c21 | CC(=O)C(C)(C)C | 505 | 520 |  | 0.64 | [5 empty] | 384.23262 | https://doi.org/10.1016/j.dyepig.2019.01.019
400 | COc1cccc(OC)c1C1=C2C(C)=CC(C)=[N+]2[B-](F)(F)n2c(C)cc(C)c21 | CCOC(C)=O | 504 | 520 |  | 0.47 | [5 empty] | 384.23262 | https://doi.org/10.1016/j.dyepig.2019.01.019
401 | COc1cccc(OC)c1C1=C2C(C)=CC(C)=[N+]2[B-](F)(F)n2c(C)cc(C)c21 | C1CCOC1 | 506 | 520 | 5.77 | 0.64 | [5 empty] | 384.23262 | https://doi.org/10.1016/j.dyepig.2019.01.019
402 | COc1cccc(OC)c1C1=C2C(C)=CC(C)=[N+]2[B-](F)(F)n2c(C)cc(C)c21 | CCCCCC | 507 | 519 | 6.26 | 0.71 | [5 empty] | 384.23262 | https://doi.org/10.1016/j.dyepig.2019.01.019
403 | COc1cccc(OC)c1C1=C2C(C)=CC(C)=[N+]2[B-](F)(F)n2c(C)cc(C)c21 | CO | 503 | 518 |  | 0.58 | [5 empty] | 384.23262 | https://doi.org/10.1016/j.dyepig.2019.01.019
404 | COc1cc(OC)c(C2=C3C(C)=CC(C)=[N+]3[B-](F)(F)n3c(C)cc(C)c32)c(OC)c1 | CC#N | 501 | 513 |  | 0.55 | [5 empty] | 414.2585 | https://doi.org/10.1016/j.dyepig.2019.01.019
405 | COc1cc(OC)c(C2=C3C(C)=CC(C)=[N+]3[B-](F)(F)n3c(C)cc(C)c32)c(OC)c1 | CC(C)=O | 503 | 515 |  | 0.8 | [5 empty] | 414.2585 | https://doi.org/10.1016/j.dyepig.2019.01.019
406 | COc1cc(OC)c(C2=C3C(C)=CC(C)=[N+]3[B-](F)(F)n3c(C)cc(C)c32)c(OC)c1 | CC(=O)C(C)(C)C | 505 | 517 |  | 0.69 | [5 empty] | 414.2585 | https://doi.org/10.1016/j.dyepig.2019.01.019
407 | COc1cc(OC)c(C2=C3C(C)=CC(C)=[N+]3[B-](F)(F)n3c(C)cc(C)c32)c(OC)c1 | CCOC(C)=O | 503 | 511 |  | 0.64 | [5 empty] | 414.2585 | https://doi.org/10.1016/j.dyepig.2019.01.019
408 | COc1cc(OC)c(C2=C3C(C)=CC(C)=[N+]3[B-](F)(F)n3c(C)cc(C)c32)c(OC)c1 | C1CCOC1 | 506 | 517 | 5.7 | 0.78 | [5 empty] | 414.2585 | https://doi.org/10.1016/j.dyepig.2019.01.019
409 | COc1cc(OC)c(C2=C3C(C)=CC(C)=[N+]3[B-](F)(F)n3c(C)cc(C)c32)c(OC)c1 | CCCCCC | 505 | 520 | 6.35 | 0.95 | [5 empty] | 414.2585 | https://doi.org/10.1016/j.dyepig.2019.01.019
410 | COc1cc(OC)c(C2=C3C(C)=CC(C)=[N+]3[B-](F)(F)n3c(C)cc(C)c32)c(OC)c1 | CO | 503 | 515 |  | 0.68 | [5 empty] | 414.2585 | https://doi.org/10.1016/j.dyepig.2019.01.019
411 | C(/C=C/c1ccc(-n2c3ccccc3c3ccccc32)cc1)=C\c1ccncc1 | CCCCCCC | 360 | 382 |  | 0.78 |  |  |  |  | 55.1 | 372.4698 | http://dx.doi.org/10.1016/j.dyepig.2015.08.018
412 | C(/C=C/c1ccc(-n2c3ccccc3c3ccccc32)cc1)=C\c1ccncc1 | C1COCCO1 | 356 | 436 | 1.32 | 0.55 |  |  |  |  | 66.8 | 372.4698 | http://dx.doi.org/10.1016/j.dyepig.2015.08.018
413 | C(/C=C/c1ccc(-n2c3ccccc3c3ccccc32)cc1)=C\c1ccncc1 | CC#N | 350 | 492 | 2.52 | 0.32 |  |  |  |  | 94.8 | 372.4698 | http://dx.doi.org/10.1016/j.dyepig.2015.08.018
414 | C(/C=C/c1ccc(-n2c3ccccc3c3ccccc32)cc1)=C\c1ccncc1 | CO | 353 | 496 |  | 0.02 |  |  |  |  | 101.8 | 372.4698 | http://dx.doi.org/10.1016/j.dyepig.2015.08.018
415 | CN(C)c1ccc(/C=C/C=C/c2ccncc2)cc1 | CCCCCCC | 383 | 446 |  | 0.023 |  |  |  |  | 68.2 | 250.34392 | http://dx.doi.org/10.1016/j.dyepig.2015.08.018
416 | CN(C)c1ccc(/C=C/C=C/c2ccncc2)cc1 | C1COCCO1 | 392 | 488 | 0.11 | 0.021 |  |  |  |  | 83.1 | 250.34392 | http://dx.doi.org/10.1016/j.dyepig.2015.08.018
417 | CN(C)c1ccc(/C=C/C=C/c2ccncc2)cc1 | CC#N | 392 | 540 | 0.18 | 0.018 |  |  |  |  | 105.1 | 250.34392 | http://dx.doi.org/10.1016/j.dyepig.2015.08.018
418 | CN(C)c1ccc(/C=C/C=C/c2ccncc2)cc1 | CO | 394 | 551 |  | 0.016 |  |  |  |  | 102.7 | 250.34392 | http://dx.doi.org/10.1016/j.dyepig.2015.08.018
419 | C(/C=C/c1ccc(N(c2ccccc2)c2ccccc2)cc1)=C\c1ccncc1 | CCCCCCC | 393 | 472 |  | 0.4 |  |  |  |  | 70.3 | 374.48568 | http://dx.doi.org/10.1016/j.dyepig.2015.08.018
420 | C(/C=C/c1ccc(N(c2ccccc2)c2ccccc2)cc1)=C\c1ccncc1 | C1COCCO1 | 395 | 481 | 1.24 | 0.3 |  |  |  |  | 95.5 | 374.48568 | http://dx.doi.org/10.1016/j.dyepig.2015.08.018
421 | C(/C=C/c1ccc(N(c2ccccc2)c2ccccc2)cc1)=C\c1ccncc1 | CC#N | 396 | 534 | 1.82 | 0.16 |  |  |  |  | 104.1 | 374.48568 | http://dx.doi.org/10.1016/j.dyepig.2015.08.018
422 | C(/C=C/c1ccc(N(c2ccccc2)c2ccccc2)cc1)=C\c1ccncc1 | CO | 399 | 540 |  | 0.02 |  |  |  |  | 100.3 | 374.48568 | http://dx.doi.org/10.1016/j.dyepig.2015.08.018
423 | C(/C=C/c1cc2c3c(c1)CCCN3CCC2)=C\c1ccncc1 | CCCCCCC | 403 | 442 |  | 0.033 |  |  |  |  | 51.7 | 302.41968 | http://dx.doi.org/10.1016/j.dyepig.2015.08.018
424 | C(/C=C/c1cc2c3c(c1)CCCN3CCC2)=C\c1ccncc1 | C1COCCO1 | 413 | 518 | 0.25 | 0.031 |  |  |  |  | 79 | 302.41968 | http://dx.doi.org/10.1016/j.dyepig.2015.08.018
425 | C(/C=C/c1cc2c3c(c1)CCCN3CCC2)=C\c1ccncc1 | CC#N | 413 | 569 | 0.57 | 0.034 |  |  |  |  | 89.2 | 302.41968 | http://dx.doi.org/10.1016/j.dyepig.2015.08.018
426 | C(/C=C/c1cc2c3c(c1)CCCN3CCC2)=C\c1ccncc1 | CO | 419 | 583 |  | 0.016 |  |  |  |  | 96.9 | 302.41968 | http://dx.doi.org/10.1016/j.dyepig.2015.08.018
427 | Nc1ccc2c3cccc4cccc(c5cccc1c52)c43 | CCCCOCCCC | 455 | 540 |  | 0.24 | [5 empty] | 267.33022 | doi:10.1016/j.dyepig.2008.12.009
428 | CC(=O)Nc1ccc2c3cccc4cccc(c5cccc1c52)c43 | CCCCOCCCC | 453 | 471 |  | 0.46 | [5 empty] | 309.3671 | doi:10.1016/j.dyepig.2008.12.009
429 | Clc1nc(Cl)nc(Nc2ccc3c4cccc5cccc(c6cccc2c63)c54)n1 | CCCCOCCCC | 443 | 475 |  | 0.12 | [5 empty] | 415.28228 | doi:10.1016/j.dyepig.2008.12.009
430 | COc1nc(Cl)nc(Nc2ccc3c4cccc5cccc(c6cccc2c63)c54)n1 | CCCCOCCCC | 443 | 477 |  | 0.37 | [5 empty] | 410.8631 | doi:10.1016/j.dyepig.2008.12.009
431 | COc1nc(Nc2ccc3c4cccc5cccc(c6cccc2c63)c54)nc(OC)n1 | CCCCOCCCC | 442 | 477 |  | 0.46 | [5 empty] | 406.44392 | doi:10.1016/j.dyepig.2008.12.009
432 | Clc1nc(Nc2ccccc2)nc(Nc2ccc3c4cccc5cccc(c6cccc2c63)c54)n1 | CCCCOCCCC | 443 | 476 |  | 0.49 | [5 empty] | 471.94992 | doi:10.1016/j.dyepig.2008.12.009
433 | c1ccc(Nc2nc(Nc3ccccc3)nc(Nc3ccc4c5cccc6cccc(c7cccc3c74)c65)n2)cc1 | CCCCOCCCC | 444 | 486 |  | 0.5 | [5 empty] | 528.61756 | doi:10.1016/j.dyepig.2008.12.009
434 | Nc1ccc2c3cccc4cccc(c5cccc1c52)c43 | C1COCCO1 | 464 | 549 |  | 0.28 | [5 empty] | 267.33022 | doi:10.1016/j.dyepig.2008.12.009
435 | CC(=O)Nc1ccc2c3cccc4cccc(c5cccc1c52)c43 | C1COCCO1 | 447 | 471 |  | 0.56 | [5 empty] | 309.3671 | doi:10.1016/j.dyepig.2008.12.009
436 | Clc1nc(Cl)nc(Nc2ccc3c4cccc5cccc(c6cccc2c63)c54)n1 | C1COCCO1 | 446 | 472 |  | 0.068 | [5 empty] | 415.28228 | doi:10.1016/j.dyepig.2008.12.009
437 | COc1nc(Cl)nc(Nc2ccc3c4cccc5cccc(c6cccc2c63)c54)n1 | C1COCCO1 | 443 | 479 |  | 0.4 | [5 empty] | 410.8631 | doi:10.1016/j.dyepig.2008.12.009
438 | COc1nc(Nc2ccc3c4cccc5cccc(c6cccc2c63)c54)nc(OC)n1 | C1COCCO1 | 443 | 478 |  | 0.51 | [5 empty] | 406.44392 | doi:10.1016/j.dyepig.2008.12.009
439 | Clc1nc(Nc2ccccc2)nc(Nc2ccc3c4cccc5cccc(c6cccc2c63)c54)n1 | C1COCCO1 | 444 | 478 |  | 0.53 | [5 empty] | 471.94992 | doi:10.1016/j.dyepig.2008.12.009
440 | c1ccc(Nc2nc(Nc3ccccc3)nc(Nc3ccc4c5cccc6cccc(c7cccc3c74)c65)n2)cc1 | C1COCCO1 | 444 | 487 |  | 0.52 | [5 empty] | 528.61756 | doi:10.1016/j.dyepig.2008.12.009
441 | Nc1ccc2c3cccc4cccc(c5cccc1c52)c43 | CCOC(C)=O | 463 | 555 | 5.1 | 0.2 | [5 empty] | 267.33022 | doi:10.1016/j.dyepig.2008.12.009
442 | CC(=O)Nc1ccc2c3cccc4cccc(c5cccc1c52)c43 | CCOC(C)=O | 451 | 471 | 3.8 | 0.5 | [5 empty] | 309.3671 | doi:10.1016/j.dyepig.2008.12.009
443 | Clc1nc(Cl)nc(Nc2ccc3c4cccc5cccc(c6cccc2c63)c54)n1 | CCOC(C)=O | 442 | 469 |  | 0.014 | [5 empty] | 415.28228 | doi:10.1016/j.dyepig.2008.12.009
444 | COc1nc(Cl)nc(Nc2ccc3c4cccc5cccc(c6cccc2c63)c54)n1 | CCOC(C)=O | 442 | 477 | 3.5 | 0.33 | [5 empty] | 410.8631 | doi:10.1016/j.dyepig.2008.12.009
445 | COc1nc(Nc2ccc3c4cccc5cccc(c6cccc2c63)c54)nc(OC)n1 | CCOC(C)=O | 441 | 477 | 3.5 | 0.47 | [5 empty] | 406.44392 | doi:10.1016/j.dyepig.2008.12.009
446 | Clc1nc(Nc2ccccc2)nc(Nc2ccc3c4cccc5cccc(c6cccc2c63)c54)n1 | CCOC(C)=O | 442 | 475 | 3.4 | 0.43 | [5 empty] | 471.94992 | doi:10.1016/j.dyepig.2008.12.009
447 | c1ccc(Nc2nc(Nc3ccccc3)nc(Nc3ccc4c5cccc6cccc(c7cccc3c74)c65)n2)cc1 | CCOC(C)=O | 443 | 488 | 3.6 | 0.44 | [5 empty] | 528.61756 | doi:10.1016/j.dyepig.2008.12.009
448 | Nc1ccc2c3cccc4cccc(c5cccc1c52)c43 | CC#N | 468 | 564 |  | 0.11 | [5 empty] | 267.33022 | doi:10.1016/j.dyepig.2008.12.009
449 | CC(=O)Nc1ccc2c3cccc4cccc(c5cccc1c52)c43 | CC#N | 441 | 471 |  | 0.45 | [5 empty] | 309.3671 | doi:10.1016/j.dyepig.2008.12.009
450 | Clc1nc(Cl)nc(Nc2ccc3c4cccc5cccc(c6cccc2c63)c54)n1 | CC#N | 443 | 475 |  | 0.011 | [5 empty] | 415.28228 | doi:10.1016/j.dyepig.2008.12.009
451 | COc1nc(Cl)nc(Nc2ccc3c4cccc5cccc(c6cccc2c63)c54)n1 | CC#N | 444 | 482 |  | 0.32 | [5 empty] | 410.8631 | doi:10.1016/j.dyepig.2008.12.009
452 | COc1nc(Nc2ccc3c4cccc5cccc(c6cccc2c63)c54)nc(OC)n1 | CC#N | 444 | 479 |  | 0.43 | [5 empty] | 406.44392 | doi:10.1016/j.dyepig.2008.12.009
453 | Clc1nc(Nc2ccccc2)nc(Nc2ccc3c4cccc5cccc(c6cccc2c63)c54)n1 | CC#N | 442 | 477 |  | 0.45 | [5 empty] | 471.94992 | doi:10.1016/j.dyepig.2008.12.009
454 | c1ccc(Nc2nc(Nc3ccccc3)nc(Nc3ccc4c5cccc6cccc(c7cccc3c74)c65)n2)cc1 | CC#N | 444 | 492 |  | 0.42 | [5 empty] | 528.61756 | doi:10.1016/j.dyepig.2008.12.009
455 | Nc1ccc2c3cccc4cccc(c5cccc1c52)c43 | CS(C)=O |  |  | 5.6 | [6 empty] | 267.33022 | doi:10.1016/j.dyepig.2008.12.009
456 | CC(=O)Nc1ccc2c3cccc4cccc(c5cccc1c52)c43 | CS(C)=O |  |  | 4.5 | [6 empty] | 309.3671 | doi:10.1016/j.dyepig.2008.12.009
457 | COc1nc(Cl)nc(Nc2ccc3c4cccc5cccc(c6cccc2c63)c54)n1 | CS(C)=O |  |  | 4 | [6 empty] | 410.8631 | doi:10.1016/j.dyepig.2008.12.009
458 | COc1nc(Nc2ccc3c4cccc5cccc(c6cccc2c63)c54)nc(OC)n1 | CS(C)=O |  |  | 4 | [6 empty] | 406.44392 | doi:10.1016/j.dyepig.2008.12.009
459 | Clc1nc(Nc2ccccc2)nc(Nc2ccc3c4cccc5cccc(c6cccc2c63)c54)n1 | CS(C)=O |  |  | 3.9 | [6 empty] | 471.94992 | doi:10.1016/j.dyepig.2008.12.009
460 | c1ccc(Nc2nc(Nc3ccccc3)nc(Nc3ccc4c5cccc6cccc(c7cccc3c74)c65)n2)cc1 | CS(C)=O |  |  | 4.3 | [6 empty] | 528.61756 | doi:10.1016/j.dyepig.2008.12.009
461 | CCOC(=O)CN1C(=O)C2=C(c3ccccc3)N(CC(=O)OCC)C(=O)C2=C1c1ccccc1 | CS(C)=O | 460 | 519 | 7.34 | 0.56 | 4.198657087 |  |  |  | 61.4 | 460.48456 | doi:10.1016/j.dyepig.2011.05.004
462 | CCOC(=O)CN1C(=O)C2=C(c3ccc(C#N)cc3)N(CC(=O)OCC)C(=O)C2=C1c1ccccc1 | CS(C)=O | 471 | 547 | 7.07 | 0.51 | 4.204119983 |  |  |  | 84.1 | 485.49462 | doi:10.1016/j.dyepig.2011.05.004
463 | CCOC(=O)CN1C(=O)C2=C(c3ccc(C#N)cc3)N(CC(=O)OCC)C(=O)C2=C1c1ccc(C#N)cc1 | CS(C)=O | 480 | 557 | 6.5 | 0.72 | 4.123851641 |  |  |  | 70.9 | 510.50468 | doi:10.1016/j.dyepig.2011.05.004
464 | CCOC(=O)CN1C(=O)C2=C(c3ccc(N4CCCCC4)cc3)N(CC(=O)OCC)C(=O)C2=C1c1ccccc1 | CS(C)=O | 516 | 601 | 6.7 | 0.12 | 4.507855872 |  |  |  | 63 | 543.61802 | doi:10.1016/j.dyepig.2011.05.004
465 | CCOC(=O)CN1C(=O)C2=C(c3ccc(N4CCCCC4)cc3)N(CC(=O)OCC)C(=O)C2=C1c1ccc(N2CCCCC2)cc1 | CS(C)=O | 540 | 603 | 3.45 | 0.45 | 4.654176542 |  |  |  | 45.5 | 626.75148 | doi:10.1016/j.dyepig.2011.05.004
466 | CCOC(=O)CN1C(=O)C2=C(c3ccc(N4CCCCC4)cc3)N(CC(=O)OCC)C(=O)C2=C1c1ccc(C#N)cc1 | CS(C)=O | 541 | 654 | 3.72 | 0.001 | 4.626340367 |  |  |  | 82 | 568.62808 | doi:10.1016/j.dyepig.2011.05.004
467 | CCOC(=O)CN1C(=O)C2=C(c3ccccc3)N(CC(=O)OCC)C(=O)C2=C1c1ccccc1 | CC#N | 454 | 512 | 6.7 | 0.31 | 4.283301229 |  |  |  | 72 | 460.48456 | doi:10.1016/j.dyepig.2011.05.004
468 | CCOC(=O)CN1C(=O)C2=C(c3ccc(C#N)cc3)N(CC(=O)OCC)C(=O)C2=C1c1ccccc1 | CC#N | 464 | 538 | 5.78 | 0.75 | 4.227886705 |  |  |  | 83.6 | 485.49462 | doi:10.1016/j.dyepig.2011.05.004
469 | CCOC(=O)CN1C(=O)C2=C(c3ccc(C#N)cc3)N(CC(=O)OCC)C(=O)C2=C1c1ccc(C#N)cc1 | CC#N | 473 | 549 | 6.67 | 0.32 | 4.28780173 |  |  |  | 85.2 | 510.50468 | doi:10.1016/j.dyepig.2011.05.004
470 | CCOC(=O)CN1C(=O)C2=C(c3ccc(N4CCCCC4)cc3)N(CC(=O)OCC)C(=O)C2=C1c1ccccc1 | CC#N | 500 | 587 | 2.7 | 0.01 | 4.549003262 |  |  |  | 77.8 | 543.61802 | doi:10.1016/j.dyepig.2011.05.004
471 | CCOC(=O)CN1C(=O)C2=C(c3ccc(N4CCCCC4)cc3)N(CC(=O)OCC)C(=O)C2=C1c1ccc(N2CCCCC2)cc1 | CC#N | 523 | 590 | 3.7 | 0.2 | 4.703291378 |  |  |  | 55.6 | 626.75148 | doi:10.1016/j.dyepig.2011.05.004
472 | CCOC(=O)CN1C(=O)C2=C(c3ccc(N4CCCCC4)cc3)N(CC(=O)OCC)C(=O)C2=C1c1ccc(C#N)cc1 | CC#N | 524 | 638 | 3.57 | 0.01 | 4.541579244 |  |  |  | 102.6 | 568.62808 | doi:10.1016/j.dyepig.2011.05.004
473 | CCOC(=O)CN1C(=O)C2=C(c3ccccc3)N(CC(=O)OCC)C(=O)C2=C1c1ccccc1 | Cc1ccccc1 | 462 | 520 | 5.93 | 0.36 | 4.267171728 |  |  |  | 73.5 | 460.48456 | doi:10.1016/j.dyepig.2011.05.004
474 | CCOC(=O)CN1C(=O)C2=C(c3ccc(C#N)cc3)N(CC(=O)OCC)C(=O)C2=C1c1ccccc1 | Cc1ccccc1 | 472 | 544 | 4.24 | 0.43 | 4.353531559 |  |  |  | 82 | 485.49462 | doi:10.1016/j.dyepig.2011.05.004
475 | CCOC(=O)CN1C(=O)C2=C(c3ccc(C#N)cc3)N(CC(=O)OCC)C(=O)C2=C1c1ccc(C#N)cc1 | Cc1ccccc1 | 482 | 558 | 6.48 | 0.29 | 4.247973266 |  |  |  | 88.4 | 510.50468 | doi:10.1016/j.dyepig.2011.05.004
476 | CCOC(=O)CN1C(=O)C2=C(c3ccc(N4CCCCC4)cc3)N(CC(=O)OCC)C(=O)C2=C1c1ccccc1 | Cc1ccccc1 | 499 | 563 | 4 | 0.34 | 4.544068044 |  |  |  | 68.8 | 543.61802 | doi:10.1016/j.dyepig.2011.05.004
477 | CCOC(=O)CN1C(=O)C2=C(c3ccc(N4CCCCC4)cc3)N(CC(=O)OCC)C(=O)C2=C1c1ccc(N2CCCCC2)cc1 | Cc1ccccc1 | 520 | 575 | 3.2 | 0.38 | 4.64738297 |  |  |  | 43.9 | 626.75148 | doi:10.1016/j.dyepig.2011.05.004
478 | CCOC(=O)CN1C(=O)C2=C(c3ccc(N4CCCCC4)cc3)N(CC(=O)OCC)C(=O)C2=C1c1ccc(C#N)cc1 | Cc1ccccc1 | 527 | 603 | 4.41 | 0.16 | 4.562292864 |  |  |  | 78.3 | 568.62808 | doi:10.1016/j.dyepig.2011.05.004
479 | CCCCCCCCCCN1C(=O)c2cc(NCCCOCCO)c3c4c(cc(NCCCOCCO)c(c24)C1=O)C(=O)N(CCCCCCCCCC)C3=O | ClC(Cl)Cl | 609 | 640 | 9.7 | 0.58 | [5 empty] | 781.04392 | http://dx.doi.org/10.1016/j.dyepig.2014.07.018
480 | CC(=O)OCCOCCN1C(=O)c2cc(NCCOCCO)c3c4c(cc(NCCOCCO)c(c24)C1=O)C(=O)N(CCOCCOC(C)=O)C3=O | ClC(Cl)Cl | 610 | 640 | 9.6 | 0.59 | [5 empty] | 732.73736 | http://dx.doi.org/10.1016/j.dyepig.2014.07.018
481 | COCCOCCOCCN1C(=O)c2cc(NCCOCCO)c3c4c(cc(NCCOCCO)c(c24)C1=O)C(=O)N(CCOCCOCCOC)C3=O | ClC(Cl)Cl | 610 | 640 | 9.6 | 0.56 | [5 empty] | 764.82288 | http://dx.doi.org/10.1016/j.dyepig.2014.07.018
482 | COCCOCCOCCNc1cc2c3c(c(NCCOCCOCCOC)cc4c3c1C(=O)N(CCOCCOCCOC)C4=O)C(=O)N(CCOCCOCCOC)C2=O | ClC(Cl)Cl | 610 | 640 | 10.4 | 0.56 | [5 empty] | 880.98216 | http://dx.doi.org/10.1016/j.dyepig.2014.07.018
483 | CCCCCCCCCCN1C(=O)c2cc(NCCCOCCO)c3c4c(cc(NCCCOCCO)c(c24)C1=O)C(=O)N(CCCCCCCCCC)C3=O | CO | 604 | 642 | 7.8 | 0.43 | [5 empty] | 781.04392 | http://dx.doi.org/10.1016/j.dyepig.2014.07.018
484 | CC(=O)OCCOCCN1C(=O)c2cc(NCCOCCO)c3c4c(cc(NCCOCCO)c(c24)C1=O)C(=O)N(CCOCCOC(C)=O)C3=O | CO | 604 | 641 | 8 | 0.37 | [5 empty] | 732.73736 | http://dx.doi.org/10.1016/j.dyepig.2014.07.018
485 | COCCOCCOCCN1C(=O)c2cc(NCCOCCO)c3c4c(cc(NCCOCCO)c(c24)C1=O)C(=O)N(CCOCCOCCOC)C3=O | CO | 604 | 641 | 8.2 | 0.37 | [5 empty] | 764.82288 | http://dx.doi.org/10.1016/j.dyepig.2014.07.018
486 | COCCOCCOCCNc1cc2c3c(c(NCCOCCOCCOC)cc4c3c1C(=O)N(CCOCCOCCOC)C4=O)C(=O)N(CCOCCOCCOC)C2=O | CO | 605 | 642 | 8.4 | 0.33 | [5 empty] | 880.98216 | http://dx.doi.org/10.1016/j.dyepig.2014.07.018
487 | CC(=O)OCCOCCN1C(=O)c2cc(NCCOCCO)c3c4c(cc(NCCOCCO)c(c24)C1=O)C(=O)N(CCOCCOC(C)=O)C3=O | O | 622 | 657 | 4.4 | 0.03 | [5 empty] | 732.73736 | http://dx.doi.org/10.1016/j.dyepig.2014.07.018
488 | COCCOCCOCCN1C(=O)c2cc(NCCOCCO)c3c4c(cc(NCCOCCO)c(c24)C1=O)C(=O)N(CCOCCOCCOC)C3=O | O | 621 | 658 | 4.3 | 0.031 | [5 empty] | 764.82288 | http://dx.doi.org/10.1016/j.dyepig.2014.07.018
489 | COCCOCCOCCNc1cc2c3c(c(NCCOCCOCCOC)cc4c3c1C(=O)N(CCOCCOCCOC)C4=O)C(=O)N(CCOCCOCCOC)C2=O | O | 623 | 655 | 4.4 | 0.039 | [5 empty] | 880.98216 | http://dx.doi.org/10.1016/j.dyepig.2014.07.018
490 | FC(F)(F)C(F)(F)C(F)(F)C(F)(F)C(F)(F)C(F)(F)CCOc1nnc(Cl)nn1 | OCC(F)(F)F | 519 | 555 | 151.7 | 0.26 | [5 empty] | 478.59576 | http://dx.doi.org/10.1016/j.dyepig.2014.03.031
491 | FC(F)(F)C(F)(F)C(F)(F)C(F)(F)C(F)(F)C(F)(F)CCOc1nnc(Cl)nn1 | ClCCl | 519 | 566 | 153.4 | 0.4 | 2.819543936 |  |  |  |  | 478.59576 | http://dx.doi.org/10.1016/j.dyepig.2014.03.031
492 | FC(F)(F)C(F)(F)C(F)(F)C(F)(F)C(F)(F)C(F)(F)C(F)(F)C(F)(F)CCOc1nnc(Cl)nn1 | OCC(F)(F)F | 509 | 553 | 150.7 | 0.28 | [5 empty] | 578.60976 | http://dx.doi.org/10.1016/j.dyepig.2014.03.031
493 | FC(F)(F)C(F)(F)C(F)(F)C(F)(F)C(F)(F)C(F)(F)C(F)(F)C(F)(F)CCOc1nnc(Cl)nn1 | ClCCl | 519 | 552 | 153.8 | 0.44 | 2.949390007 |  |  |  |  | 578.60976 | http://dx.doi.org/10.1016/j.dyepig.2014.03.031
494 | C=CCOc1nnc(OCCC(F)(F)C(F)(F)C(F)(F)C(F)(F)C(F)(F)C(F)(F)F)nn1 | OCC(F)(F)F | 512 | 562 | 8.7 | 0.01 | [5 empty] | 500.21446 | http://dx.doi.org/10.1016/j.dyepig.2014.03.031
495 | C=CCOc1nnc(OCCC(F)(F)C(F)(F)C(F)(F)C(F)(F)C(F)(F)C(F)(F)F)nn1 | ClCCl | 526 | 573 | 63.8 | 0.18 | 2.73239376 |  |  |  |  | 500.21446 | http://dx.doi.org/10.1016/j.dyepig.2014.03.031
496 | C=CCOc1nnc(OCCC(F)(F)C(F)(F)C(F)(F)C(F)(F)C(F)(F)C(F)(F)C(F)(F)C(F)(F)F)nn1 | OCC(F)(F)F | 512 | 560 | 8.5 | 0.02 | [5 empty] | 600.22846 | http://dx.doi.org/10.1016/j.dyepig.2014.03.031
497 | C=CCOc1nnc(OCCC(F)(F)C(F)(F)C(F)(F)C(F)(F)C(F)(F)C(F)(F)C(F)(F)C(F)(F)F)nn1 | ClCCl | 526 | 572 | 63.4 | 0.16 | 2.716003344 |  |  |  |  | 600.22846 | http://dx.doi.org/10.1016/j.dyepig.2014.03.031
498 | COc1nnc(Cl)nn1 | OCC(F)(F)F | 518 | 558 |  | 0.26 | [5 empty] | 146.53682 | http://dx.doi.org/10.1016/j.dyepig.2014.03.031
499 | COc1nnc(Cl)nn1 | ClCCl | 520 | 567 | 160 | 0.38 | [5 empty] | 146.53682 | http://dx.doi.org/10.1016/j.dyepig.2014.03.031
500 | CCCCCCN1C(=O)c2cccc3c(-c4cc5ccccc5s4)ccc(c23)C1=O | ClC(Cl)Cl | 378 | 472 | 0.86002868 | 0.28 | 4.327 |  |  |  |  | 413.53962 | http://dx.doi.org/10.1016/j.dyepig.2012.07.018
501 | CCCCCCN1C(=O)c2cccc3c(-c4cccs4)ccc(c23)C1=O | ClC(Cl)Cl | 371 | 465 | 1.91614 | 0.24 | 4.155 |  |  |  |  | 363.47974 | http://dx.doi.org/10.1016/j.dyepig.2012.07.018
502 | CCCCCCN1C(=O)c2cccc3c(-c4ccc(-c5ccc6c7c(cccc57)C(=O)N(CCCCCC)C6=O)s4)ccc(c23)C1=O | ClC(Cl)Cl | 395 | 495 | 0.014276342 | 0.15 | 4.344 |  |  |  |  | 642.81772 | http://dx.doi.org/10.1016/j.dyepig.2012.07.018
503 | CCCCCCN1C(=O)c2cccc3c(-c4scc5c4OCCO5)ccc(c23)C1=O | ClC(Cl)Cl | 390 | 484 | 3.511448036 | 0.61 | 3.975 |  |  |  |  | 421.51562 | http://dx.doi.org/10.1016/j.dyepig.2012.07.018
504 | CCCCCCN1C(=O)c2cccc3c(-c4sc(-c5ccc6c7c(cccc57)C(=O)N(CCCCCC)C6=O)c5c4OCCO5)ccc(c23)C1=O | ClC(Cl)Cl | 416 | 502 | 0.46236 | 0.22 | 4.421 |  |  |  |  | 700.8536 | http://dx.doi.org/10.1016/j.dyepig.2012.07.018
505 | CCCCCCN1C(=O)c2cccc3c(-c4ccc(C)s4)ccc(c23)C1=O | ClC(Cl)Cl | 385 | 482 | 5.469160575 | 0.78 | 4.196 |  |  |  |  | 377.50662 | http://dx.doi.org/10.1016/j.dyepig.2012.07.018
506 | CCCCCCN1C(=O)c2cccc3c(-c4ccc(OC)s4)ccc(c23)C1=O | ClC(Cl)Cl | 407 | 503 | 3.885 | 0.65 | 3.987 |  |  |  |  | 393.50562 | http://dx.doi.org/10.1016/j.dyepig.2012.07.018
507 | CCCCCCN1C(=O)c2cccc3c(-c4ccc(Cl)s4)ccc(c23)C1=O | ClC(Cl)Cl | 374 | 482 | 0.009275904 | 0.18 | 4.556 |  |  |  |  | 397.9248 | http://dx.doi.org/10.1016/j.dyepig.2012.07.018
508 | CCCCCCN1C(=O)c2cccc3c(-c4ccc([N+](=O)[O-])s4)ccc(c23)C1=O | ClC(Cl)Cl | 363 |  |  | 0 | 3.796 |  |  |  |  | 408.4768 | http://dx.doi.org/10.1016/j.dyepig.2012.07.018
509 | CCCCCCN1C(=O)c2cccc3c(-c4ccc(-c5cccs5)s4)ccc(c23)C1=O | ClC(Cl)Cl | 409 | 534 | 0.564 | 0.35 | 4.555 |  |  |  |  | 445.60562 | http://dx.doi.org/10.1016/j.dyepig.2012.07.018
510 | CCCCCCN1C(=O)c2cccc3c(-c4ccc(-c5ccc(-c6ccc7c8c(cccc68)C(=O)N(CCCCCC)C7=O)s5)s4)ccc(c23)C1=O | ClC(Cl)Cl | 428 | 542 | 0.53479 | 0.36 | 4.179 |  |  |  |  | 724.9436 | http://dx.doi.org/10.1016/j.dyepig.2012.07.018
511 | Clc1nc(Cl)nc(Nc2ccc3cc4ccccc4cc3c2)n1 | CCCCOCCCC | 395 |  |  | 0 | [5 empty] | 341.2004 | doi:10.1016/j.dyepig.2011.08.018
512 | COc1nc(Cl)nc(Nc2ccc3cc4ccccc4cc3c2)n1 | CCCCOCCCC | 396 | 429 |  | 0.25 | [5 empty] | 336.78122 | doi:10.1016/j.dyepig.2011.08.018
513 | COc1nc(Nc2ccc3cc4ccccc4cc3c2)nc(OC)n1 | CCCCOCCCC | 398 | 435 |  | 0.39 | [5 empty] | 332.36204 | doi:10.1016/j.dyepig.2011.08.018
514 | Clc1nc(Nc2ccccc2)nc(Nc2ccc3cc4ccccc4cc3c2)n1 | CCCCOCCCC | 398 | 430 |  | 0.35 | [5 empty] | 397.86804 | doi:10.1016/j.dyepig.2011.08.018
515 | c1ccc(Nc2nc(Nc3ccccc3)nc(Nc3ccc4cc5ccccc5cc4c3)n2)cc1 | CCCCOCCCC | 402 | 441 |  | 0.41 | [5 empty] | 454.53568 | doi:10.1016/j.dyepig.2011.08.018
516 | Clc1nc(Cl)nc(Nc2ccc3cc4ccccc4cc3c2)n1 | C1COCCO1 | 396 |  |  | 0 | [5 empty] | 341.2004 | doi:10.1016/j.dyepig.2011.08.018
517 | COc1nc(Cl)nc(Nc2ccc3cc4ccccc4cc3c2)n1 | C1COCCO1 | 394 | 432 |  | 0.25 | [5 empty] | 336.78122 | doi:10.1016/j.dyepig.2011.08.018
518 | COc1nc(Nc2ccc3cc4ccccc4cc3c2)nc(OC)n1 | C1COCCO1 | 394 | 435 | 12.2 | 0.45 | [5 empty] | 332.36204 | doi:10.1016/j.dyepig.2011.08.018
519 | Clc1nc(Nc2ccccc2)nc(Nc2ccc3cc4ccccc4cc3c2)n1 | C1COCCO1 | 398 | 436 | 10.3 | 0.42 | [5 empty] | 397.86804 | doi:10.1016/j.dyepig.2011.08.018
520 | c1ccc(Nc2nc(Nc3ccccc3)nc(Nc3ccc4cc5ccccc5cc4c3)n2)cc1 | C1COCCO1 | 402 | 442 | 13.3 | 0.62 | [5 empty] | 454.53568 | doi:10.1016/j.dyepig.2011.08.018
521 | Clc1nc(Cl)nc(Nc2ccc3cc4ccccc4cc3c2)n1 | CCOC(C)=O | 394 |  |  | 0 | [5 empty] | 341.2004 | doi:10.1016/j.dyepig.2011.08.018
522 | COc1nc(Cl)nc(Nc2ccc3cc4ccccc4cc3c2)n1 | CCOC(C)=O | 398 | 430 |  | 0.12 | [5 empty] | 336.78122 | doi:10.1016/j.dyepig.2011.08.018
523 | COc1nc(Nc2ccc3cc4ccccc4cc3c2)nc(OC)n1 | CCOC(C)=O | 395 | 432 | 8.2 | 0.26 | [5 empty] | 332.36204 | doi:10.1016/j.dyepig.2011.08.018
524 | Clc1nc(Nc2ccccc2)nc(Nc2ccc3cc4ccccc4cc3c2)n1 | CCOC(C)=O | 396 | 433 | 6.6 | 0.23 | [5 empty] | 397.86804 | doi:10.1016/j.dyepig.2011.08.018
525 | c1ccc(Nc2nc(Nc3ccccc3)nc(Nc3ccc4cc5ccccc5cc4c3)n2)cc1 | CCOC(C)=O | 402 | 440 | 9 | 0.3 | [5 empty] | 454.53568 | doi:10.1016/j.dyepig.2011.08.018
526 | Clc1nc(Cl)nc(Nc2ccc3cc4ccccc4cc3c2)n1 | CC#N | 398 |  |  | 0 | [5 empty] | 341.2004 | doi:10.1016/j.dyepig.2011.08.018
527 | COc1nc(Cl)nc(Nc2ccc3cc4ccccc4cc3c2)n1 | CC#N | 397 | 431 |  | 0.03 | [5 empty] | 336.78122 | doi:10.1016/j.dyepig.2011.08.018
528 | COc1nc(Nc2ccc3cc4ccccc4cc3c2)nc(OC)n1 | CC#N | 395 | 431 |  | 0.37 | [5 empty] | 332.36204 | doi:10.1016/j.dyepig.2011.08.018
529 | Clc1nc(Nc2ccccc2)nc(Nc2ccc3cc4ccccc4cc3c2)n1 | CC#N | 397 | 432 |  | 0.18 | [5 empty] | 397.86804 | doi:10.1016/j.dyepig.2011.08.018
530 | c1ccc(Nc2nc(Nc3ccccc3)nc(Nc3ccc4cc5ccccc5cc4c3)n2)cc1 | CC#N | 401 | 441 |  | 0.43 | [5 empty] | 454.53568 | doi:10.1016/j.dyepig.2011.08.018
531 | Nc1ccc2ccc3cccc4ccc1c2c34 | CCCCOCCCC | 361 | 417 |  | 0.61 | [5 empty] | 217.27034 | doi:10.1016/j.dyepig.2007.11.003
532 | Nc1ccc2ccc3cccc4ccc1c2c34 | CC#N | 361 | 425 |  | 0.62 | [5 empty] | 217.27034 | doi:10.1016/j.dyepig.2007.11.003
533 | Nc1ccc2ccc3cccc4ccc1c2c34 | CO | 357 | 428 |  | 0.56 | [5 empty] | 217.27034 | doi:10.1016/j.dyepig.2007.11.003
534 | Nc1cc2ccc3cccc4ccc(c1)c2c34 | CCCCOCCCC | 338 | 432 |  | 0.19 | [5 empty] | 217.27034 | doi:10.1016/j.dyepig.2007.11.003
535 | Nc1cc2ccc3cccc4ccc(c1)c2c34 | CC#N | 338 | 438 |  | 0.14 | [5 empty] | 217.27034 | doi:10.1016/j.dyepig.2007.11.003
536 | Nc1cc2ccc3cccc4ccc(c1)c2c34 | CO | 336 | 445 |  | 0.17 | [5 empty] | 217.27034 | doi:10.1016/j.dyepig.2007.11.003
537 | CC(=O)Nc1ccc2ccc3cccc4ccc1c2c34 | CCCCOCCCC | 341 | 385 |  | 0.27 | [5 empty] | 259.30722 | doi:10.1016/j.dyepig.2007.11.003
538 | CC(=O)Nc1ccc2ccc3cccc4ccc1c2c34 | CC#N | 339 | 386 |  | 0.23 | [5 empty] | 259.30722 | doi:10.1016/j.dyepig.2007.11.003
539 | CC(=O)Nc1ccc2ccc3cccc4ccc1c2c34 | CO | 338 | 383 |  | 0.13 | [5 empty] | 259.30722 | doi:10.1016/j.dyepig.2007.11.003
540 | CC(=O)Nc1cc2ccc3cccc4ccc(c1)c2c34 | CCCCOCCCC | 336 | 389 |  | 0.1 | [5 empty] | 259.30722 | doi:10.1016/j.dyepig.2007.11.003
541 | CC(=O)Nc1cc2ccc3cccc4ccc(c1)c2c34 | CC#N | 334 | 388 |  | 0.09 | [5 empty] | 259.30722 | doi:10.1016/j.dyepig.2007.11.003
542 | CC(=O)Nc1cc2ccc3cccc4ccc(c1)c2c34 | CO | 334 | 387 |  | 0.07 | [5 empty] | 259.30722 | doi:10.1016/j.dyepig.2007.11.003
543 | Clc1nc(Cl)nc(Nc2ccc3ccc4cccc5ccc2c3c45)n1 | CCCCOCCCC | 341 |  |  | 0 | [5 empty] | 365.2224 | doi:10.1016/j.dyepig.2007.11.003
544 | Clc1nc(Cl)nc(Nc2ccc3ccc4cccc5ccc2c3c45)n1 | CC#N | 341 |  |  | 0 | [5 empty] | 365.2224 | doi:10.1016/j.dyepig.2007.11.003
545 | Clc1nc(Cl)nc(Nc2ccc3ccc4cccc5ccc2c3c45)n1 | CO | 340 |  |  | 0 | [5 empty] | 365.2224 | doi:10.1016/j.dyepig.2007.11.003
546 | Clc1nc(Cl)nc(Nc2cc3ccc4cccc5ccc(c2)c3c45)n1 | CCCCOCCCC | 336 | 374 |  | 0.06 | [5 empty] | 365.2224 | doi:10.1016/j.dyepig.2007.11.003
547 | Clc1nc(Cl)nc(Nc2cc3ccc4cccc5ccc(c2)c3c45)n1 | CC#N | 336 |  |  | 0 | [5 empty] | 365.2224 | doi:10.1016/j.dyepig.2007.11.003
548 | Clc1nc(Cl)nc(Nc2cc3ccc4cccc5ccc(c2)c3c45)n1 | CO | 334 |  |  | 0 | [5 empty] | 365.2224 | doi:10.1016/j.dyepig.2007.11.003
549 | COc1nc(Nc2ccc3ccc4cccc5ccc2c3c45)nc(OC)n1 | CCCCOCCCC | 341 | 388 |  | 0.57 | [5 empty] | 356.38404 | doi:10.1016/j.dyepig.2007.11.003
550 | COc1nc(Nc2ccc3ccc4cccc5ccc2c3c45)nc(OC)n1 | CC#N | 340 | 390 |  | 0.24 | [5 empty] | 356.38404 | doi:10.1016/j.dyepig.2007.11.003
551 | COc1nc(Nc2ccc3ccc4cccc5ccc2c3c45)nc(OC)n1 | CO | 340 | 388 |  | 0.02 | [5 empty] | 356.38404 | doi:10.1016/j.dyepig.2007.11.003
552 | COc1nc(Nc2cc3ccc4cccc5ccc(c2)c3c45)nc(OC)n1 | CCCCOCCCC | 336 | 393 |  | 0.15 | [5 empty] | 356.38404 | doi:10.1016/j.dyepig.2007.11.003
553 | COc1nc(Nc2cc3ccc4cccc5ccc(c2)c3c45)nc(OC)n1 | CC#N | 336 | 393 |  | 0.13 | [5 empty] | 356.38404 | doi:10.1016/j.dyepig.2007.11.003
554 | COc1nc(Nc2cc3ccc4cccc5ccc(c2)c3c45)nc(OC)n1 | CO | 334 | 392 |  | 0.13 | [5 empty] | 356.38404 | doi:10.1016/j.dyepig.2007.11.003
555 | c1ccc(Nc2nc(Nc3ccccc3)nc(Nc3ccc4ccc5cccc6ccc3c4c56)n2)cc1 | CCCCOCCCC | 342 | 394 |  | 0.61 | [5 empty] | 478.55768 | doi:10.1016/j.dyepig.2007.11.003
556 | c1ccc(Nc2nc(Nc3ccccc3)nc(Nc3ccc4ccc5cccc6ccc3c4c56)n2)cc1 | CC#N | 342 | 395 |  | 0.72 | [5 empty] | 478.55768 | doi:10.1016/j.dyepig.2007.11.003
557 | c1ccc(Nc2nc(Nc3ccccc3)nc(Nc3ccc4ccc5cccc6ccc3c4c56)n2)cc1 | CO | 340 | 395 |  | 0.5 | [5 empty] | 478.55768 | doi:10.1016/j.dyepig.2007.11.003
558 | c1ccc(Nc2nc(Nc3ccccc3)nc(Nc3cc4ccc5cccc6ccc(c3)c4c56)n2)cc1 | CCCCOCCCC | 336 | 397 |  | 0.21 | [5 empty] | 478.55768 | doi:10.1016/j.dyepig.2007.11.003
559 | c1ccc(Nc2nc(Nc3ccccc3)nc(Nc3cc4ccc5cccc6ccc(c3)c4c56)n2)cc1 | CC#N | 336 | 398 |  | 0.19 | [5 empty] | 478.55768 | doi:10.1016/j.dyepig.2007.11.003
560 | c1ccc(Nc2nc(Nc3ccccc3)nc(Nc3cc4ccc5cccc6ccc(c3)c4c56)n2)cc1 | CO | 336 | 399 |  | 0.21 | [5 empty] | 478.55768 | doi:10.1016/j.dyepig.2007.11.003
561 | c1cc2ccc3cccc4ccc(c1)c2c34 | CCCCCCC |  |  | 462 | [6 empty] | 202.2554 | doi:10.1016/j.dyepig.2007.11.003
562 | Nc1ccc2ccc3cccc4ccc1c2c34 | C1CCCCC1 |  |  | 5.6 | [6 empty] | 217.27034 | doi:10.1016/j.dyepig.2007.11.003
563 | CC(=O)Nc1ccc2ccc3cccc4ccc1c2c34 | CCOC(C)=O |  |  | 6.9 | [6 empty] | 259.30722 | doi:10.1016/j.dyepig.2007.11.003
564 | COc1nc(Nc2ccc3ccc4cccc5ccc2c3c45)nc(OC)n1 | CCOC(C)=O |  |  | 6.3 | [6 empty] | 356.38404 | doi:10.1016/j.dyepig.2007.11.003
565 | c1ccc(Nc2nc(Nc3ccccc3)nc(Nc3ccc4ccc5cccc6ccc3c4c56)n2)cc1 | CCCCCCC |  |  | 4.3 | [6 empty] | 478.55768 | doi:10.1016/j.dyepig.2007.11.003
566 | Nc1cc2ccc3cccc4ccc(c1)c2c34 | CCCCCCC |  |  | 41.8 | [6 empty] | 217.27034 | doi:10.1016/j.dyepig.2007.11.003
567 | CC(=O)Nc1cc2ccc3cccc4ccc(c1)c2c34 | CCCCCCC |  |  | 107.6 | [6 empty] | 259.30722 | doi:10.1016/j.dyepig.2007.11.003
568 | Clc1nc(Cl)nc(Nc2cc3ccc4cccc5ccc(c2)c3c45)n1 | CCCCCCC |  |  | 122.5 | [6 empty] | 365.2224 | doi:10.1016/j.dyepig.2007.11.003
569 | COc1nc(Nc2cc3ccc4cccc5ccc(c2)c3c45)nc(OC)n1 | CCCCCCC |  |  | 112 | [6 empty] | 356.38404 | doi:10.1016/j.dyepig.2007.11.003
570 | c1ccc(Nc2nc(Nc3ccccc3)nc(Nc3cc4ccc5cccc6ccc(c3)c4c56)n2)cc1 | CCCCCCC |  |  | 101.6 | [6 empty] | 478.55768 | doi:10.1016/j.dyepig.2007.11.003
571 | O=c1oc2ccccc2cc1-c1cccc(-c2cc3ccccc3oc2=O)c1 | ClC(Cl)Cl | 330 | 419 | 0.4 |  | 4.437750563 |  |  |  |  | 366.37116 | doi:10.1016/S0143-7208(03)00028-7
572 | COc1ccc2cc(-c3cccc(-c4cc5ccc(OC)cc5oc4=O)c3)c(=O)oc2c1 | ClC(Cl)Cl | 344 | 426 | 2.5 |  | 4.650307523 |  |  |  |  | 426.42292 | doi:10.1016/S0143-7208(03)00028-7
573 | COc1cc(OC)c2cc(-c3cccc(-c4cc5c(OC)cc(OC)cc5oc4=O)c3)c(=O)oc2c1 | ClC(Cl)Cl | 352 | 438 | 2.6 |  | 4.643452676 |  |  |  |  | 486.47468 | doi:10.1016/S0143-7208(03)00028-7
574 | O=c1oc2ccccc2cc1-c1ccc(-c2cc3ccccc3oc2=O)cc1 | ClC(Cl)Cl | 346 | 430 | 1.4 |  | 4.562292864 |  |  |  |  | 366.37116 | doi:10.1016/S0143-7208(03)00028-7
575 | COc1ccc2cc(-c3ccc(-c4cc5ccc(OC)cc5oc4=O)cc3)c(=O)oc2c1 | ClC(Cl)Cl | 362 | 434 | 1.4 |  | 4.698970004 |  |  |  |  | 426.42292 | doi:10.1016/S0143-7208(03)00028-7
576 | COc1cc(OC)c2cc(-c3ccc(-c4cc5c(OC)cc(OC)cc5oc4=O)cc3)c(=O)oc2c1 | ClC(Cl)Cl | 372 | 446 | 1.8 |  | 4.598790507 |  |  |  |  | 486.47468 | doi:10.1016/S0143-7208(03)00028-7
577 | N#CCc1ccccc1-c1cc2ccccc2oc1=O | ClC(Cl)Cl | 318 | 404 | 1.4 |  | 4.222716471 |  |  |  |  | 261.27934 | doi:10.1016/S0143-7208(03)00028-7
578 | COc1ccc2cc(-c3ccccc3CC#N)c(=O)oc2c1 | ClC(Cl)Cl | 336 | 409 | 2.4 |  | 4.294466226 |  |  |  |  | 291.30522 | doi:10.1016/S0143-7208(03)00028-7
579 | COc1cc(OC)c2cc(-c3ccccc3CC#N)c(=O)oc2c1 | ClC(Cl)Cl | 342 | 422 | 2.8 |  | 4.36361198 |  |  |  |  | 321.3311 | doi:10.1016/S0143-7208(03)00028-7
580 | O=c1oc2ccccc2cc1-c1ccc(-c2cc3ccccc3oc2=O)cc1 | Cc1ccccc1 | 346 | 424 | [7 empty] | 366.37116 | doi:10.1016/S0143-7208(03)00028-7
581 | O=c1oc2ccccc2cc1-c1ccc(-c2cc3ccccc3oc2=O)cc1 | CCOC(C)=O | 342 | 426 | [7 empty] | 366.37116 | doi:10.1016/S0143-7208(03)00028-7
582 | O=c1oc2ccccc2cc1-c1ccc(-c2cc3ccccc3oc2=O)cc1 | CC#N | 342 | 426 | [7 empty] | 366.37116 | doi:10.1016/S0143-7208(03)00028-7
583 | O=c1oc2ccccc2cc1-c1ccc(-c2cc3ccccc3oc2=O)cc1 | CCO | 346 | 426 | [7 empty] | 366.37116 | doi:10.1016/S0143-7208(03)00028-7
584 | O=c1oc2ccccc2cc1-c1ccc(-c2cc3ccccc3oc2=O)cc1 | CS(C)=O | 346 | 430 | [7 empty] | 366.37116 | doi:10.1016/S0143-7208(03)00028-7
585 | CCC(CC)c1ccc2cc3c([o+]c2c1)/C(=C/Cc1ccccc1)CCC3 | CCO | 604 | 647 | 25 | [6 empty] | 357.51526 | http://dx.doi.org/10.1016/j.dyepig.2014.06.021
586 | CCC(CC)c1ccc2cc3c([o+]c2c1)/C(=C/Cc1ccccc1)CCC3 | ClCCl | 615 | 647 | 16.66667 | [6 empty] | 357.51526 | http://dx.doi.org/10.1016/j.dyepig.2014.06.021
587 | CCC(CC)c1ccc2cc3c([o+]c2c1)/C(=C/Cc1ccccc1)CCC3 | ClC(Cl)Cl | 616 | 642 | 12.5 | [6 empty] | 357.51526 | http://dx.doi.org/10.1016/j.dyepig.2014.06.021
588 | CCCCCCCCOc1ccc(C#Cc2ccc(C#Cc3ccc(OCCCCCCCC)c(OCCCCCCCC)c3)c3nc4c5ccccc5c5ccccc5c4nc23)cc1OCCCCCCCC | ClCCl | 461 | 566 | 8.625 | 0.33 | 4.307496038 |  |  |  | 58.6 | 993.42496 | https://doi.org/10.1016/j.dyepig.2018.04.059
589 | CCCCCCCCOc1ccc(C#Cc2ccc(C#Cc3ccc(OCCCCCCCC)c(OCCCCCCCC)c3)c3nc4c5ccccc5c5ccccc5c4nc23)cc1OCCCCCCCC | C1CCOC1 | 461 | 558 | 8.228 | 0.18 | 4.269512944 |  |  |  | 61.5 | 993.42496 | https://doi.org/10.1016/j.dyepig.2018.04.059
590 | CCCCCCCCOc1ccc(C#Cc2ccc(C#Cc3ccc(OCCCCCCCC)c(OCCCCCCCC)c3)c3nc4c5ccccc5c5ccccc5c4nc23)cc1OCCCCCCCC | Cc1ccccc1 | 461 | 541 | 7.023 | 0.19 | 4.238046103 |  |  |  | 67.2 | 993.42496 | https://doi.org/10.1016/j.dyepig.2018.04.059
591 | CCCCCCCCCCOc1ccc(C#Cc2ccc(C#Cc3ccc(OCCCCCCCCCC)c(OCCCCCCCCCC)c3)c3nc4c5ccccc5c5ccccc5c4nc23)cc1OCCCCCCCCCC | ClCCl | 461 | 566 | 8.656 | 0.22 | 4.247973266 |  |  |  |  | 1105.64 | https://doi.org/10.1016/j.dyepig.2018.04.059
592 | CCCCCCCCCCOc1ccc(C#Cc2ccc(C#Cc3ccc(OCCCCCCCCCC)c(OCCCCCCCCCC)c3)c3nc4c5ccccc5c5ccccc5c4nc23)cc1OCCCCCCCCCC | C1CCOC1 | 461 | 558 | 8.238 | 0.23 | 4.227886705 |  |  |  |  | 1105.64 | https://doi.org/10.1016/j.dyepig.2018.04.059
593 | CCCCCCCCCCOc1ccc(C#Cc2ccc(C#Cc3ccc(OCCCCCCCCCC)c(OCCCCCCCCCC)c3)c3nc4c5ccccc5c5ccccc5c4nc23)cc1OCCCCCCCCCC | Cc1ccccc1 | 461 | 541 | 7.098 | 0.24 | 4.271841607 |  |  |  |  | 1105.64 | https://doi.org/10.1016/j.dyepig.2018.04.059
594 | CCCCCCCCCCCCOc1ccc(C#Cc2ccc(C#Cc3ccc(OCCCCCCCCCCCC)c(OCCCCCCCCCCCC)c3)c3nc4c5ccccc5c5ccccc5c4nc23)cc1OCCCCCCCCCCCC | ClCCl | 461 | 566 | 8.615 | 0.26 | 4.283301229 |  |  |  |  | 1217.85504 | https://doi.org/10.1016/j.dyepig.2018.04.059
595 | CCCCCCCCCCCCOc1ccc(C#Cc2ccc(C#Cc3ccc(OCCCCCCCCCCCC)c(OCCCCCCCCCCCC)c3)c3nc4c5ccccc5c5ccccc5c4nc23)cc1OCCCCCCCCCCCC | C1CCOC1 | 461 | 558 | 8.224 | 0.23 | 4.352182518 |  |  |  |  | 1217.85504 | https://doi.org/10.1016/j.dyepig.2018.04.059
596 | CCCCCCCCCCCCOc1ccc(C#Cc2ccc(C#Cc3ccc(OCCCCCCCCCCCC)c(OCCCCCCCCCCCC)c3)c3nc4c5ccccc5c5ccccc5c4nc23)cc1OCCCCCCCCCCCC | Cc1ccccc1 | 461 | 541 | 7.127 | 0.19 | 4.274157849 |  |  |  |  | 1217.85504 | https://doi.org/10.1016/j.dyepig.2018.04.059
597 | CCCCCCCCn1nnc(-c2ccc(C#Cc3ccc(C#Cc4ccc(-c5nnn(CCCCCCCC)n5)cc4)c4nc5c6ccccc6c6ccccc6c5nc34)cc2)n1 | ClCCl | 428 | 502 |  | 0.04 | 4.477121255 |  |  |  | 70.1 | 841.07688 | https://doi.org/10.1016/j.dyepig.2018.04.059
598 | CCCCCCCCn1nnc(-c2ccc(C#Cc3ccc(C#Cc4ccc(-c5nnn(CCCCCCCC)n5)cc4)c4nc5c6ccccc6c6ccccc6c5nc34)cc2)n1 | C1CCOC1 | 428 | 495 |  | 0.05 | 4.45484486 |  |  |  | 66.8 | 841.07688 | https://doi.org/10.1016/j.dyepig.2018.04.059
599 | CCCCCCCCn1nnc(-c2ccc(C#Cc3ccc(C#Cc4ccc(-c5nnn(CCCCCCCC)n5)cc4)c4nc5c6ccccc6c6ccccc6c5nc34)cc2)n1 | Cc1ccccc1 | 428 | 488 |  | 0.07 | 4.451786436 |  |  |  | 59.8 | 841.07688 | https://doi.org/10.1016/j.dyepig.2018.04.059
600 | CCCCCCCCCCn1nnc(-c2ccc(C#Cc3ccc(C#Cc4ccc(-c5nnn(CCCCCCCCCC)n5)cc4)c4nc5c6ccccc6c6ccccc6c5nc34)cc2)n1 | ClCCl | 428 | 502 | 4.8016 | 0.04 | 4.419955748 |  |  |  |  | 897.1844 | https://doi.org/10.1016/j.dyepig.2018.04.059
601 | CCCCCCCCCCn1nnc(-c2ccc(C#Cc3ccc(C#Cc4ccc(-c5nnn(CCCCCCCCCC)n5)cc4)c4nc5c6ccccc6c6ccccc6c5nc34)cc2)n1 | C1CCOC1 | 428 | 495 | 3.663 | 0.05 | 4.397940009 |  |  |  |  | 897.1844 | https://doi.org/10.1016/j.dyepig.2018.04.059
602 | CCCCCCCCCCn1nnc(-c2ccc(C#Cc3ccc(C#Cc4ccc(-c5nnn(CCCCCCCCCC)n5)cc4)c4nc5c6ccccc6c6ccccc6c5nc34)cc2)n1 | Cc1ccccc1 | 428 | 488 | 2.521 | 0.07 | 4.397940009 |  |  |  |  | 897.1844 | https://doi.org/10.1016/j.dyepig.2018.04.059
603 | CCCCCCCCCCCCn1nnc(-c2ccc(C#Cc3ccc(C#Cc4ccc(-c5nnn(CCCCCCCCCCCC)n5)cc4)c4nc5c6ccccc6c6ccccc6c5nc34)cc2)n1 | ClCCl | 428 | 502 | 4.82 | 0.05 | 4.51054501 |  |  |  |  | 953.29192 | https://doi.org/10.1016/j.dyepig.2018.04.059
604 | CCCCCCCCCCCCn1nnc(-c2ccc(C#Cc3ccc(C#Cc4ccc(-c5nnn(CCCCCCCCCCCC)n5)cc4)c4nc5c6ccccc6c6ccccc6c5nc34)cc2)n1 | C1CCOC1 | 428 | 495 | 2.537 | 0.05 | 4.51054501 |  |  |  |  | 953.29192 | https://doi.org/10.1016/j.dyepig.2018.04.059
605 | CCCCCCCCCCCCn1nnc(-c2ccc(C#Cc3ccc(C#Cc4ccc(-c5nnn(CCCCCCCCCCCC)n5)cc4)c4nc5c6ccccc6c6ccccc6c5nc34)cc2)n1 | Cc1ccccc1 | 428 | 488 | 3.549 | 0.07 | 4.485721426 |  |  |  |  | 953.29192 | https://doi.org/10.1016/j.dyepig.2018.04.059
606 | CN(C)c1ccc(-c2c(/C=C3/C=Cc4ccccc4N3C)c(=O)c2=O)cc1 | C1CCCCC1 | 358 | 427 | 1.54 | 0.0301 | [5 empty] | 356.4238 | https://doi.org/10.1016/j.dyepig.2018.10.064
607 | CN(C)c1ccc(-c2c(/C=C3/C=Cc4ccccc4N3C)c(=O)c2=O)cc1 | Cc1ccccc1 | 362 | 435 | 2.48 | 0.0256 | [5 empty] | 356.4238 | https://doi.org/10.1016/j.dyepig.2018.10.064
608 | CN(C)c1ccc(-c2c(/C=C3/C=Cc4ccccc4N3C)c(=O)c2=O)cc1 | ClCCl | 509 | 588 | 0.15 | 0.001 |  |  |  |  | 83.4 | 356.4238 | https://doi.org/10.1016/j.dyepig.2018.10.064
609 | CCN1/C(=C\c2c(-c3ccc(N(C)C)cc3)c(=O)c2=O)C=Cc2ccccc21 | C1CCCCC1 | 359 | 427 | 1 | 0.0276 | [5 empty] | 370.45068 | https://doi.org/10.1016/j.dyepig.2018.10.064
610 | CCN1/C(=C\c2c(-c3ccc(N(C)C)cc3)c(=O)c2=O)C=Cc2ccccc21 | Cc1ccccc1 | 362 | 434 | 1.85 | 0.0226 | [5 empty] | 370.45068 | https://doi.org/10.1016/j.dyepig.2018.10.064
611 | CCN1/C(=C\c2c(-c3ccc(N(C)C)cc3)c(=O)c2=O)C=Cc2ccccc21 | ClCCl | 509 | 588 | 0.1 | 0.001 |  |  |  |  | 71.7 | 370.45068 | https://doi.org/10.1016/j.dyepig.2018.10.064
612 | CCCN1/C(=C\c2c(-c3ccc(N(C)C)cc3)c(=O)c2=O)C=Cc2ccccc21 | C1CCCCC1 | 358 | 428 | 1.01 | 0.0262 | [5 empty] | 384.47756 | https://doi.org/10.1016/j.dyepig.2018.10.064
613 | CCCN1/C(=C\c2c(-c3ccc(N(C)C)cc3)c(=O)c2=O)C=Cc2ccccc21 | Cc1ccccc1 | 362 | 435 | 2.46 | 0.0201 | [5 empty] | 384.47756 | https://doi.org/10.1016/j.dyepig.2018.10.064
614 | CCCN1/C(=C\c2c(-c3ccc(N(C)C)cc3)c(=O)c2=O)C=Cc2ccccc21 | ClCCl | 509 | 585 | 0.09 | 0.001 |  |  |  |  | 68.9 | 384.47756 | https://doi.org/10.1016/j.dyepig.2018.10.064
615 | CCCCN1/C(=C\c2c(-c3ccc(N(C)C)cc3)c(=O)c2=O)C=Cc2ccccc21 | C1CCCCC1 | 357 | 428 | 1.06 | 0.0242 | [5 empty] | 398.50444 | https://doi.org/10.1016/j.dyepig.2018.10.064
616 | CCCCN1/C(=C\c2c(-c3ccc(N(C)C)cc3)c(=O)c2=O)C=Cc2ccccc21 | Cc1ccccc1 | 361 | 435 | 2.99 | 0.0163 | [5 empty] | 398.50444 | https://doi.org/10.1016/j.dyepig.2018.10.064
617 | CCCCN1/C(=C\c2c(-c3ccc(N(C)C)cc3)c(=O)c2=O)C=Cc2ccccc21 | ClCCl | 509 | 585 | 0.6 | 0.001 |  |  |  |  | 52.7 | 398.50444 | https://doi.org/10.1016/j.dyepig.2018.10.064
618 | CN(C)c1ccc(-c2c(/C=C3/C=Cc4ccccc4N3Cc3ccccc3)c(=O)c2=O)cc1 | C1CCCCC1 | 358 | 427 | 2.19 | 0.0146 | [5 empty] | 432.52156 | https://doi.org/10.1016/j.dyepig.2018.10.064
619 | CN(C)c1ccc(-c2c(/C=C3/C=Cc4ccccc4N3Cc3ccccc3)c(=O)c2=O)cc1 | Cc1ccccc1 | 364 | 435 | 2.13 | 0.0141 | [5 empty] | 432.52156 | https://doi.org/10.1016/j.dyepig.2018.10.064
620 | CN(C)c1ccc(-c2c(/C=C3/C=Cc4ccccc4N3Cc3ccccc3)c(=O)c2=O)cc1 | ClCCl | 511 | 586 | 0.13 | 0.001 |  |  |  |  | 54.9 | 432.52156 | https://doi.org/10.1016/j.dyepig.2018.10.064
621 | Cc1nc(-c2ccccc2O)n2c1CCCC2 | ClCCl | 314 | 452 | 3.5 | 0.63 | 5.353723938 |  |  |  | 86.1 | 228.29404 | https://doi.org/10.1016/j.dyepig.2018.09.069
622 | Cc1ccc(O)c(-c2nc(C)c3n2CCCC3)c1 | ClCCl | 321 | 473 | 2.3 | 0.43 | 5.286119503 |  |  |  | 95.6 | 242.32092 | https://doi.org/10.1016/j.dyepig.2018.09.069
623 | COc1ccc(O)c(-c2nc(C)c3n2CCCC3)c1 | ClCCl | 332 | 503 | 1.1176 | 0.11 | 5.025555718 |  |  |  | 107.3 | 258.31992 | https://doi.org/10.1016/j.dyepig.2018.09.069
624 | Cc1nc(-c2cc(F)ccc2O)n2c1CCCC2 | ClCCl | 326 | 464 | 4.9 | 0.72 | 5.370235437 |  |  |  | 84.2 | 246.2841 | https://doi.org/10.1016/j.dyepig.2018.09.069
625 | Cc1nc(-c2cc(C(F)(F)F)ccc2O)n2c1CCCC2 | ClCCl | 316 | 432 | 3.7 | 0.61 | 5.232487866 |  |  |  | 73.1 | 296.2911 | https://doi.org/10.1016/j.dyepig.2018.09.069
626 | Cc1nc(-c2cc(N)ccc2O)n2c1CCCC2 | ClCCl | 344 | 543 | 0.8336 | 0.001 | 5.016197354 |  |  |  | 122.8 | 243.30898 | https://doi.org/10.1016/j.dyepig.2018.09.069
627 | F[B-]1(F)n2c(Nc3cccc4cccnc34)ccc2C(c2ccccc2)=C2C=CC(Cl)=[N+]21 | C1CCCCC1 | 560 | 580 | 3.21 | 0.17 |  |  |  |  | 41.9 | 444.67904 | http://dx.doi.org/10.1016/j.dyepig.2013.02.013
628 | F[B-]1(F)n2c(Nc3cccc4cccnc34)ccc2C(c2ccccc2)=C2C=CC(Cl)=[N+]21 | Cc1ccccc1 | 561 | 586 | 0.82 | 0.04 |  |  |  |  | 39.5 | 444.67904 | http://dx.doi.org/10.1016/j.dyepig.2013.02.013
629 | F[B-]1(F)n2c(Nc3cccc4cccnc34)ccc2C(c2ccccc2)=C2C=CC(Cl)=[N+]21 | ClC(Cl)Cl | 555 | 583 |  | 0.01 |  |  |  |  | 47.6 | 444.67904 | http://dx.doi.org/10.1016/j.dyepig.2013.02.013
630 | F[B-]1(F)n2c(Nc3cccc4cccnc34)ccc2C(c2ccccc2)=C2C=CC(Cl)=[N+]21 | CC#N | 547 | 580 |  | 0.0024 |  |  |  |  | 54.9 | 444.67904 | http://dx.doi.org/10.1016/j.dyepig.2013.02.013
631 | CCCN1C(=O)c2c3c(c4c(c2C1=O)CCc1cc(-c2ccc(N(C)C)cc2)c(OC)cc1-4)-c1cc(OC)c(-c2ccc(N(C)C)cc2)cc1CC3 | C1CCCCC1 | 404 | 511 | 5.13 | 0.752 | 4.36 |  |  |  | 65.5 | 691.8693 | http://dx.doi.org/10.1016/j.dyepig.2015.04.015
632 | CCCN1C(=O)c2c3c(c4c(c2C1=O)CCc1cc(-c2ccc(N(C)C)cc2)c(OC)cc1-4)-c1cc(OC)c(-c2ccc(N(C)C)cc2)cc1CC3 | Cc1ccccc1 | 412 | 548 | 5.64 | 0.726 | 4.34 |  |  |  | 69.3 | 691.8693 | http://dx.doi.org/10.1016/j.dyepig.2015.04.015
633 | CCCN1C(=O)c2c3c(c4c(c2C1=O)CCc1cc(-c2ccc(N(C)C)cc2)c(OC)cc1-4)-c1cc(OC)c(-c2ccc(N(C)C)cc2)cc1CC3 | C1CCOC1 | 409 | 602 | 0.93 | 0.069 | 4.36 |  |  |  | 95.6 | 691.8693 | http://dx.doi.org/10.1016/j.dyepig.2015.04.015
634 | CCCN1C(=O)c2c3c(c4c(c2C1=O)CCc1cc(-c2ccc(N(C)C)cc2)c(OC)cc1-4)-c1cc(OC)c(-c2ccc(N(C)C)cc2)cc1CC3 | CCOC(C)=O | 407 | 598 | 0.85 | 0.065 | 4.35 |  |  |  | 94 | 691.8693 | http://dx.doi.org/10.1016/j.dyepig.2015.04.015
635 | CCCN1C(=O)c2c3c(c4c(c2C1=O)CCc1cc(-c2ccc(N(C)C)cc2)c(OC)cc1-4)-c1cc(OC)c(-c2ccc(N(C)C)cc2)cc1CC3 | ClCCl | 410 | 613 | 0.38 | 0.023 | 4.36 |  |  |  | 88.4 | 691.8693 | http://dx.doi.org/10.1016/j.dyepig.2015.04.015
636 | CC1(C)c2ccccc2-c2ccc(N3c4ccc(-c5ccc(/C=C6\C(=O)c7ccc(C(=O)O)cc7C6=O)s5)cc4C4CCCC43)cc21 | ClC(Cl)Cl | 608 | 741 | 1.04 | 0.18 | 4.792391689 |  |  |  |  | 633.76614 | http://dx.doi.org/10.1016/j.dyepig.2017.07.009
637 | CCCCCCc1cc(-c2ccc3c(c2)C2CCCC2N3c2ccc3c(c2)C(C)(C)c2ccccc2-3)sc1/C=C1\C(=O)c2ccc(C(=O)O)cc2C1=O | ClC(Cl)Cl | 611 | 732 | 1.32 | 0.24 | 4.908485019 |  |  |  |  | 717.92742 | http://dx.doi.org/10.1016/j.dyepig.2017.07.009
638 | c1cc2c3c(cccc3c1)C(N1CCOCCOCCOCCOCC1)=N2 | CC#N | 427 | 590 | 0.55 | 0.004 | 3.685562611 |  |  |  |  | 370.44744 | https://doi.org/10.1016/S0143-7208(97)00007-7
639 | c1cc2c3c(cccc3c1)C(N1CCOCCNCCOCCOCC1)=N2 | CC#N | 427 | 589 | 0.52 | 0.0046 | 3.691876823 |  |  |  |  | 369.46338 | https://doi.org/10.1016/S0143-7208(97)00007-7
640 | c1cc2c3c(cccc3c1)C(N1CCOCCOCCN(C3=Nc4cccc5cccc3c45)CCOCC1)=N2 | CC#N | 427 | 590 | 0.51 | 0.0051 | 3.954965731 |  |  |  |  | 520.63108 | https://doi.org/10.1016/S0143-7208(97)00007-7
641 | CN(C)C1=Nc2cccc3cccc1c23 | CC#N | 427 | 589 | 0.62 | 0.0066 | 3.623042434 |  |  |  |  | 196.25228 | https://doi.org/10.1016/S0143-7208(97)00007-7
642 | Nc1ccc(-c2c3nc(c(-c4ccc(N)cc4)c4ccc([nH]4)c(-c4ccc(N)cc4)c4nc(c(-c5ccc(N)cc5)c5ccc2[nH]5)C=C4)C=C3)cc1 | CN(C)C=O | 670 | 686 | 7.49 | 0.18 | 3.929418926 |  |  |  | 45.2 | 674.80996 | http://dx.doi.org/10.1016/j.dyepig.2012.09.011
643 | CS(=O)(=O)Nc1ccc(-c2c3nc(c(-c4ccc(NS(C)(=O)=O)cc4)c4ccc([nH]4)c(-c4ccc(NS(C)(=O)=O)cc4)c4nc(c(-c5ccc(NS(C)(=O)=O)cc5)c5ccc2[nH]5)C=C4)C=C3)cc1 | CN(C)C=O | 650 | 655 | 11.26 | 0.15 | 3.792391689 |  |  |  | 28.2 | 987.17348 | http://dx.doi.org/10.1016/j.dyepig.2012.09.011
644 | O=C(Nc1ccc(-c2c3nc(c(-c4ccc(NC(=O)C(F)(F)F)cc4)c4ccc([nH]4)c(-c4ccc(NC(=O)C(F)(F)F)cc4)c4nc(c(-c5ccc(NC(=O)C(F)(F)F)cc5)c5ccc2[nH]5)C=C4)C=C3)cc1)C(F)(F)F | CN(C)C=O | 649 | 652 | 11.68 | 0.15 | 3.792391689 |  |  |  | 24.7 | 1058.8382 | http://dx.doi.org/10.1016/j.dyepig.2012.09.011
645 | Oc1ccc(-c2c3nc(c(-c4ccc(O)cc4)c4ccc([nH]4)c(-c4ccc(O)cc4)c4nc(c(-c5ccc(O)cc5)c5ccc2[nH]5)C=C4)C=C3)cc1 | CN(C)C=O | 653 | 660 | 10.27 | 0.17 | 3.875061263 |  |  |  | 29.7 | 678.7462 | http://dx.doi.org/10.1016/j.dyepig.2012.09.011
646 | Nc1cccc(-c2c3nc(c(-c4cccc(N)c4)c4ccc([nH]4)c(-c4cccc(N)c4)c4nc(c(-c5cccc(N)c5)c5ccc2[nH]5)C=C4)C=C3)c1 | CN(C)C=O | 649 | 651 | 8.95 | 0.09 | 3.681241237 |  |  |  | 20.8 | 674.80996 | http://dx.doi.org/10.1016/j.dyepig.2012.09.011
647 | CS(=O)(=O)Nc1cccc(-c2c3nc(c(-c4cccc(NS(C)(=O)=O)c4)c4ccc([nH]4)c(-c4cccc(NS(C)(=O)=O)c4)c4nc(c(-c5cccc(NS(C)(=O)=O)c5)c5ccc2[nH]5)C=C4)C=C3)c1 | CN(C)C=O | 647 | 648 | 12.38 | 0.12 | 3.579783597 |  |  |  | 21.6 | 987.17348 | http://dx.doi.org/10.1016/j.dyepig.2012.09.011
648 | O=C(Nc1cccc(-c2c3nc(c(-c4cccc(NC(=O)C(F)(F)F)c4)c4ccc([nH]4)c(-c4cccc(NC(=O)C(F)(F)F)c4)c4nc(c(-c5cccc(NC(=O)C(F)(F)F)c5)c5ccc2[nH]5)C=C4)C=C3)c1)C(F)(F)F | CN(C)C=O | 646 | 649 | 11.54 | 0.12 | 3.707570176 |  |  |  | 21.6 | 1058.8382 | http://dx.doi.org/10.1016/j.dyepig.2012.09.011
649 | Oc1cccc(-c2c3nc(c(-c4cccc(O)c4)c4ccc([nH]4)c(-c4cccc(O)c4)c4nc(c(-c5cccc(O)c5)c5ccc2[nH]5)C=C4)C=C3)c1 | CN(C)C=O | 647 | 649 | 11.64 | 0.11 | 3.591064607 |  |  |  | 21.6 | 678.7462 | http://dx.doi.org/10.1016/j.dyepig.2012.09.011
650 | C1=Cc2nc1c(-c1cccs1)c1ccc([nH]1)c(-c1cccs1)c1nc(c(-c3cccs3)c3ccc([nH]3)c2-c2cccs2)C=C1 | CN(C)C=O | 661 | 665 | 2.09 | 0.012 | 3.51851394 |  |  |  | 31.7 | 638.86268 | http://dx.doi.org/10.1016/j.dyepig.2012.09.011
651 | C1=Cc2nc1c(-c1cncs1)c1ccc([nH]1)c(-c1cncs1)c1nc(c(-c3cncs3)c3ccc([nH]3)c2-c2cncs2)C=C1 | CN(C)C=O | 662 | 664 | 1.96 | 0.01 | 3.380211242 |  |  |  | 22.8 | 642.81492 | http://dx.doi.org/10.1016/j.dyepig.2012.09.011
652 | CN(C)c1ccc(-c2ccc3n2[B-](F)(F)[N+]2=C(c4ccccc4)C=CC2=C3C(F)(F)F)cc1 | CCCCCC | 665 | 696 | 4.42 | 0.42 | [5 empty] | 455.23686 | http://dx.doi.org/10.1016/j.dyepig.2016.09.009
653 | CN(C)c1ccc(-c2ccc3n2[B-](F)(F)[N+]2=C(c4ccccc4)C=CC2=C3C(F)(F)F)cc1 | ClC(Cl)(Cl)Cl | 676 | 712 | 3.62 | 0.34 | [5 empty] | 455.23686 | http://dx.doi.org/10.1016/j.dyepig.2016.09.009
654 | CN(C)c1ccc(-c2ccc3n2[B-](F)(F)[N+]2=C(c4ccccc4)C=CC2=C3C(F)(F)F)cc1 | CCCCOCCCC | 675 | 728 | 0.57 | [6 empty] | 455.23686 | http://dx.doi.org/10.1016/j.dyepig.2016.09.009
655 | CN(C)c1ccc(-c2ccc3n2[B-](F)(F)[N+]2=C(c4ccccc4)C=CC2=C3C(F)(F)F)cc1 | Cc1ccccc1 | 683 | 746 | 0.26 | [6 empty] | 455.23686 | http://dx.doi.org/10.1016/j.dyepig.2016.09.009
656 | CN(C)c1ccc(-c2ccc3n2[B-](F)(F)[N+]2=C(c4ccccc4)C=CC2=C3C(F)(F)F)cc1 | C1COCCO1 | 678 | 756 | [7 empty] | 455.23686 | http://dx.doi.org/10.1016/j.dyepig.2016.09.009
657 | CN(C)c1ccc(-c2ccc3n2[B-](F)(F)[N+]2=C(c4ccccc4)C=CC2=C3C(F)(F)F)cc1 | CCOC(C)=O | 677 | 755 | [7 empty] | 455.23686 | http://dx.doi.org/10.1016/j.dyepig.2016.09.009
658 | CN(C)c1ccc(-c2ccc3n2[B-](F)(F)[N+]2=C(c4ccccc4)C=CC2=C3C(F)(F)F)cc1 | CCO | 678 | 750 | [7 empty] | 455.23686 | http://dx.doi.org/10.1016/j.dyepig.2016.09.009
659 | CN(C)c1ccc(-c2ccc3n2[B-](F)(F)[N+]2=C(c4ccccc4)C=CC2=C3C(F)(F)F)cc1 | CCCCO | 679 | 745 | [7 empty] | 455.23686 | http://dx.doi.org/10.1016/j.dyepig.2016.09.009
660 | CN(C)c1ccc(-c2ccc3n2[B-](F)(F)[N+]2=C(c4ccccc4)C=CC2=C3C(F)(F)F)cc1 | CC#N | 674 | 772 | [7 empty] | 455.23686 | http://dx.doi.org/10.1016/j.dyepig.2016.09.009
661 | CN(C)c1ccc(-c2ccc3n2[B-](F)(F)[N+]2=C(c4ccccc4)C=CC2=C3C(F)(F)F)cc1 | CS(C)=O | 697 | 800 | [7 empty] | 455.23686 | http://dx.doi.org/10.1016/j.dyepig.2016.09.009
662 | CCCCCCCCCCCCOc1cc2cc(N(C)C)ccc2cc1C#N | CC#N | 368 | 432 | [6 empty] | 55.7 | 380.57384 | https://doi.org/10.1016/j.dyepig.2018.10.016
663 | CCCCCCCCCCCCOc1cc2cc(N(C)C)ccc2cc1C#N | ClCCl | 368 | 415 | [6 empty] | 49.5 | 380.57384 | https://doi.org/10.1016/j.dyepig.2018.10.016
664 | CCCCCCCCCCCCOc1cc2cc(N(C)C)ccc2cc1C#N | CS(C)=O | 369 | 415 | 5.5 | 0.73 |  |  |  |  | 58.5 | 380.57384 | https://doi.org/10.1016/j.dyepig.2018.10.016
665 | CCCCCCCCCCCCOc1cc2cc(N(C)C)ccc2cc1C#N | CCOC(C)=O | 361 | 415 | [6 empty] | 51.4 | 380.57384 | https://doi.org/10.1016/j.dyepig.2018.10.016
666 | CCCCCCCCCCCCOc1cc2cc(N(C)C)ccc2cc1C#N | CCCCCC | 336 | 396 | [6 empty] | 50.9 | 380.57384 | https://doi.org/10.1016/j.dyepig.2018.10.016
667 | CCCCCCCCCCCCOc1cc2cc(N(C)C)ccc2cc1C#N | C1CCOC1 | 361 | 417 | [6 empty] | 51.4 | 380.57384 | https://doi.org/10.1016/j.dyepig.2018.10.016
668 | CCCCCCCCCCCCOc1cc2cc(N(C)C)ccc2cc1C#N | CCO | 368 | 426 | [6 empty] | 55.7 | 380.57384 | https://doi.org/10.1016/j.dyepig.2018.10.016
669 | CCCCCCCCCCCCOc1cc2cc(N(C)C)ccc2cc1C#N | O | 368 | 457 | [7 empty] | 380.57384 | https://doi.org/10.1016/j.dyepig.2018.10.016
670 | CCCCCCCCCCCCOc1cc2cc(N(C)C)ccc2cc1C=O | CC#N | 385 | 485 | [6 empty] | 65.5 | 383.57378 | https://doi.org/10.1016/j.dyepig.2018.10.016
671 | CCCCCCCCCCCCOc1cc2cc(N(C)C)ccc2cc1C=O | ClCCl | 386 | 469 | 4.5 | 0.93 |  |  |  |  | 59.5 | 383.57378 | https://doi.org/10.1016/j.dyepig.2018.10.016
672 | CCCCCCCCCCCCOc1cc2cc(N(C)C)ccc2cc1C=O | CS(C)=O | 392 | 494 | [6 empty] | 67 | 383.57378 | https://doi.org/10.1016/j.dyepig.2018.10.016
673 | CCCCCCCCCCCCOc1cc2cc(N(C)C)ccc2cc1C=O | CCOC(C)=O | 380 | 450 | [6 empty] | 58 | 383.57378 | https://doi.org/10.1016/j.dyepig.2018.10.016
674 | CCCCCCCCCCCCOc1cc2cc(N(C)C)ccc2cc1C=O | CCCCCC | 369 | 415 | [6 empty] | 55.5 | 383.57378 | https://doi.org/10.1016/j.dyepig.2018.10.016
675 | CCCCCCCCCCCCOc1cc2cc(N(C)C)ccc2cc1C=O | C1CCOC1 | 381 | 448 | [6 empty] | 55 | 383.57378 | https://doi.org/10.1016/j.dyepig.2018.10.016
676 | CCCCCCCCCCCCOc1cc2cc(N(C)C)ccc2cc1C=O | CCO | 390 | 521 | [6 empty] | 79 | 383.57378 | https://doi.org/10.1016/j.dyepig.2018.10.016
677 | CCCCCCCCCCCCOc1cc2cc(N(C)C)ccc2cc1C=O | O | 390 | 504 | [7 empty] | 383.57378 | https://doi.org/10.1016/j.dyepig.2018.10.016
678 | CCCCCCCCCCCCOc1cc2cc(N(C)C)ccc2cc1C=C(C#N)C#N | CC#N | 477 | 613 | [6 empty] | 80.9 | 431.62178 | https://doi.org/10.1016/j.dyepig.2018.10.016
679 | CCCCCCCCCCCCOc1cc2cc(N(C)C)ccc2cc1C=C(C#N)C#N | ClCCl | 487 | 578 | [6 empty] | 72.1 | 431.62178 | https://doi.org/10.1016/j.dyepig.2018.10.016
680 | CCCCCCCCCCCCOc1cc2cc(N(C)C)ccc2cc1C=C(C#N)C#N | CS(C)=O | 487 | 631 | 2.2 | 0.23 |  |  |  |  | 77.6 | 431.62178 | https://doi.org/10.1016/j.dyepig.2018.10.016
681 | CCCCCCCCCCCCOc1cc2cc(N(C)C)ccc2cc1C=C(C#N)C#N | CCOC(C)=O | 469 | 571 | [6 empty] | 71 | 431.62178 | https://doi.org/10.1016/j.dyepig.2018.10.016
682 | CCCCCCCCCCCCOc1cc2cc(N(C)C)ccc2cc1C=C(C#N)C#N | CCCCCC | 432 | 653 | [6 empty] | 66.1 | 431.62178 | https://doi.org/10.1016/j.dyepig.2018.10.016
683 | CCCCCCCCCCCCOc1cc2cc(N(C)C)ccc2cc1C=C(C#N)C#N | C1CCOC1 | 476 | 576 | [6 empty] | 71 | 431.62178 | https://doi.org/10.1016/j.dyepig.2018.10.016
684 | CCCCCCCCCCCCOc1cc2cc(N(C)C)ccc2cc1C=C(C#N)C#N | CCO | 487 | 610 | [6 empty] | 79.8 | 431.62178 | https://doi.org/10.1016/j.dyepig.2018.10.016
685 | CCCCCCCCCCCCOc1cc2cc(N(C)C)ccc2cc1C=C(C#N)C#N | O | 476 | 674 | [7 empty] | 431.62178 | https://doi.org/10.1016/j.dyepig.2018.10.016
686 | CCC[n+]1ccc(/C=C/c2ccc(N(C)C)cc2)cc1 | CO | 479 | 579 |  |  | 4.740362689 |  |  |  |  | 267.39462 | doi:10.1016/j.dyepig.2004.02.011
687 | CCC[n+]1ccc(/C=C/c2ccc(N(C)C)cc2)cc1 | CCO | 484 | 576 |  |  | 4.740362689 |  |  |  |  | 267.39462 | doi:10.1016/j.dyepig.2004.02.011
688 | CCC[n+]1ccc(/C=C/c2ccc(N(C)C)cc2)cc1 | CCCO | 487 | 576 |  |  | 4.755874856 |  |  |  |  | 267.39462 | doi:10.1016/j.dyepig.2004.02.011
689 | CCC[n+]1ccc(/C=C/c2ccc(N(C)C)cc2)cc1 | CCCCO | 490 | 576 |  |  | 4.799340549 |  |  |  |  | 267.39462 | doi:10.1016/j.dyepig.2004.02.011
690 | CCC[n+]1ccc(/C=C/c2ccc(N(C)C)cc2)cc1 | CC(C)O | 485 | 571 |  |  | 4.73239376 |  |  |  |  | 267.39462 | doi:10.1016/j.dyepig.2004.02.011
691 | CCC[n+]1ccc(/C=C/c2ccc(N(C)C)cc2)cc1 | CS(C)=O | 476 | 589 |  |  | 4.681241237 |  |  |  |  | 267.39462 | doi:10.1016/j.dyepig.2004.02.011
692 | CCC[n+]1ccc(/C=C/c2ccc(N(C)C)cc2)cc1 | ClCCl | 513 | 560 |  |  | 4.73239376 |  |  |  |  | 267.39462 | doi:10.1016/j.dyepig.2004.02.011
693 | CCC[n+]1ccc(/C=C/c2ccc(N(C)C)cc2)cc1 | ClC(Cl)Cl | 496 | 560 |  |  | 4.77815125 |  |  |  |  | 267.39462 | doi:10.1016/j.dyepig.2004.02.011
694 | CCC[n+]1ccc(/C=C/c2ccc(N(C)C)cc2)cc1 | C1COCCO1 | 463 | 557 |  |  | 4.698970004 |  |  |  |  | 267.39462 | doi:10.1016/j.dyepig.2004.02.011
695 | CCC[n+]1ccc(/C=C/c2ccc(N(C)C)cc2)cc1 | c1ccccc1 | 477 | 552 |  |  | 4.799340549 |  |  |  |  | 267.39462 | doi:10.1016/j.dyepig.2004.02.011
696 | CN(C)c1ccc(/C=C/c2cc[n+](CCCOCC(COCCC[n+]3ccc(/C=C/c4ccc(N(C)C)cc4)cc3)(COCCC[n+]3ccc(/C=C/c4ccc(N(C)C)cc4)cc3)COCCC[n+]3ccc(/C=C/c4ccc(N(C)C)cc4)cc3)cc2)cc1 | CO | 486 | 608 | 0.09 |  | 5.149219113 |  |  |  |  | 1197.66124 | doi:10.1016/j.dyepig.2004.02.011
697 | CN(C)c1ccc(/C=C/c2cc[n+](CCCOCC(COCCC[n+]3ccc(/C=C/c4ccc(N(C)C)cc4)cc3)(COCCC[n+]3ccc(/C=C/c4ccc(N(C)C)cc4)cc3)COCCC[n+]3ccc(/C=C/c4ccc(N(C)C)cc4)cc3)cc2)cc1 | CCO | 484 | 604 | 0.11 |  | 5.214843848 |  |  |  |  | 1197.66124 | doi:10.1016/j.dyepig.2004.02.011
698 | CN(C)c1ccc(/C=C/c2cc[n+](CCCOCC(COCCC[n+]3ccc(/C=C/c4ccc(N(C)C)cc4)cc3)(COCCC[n+]3ccc(/C=C/c4ccc(N(C)C)cc4)cc3)COCCC[n+]3ccc(/C=C/c4ccc(N(C)C)cc4)cc3)cc2)cc1 | CCCO | 482 | 602 | 0.18 |  | 5.204119983 |  |  |  |  | 1197.66124 | doi:10.1016/j.dyepig.2004.02.011
699 | CN(C)c1ccc(/C=C/c2cc[n+](CCCOCC(COCCC[n+]3ccc(/C=C/c4ccc(N(C)C)cc4)cc3)(COCCC[n+]3ccc(/C=C/c4ccc(N(C)C)cc4)cc3)COCCC[n+]3ccc(/C=C/c4ccc(N(C)C)cc4)cc3)cc2)cc1 | CCCCO | 480 | 600 |  |  | 5.198657087 |  |  |  |  | 1197.66124 | doi:10.1016/j.dyepig.2004.02.011
700 | CN(C)c1ccc(/C=C/c2cc[n+](CCCOCC(COCCC[n+]3ccc(/C=C/c4ccc(N(C)C)cc4)cc3)(COCCC[n+]3ccc(/C=C/c4ccc(N(C)C)cc4)cc3)COCCC[n+]3ccc(/C=C/c4ccc(N(C)C)cc4)cc3)cc2)cc1 | CC(C)O | 479 | 600 |  |  | 5.198657087 |  |  |  |  | 1197.66124 | doi:10.1016/j.dyepig.2004.02.011
701 | CN(C)c1ccc(/C=C/c2cc[n+](CCCOCC(COCCC[n+]3ccc(/C=C/c4ccc(N(C)C)cc4)cc3)(COCCC[n+]3ccc(/C=C/c4ccc(N(C)C)cc4)cc3)COCCC[n+]3ccc(/C=C/c4ccc(N(C)C)cc4)cc3)cc2)cc1 | CCCCCCCCO | 485 | 594 | 0.48 |  | 5.178976947 |  |  |  |  | 1197.66124 | doi:10.1016/j.dyepig.2004.02.011
702 | CN(C)c1ccc(/C=C/c2cc[n+](CCCOCC(COCCC[n+]3ccc(/C=C/c4ccc(N(C)C)cc4)cc3)(COCCC[n+]3ccc(/C=C/c4ccc(N(C)C)cc4)cc3)COCCC[n+]3ccc(/C=C/c4ccc(N(C)C)cc4)cc3)cc2)cc1 | CS(C)=O | 479 | 621 |  |  | 5.158362492 |  |  |  |  | 1197.66124 | doi:10.1016/j.dyepig.2004.02.011
703 | CN(C)c1ccc(/C=C/c2cc[n+](CCCOCC(COCCC[n+]3ccc(/C=C/c4ccc(N(C)C)cc4)cc3)(COCCC[n+]3ccc(/C=C/c4ccc(N(C)C)cc4)cc3)COCCC[n+]3ccc(/C=C/c4ccc(N(C)C)cc4)cc3)cc2)cc1 | ClCCl | 489 | 597 | 0.31 |  | 5.130333768 |  |  |  |  | 1197.66124 | doi:10.1016/j.dyepig.2004.02.011
704 | CN(C)c1ccc(/C=C/c2cc[n+](CCCOCC(COCCC[n+]3ccc(/C=C/c4ccc(N(C)C)cc4)cc3)(COCCC[n+]3ccc(/C=C/c4ccc(N(C)C)cc4)cc3)COCCC[n+]3ccc(/C=C/c4ccc(N(C)C)cc4)cc3)cc2)cc1 | ClC(Cl)Cl | 489 | 585 | 0.46 |  | 5.190331698 |  |  |  |  | 1197.66124 | doi:10.1016/j.dyepig.2004.02.011
705 | CN(C)c1ccc(/C=C/c2cc[n+](CCCOCC(COCCC[n+]3ccc(/C=C/c4ccc(N(C)C)cc4)cc3)(COCCC[n+]3ccc(/C=C/c4ccc(N(C)C)cc4)cc3)COCCC[n+]3ccc(/C=C/c4ccc(N(C)C)cc4)cc3)cc2)cc1 | C1COCCO1 | 460 | 576 |  |  | 5.170261715 |  |  |  |  | 1197.66124 | doi:10.1016/j.dyepig.2004.02.011
706 | CN(C)c1ccc(/C=C/c2cc[n+](Cc3cc(C[n+]4ccc(/C=C/c5ccc(N(C)C)cc5)cc4)cc(C[n+]4ccc(/C=C/c5ccc(N(C)C)cc5)cc4)c3)cc2)cc1 | CO | 498 | 618 | 0.04 |  | 4.397940009 |  |  |  |  | 790.08858 | doi:10.1016/j.dyepig.2004.02.011
707 | CN(C)c1ccc(/C=C/c2cc[n+](Cc3cc(C[n+]4ccc(/C=C/c5ccc(N(C)C)cc5)cc4)cc(C[n+]4ccc(/C=C/c5ccc(N(C)C)cc5)cc4)c3)cc2)cc1 | CCO | 498 | 613 | 0.06 |  | 4.447158031 |  |  |  |  | 790.08858 | doi:10.1016/j.dyepig.2004.02.011
708 | CN(C)c1ccc(/C=C/c2cc[n+](Cc3cc(C[n+]4ccc(/C=C/c5ccc(N(C)C)cc5)cc4)cc(C[n+]4ccc(/C=C/c5ccc(N(C)C)cc5)cc4)c3)cc2)cc1 | CCCO | 495 | 611 |  |  | 4.431363764 |  |  |  |  | 790.08858 | doi:10.1016/j.dyepig.2004.02.011
709 | CN(C)c1ccc(/C=C/c2cc[n+](Cc3cc(C[n+]4ccc(/C=C/c5ccc(N(C)C)cc5)cc4)cc(C[n+]4ccc(/C=C/c5ccc(N(C)C)cc5)cc4)c3)cc2)cc1 | CCCCO | 491 | 608 |  |  | 4.431363764 |  |  |  |  | 790.08858 | doi:10.1016/j.dyepig.2004.02.011
710 | CN(C)c1ccc(/C=C/c2cc[n+](Cc3cc(C[n+]4ccc(/C=C/c5ccc(N(C)C)cc5)cc4)cc(C[n+]4ccc(/C=C/c5ccc(N(C)C)cc5)cc4)c3)cc2)cc1 | CC(C)O | 490 | 607 |  |  | 4.397940009 |  |  |  |  | 790.08858 | doi:10.1016/j.dyepig.2004.02.011
711 | CN(C)c1ccc(/C=C/c2cc[n+](Cc3cc(C[n+]4ccc(/C=C/c5ccc(N(C)C)cc5)cc4)cc(C[n+]4ccc(/C=C/c5ccc(N(C)C)cc5)cc4)c3)cc2)cc1 | CCCCCCCCO | 489 | 595 | 0.64 |  | 4.414973348 |  |  |  |  | 790.08858 | doi:10.1016/j.dyepig.2004.02.011
712 | CN(C)c1ccc(/C=C/c2cc[n+](Cc3cc(C[n+]4ccc(/C=C/c5ccc(N(C)C)cc5)cc4)cc(C[n+]4ccc(/C=C/c5ccc(N(C)C)cc5)cc4)c3)cc2)cc1 | CS(C)=O | 491 | 627 |  |  | 4.477121255 |  |  |  |  | 790.08858 | doi:10.1016/j.dyepig.2004.02.011
713 | CN(C)c1ccc(/C=C/c2cc[n+](Cc3cc(C[n+]4ccc(/C=C/c5ccc(N(C)C)cc5)cc4)cc(C[n+]4ccc(/C=C/c5ccc(N(C)C)cc5)cc4)c3)cc2)cc1 | ClCCl | 500 | 600 | 0.32 |  | 4.51851394 |  |  |  |  | 790.08858 | doi:10.1016/j.dyepig.2004.02.011
714 | CN(C)c1ccc(/C=C/c2cc[n+](Cc3cc(C[n+]4ccc(/C=C/c5ccc(N(C)C)cc5)cc4)cc(C[n+]4ccc(/C=C/c5ccc(N(C)C)cc5)cc4)c3)cc2)cc1 | ClC(Cl)Cl | 500 | 580 | 0.64 |  | 4.462397998 |  |  |  |  | 790.08858 | doi:10.1016/j.dyepig.2004.02.011
715 | CN(C)c1ccc(/C=C/c2cc[n+](Cc3cc(C[n+]4ccc(/C=C/c5ccc(N(C)C)cc5)cc4)cc(C[n+]4ccc(/C=C/c5ccc(N(C)C)cc5)cc4)c3)cc2)cc1 | C1COCCO1 | 480 | 580 |  |  | 4.477121255 |  |  |  |  | 790.08858 | doi:10.1016/j.dyepig.2004.02.011
716 | CCCCCCCCCCCCCCCCN(CCCCCCCCCCCCCCCC)c1ccc(/C=C/c2cc[n+](Cc3cc(C[n+]4ccc(/C=C/c5ccc(N(CCCCCCCCCCCCCCCC)CCCCCCCCCCCCCCCC)cc5)cc4)cc(C[n+]4ccc(/C=C/c5ccc(N(CCCCCCCCCCCCCCCC)CCCCCCCCCCCCCCCC)cc5)cc4)c3)cc2)cc1 | CO | 509 | 624 | 0.11 |  | 4.477121255 |  |  |  |  | 2052.50778 | doi:10.1016/j.dyepig.2004.02.011
717 | CCCCCCCCCCCCCCCCN(CCCCCCCCCCCCCCCC)c1ccc(/C=C/c2cc[n+](Cc3cc(C[n+]4ccc(/C=C/c5ccc(N(CCCCCCCCCCCCCCCC)CCCCCCCCCCCCCCCC)cc5)cc4)cc(C[n+]4ccc(/C=C/c5ccc(N(CCCCCCCCCCCCCCCC)CCCCCCCCCCCCCCCC)cc5)cc4)c3)cc2)cc1 | CCO | 508 | 621 | 0.17 |  | 4.77815125 |  |  |  |  | 2052.50778 | doi:10.1016/j.dyepig.2004.02.011
718 | CCCCCCCCCCCCCCCCN(CCCCCCCCCCCCCCCC)c1ccc(/C=C/c2cc[n+](Cc3cc(C[n+]4ccc(/C=C/c5ccc(N(CCCCCCCCCCCCCCCC)CCCCCCCCCCCCCCCC)cc5)cc4)cc(C[n+]4ccc(/C=C/c5ccc(N(CCCCCCCCCCCCCCCC)CCCCCCCCCCCCCCCC)cc5)cc4)c3)cc2)cc1 | CCCO | 508 | 617 |  |  | 4.812913357 |  |  |  |  | 2052.50778 | doi:10.1016/j.dyepig.2004.02.011
719 | CCCCCCCCCCCCCCCCN(CCCCCCCCCCCCCCCC)c1ccc(/C=C/c2cc[n+](Cc3cc(C[n+]4ccc(/C=C/c5ccc(N(CCCCCCCCCCCCCCCC)CCCCCCCCCCCCCCCC)cc5)cc4)cc(C[n+]4ccc(/C=C/c5ccc(N(CCCCCCCCCCCCCCCC)CCCCCCCCCCCCCCCC)cc5)cc4)c3)cc2)cc1 | CCCCO | 507 | 612 |  |  | 4.826074803 |  |  |  |  | 2052.50778 | doi:10.1016/j.dyepig.2004.02.011
720 | CCCCCCCCCCCCCCCCN(CCCCCCCCCCCCCCCC)c1ccc(/C=C/c2cc[n+](Cc3cc(C[n+]4ccc(/C=C/c5ccc(N(CCCCCCCCCCCCCCCC)CCCCCCCCCCCCCCCC)cc5)cc4)cc(C[n+]4ccc(/C=C/c5ccc(N(CCCCCCCCCCCCCCCC)CCCCCCCCCCCCCCCC)cc5)cc4)c3)cc2)cc1 | CC(C)O | 506 | 613 |  |  | 4.84509804 |  |  |  |  | 2052.50778 | doi:10.1016/j.dyepig.2004.02.011
721 | CCCCCCCCCCCCCCCCN(CCCCCCCCCCCCCCCC)c1ccc(/C=C/c2cc[n+](Cc3cc(C[n+]4ccc(/C=C/c5ccc(N(CCCCCCCCCCCCCCCC)CCCCCCCCCCCCCCCC)cc5)cc4)cc(C[n+]4ccc(/C=C/c5ccc(N(CCCCCCCCCCCCCCCC)CCCCCCCCCCCCCCCC)cc5)cc4)c3)cc2)cc1 | CCCCCCCCO | 498 | 589 | 0.8 |  | 4.806179974 |  |  |  |  | 2052.50778 | doi:10.1016/j.dyepig.2004.02.011
722 | CCCCCCCCCCCCCCCCN(CCCCCCCCCCCCCCCC)c1ccc(/C=C/c2cc[n+](Cc3cc(C[n+]4ccc(/C=C/c5ccc(N(CCCCCCCCCCCCCCCC)CCCCCCCCCCCCCCCC)cc5)cc4)cc(C[n+]4ccc(/C=C/c5ccc(N(CCCCCCCCCCCCCCCC)CCCCCCCCCCCCCCCC)cc5)cc4)c3)cc2)cc1 | CS(C)=O | 486 | 615 |  |  | 4.740362689 |  |  |  |  | 2052.50778 | doi:10.1016/j.dyepig.2004.02.011
723 | CCCCCCCCCCCCCCCCN(CCCCCCCCCCCCCCCC)c1ccc(/C=C/c2cc[n+](Cc3cc(C[n+]4ccc(/C=C/c5ccc(N(CCCCCCCCCCCCCCCC)CCCCCCCCCCCCCCCC)cc5)cc4)cc(C[n+]4ccc(/C=C/c5ccc(N(CCCCCCCCCCCCCCCC)CCCCCCCCCCCCCCCC)cc5)cc4)c3)cc2)cc1 | ClCCl | 516 | 606 | 0.74 |  | 4.785329835 |  |  |  |  | 2052.50778 | doi:10.1016/j.dyepig.2004.02.011
724 | CCCCCCCCCCCCCCCCN(CCCCCCCCCCCCCCCC)c1ccc(/C=C/c2cc[n+](Cc3cc(C[n+]4ccc(/C=C/c5ccc(N(CCCCCCCCCCCCCCCC)CCCCCCCCCCCCCCCC)cc5)cc4)cc(C[n+]4ccc(/C=C/c5ccc(N(CCCCCCCCCCCCCCCC)CCCCCCCCCCCCCCCC)cc5)cc4)c3)cc2)cc1 | ClC(Cl)Cl | 514 | 587 | 0.92 |  | 4.770852012 |  |  |  |  | 2052.50778 | doi:10.1016/j.dyepig.2004.02.011
725 | CCCCCCCCCCCCCCCCN(CCCCCCCCCCCCCCCC)c1ccc(/C=C/c2cc[n+](Cc3cc(C[n+]4ccc(/C=C/c5ccc(N(CCCCCCCCCCCCCCCC)CCCCCCCCCCCCCCCC)cc5)cc4)cc(C[n+]4ccc(/C=C/c5ccc(N(CCCCCCCCCCCCCCCC)CCCCCCCCCCCCCCCC)cc5)cc4)c3)cc2)cc1 | C1COCCO1 | 482 | 578 |  |  | 4.69019608 |  |  |  |  | 2052.50778 | doi:10.1016/j.dyepig.2004.02.011
726 | CCCCCCCCCCCCCCCCN(CCCCCCCCCCCCCCCC)c1ccc(/C=C/c2cc[n+](Cc3cc(C[n+]4ccc(/C=C/c5ccc(N(CCCCCCCCCCCCCCCC)CCCCCCCCCCCCCCCC)cc5)cc4)cc(C[n+]4ccc(/C=C/c5ccc(N(CCCCCCCCCCCCCCCC)CCCCCCCCCCCCCCCC)cc5)cc4)c3)cc2)cc1 | c1ccccc1 | 484 | 562 |  |  | 4.662757832 |  |  |  |  | 2052.50778 | doi:10.1016/j.dyepig.2004.02.011
727 | CCCCCCCCCCCCCCCCN(CCCCCCCCCCCCCCCC)c1ccc(/C=C/c2cc[n+](Cc3cc(C[n+]4ccc(/C=C/c5ccc(N(CCCCCCCCCCCCCCCC)CCCCCCCCCCCCCCCC)cc5)cc4)cc(C[n+]4ccc(/C=C/c5ccc(N(CCCCCCCCCCCCCCCC)CCCCCCCCCCCCCCCC)cc5)cc4)c3)cc2)cc1 | Cc1ccccc1 | 483 | 559 |  |  | 4.748188027 |  |  |  |  | 2052.50778 | doi:10.1016/j.dyepig.2004.02.011
728 | CCCCCCCCCCCCCCCCN(CCCCCCCCCCCCCCCC)c1ccc(/C=C/c2cc[n+](Cc3cc(C[n+]4ccc(/C=C/c5ccc(N(CCCCCCCCCCCCCCCC)CCCCCCCCCCCCCCCC)cc5)cc4)cc(C[n+]4ccc(/C=C/c5ccc(N(CCCCCCCCCCCCCCCC)CCCCCCCCCCCCCCCC)cc5)cc4)c3)cc2)cc1 | Cc1ccc(C)cc1 | 483 | 556 |  |  | 4.755874856 |  |  |  |  | 2052.50778 | doi:10.1016/j.dyepig.2004.02.011
729 | CCCCCCCCCCCCCCCCN(CCCCCCCCCCCCCCCC)c1ccc(/C=C/c2cc[n+](Cc3cc(C[n+]4ccc(/C=C/c5ccc(N(CCCCCCCCCCCCCCCC)CCCCCCCCCCCCCCCC)cc5)cc4)cc(C[n+]4ccc(/C=C/c5ccc(N(CCCCCCCCCCCCCCCC)CCCCCCCCCCCCCCCC)cc5)cc4)c3)cc2)cc1 | CCCCCC | 481 | 630 |  |  | 4.653212514 |  |  |  |  | 2052.50778 | doi:10.1016/j.dyepig.2004.02.011
730 | CCCCCCCCCCCCN1C(=O)c2ccc3c4ccc5c6c(ccc(c7ccc(c2c37)C1=O)c64)C(=O)N(CCCCCCCCCCCC)C5=O | CN(C)C=O | 523 | 536 | 4.1 | 1 | 4.942652812 |  |  |  |  | 726.99852 | doi:10.1016/j.dyepig.2005.03.001
731 | NCCCCCCCCCCCCN1C(=O)c2ccc3c4ccc5c6c(ccc(c7ccc(c2c37)C1=O)c64)C(=O)N(CCCCCCCCCCCCN)C5=O | CN(C)C=O | 523 | 537 | 4.1 | 0.83 | [5 empty] | 757.0284 | doi:10.1016/j.dyepig.2005.03.001
732 | CCCCCCCCCCCCCCCCCCN1C(=O)c2ccc3c4ccc5c6c(ccc(c7ccc(c2c37)C1=O)c64)C(=O)N(CCCCCCCCCCCCCCCCCC)C5=O | CN(C)C=O | 525 | 535 | 3.8 | 0.8 | 4.935003151 |  |  |  |  | 895.32108 | doi:10.1016/j.dyepig.2005.03.001
733 | Nc1ccc(N2C(=O)c3ccc4c5ccc6c7c(ccc(c8ccc(c3c48)C2=O)c75)C(=O)N(c2ccc(N)cc2)C6=O)cc1 | CN(C)C=O | 537 | 537 | 3.8 | 0.2 | [5 empty] | 572.5788 | doi:10.1016/j.dyepig.2005.03.001
734 | O=C1c2ccc3c4ccc5c6c(ccc(c7ccc(c2c37)C(=O)N1c1ccc(Cl)cc1)c64)C(=O)N(c1ccc(Cl)cc1)C5=O | CN(C)C=O | 525 | 534 | 4 | 0.84 | 4.954994635 |  |  |  |  | 611.43904 | doi:10.1016/j.dyepig.2005.03.001
735 | O=C1c2ccc3c4ccc5c6c(ccc(c7ccc(c2c37)C(=O)N1c1ccc(O)cc1)c64)C(=O)N(c1ccc(O)cc1)C5=O | CN(C)C=O | 522 | 534 | 3.9 | 0.2 | 4.604657972 |  |  |  |  | 574.54692 | doi:10.1016/j.dyepig.2005.03.001
736 | CCCCCCCCCCCCN1C(=O)c2ccc3c4ccc5c6c(ccc(c7ccc(c2c37)C1=O)c64)C(=O)NC5=O | CN(C)C=O | 522 | 535 | 3 | 0.8 | 4.944018519 |  |  |  |  | 558.67596 | doi:10.1016/j.dyepig.2005.03.001
737 | NCCCCCCCCCCCCN1C(=O)c2ccc3c4ccc5c6c(ccc(c7ccc(c2c37)C1=O)c64)C(=O)NC5=O | CN(C)C=O | 523 | 534 | 2.7 | 0.89 | 4.672467313 |  |  |  |  | 573.6909 | doi:10.1016/j.dyepig.2005.03.001
738 | CCCCCCCCCCCCCCCCCCN1C(=O)c2ccc3c4ccc5c6c(ccc(c7ccc(c2c37)C1=O)c64)C(=O)NC5=O | CN(C)C=O | 523 | 531 | 3 | 0.37 | 4.900913068 |  |  |  |  | 642.83724 | doi:10.1016/j.dyepig.2005.03.001
739 | Nc1ccc(N2C(=O)c3ccc4c5ccc6c7c(ccc(c8ccc(c3c48)C2=O)c75)C(=O)NC6=O)cc1 | CN(C)C=O | 524 | 534 | 2.9 | 0.97 | 4.945468585 |  |  |  |  | 481.4661 | doi:10.1016/j.dyepig.2005.03.001
740 | O=C1NC(=O)c2ccc3c4ccc5c6c(ccc(c7ccc1c2c73)c64)C(=O)N(c1ccc(Cl)cc1)C5=O | CN(C)C=O | 526 | 536 | 3.1 | 0.98 | 4.947874655 |  |  |  |  | 500.89622 | doi:10.1016/j.dyepig.2005.03.001
741 | O=C1NC(=O)c2ccc3c4ccc5c6c(ccc(c7ccc1c2c73)c64)C(=O)N(c1ccc(O)cc1)C5=O | CN(C)C=O | 522 | 530 | 2.8 | 0.15 | 4.610926193 |  |  |  |  | 482.45016 | doi:10.1016/j.dyepig.2005.03.001
742 | NCCCCCCCCCCCCN1C(=O)c2ccc3c4ccc5c6c(ccc(c7ccc(c2c37)C1=O)c64)C(=O)N(c1ccc(O)cc1)C5=O | CN(C)C=O | 525 | 534 | 2.7 | 0.91 | 4.734959761 |  |  |  |  | 665.78766 | doi:10.1016/j.dyepig.2005.03.001
743 | Nc1ccc(N2C(=O)c3ccc4c5ccc6c7c(ccc(c8ccc(c3c48)C2=O)c75)C(=O)N(c2ccc(O)cc2)C6=O)cc1 | CN(C)C=O | 525 | 537 | 3.1 | 0.95 | 4.720737977 |  |  |  |  | 573.56286 | doi:10.1016/j.dyepig.2005.03.001
744 | Cc1cc(=O)oc2c3c4c(cc12)CCCN4CCC3 | CCCCl |  |  | 3.75 | 0.8 | [5 empty] | 255.31598 | http://dx.doi.org/10.1016/j.dyepig.2013.09.008
745 | Cc1cc(=O)oc2c3c4c(cc12)CCCN4CCC3 | CCC#N |  |  | 4.26 | 0.9 | [5 empty] | 255.31598 | http://dx.doi.org/10.1016/j.dyepig.2013.09.008
746 | Cc1cc(=O)oc2c3c4c(cc12)CCCN4CCC3 | CCO |  |  | 4.54 | 0.8 | [5 empty] | 255.31598 | http://dx.doi.org/10.1016/j.dyepig.2013.09.008
747 | Cc1cc(=O)oc2c3c4c(cc12)CCCN4CCC3 | OCC(F)(F)F |  |  | 6.36 | 0.84 | [5 empty] | 255.31598 | http://dx.doi.org/10.1016/j.dyepig.2013.09.008
748 | Cc1cc(=O)oc2c3c4c(cc12)CCCN4CCC3 | OC(C(F)(F)F)C(F)(F)F |  |  | 6.875 | 0.86 | [5 empty] | 255.31598 | http://dx.doi.org/10.1016/j.dyepig.2013.09.008
749 | O=c1cc(C(F)(F)F)c2cc3c4c(c2o1)CCCN4CCC3 | CCCCCCCl |  |  | 5.72 | 0.95 | [5 empty] | 309.28616 | http://dx.doi.org/10.1016/j.dyepig.2013.09.008
750 | O=c1cc(C(F)(F)F)c2cc3c4c(c2o1)CCCN4CCC3 | CCCCl |  |  | 5.78 | 0.77 | [5 empty] | 309.28616 | http://dx.doi.org/10.1016/j.dyepig.2013.09.008
751 | O=c1cc(C(F)(F)F)c2cc3c4c(c2o1)CCCN4CCC3 | CCC#N |  |  | 6.55 | 0.76 | [5 empty] | 309.28616 | http://dx.doi.org/10.1016/j.dyepig.2013.09.008
752 | O=c1cc(C(F)(F)F)c2cc3c4c(c2o1)CCCN4CCC3 | CCO |  |  | 4.56 | 0.62 | [5 empty] | 309.28616 | http://dx.doi.org/10.1016/j.dyepig.2013.09.008
753 | O=c1cc(C(F)(F)F)c2cc3c4c(c2o1)CCCN4CCC3 | OCC(F)(F)F |  |  | 3.97 | 0.47 | [5 empty] | 309.28616 | http://dx.doi.org/10.1016/j.dyepig.2013.09.008
754 | Cc1cc(=O)oc2cc(/[NH+]=C/C=C3/C=C(C(=O)O)NC(C(=O)O)C3)ccc12 | O | 520 | 570 | 0.038 | 0.006 | 4.812913357 |  |  | 74.3 | 75.7 | 369.35198 | https://doi.org/10.1016/j.dyepig.2017.11.020
755 | O=C(O)C1=C/C(=C/C=[NH+]/c2ccc3c(C(F)(F)F)cc(=O)oc3c2)CC(C(=O)O)N1 | O | 519 | 570 | 0.1 | 0.021 | 4.812913357 |  |  | 74.3 | 60.8 | 423.32216 | https://doi.org/10.1016/j.dyepig.2017.11.020
756 | F[B-]1(F)OC(C#Cc2ccccc2)=C2CCc3ccccc3C2=[O+]1 | ClCCl | 431 | 452 | 2.79 | 0.83 | 4.60498163 |  |  |  |  | 322.11722 | http://dx.doi.org/10.1016/j.dyepig.2017.02.005
757 | COc1ccc2c(c1)CCC1=C(C#Cc3ccccc3)O[B-](F)(F)[O+]=C12 | ClCCl | 443 | 469 | 2.61 | 0.8 | 4.615739689 |  |  |  |  | 352.1431 | http://dx.doi.org/10.1016/j.dyepig.2017.02.005
758 | COc1ccc2c(c1)CCC1=C(C#Cc3ccc(Cl)cc3)O[B-](F)(F)[O+]=C12 | ClCCl | 445 | 472 | 2.53 | 0.72 | 4.597695186 |  |  |  |  | 386.58816 | http://dx.doi.org/10.1016/j.dyepig.2017.02.005
759 | COc1ccc(C#CC2=C3CCc4ccccc4C3=[O+][B-](F)(F)O2)cc1 | ClCCl | 446 | 493 | 1.49 | 0.145 | 4.624797579 |  |  |  |  | 352.1431 | http://dx.doi.org/10.1016/j.dyepig.2017.02.005
760 | CN(C)c1ccc(C#CC2=C3CCc4ccccc4C3=[O+][B-](F)(F)O2)cc1 | ClCCl | 514 |  |  | 0 | 4.676876432 |  |  |  |  | 365.18592 | http://dx.doi.org/10.1016/j.dyepig.2017.02.005
761 | COc1ccc2cc(C#CC3=C4CCc5ccccc5C4=[O+][B-](F)(F)O3)ccc2c1 | ClCCl | 457 | 566 | 1.69 | 0.16 | 4.611723308 |  |  |  |  | 402.20298 | http://dx.doi.org/10.1016/j.dyepig.2017.02.005
762 | COc1ccc2c(c1)CCC1=C(C#Cc3cc4ccccc4c4ccccc34)O[B-](F)(F)[O+]=C12 | ClCCl | 465 | 500 | 1.33 | 0.425 | 4.601951404 |  |  |  |  | 452.26286 | http://dx.doi.org/10.1016/j.dyepig.2017.02.005
763 | F[B-]1(F)OC(C#Cc2ccccc2)=CC(c2ccccc2)=[O+]1 | ClCCl | 401 | 420 | 0.94 | 0.43 | 4.588047497 |  |  |  |  | 296.07934 | http://dx.doi.org/10.1016/j.dyepig.2017.02.005
764 | COc1ccc(/C=C/C2=C3CCc4ccccc4C3=[O+][B-](F)(F)O2)cc1 | ClCCl | 467 | 515 | 0.24 | 0.04 | 4.59747579 |  |  |  |  | 354.15898 | http://dx.doi.org/10.1016/j.dyepig.2017.02.005
765 | COc1ccc2cc(/C=C/C3=C4CCc5ccccc5C4=[O+][B-](F)(F)O3)ccc2c1 | ClCCl | 479 | 564 | 1.6 | 0.33 | 4.60368555 |  |  |  |  | 404.21886 | http://dx.doi.org/10.1016/j.dyepig.2017.02.005
766 | F[B-]1(F)OC(/C=C/c2ccccc2)=CC(c2ccccc2)=[O+]1 | ClCCl | 398 | 443 | 0.1 | 0.02 | 4.731991449 |  |  |  |  | 298.09522 | http://dx.doi.org/10.1016/j.dyepig.2017.02.005
767 | COc1ccc(/C=C/C2=CC(c3ccccc3)=[O+][B-](F)(F)O2)cc1 | ClCCl | 444 | 506 |  | 0.055 | 4.627468272 |  |  |  |  | 328.1211 | http://dx.doi.org/10.1016/j.dyepig.2017.02.005
768 | COc1ccc2cc(/C=C/C3=CC(c4ccccc4)=[O+][B-](F)(F)O3)ccc2c1 | ClCCl | 456 | 566 | 2.53 | 0.43 | 4.702516697 |  |  |  |  | 378.18098 | http://dx.doi.org/10.1016/j.dyepig.2017.02.005
769 | O=C1/C(=C2\Sc3ccccc3C2=O)Sc2ccccc21 | CS(C)=O | 545 | 614 | 0.17 | 0.013 | [5 empty] | 296.36952 | https://doi.org/10.1016/j.dyepig.2018.05.049
770 | O=C1/C(=C2\Sc3ccccc3C2=O)Sc2ccccc21 | C1COCCO1 | 536 | 590 | 12.38 | 0.54 | 4.08170727 |  |  |  |  | 296.36952 | https://doi.org/10.1016/j.dyepig.2018.05.049
771 | O=C1/C(=C2\Sc3ccccc3C2=O)Sc2ccccc21 | CN(C)C=O | 543 | 607 | 6.9 | 0.353 | [5 empty] | 296.36952 | https://doi.org/10.1016/j.dyepig.2018.05.049
772 | O=C1/C(=C2\Sc3ccccc3C2=O)Sc2ccccc21 | c1ccccc1 | 544 | 598 | 12.2 | 0.72 | 4.13481437 |  |  |  |  | 296.36952 | https://doi.org/10.1016/j.dyepig.2018.05.049
773 | O=C1/C(=C2\Sc3ccccc3C2=O)Sc2ccccc21 | CO | 538 | 624 | 0.68 | 0.035 | [5 empty] | 296.36952 | https://doi.org/10.1016/j.dyepig.2018.05.049
774 | O=C1/C(=C2\Sc3ccc(S(=O)(=O)Cl)cc3C2=O)Sc2ccc(S(=O)(=O)Cl)cc21 | CS(C)=O | 553 | 624 | 0.17 | 0.012 | 4.171141151 |  |  |  |  | 493.38764 | https://doi.org/10.1016/j.dyepig.2018.05.049
775 | O=C1/C(=C2\Sc3ccc(S(=O)(=O)Cl)cc3C2=O)Sc2ccc(S(=O)(=O)Cl)cc21 | C1COCCO1 | 526 | 576 | 12.01 | 0.949 | 4.316599302 |  |  |  |  | 493.38764 | https://doi.org/10.1016/j.dyepig.2018.05.049
776 | O=C1/C(=C2\Sc3ccc(S(=O)(=O)O)cc3C2=O)Sc2ccc(S(=O)(=O)O)cc21 | CS(C)=O | 553 | 629 | 0.16 | 0.008 | 4.032215703 |  |  |  |  | 456.49552 | https://doi.org/10.1016/j.dyepig.2018.05.049
777 | O=C1/C(=C2\Sc3ccc(S(=O)(=O)O)cc3C2=O)Sc2ccc(S(=O)(=O)O)cc21 | C1COCCO1 | 530 | 587 | [7 empty] | 456.49552 | https://doi.org/10.1016/j.dyepig.2018.05.049
778 | O=C1/C(=C2\Sc3ccc(S(=O)(=O)O)cc3C2=O)Sc2ccc(S(=O)(=O)O)cc21 | CN(C)C=O | 551 | 613 | 4.85 | 0.25 | [5 empty] | 456.49552 | https://doi.org/10.1016/j.dyepig.2018.05.049
779 | O=C1/C(=C2\Sc3ccc(S(=O)(=O)O)cc3C2=O)Sc2ccc(S(=O)(=O)O)cc21 | O | 546 | 644 | 0.13 | 0.005 | 4.056523724 |  |  |  |  | 456.49552 | https://doi.org/10.1016/j.dyepig.2018.05.049
780 | O=C1/C(=C2\Sc3ccc(S(=O)(=O)O)cc3C2=O)Sc2ccc(S(=O)(=O)O)cc21 | CO | 553 | 629 | 0.99 | 0.008 | 4.059184618 |  |  |  |  | 456.49552 | https://doi.org/10.1016/j.dyepig.2018.05.049
781 | CC(C)(C)NS(=O)(=O)c1ccc2c(c1)C(=O)/C(=C1\Sc3ccc(S(=O)(=O)NC(C)(C)C)cc3C1=O)S2 | CS(C)=O | 546 | 618 | 0.07 | 0.009 | 4.236033147 |  |  |  |  | 566.74244 | https://doi.org/10.1016/j.dyepig.2018.05.049
782 | CC(C)(C)NS(=O)(=O)c1ccc2c(c1)C(=O)/C(=C1\Sc3ccc(S(=O)(=O)NC(C)(C)C)cc3C1=O)S2 | C1COCCO1 | 538 | 589 | 12.41 | 0.611 | 4.284430734 |  |  |  |  | 566.74244 | https://doi.org/10.1016/j.dyepig.2018.05.049
783 | CC(C)(C)NS(=O)(=O)c1ccc2c(c1)C(=O)/C(=C1\Sc3ccc(S(=O)(=O)NC(C)(C)C)cc3C1=O)S2 | CN(C)C=O | 543 | 604 | 8.33 | 0.352 | [5 empty] | 566.74244 | https://doi.org/10.1016/j.dyepig.2018.05.049
784 | C=CCNS(=O)(=O)c1ccc2c(c1)C(=O)/C(=C1\Sc3ccc(S(=O)(=O)NCC=C)cc3C1=O)S2 | CS(C)=O | 544 | 625 | 0.06 | 0.006 | 4.174641193 |  |  |  |  | 534.65692 | https://doi.org/10.1016/j.dyepig.2018.05.049
785 | C=CCNS(=O)(=O)c1ccc2c(c1)C(=O)/C(=C1\Sc3ccc(S(=O)(=O)NCC=C)cc3C1=O)S2 | CN(C)C=O | 542 | 604 | 8.17 | 0.197 | [5 empty] | 534.65692 | https://doi.org/10.1016/j.dyepig.2018.05.049
786 | O=C1/C(=C2\Sc3ccc(S(=O)(=O)Nc4ccccc4)cc3C2=O)Sc2ccc(S(=O)(=O)Nc3ccccc3)cc21 | CS(C)=O | 546 | 627 | 0.12 | 0.004 | 4.129367596 |  |  |  |  | 606.72292 | https://doi.org/10.1016/j.dyepig.2018.05.049
787 | O=C1/C(=C2\Sc3ccc(S(=O)(=O)Nc4ccccc4)cc3C2=O)Sc2ccc(S(=O)(=O)Nc3ccccc3)cc21 | C1COCCO1 | 534 | 588 | 6.06 | 0.358 | 4.185542155 |  |  |  |  | 606.72292 | https://doi.org/10.1016/j.dyepig.2018.05.049
788 | O=C1/C(=C2\Sc3ccc(S(=O)(=O)Nc4ccccc4)cc3C2=O)Sc2ccc(S(=O)(=O)Nc3ccccc3)cc21 | CO | 536 | 618 | 0.13 | 0.006 | [5 empty] | 606.72292 | https://doi.org/10.1016/j.dyepig.2018.05.049
789 | O=C1/C(=C2\Sc3ccc(S(=O)(=O)Nc4ccccc4)cc3C2=O)Sc2ccc(S(=O)(=O)Nc3ccccc3)cc21 | CN(C)C=O | 542 | 604 |  | 0.018 | [5 empty] | 606.72292 | https://doi.org/10.1016/j.dyepig.2018.05.049
790 | CCCCn1c(-c2ccc(-c3nnc(-c4ccccc4)o3)cc2)nc(-c2ccccc2)c1-c1ccccc1 | ClCCl | 339 | 441 | 1.76 | 0.21 | 4.43 |  |  |  |  | 496.61232 | doi:10.1016/j.dyepig.2010.01.011
791 | CCCCn1c(-c2ccc(-c3nnc(-c4ccc5ccccc5c4)o3)cc2)nc(-c2ccccc2)c1-c1ccccc1 | ClCCl | 340 | 445 | 1.74 | 0.62 | 4.42 |  |  |  |  | 546.6722 | doi:10.1016/j.dyepig.2010.01.011
792 | CCCCn1c(-c2ccc(-c3nnc(-c4cccs4)o3)cc2)nc(-c2ccccc2)c1-c1ccccc1 | ClCCl | 340 | 444 | 1.65 | 0.33 | 4.5 |  |  |  |  | 502.64044 | doi:10.1016/j.dyepig.2010.01.011
793 | CCCCn1c(-c2ccc(-c3nnc(-c4ccccc4)o3)cc2)nc2c3ccccc3c3ccccc3c21 | ClCCl | 363 | 446 | 1.84 | 0.61 | 1.43 |  |  |  |  | 494.59644 | doi:10.1016/j.dyepig.2010.01.011
794 | CCCCn1c(-c2ccc(-c3nnc(-c4ccc5ccccc5c4)o3)cc2)nc2c3ccccc3c3ccccc3c21 | ClCCl | 363 | 448 | 1.78 | 0.75 | 4.41 |  |  |  |  | 544.65632 | doi:10.1016/j.dyepig.2010.01.011
795 | CCCCn1c(-c2ccc(-c3nnc(-c4cccs4)o3)cc2)nc2c3ccccc3c3ccccc3c21 | ClCCl | 363 | 448 | 1.76 | 0.62 | 4.36 |  |  |  |  | 500.62456 | doi:10.1016/j.dyepig.2010.01.011
796 | CCCCn1c(-c2ccc(-c3nnc(-c4ccc(-c5nc6ccccc6n5CCCC)cc4)o3)cc2)nc2ccccc21 | ClCCl | 331 | 407 | 0.99 | 0.63 | 4.71 |  |  |  |  | 566.70696 | doi:10.1016/j.dyepig.2010.01.011
797 | CCCCn1c(-c2ccc(-c3nnc(-c4ccc(-c5nc(-c6ccccc6)c(-c6ccccc6)n5CCCC)cc4)o3)cc2)nc(-c2ccccc2)c1-c1ccccc1 | ClCCl | 352 | 445 | 1.56 | 0.69 | 4.57 |  |  |  |  | 770.97824 | doi:10.1016/j.dyepig.2010.01.011
798 | CCCCn1c(-c2ccc(-c3nnc(-c4ccc(-c5nc6c7ccccc7c7ccccc7c6n5CCCC)cc4)o3)cc2)nc2c3ccccc3c3ccccc3c21 | ClCCl | 366 | 451 | 1.64 | 0.78 | 4.67 |  |  |  |  | 766.94648 | doi:10.1016/j.dyepig.2010.01.011
799 | CN(C)c1ccc(/C=C/c2nc3c4ccccc4c4ccccc4c3[nH]2)cc1 | CC1CCCCC1 | 386 | 430 | 0.471 | 0.195 | [5 empty] | 363.46274 | http://dx.doi.org/10.1016/j.dyepig.2016.08.046
800 | CN(C)c1ccc(/C=C/c2nc3c4ccccc4c4ccccc4c3[nH]2)cc1 | Cc1ccccc1 | 393 | 436 | 0.306 | 0.114 | 4.557507202 |  |  |  |  | 363.46274 | http://dx.doi.org/10.1016/j.dyepig.2016.08.046
801 | CN(C)c1ccc(/C=C/c2nc3c4ccccc4c4ccccc4c3[nH]2)cc1 | C1COCCO1 | 389 | 436 | 0.484 | 0.176 | 4.530199698 |  |  |  |  | 363.46274 | http://dx.doi.org/10.1016/j.dyepig.2016.08.046
802 | CN(C)c1ccc(/C=C/c2nc3c4ccccc4c4ccccc4c3[nH]2)cc1 | CCOCC | 386 | 448 | 0.391 | 0.147 | 4.57634135 |  | 4432.7 |  |  | 363.46274 | http://dx.doi.org/10.1016/j.dyepig.2016.08.046
803 | CN(C)c1ccc(/C=C/c2nc3c4ccccc4c4ccccc4c3[nH]2)cc1 | CCOC(C)=O | 387 | 460 | 0.325 | 0.048 | 4.540329475 |  |  |  |  | 363.46274 | http://dx.doi.org/10.1016/j.dyepig.2016.08.046
804 | CN(C)c1ccc(/C=C/c2nc3c4ccccc4c4ccccc4c3[nH]2)cc1 | C1CCOC1 | 390 | 463 | 0.341 | 0.055 | 4.532754379 |  | 4168.9 |  |  | 363.46274 | http://dx.doi.org/10.1016/j.dyepig.2016.08.046
805 | CN(C)c1ccc(/C=C/c2nc3c4ccccc4c4ccccc4c3[nH]2)cc1 | ClC(Cl)Cl | 393 | 467 | 0.138 | 0.035 | 4.720159303 |  |  |  |  | 363.46274 | http://dx.doi.org/10.1016/j.dyepig.2016.08.046
806 | CN(C)c1ccc(/C=C/c2nc3c4ccccc4c4ccccc4c3[nH]2)cc1 | COC(C)=O | 389 | 471 | 0.308 | 0.03 | 4.58546073 |  |  |  |  | 363.46274 | http://dx.doi.org/10.1016/j.dyepig.2016.08.046
807 | CN(C)c1ccc(/C=C/c2nc3c4ccccc4c4ccccc4c3[nH]2)cc1 | CN(C)C=O | 392 | 478 | 0.37 | 0.04 | 4.515873844 |  |  |  |  | 363.46274 | http://dx.doi.org/10.1016/j.dyepig.2016.08.046
808 | CN(C)c1ccc(/C=C/c2nc3c4ccccc4c4ccccc4c3[nH]2)cc1 | CS(C)=O | 396 | 480 | 0.384 | 0.067 | 4.575187845 |  | 3680.7 |  |  | 363.46274 | http://dx.doi.org/10.1016/j.dyepig.2016.08.046
809 | CN(C)c1ccc(/C=C/c2nc3c4ccccc4c4ccccc4c3[nH]2)cc1 | CC#N | 389 | 476 | 0.356 | 0.058 | 4.674861141 |  |  |  |  | 363.46274 | http://dx.doi.org/10.1016/j.dyepig.2016.08.046
810 | COc1c2ccccc2c(OC)c2c1c1ccccc1n2C | C1CCCCC1 | 405 | 413 | 24.58 | 0.46 | 3.740362689 |  |  |  | 41.1 | 291.34898 | http://dx.doi.org/10.1016/j.dyepig.2016.08.012
811 | COc1c2ccccc2c(OC)c2c1c1ccccc1n2C | ClCCl | 409 | 422 | 23.19 | 0.41 |  |  |  |  | 42.3 | 291.34898 | http://dx.doi.org/10.1016/j.dyepig.2016.08.012
812 | COc1c2ccccc2c(OC)c2c1c1ccccc1n2C | CC#N | 406 | 423 | 29.77 | 0.55 |  |  |  |  | 44.7 | 291.34898 | http://dx.doi.org/10.1016/j.dyepig.2016.08.012
813 | COc1c2ccccc2c(OC)c2c1c1ccccc1n2C | CO | 405 | 420 | 28.72 | 0.39 |  |  |  |  | 43.5 | 291.34898 | http://dx.doi.org/10.1016/j.dyepig.2016.08.012
814 | COc1c2ccccc2c(OC)c2c1c1ccc(C)cc1n2C | C1CCCCC1 | 402 | 411 | 20.62 | 0.4 | 3.414973348 |  |  |  | 38.2 | 305.37586 | http://dx.doi.org/10.1016/j.dyepig.2016.08.012
815 | COc1c2ccccc2c(OC)c2c1c1ccc(C)cc1n2C | ClCCl | 405 | 419 | 21.98 | 0.57 | [5 empty] | 305.37586 | http://dx.doi.org/10.1016/j.dyepig.2016.08.012
816 | COc1c2ccccc2c(OC)c2c1c1ccc(C)cc1n2C | CC#N | 404 | 422 | 25.81 | 0.42 | [5 empty] | 305.37586 | http://dx.doi.org/10.1016/j.dyepig.2016.08.012
817 | COc1c2ccccc2c(OC)c2c1c1ccc(C)cc1n2C | CO | 401 | 418 | 22.88 | 0.34 | [5 empty] | 305.37586 | http://dx.doi.org/10.1016/j.dyepig.2016.08.012
818 | COc1c2ccccc2c(OC)c2c1c1cc(C)ccc1n2C | C1CCCCC1 | 410 | 421 | 24.59 | 0.37 | 3.934498451 |  |  |  | 39.7 | 305.37586 | http://dx.doi.org/10.1016/j.dyepig.2016.08.012
819 | COc1c2ccccc2c(OC)c2c1c1cc(C)ccc1n2C | ClCCl | 414 | 428 | 27.56 | 0.48 | [5 empty] | 305.37586 | http://dx.doi.org/10.1016/j.dyepig.2016.08.012
820 | COc1c2ccccc2c(OC)c2c1c1cc(C)ccc1n2C | CC#N | 412 | 431 | 31.06 | 0.28 | [5 empty] | 305.37586 | http://dx.doi.org/10.1016/j.dyepig.2016.08.012
821 | COc1c2ccccc2c(OC)c2c1c1cc(C)ccc1n2C | CO | 410 | 426 | 29.78 | 0.28 | [5 empty] | 305.37586 | http://dx.doi.org/10.1016/j.dyepig.2016.08.012
822 | COc1c2ccccc2c(OC)c2c1c1cccc(OC)c1n2C | C1CCCCC1 | 409 | 418 | 21.82 | 0.39 | 4.012837225 |  |  |  | 39.1 | 321.37486 | http://dx.doi.org/10.1016/j.dyepig.2016.08.012
823 | COc1c2ccccc2c(OC)c2c1c1cccc(OC)c1n2C | ClCCl | 412 | 431 | 22.01 | 0.44 | [5 empty] | 321.37486 | http://dx.doi.org/10.1016/j.dyepig.2016.08.012
824 | COc1c2ccccc2c(OC)c2c1c1cccc(OC)c1n2C | CC#N | 409 | 433 | 26.71 | 0.4 | [5 empty] | 321.37486 | http://dx.doi.org/10.1016/j.dyepig.2016.08.012
825 | COc1c2ccccc2c(OC)c2c1c1cccc(OC)c1n2C | CO | 407 | 429 | 25.24 | 0.39 | [5 empty] | 321.37486 | http://dx.doi.org/10.1016/j.dyepig.2016.08.012
826 | COc1ccc2c3c(OC)c4ccccc4c(OC)c3n(C)c2c1 | C1CCCCC1 | 392 | 402 | 14.26 | 0.35 | 3.77815125 |  |  |  | 39.3 | 321.37486 | http://dx.doi.org/10.1016/j.dyepig.2016.08.012
827 | COc1ccc2c3c(OC)c4ccccc4c(OC)c3n(C)c2c1 | ClCCl | 396 | 411 | 12.06 | 0.39 | [5 empty] | 321.37486 | http://dx.doi.org/10.1016/j.dyepig.2016.08.012
828 | COc1ccc2c3c(OC)c4ccccc4c(OC)c3n(C)c2c1 | CC#N | 393 | 413 | 19.13 | 0.33 | [5 empty] | 321.37486 | http://dx.doi.org/10.1016/j.dyepig.2016.08.012
829 | COc1ccc2c3c(OC)c4ccccc4c(OC)c3n(C)c2c1 | CO | 392 | 409 | 18.33 | 0.27 | [5 empty] | 321.37486 | http://dx.doi.org/10.1016/j.dyepig.2016.08.012
830 | COc1ccc2c(c1)c1c(OC)c3ccccc3c(OC)c1n2C | C1CCCCC1 | 421 | 431 | 24.09 | 0.3 | 3.681241237 |  |  |  | 40.5 | 321.37486 | http://dx.doi.org/10.1016/j.dyepig.2016.08.012
831 | COc1ccc2c(c1)c1c(OC)c3ccccc3c(OC)c1n2C | ClCCl | 425 | 443 | 27.12 | 0.42 | [5 empty] | 321.37486 | http://dx.doi.org/10.1016/j.dyepig.2016.08.012
832 | COc1ccc2c(c1)c1c(OC)c3ccccc3c(OC)c1n2C | CC#N | 422 | 445 | 30.98 | 0.39 | [5 empty] | 321.37486 | http://dx.doi.org/10.1016/j.dyepig.2016.08.012
833 | COc1ccc2c(c1)c1c(OC)c3ccccc3c(OC)c1n2C | CO | 421 | 441 | 30.71 | 0.31 | [5 empty] | 321.37486 | http://dx.doi.org/10.1016/j.dyepig.2016.08.012
834 | COc1c2ccccc2c(OC)c2c1c1c(C)ccc(OC)c1n2C | C1CCCCC1 | 417 | 427 | 17.6 | 0.23 | 3.62324929 |  |  |  | 39.5 | 335.40174 | http://dx.doi.org/10.1016/j.dyepig.2016.08.012
835 | COc1c2ccccc2c(OC)c2c1c1c(C)ccc(OC)c1n2C | ClCCl | 418 | 443 | 17.55 | 0.31 | [5 empty] | 335.40174 | http://dx.doi.org/10.1016/j.dyepig.2016.08.012
836 | COc1c2ccccc2c(OC)c2c1c1c(C)ccc(OC)c1n2C | CC#N | 416 | 445 | 24.21 | 0.26 | [5 empty] | 335.40174 | http://dx.doi.org/10.1016/j.dyepig.2016.08.012
837 | COc1c2ccccc2c(OC)c2c1c1c(C)ccc(OC)c1n2C | CO | 414 | 440 | 21.48 | 0.25 | [5 empty] | 335.40174 | http://dx.doi.org/10.1016/j.dyepig.2016.08.012
838 | COc1c2ccccc2c(OC)c2c1c1cc(Cl)ccc1n2C | C1CCCCC1 | 413 | 421 | 21.19 | 0.18 | 3.633468456 |  |  |  | 41.2 | 325.79404 | http://dx.doi.org/10.1016/j.dyepig.2016.08.012
839 | COc1c2ccccc2c(OC)c2c1c1cc(Cl)ccc1n2C | ClCCl | 417 | 431 | 23.19 | 0.16 | [5 empty] | 325.79404 | http://dx.doi.org/10.1016/j.dyepig.2016.08.012
840 | COc1c2ccccc2c(OC)c2c1c1cc(Cl)ccc1n2C | CC#N | 415 | 432 | 26.8 | 0.11 | [5 empty] | 325.79404 | http://dx.doi.org/10.1016/j.dyepig.2016.08.012
841 | COc1c2ccccc2c(OC)c2c1c1cc(Cl)ccc1n2C | CO | 414 | 428 | 25.9 | 0.17 | [5 empty] | 325.79404 | http://dx.doi.org/10.1016/j.dyepig.2016.08.012
842 | COc1c2ccccc2c(OC)c2c1c1ccc(C(F)(F)F)cc1n2C | C1CCCCC1 | 416 | 426 | 25.96 | 0.35 | 3.806179974 |  |  |  | 41.8 | 359.34604 | http://dx.doi.org/10.1016/j.dyepig.2016.08.012
843 | COc1c2ccccc2c(OC)c2c1c1ccc(C(F)(F)F)cc1n2C | ClCCl | 419 | 437 | 25.76 | 0.36 | [5 empty] | 359.34604 | http://dx.doi.org/10.1016/j.dyepig.2016.08.012
844 | COc1c2ccccc2c(OC)c2c1c1ccc(C(F)(F)F)cc1n2C | CC#N | 417 | 440 | 31.2 | 0.39 | [5 empty] | 359.34604 | http://dx.doi.org/10.1016/j.dyepig.2016.08.012
845 | COc1c2ccccc2c(OC)c2c1c1ccc(C(F)(F)F)cc1n2C | CO | 416 | 437 | 28.57 | 0.26 | [5 empty] | 359.34604 | http://dx.doi.org/10.1016/j.dyepig.2016.08.012
846 | COc1c2ccccc2c(OC)c2c1c1ccc(F)cc1n2C | C1CCCCC1 | 395 | 404 | 25.96 | 0.36 | 3.62324929 |  |  |  | 37.8 | 309.33904 | http://dx.doi.org/10.1016/j.dyepig.2016.08.012
847 | COc1c2ccccc2c(OC)c2c1c1ccc(F)cc1n2C | ClCCl | 398 | 411 | 25.76 | 0.45 | [5 empty] | 309.33904 | http://dx.doi.org/10.1016/j.dyepig.2016.08.012
848 | COc1c2ccccc2c(OC)c2c1c1ccc(F)cc1n2C | CC#N | 398 | 413 | 31.2 | 0.27 | [5 empty] | 309.33904 | http://dx.doi.org/10.1016/j.dyepig.2016.08.012
849 | COc1c2ccccc2c(OC)c2c1c1ccc(F)cc1n2C | CO | 396 | 410 | 28.57 | 0.34 | [5 empty] | 309.33904 | http://dx.doi.org/10.1016/j.dyepig.2016.08.012
850 | COc1c2ccccc2c(OC)c2c1c1c(F)cccc1n2C | C1CCCCC1 | 403 | 411 | 23.31 | 0.38 | 4.089905111 |  |  |  |  | 309.33904 | http://dx.doi.org/10.1016/j.dyepig.2016.08.012
851 | COc1c2ccccc2c(OC)c2c1c1c(F)cccc1n2C | ClCCl | 406 | 418 | 21.24 | 0.41 | [5 empty] | 309.33904 | http://dx.doi.org/10.1016/j.dyepig.2016.08.012
852 | COc1c2ccccc2c(OC)c2c1c1c(F)cccc1n2C | CC#N | 405 | 421 | 25.19 | 0.26 | [5 empty] | 309.33904 | http://dx.doi.org/10.1016/j.dyepig.2016.08.012
853 | COc1c2ccccc2c(OC)c2c1c1c(F)cccc1n2C | CO | 404 | 417 | 24.44 | 0.33 | [5 empty] | 309.33904 | http://dx.doi.org/10.1016/j.dyepig.2016.08.012
854 | COc1c2ccccc2c(OC)c2c1c1cc(F)ccc1n2C | C1CCCCC1 | 415 | 425 | 25.01 | 0.39 | 3.857332496 |  |  |  | 39.9 | 309.33904 | http://dx.doi.org/10.1016/j.dyepig.2016.08.012
855 | COc1c2ccccc2c(OC)c2c1c1cc(F)ccc1n2C | ClCCl | 419 | 434 | 23.22 | 0.37 | [5 empty] | 309.33904 | http://dx.doi.org/10.1016/j.dyepig.2016.08.012
856 | COc1c2ccccc2c(OC)c2c1c1cc(F)ccc1n2C | CC#N | 417 | 435 | 25.3 | 0.34 | [5 empty] | 309.33904 | http://dx.doi.org/10.1016/j.dyepig.2016.08.012
857 | COc1c2ccccc2c(OC)c2c1c1cc(F)ccc1n2C | CO | 416 | 431 | 26.73 | 0.33 | [5 empty] | 309.33904 | http://dx.doi.org/10.1016/j.dyepig.2016.08.012
858 | COc1ccc2c(-c3nc(-c4ccccc4)no3)cc(=O)oc2c1 | ClC(Cl)Cl | 345 | 450 | 4.8 | 0.25 |  |  |  |  | 74.3 | 320.30328 | http://dx.doi.org/10.1016/j.dyepig.2017.01.050
859 | COc1ccc2c(-c3nc(-c4cccc(Br)c4)no3)cc(=O)oc2c1 | ClC(Cl)Cl | 360 | 449 | 6.8 | 0.33 |  |  |  |  | 71.4 | 399.19934 | http://dx.doi.org/10.1016/j.dyepig.2017.01.050
860 | COc1ccc2c(-c3nc(-c4ccccc4F)no3)cc(=O)oc2c1 | ClC(Cl)Cl | 339 | 453 |  | 0.25 |  |  |  |  | 76.9 | 338.29334 | http://dx.doi.org/10.1016/j.dyepig.2017.01.050
861 | COc1ccc2c(-c3nc(-c4ccccc4Cl)no3)cc(=O)oc2c1 | ClC(Cl)Cl | 355 | 450 |  | 0.19 |  |  |  |  | 76 | 354.74834 | http://dx.doi.org/10.1016/j.dyepig.2017.01.050
862 | COc1ccc2c(-c3nc(-c4cccc(C)c4)no3)cc(=O)oc2c1 | ClC(Cl)Cl | 403 | 450 |  | 0.12 |  |  |  |  | 74.3 | 334.33016 | http://dx.doi.org/10.1016/j.dyepig.2017.01.050
863 | CCOc1ccc2c(-c3nc(-c4ccccc4)no3)cc(=O)oc2c1 | ClC(Cl)Cl | 392 | 454 |  | 0.31 |  |  |  |  | 75.3 | 334.33016 | http://dx.doi.org/10.1016/j.dyepig.2017.01.050
864 | CCOc1ccc2c(-c3nc(-c4cccc(Br)c4)no3)cc(=O)oc2c1 | ClC(Cl)Cl | 403 | 452 |  | 0.2 |  |  |  |  | 76 | 413.22622 | http://dx.doi.org/10.1016/j.dyepig.2017.01.050
865 | CCOc1ccc2c(-c3nc(-c4ccccc4F)no3)cc(=O)oc2c1 | ClC(Cl)Cl | 393 | 453 | 5.1 | 0.36 |  |  |  |  | 74.7 | 352.32022 | http://dx.doi.org/10.1016/j.dyepig.2017.01.050
866 | CCOc1ccc2c(-c3nc(-c4ccccc4Cl)no3)cc(=O)oc2c1 | ClC(Cl)Cl | 394 | 446 | 5.5 | 0.26 |  |  |  |  | 75.7 | 368.77522 | http://dx.doi.org/10.1016/j.dyepig.2017.01.050
867 | CCOc1ccc2c(-c3nc(-c4cccc(C)c4)no3)cc(=O)oc2c1 | ClC(Cl)Cl | 322 | 456 |  | 0.23 |  |  |  |  | 72.9 | 348.35704 | http://dx.doi.org/10.1016/j.dyepig.2017.01.050
868 | COc1ccc2c(-c3nc(-c4ccccc4)no3)cc(=O)oc2c1 | CCO | 344 | 464 | 6.4 | 0.62 |  |  |  |  | 78.8 | 320.30328 | http://dx.doi.org/10.1016/j.dyepig.2017.01.050
869 | COc1ccc2c(-c3nc(-c4cccc(Br)c4)no3)cc(=O)oc2c1 | CCO | 259 | 466 |  | 0.41 |  |  |  |  | 78.8 | 399.19934 | http://dx.doi.org/10.1016/j.dyepig.2017.01.050
870 | COc1ccc2c(-c3nc(-c4ccccc4F)no3)cc(=O)oc2c1 | CCO | 333 | 464 |  | 0.57 |  |  |  |  | 78.8 | 338.29334 | http://dx.doi.org/10.1016/j.dyepig.2017.01.050
871 | COc1ccc2c(-c3nc(-c4ccccc4Cl)no3)cc(=O)oc2c1 | CCO | 354 | 464 |  | 0.39 |  |  |  |  | 77.3 | 354.74834 | http://dx.doi.org/10.1016/j.dyepig.2017.01.050
872 | COc1ccc2c(-c3nc(-c4cccc(C)c4)no3)cc(=O)oc2c1 | CCO | 401 | 464 |  | 0.52 |  |  |  |  | 77.7 | 334.33016 | http://dx.doi.org/10.1016/j.dyepig.2017.01.050
873 | CCOc1ccc2c(-c3nc(-c4ccccc4)no3)cc(=O)oc2c1 | CCO | 388 | 468 | 6.7 | 0.6 |  |  |  |  | 79.8 | 334.33016 | http://dx.doi.org/10.1016/j.dyepig.2017.01.050
874 | CCOc1ccc2c(-c3nc(-c4cccc(Br)c4)no3)cc(=O)oc2c1 | CCO | 388 | 458 |  | 0.52 |  |  |  |  | 79.8 | 413.22622 | http://dx.doi.org/10.1016/j.dyepig.2017.01.050
875 | CCOc1ccc2c(-c3nc(-c4ccccc4F)no3)cc(=O)oc2c1 | CCO | 345 | 465 | 6.6 | 0.64 |  |  |  |  | 80.4 | 352.32022 | http://dx.doi.org/10.1016/j.dyepig.2017.01.050
876 | CCOc1ccc2c(-c3nc(-c4ccccc4Cl)no3)cc(=O)oc2c1 | CCO | 393 | 432 | 6.5 | 0.52 |  |  |  |  | 81.2 | 368.77522 | http://dx.doi.org/10.1016/j.dyepig.2017.01.050
877 | CCOc1ccc2c(-c3nc(-c4cccc(C)c4)no3)cc(=O)oc2c1 | CCO | 345 | 465 |  | 0.68 |  |  |  |  | 79.3 | 348.35704 | http://dx.doi.org/10.1016/j.dyepig.2017.01.050
878 | [O-][n+]1c(/C=C/c2ccccc2)nc(N2CCOCC2)c2c1CCCC2 | ClCCl | 400 | 535 | 9.2 | 0.21 | 3.643452676 |  |  |  | 78.5 | 337.42162 | https://doi.org/10.1016/j.dyepig.2018.12.067
879 | Cc1cccc(C)c1/C=C/c1nc(N2CCOCC2)c2c([n+]1[O-])CCCC2 | ClCCl | 384 | 536 | 9.1 | 0.29 | 3.716003344 |  |  |  | 81.5 | 365.47538 | https://doi.org/10.1016/j.dyepig.2018.12.067
880 | CN(C)c1ccc(/C=C/c2nc(N3CCOCC3)c3c([n+]2[O-])CCCC3)cc1 | ClCCl | 420 | 523 |  | 0.01 | 4.51851394 |  |  |  | 68.6 | 380.49032 | https://doi.org/10.1016/j.dyepig.2018.12.067
881 | COc1ccc(/C=C/c2nc(N3CCOCC3)c3c([n+]2[O-])CCCC3)cc1 | ClCCl | 391 | 533 | 8.3 | 0.12 | 3.799340549 |  |  |  | 77.8 | 367.4475 | https://doi.org/10.1016/j.dyepig.2018.12.067
882 | CCOc1ccc(/C=C/c2nc(N3CCOCC3)c3c([n+]2[O-])CCCC3)cc1 | ClCCl | 384 | 515 | 8.2 | 0.21 | 3.875061263 |  |  |  | 78.9 | 381.47438 | https://doi.org/10.1016/j.dyepig.2018.12.067
883 | COc1cc(/C=C/c2nc(N3CCOCC3)c3c([n+]2[O-])CCCC3)cc(OC)c1OC | ClCCl | 390 | 521 | 8.5 | 0.23 | 3.806179974 |  |  |  | 81 | 427.49926 | https://doi.org/10.1016/j.dyepig.2018.12.067
884 | O=Cc1ccc(/C=C/c2nc(N3CCOCC3)c3c([n+]2[O-])CCCC3)cc1 | ClCCl | 418 | 565 |  | 0.025 | 3.544068044 |  |  |  | 76.3 | 365.43162 | https://doi.org/10.1016/j.dyepig.2018.12.067
885 | [O-][n+]1c(/C=C/c2ccc(/C=C/c3ccccc3)cc2)nc(N2CCOCC2)c2c1CCCC2 | ClCCl | 406 | 531 |  | 0.04 | 4 |  |  |  | 71.4 | 439.55726 | https://doi.org/10.1016/j.dyepig.2018.12.067
886 | CCCCNc1nc(/C=C/c2ccccc2)[n+]([O-])c2c1CCCC2 | ClCCl | 415 | 520 | 8.9 | 0.2 | 3.414973348 |  |  |  | 78 | 323.4385 | https://doi.org/10.1016/j.dyepig.2018.12.067
887 | [O-][n+]1c(/C=C/c2ccccc2)nc(Nc2ccccc2)c2c1CCCC2 | ClCCl | 416 | 508 | 9.784 | 0.16 | 3.079181246 |  |  |  | 77.8 | 343.42874 | https://doi.org/10.1016/j.dyepig.2018.12.067
888 | COc1ccc(Nc2nc(/C=C/c3ccccc3)[n+]([O-])c3c2CCCC3)cc1 | ClCCl | 420 | 520 | 8.2 | 0.13 | 3.633468456 |  |  |  | 76.1 | 373.45462 | https://doi.org/10.1016/j.dyepig.2018.12.067
889 | [O-][n+]1c(/C=C/C=C/c2ccccc2)nc(N2CCOCC2)c2c1CCCC2 | ClCCl | 400 | 546 |  | 0.06 | 3.431363764 |  |  |  | 81.7 | 363.4595 | https://doi.org/10.1016/j.dyepig.2018.12.067
890 | [O-][n+]1c(/C=C/c2ccc3ccccc3c2)nc(N2CCOCC2)c2c1CCCC2 | ClCCl | 400 | 546 |  | 0.05 | 4 |  |  |  | 74 | 387.4815 | https://doi.org/10.1016/j.dyepig.2018.12.067
891 | [O-][n+]1c(/C=C/c2cc3cccc4c5cccc6cccc(c(c2)c34)c65)nc(N2CCOCC2)c2c1CCCC2 | ClCCl | 470 | 575 | 3.882 | 0.04 | 4.462397998 |  |  |  | 77.8 | 511.62326 | https://doi.org/10.1016/j.dyepig.2018.12.067
892 | [O-][n+]1c(/C=C/c2cccs2)nc(N2CCOCC2)c2c1CCCC2 | ClCCl | 400 | 534 |  | 0.006 | 3.602059991 |  |  |  | 78.5 | 343.44974 | https://doi.org/10.1016/j.dyepig.2018.12.067
893 | [O-][n+]1c(-c2ccccc2)cc(N2CCOCC2)nc1/C=C/c1ccccc1 | ClCCl | 445 | 548 | 4.756 | 0.2 | 3.62324929 |  |  |  | 66.5 | 359.42774 | https://doi.org/10.1016/j.dyepig.2018.12.067
894 | [O-][n+]1c(-c2ccc(Br)cc2)cc(N2CCOCC2)nc1/C=C/c1ccccc1 | ClCCl | 445 | 548 | 3.7 | 0.15 | 3.568201724 |  |  |  | 66.5 | 438.3238 | https://doi.org/10.1016/j.dyepig.2018.12.067
895 | C(=C/c1nc2c(c(N3CCOCC3)n1)CCCC2)\c1ccccc1 | ClCCl | 284 | 333 |  | 0.023 | 3.278753601 |  |  |  |  | 321.42262 | https://doi.org/10.1016/j.dyepig.2018.12.067
896 | CCN(CC)c1ccc2cc(C#N)c(=N)oc2c1 | ClCCl | 428 | 460 | 2.9 | 0.84 | 4.612783857 |  |  |  |  | 241.2931 | doi:10.1016/j.dyepig.2006.01.001
897 | COc1ccc2cc(C#N)c(=N)oc2c1 | ClCCl | 358 | 387 | 2.5 | 0.21 | 4.190331698 |  |  |  |  | 200.19652 | doi:10.1016/j.dyepig.2006.01.001
898 | COc1cccc2cc(C#N)c(=N)oc12 | ClCCl | 364 | 462 | 0.4 | 0.013 | 3.579783597 |  |  |  |  | 200.19652 | doi:10.1016/j.dyepig.2006.01.001
899 | COc1ccc2oc(=N)c(C#N)cc2c1 | ClCCl | 388 | 468 | 1.6 | 0.062 | 3.681241237 |  |  |  |  | 200.19652 | doi:10.1016/j.dyepig.2006.01.001
900 | COc1cc(OC)c2cc(C#N)c(=N)oc2c1 | ClCCl | 372 | 428 | 2.4 | 0.047 | 4.315970345 |  |  |  |  | 230.2224 | doi:10.1016/j.dyepig.2006.01.001
901 | CCOC(=O)/N=c1/oc2cc(N(CC)CC)ccc2cc1C#N | ClCCl | 440 | 486 | 3.6 | 0.85 | 4.595496222 |  |  |  |  | 313.35586 | doi:10.1016/j.dyepig.2006.01.001
902 | CCOC(=O)/N=c1/oc2cc(OC)ccc2cc1C#N | ClCCl | 370 | 434 | 0.8 | 0.0065 | 4.303196057 |  |  |  |  | 272.25928 | doi:10.1016/j.dyepig.2006.01.001
903 | CCOC(=O)/N=c1/oc2c(OC)cccc2cc1C#N | ClCCl | 374 | 465 | 0.3 | 0.0034 | 3.380211242 |  |  |  |  | 272.25928 | doi:10.1016/j.dyepig.2006.01.001
904 | CCOC(=O)/N=c1/oc2ccc(OC)cc2cc1C#N | ClCCl | 388 | 470 | 0.3 | 0.047 | 3.785329835 |  |  |  |  | 272.25928 | doi:10.1016/j.dyepig.2006.01.001
905 | CCOC(=O)/N=c1/oc2cc(OC)cc(OC)c2cc1C#N | ClCCl | 376 | 442 | 2.6 | 0.059 | 4.382017043 |  |  |  |  | 302.28516 | doi:10.1016/j.dyepig.2006.01.001
906 | CCN(CC)c1ccc2cc(C#N)c(=O)oc2c1 | ClCCl | 428 | 460 | 2.7 | 0.82 | 4.668385917 |  |  |  |  | 242.27716 | doi:10.1016/j.dyepig.2006.01.001
907 | CCN(CC)c1ccc2ccc(=O)oc2c1 | ClCCl | 376 | 466 | 3.3 | 0.9 | 4.471291711 |  |  |  |  | 217.2671 | doi:10.1016/j.dyepig.2006.01.001
908 | CCN(CC)c1ccc2c(C)cc(=O)oc2c1 | CCO | 435 |  | 2.04 | [6 empty] | 231.29398 | doi:10.1016/j.dyepig.2006.09.010
909 | CCN(CC)c1cc2oc(=O)cc(C)c2cc1C | CCO | 442 |  | 2.56 | [6 empty] | 245.32086 | doi:10.1016/j.dyepig.2006.09.010
910 | c1cc2ccc3cccc4ccc(c1)c2c34 | C1CCCCC1 | 334 | 373 | 344.3 | 0.53 | 4.67 |  |  |  | 24.5 | 202.2554 | https://doi.org/10.1016/j.dyepig.2018.02.014
911 | c1cc2ccc3cccc4ccc(c1)c2c34 | CC#N | 335 | 374 | 302 | 0.6 | 4.66 |  |  |  | 24.1 | 202.2554 | https://doi.org/10.1016/j.dyepig.2018.02.014
912 | c1cc2ccc3cccc4ccc(c1)c2c34 | ClC(Cl)Cl | 337 | 374 | 0.2 | 0.14 | 4.57 |  |  |  | 25.4 | 202.2554 | https://doi.org/10.1016/j.dyepig.2018.02.014
913 | NCc1ccc2ccc3cccc4ccc1c2c34 | C1CCCCC1 | 342 | 375 |  | 0.38 | 3.48 |  |  |  | 25.7 | 231.29722 | https://doi.org/10.1016/j.dyepig.2018.02.014
914 | NCc1ccc2ccc3cccc4ccc1c2c34 | CO | 340 | 375 | 119 | 0.3 | 4.55 |  |  |  | 23.4 | 231.29722 | https://doi.org/10.1016/j.dyepig.2018.02.014
915 | NCc1ccc2ccc3cccc4ccc1c2c34 | CC#N | 341 | 375 | 232 | 0.52 | 4.54 |  |  |  | 22.9 | 231.29722 | https://doi.org/10.1016/j.dyepig.2018.02.014
916 | NCc1ccc2ccc3cccc4ccc1c2c34 | ClC(Cl)Cl | 344 | 376 | 38 | 0.07 | 4.18 |  |  |  | 27.5 | 231.29722 | https://doi.org/10.1016/j.dyepig.2018.02.014
917 | CC1(C)CC(NCc2ccc3ccc4cccc5ccc2c3c45)CC(C)(C)N1 | C1CCCCC1 | 374 | 375 | 61.8 | 0.55 | 4.61 |  |  |  | 25.7 | 370.5382 | https://doi.org/10.1016/j.dyepig.2018.02.014
918 | CC1(C)CC(NCc2ccc3ccc4cccc5ccc2c3c45)CC(C)(C)N1 | CO | 374 | 375 | 41.9 | 0.14 | 4.41 |  |  |  | 26.2 | 370.5382 | https://doi.org/10.1016/j.dyepig.2018.02.014
919 | CC1(C)CC(NCc2ccc3ccc4cccc5ccc2c3c45)CC(C)(C)N1 | CC#N | 374 | 375 | 26.2 | 0.04 | 4.61 |  |  |  | 25.9 | 370.5382 | https://doi.org/10.1016/j.dyepig.2018.02.014
920 | CC1(C)CC(NCc2ccc3ccc4cccc5ccc2c3c45)CC(C)(C)N1 | ClC(Cl)Cl | 389 | 396 | 36.1 | 0.08 | 4.55 |  |  |  | 27.5 | 370.5382 | https://doi.org/10.1016/j.dyepig.2018.02.014
921 | CC1(C)CC(NCc2ccc3ccc4cccc5ccc2c3c45)CC(C)(C)N1[O] | C1CCCCC1 | 342 | 375 | 65.7 | 0.07 | 4.6 |  |  |  |  | 385.52926 | https://doi.org/10.1016/j.dyepig.2018.02.014
922 | CC1(C)CC(NCc2ccc3ccc4cccc5ccc2c3c45)CC(C)(C)N1[O] | CO | 340 | 375 | 54.5 | 0.04 | 4.32 |  |  |  |  | 385.52926 | https://doi.org/10.1016/j.dyepig.2018.02.014
923 | CC1(C)CC(NCc2ccc3ccc4cccc5ccc2c3c45)CC(C)(C)N1[O] | CC#N | 341 | 376 | 40 | 0.03 | 4.56 |  |  |  |  | 385.52926 | https://doi.org/10.1016/j.dyepig.2018.02.014
924 | CC1(C)CC(NCc2ccc3ccc4cccc5ccc2c3c45)CC(C)(C)N1[O] | ClC(Cl)Cl | 344 | 376 | 42.7 | 0.02 | 4.53 |  |  |  |  | 385.52926 | https://doi.org/10.1016/j.dyepig.2018.02.014
925 | CC1(C)CC(/N=C/c2ccc3ccc4cccc5ccc2c3c45)CC(C)(C)N1 | C1CCCCC1 | 360 | 380 | 7.3 | 0.2 | 4.42 |  |  |  | 9.8 | 368.52232 | https://doi.org/10.1016/j.dyepig.2018.02.014
926 | CC1(C)CC(/N=C/c2ccc3ccc4cccc5ccc2c3c45)CC(C)(C)N1 | CO | 359 | 405 | 2.6 | 0.18 | 4.43 |  |  |  | 53.2 | 368.52232 | https://doi.org/10.1016/j.dyepig.2018.02.014
927 | CC1(C)CC(/N=C/c2ccc3ccc4cccc5ccc2c3c45)CC(C)(C)N1 | CC#N | 358 | 390 | 2.9 | 0.015 | 4.56 |  |  |  | 34 | 368.52232 | https://doi.org/10.1016/j.dyepig.2018.02.014
928 | CC1(C)CC(/N=C/c2ccc3ccc4cccc5ccc2c3c45)CC(C)(C)N1 | ClC(Cl)Cl | 361 | 393 | 0.3 | 0.03 | 4.46 |  |  |  | 37.8 | 368.52232 | https://doi.org/10.1016/j.dyepig.2018.02.014
929 | CC1(C)CC(/N=C/c2ccc3ccc4cccc5ccc2c3c45)CC(C)(C)N1[O] | C1CCCCC1 | 360 | 385 | 8.3 | 0.11 | 4.42 |  |  |  |  | 383.51338 | https://doi.org/10.1016/j.dyepig.2018.02.014
930 | CC1(C)CC(/N=C/c2ccc3ccc4cccc5ccc2c3c45)CC(C)(C)N1[O] | CO | 359 | 400 | 2.1 | 0.03 | 4.43 |  |  |  |  | 383.51338 | https://doi.org/10.1016/j.dyepig.2018.02.014
931 | CC1(C)CC(/N=C/c2ccc3ccc4cccc5ccc2c3c45)CC(C)(C)N1[O] | CC#N | 359 | 375 |  | 0.01 | 4.33 |  |  |  |  | 383.51338 | https://doi.org/10.1016/j.dyepig.2018.02.014
932 | CC1(C)CC(/N=C/c2ccc3ccc4cccc5ccc2c3c45)CC(C)(C)N1[O] | ClC(Cl)Cl | 362 | 375 |  | 0.02 | 4.28 |  |  |  |  | 383.51338 | https://doi.org/10.1016/j.dyepig.2018.02.014
933 | C(=C/c1nc2ccccc2[nH]1)\c1ccc(/C=C/c2nc3ccccc3[nH]2)cc1 | C1CCOC1 | 389 | 428 | 1.021 | 0.855 | 4.723455672 |  |  |  |  | 362.43492 | http://dx.doi.org/10.1016/j.dyepig.2014.06.007
934 | C(=C/c1nc2ccccc2[nH]1)\c1ccc(/C=C/c2nc3ccccc3[nH]2)cc1 | CC(C)=O | 395 | 427 | 1.069 | 0.609 | [5 empty] | 362.43492 | http://dx.doi.org/10.1016/j.dyepig.2014.06.007
935 | C(=C/c1nc2ccccc2[nH]1)\c1ccc(/C=C/c2nc3ccccc3[nH]2)cc1 | CN(C)C=O | 390 | 433 | 0.997 | 0.775 | 4.712649702 |  |  | 64.8 | 83.6 | 362.43492 | http://dx.doi.org/10.1016/j.dyepig.2014.06.007
936 | C(=C/c1nc2ccccc2[nH]1)\c1ccc(/C=C/c2nc3ccccc3[nH]2)cc1 | CS(C)=O | 392 | 439 | 0.919 | 0.63 | 4.673941999 |  |  |  |  | 362.43492 | http://dx.doi.org/10.1016/j.dyepig.2014.06.007
937 | C(=C/c1nc2ccccc2[nH]1)\c1ccc(/C=C/c2nc3ccccc3[nH]2)cc1 | CO | 384 | 422 | 1.06 | 0.738 | 4.640481437 |  |  |  |  | 362.43492 | http://dx.doi.org/10.1016/j.dyepig.2014.06.007
938 | C(=C/c1nc2ccccc2[nH]1)\c1ccc(/C=C/c2nc3ccccc3[nH]2)cc1 | CC#N | 382 | 427 | 1.119 | 0.679 | 4.722633923 |  |  |  |  | 362.43492 | http://dx.doi.org/10.1016/j.dyepig.2014.06.007
939 | Cn1c(/C=C/c2ccc(/C=C/c3nc4ccccc4[nH]3)cc2)[n+](C)c2ccccc21 | C1CCOC1 | 363 | 576 | 1.427 | 0.157 |  | 5694 | 3082 |  |  | 391.49662 | http://dx.doi.org/10.1016/j.dyepig.2014.06.007
940 | Cn1c(/C=C/c2ccc(/C=C/c3nc4ccccc4[nH]3)cc2)[n+](C)c2ccccc21 | CC(C)=O | 386 | 580 | 1.146 | 0.103 | 4.739493231 | 4279 | 3499 |  |  | 391.49662 | http://dx.doi.org/10.1016/j.dyepig.2014.06.007
941 | Cn1c(/C=C/c2ccc(/C=C/c3nc4ccccc4[nH]3)cc2)[n+](C)c2ccccc21 | CN(C)C=O | 389 | 582 | 1.107 | 0.12 | 4.711807229 | 4281 | 3527 |  |  | 391.49662 | http://dx.doi.org/10.1016/j.dyepig.2014.06.007
942 | Cn1c(/C=C/c2ccc(/C=C/c3nc4ccccc4[nH]3)cc2)[n+](C)c2ccccc21 | CS(C)=O | 392 | 584 | 1.221 | 0.114 | 4.758154622 | 4181 | 3537 |  |  | 391.49662 | http://dx.doi.org/10.1016/j.dyepig.2014.06.007
943 | Cn1c(/C=C/c2ccc(/C=C/c3nc4ccccc4[nH]3)cc2)[n+](C)c2ccccc21 | CO | 391 | 567 | 0.773 | 0.067 | 4.72427587 | 4102 | 3677 |  |  | 391.49662 | http://dx.doi.org/10.1016/j.dyepig.2014.06.007
944 | Cn1c(/C=C/c2ccc(/C=C/c3nc4ccccc4[nH]3)cc2)[n+](C)c2ccccc21 | CC#N | 377 | 576 | 1.163 | 0.109 | 4.719331287 | 4243 | 3554 |  |  | 391.49662 | http://dx.doi.org/10.1016/j.dyepig.2014.06.007
945 | Cn1c(/C=C/c2ccc(/C=C/c3nc4ccccc4[nH]3)cc2)[n+](C)c2ccccc21 | O | 376 | 574 | 0.42 | 0.044 | 4.71432976 | 4136 | 3918 |  |  | 391.49662 | http://dx.doi.org/10.1016/j.dyepig.2014.06.007
946 | c1ccc2c(c1)CCc1c-2cnc2c1-c1ccccc1CC2 | CCCCCC | 323 | 358 | 3.14 | 0.149 | [5 empty] | 283.37298 | http://dx.doi.org/10.1016/j.dyepig.2016.07.036
947 | c1ccc2c(c1)CCc1c-2cnc2c1-c1ccccc1CC2 | Cc1ccccc1 | 323 | 362 | 3.24 | 0.513 | [5 empty] | 283.37298 | http://dx.doi.org/10.1016/j.dyepig.2016.07.037
948 | c1ccc2c(c1)CCc1c-2cnc2c1-c1ccccc1CC2 | ClCCl | 322 | 363 | 3.67 | 0.291 | [5 empty] | 283.37298 | http://dx.doi.org/10.1016/j.dyepig.2016.07.038
949 | c1ccc2c(c1)CCc1c-2cnc2c1-c1ccccc1CC2 | C1CCOC1 | 323 | 356 | 3.33 | 0.665 | [5 empty] | 283.37298 | http://dx.doi.org/10.1016/j.dyepig.2016.07.039
950 | c1ccc2c(c1)CCc1c-2cnc2c1-c1ccccc1CC2 | CCOC(C)=O | 315 | 358 | 3.46 | 0.567 | [5 empty] | 283.37298 | http://dx.doi.org/10.1016/j.dyepig.2016.07.040
951 | c1ccc2c(c1)CCc1c-2cnc2c1-c1ccccc1CC2 | CO | 324 | 361 | 3.96 | 0.141 | [5 empty] | 283.37298 | http://dx.doi.org/10.1016/j.dyepig.2016.07.041
952 | c1ccc2c(c1)CCc1c-2cnc2c1-c1ccccc1CC2 | CC#N | 322 | 358 | 3.66 | 0.69 | [5 empty] | 283.37298 | http://dx.doi.org/10.1016/j.dyepig.2016.07.042
953 | c1ccc2c(c1)CCc1c-2cnc2c1-c1ccccc1CC2 | CS(C)=O | 325 | 360 | 3.88 | 0.227 | [5 empty] | 283.37298 | http://dx.doi.org/10.1016/j.dyepig.2016.07.043
954 | c1ccc(-c2nc3c(c4c2-c2ccccc2CC4)-c2ccccc2CC3)cc1 | CCCCCC | 309 | 363 | 0.26 | 0.001 | [5 empty] | 359.47074 | http://dx.doi.org/10.1016/j.dyepig.2016.07.044
955 | c1ccc(-c2nc3c(c4c2-c2ccccc2CC4)-c2ccccc2CC3)cc1 | Cc1ccccc1 | 312 | 361 |  | 0.002 | [5 empty] | 359.47074 | http://dx.doi.org/10.1016/j.dyepig.2016.07.045
956 | c1ccc(-c2nc3c(c4c2-c2ccccc2CC4)-c2ccccc2CC3)cc1 | ClCCl | 318 | 361 |  | 0.01 | [5 empty] | 359.47074 | http://dx.doi.org/10.1016/j.dyepig.2016.07.046
957 | c1ccc(-c2nc3c(c4c2-c2ccccc2CC4)-c2ccccc2CC3)cc1 | C1CCOC1 | 314 | 362 |  | 0.009 | [5 empty] | 359.47074 | http://dx.doi.org/10.1016/j.dyepig.2016.07.047
958 | c1ccc(-c2nc3c(c4c2-c2ccccc2CC4)-c2ccccc2CC3)cc1 | CCOC(C)=O | 314 | 359 |  | 0.03 | [5 empty] | 359.47074 | http://dx.doi.org/10.1016/j.dyepig.2016.07.048
959 | c1ccc(-c2nc3c(c4c2-c2ccccc2CC4)-c2ccccc2CC3)cc1 | CO | 318 | 362 | 0.29 | 0.002 | [5 empty] | 359.47074 | http://dx.doi.org/10.1016/j.dyepig.2016.07.049
960 | c1ccc(-c2nc3c(c4c2-c2ccccc2CC4)-c2ccccc2CC3)cc1 | CC#N | 308 | 360 | 1.39 | 0.001 | [5 empty] | 359.47074 | http://dx.doi.org/10.1016/j.dyepig.2016.07.050
961 | c1ccc(-c2nc3c(c4c2-c2ccccc2CC4)-c2ccccc2CC3)cc1 | CS(C)=O | 316 | 360 | 0.51 | 0.003 | [5 empty] | 359.47074 | http://dx.doi.org/10.1016/j.dyepig.2016.07.051
962 | COc1ccc(-c2nc3c(c4c2-c2ccccc2CC4)-c2ccccc2CC3)cc1 | CCCCCC | 322 | 408 | 0.45 | 0.015 | [5 empty] | 389.49662 | http://dx.doi.org/10.1016/j.dyepig.2016.07.052
963 | COc1ccc(-c2nc3c(c4c2-c2ccccc2CC4)-c2ccccc2CC3)cc1 | Cc1ccccc1 | 320 | 419 |  | 0.011 | [5 empty] | 389.49662 | http://dx.doi.org/10.1016/j.dyepig.2016.07.053
964 | COc1ccc(-c2nc3c(c4c2-c2ccccc2CC4)-c2ccccc2CC3)cc1 | ClCCl | 322 | 424 | 0.25 | 0.051 | [5 empty] | 389.49662 | http://dx.doi.org/10.1016/j.dyepig.2016.07.054
965 | COc1ccc(-c2nc3c(c4c2-c2ccccc2CC4)-c2ccccc2CC3)cc1 | C1CCOC1 | 322 | 420 |  | 0.027 | [5 empty] | 389.49662 | http://dx.doi.org/10.1016/j.dyepig.2016.07.055
966 | COc1ccc(-c2nc3c(c4c2-c2ccccc2CC4)-c2ccccc2CC3)cc1 | CCOC(C)=O | 310 | 425 |  | 0.362 | [5 empty] | 389.49662 | http://dx.doi.org/10.1016/j.dyepig.2016.07.056
967 | COc1ccc(-c2nc3c(c4c2-c2ccccc2CC4)-c2ccccc2CC3)cc1 | CO | 318 | 428 | 0.36 | 0.017 | [5 empty] | 389.49662 | http://dx.doi.org/10.1016/j.dyepig.2016.07.057
968 | COc1ccc(-c2nc3c(c4c2-c2ccccc2CC4)-c2ccccc2CC3)cc1 | CC#N | 321 | 416 | 1.44 | 0.007 | [5 empty] | 389.49662 | http://dx.doi.org/10.1016/j.dyepig.2016.07.058
969 | COc1ccc(-c2nc3c(c4c2-c2ccccc2CC4)-c2ccccc2CC3)cc1 | CS(C)=O | 320 | 415 | 0.67 | 0.012 | [5 empty] | 389.49662 | http://dx.doi.org/10.1016/j.dyepig.2016.07.059
970 | CN(C)c1ccc(-c2nc3c(c4c2-c2ccccc2CC4)-c2ccccc2CC3)cc1 | CCCCCC | 346 | 422 |  | 0.05 |  |  |  |  | 67.7 | 402.53944 | http://dx.doi.org/10.1016/j.dyepig.2016.07.060
971 | CN(C)c1ccc(-c2nc3c(c4c2-c2ccccc2CC4)-c2ccccc2CC3)cc1 | Cc1ccccc1 | 351 | 436 | 0.27 | 0.112 |  |  |  |  | 64.5 | 402.53944 | http://dx.doi.org/10.1016/j.dyepig.2016.07.061
972 | CN(C)c1ccc(-c2nc3c(c4c2-c2ccccc2CC4)-c2ccccc2CC3)cc1 | ClCCl | 347 | 449 | 0.8 | 0.269 |  |  |  |  | 65 | 402.53944 | http://dx.doi.org/10.1016/j.dyepig.2016.07.062
973 | CN(C)c1ccc(-c2nc3c(c4c2-c2ccccc2CC4)-c2ccccc2CC3)cc1 | C1CCOC1 | 348 | 452 | 0.91 | 0.396 |  |  |  |  | 64.5 | 402.53944 | http://dx.doi.org/10.1016/j.dyepig.2016.07.063
974 | CN(C)c1ccc(-c2nc3c(c4c2-c2ccccc2CC4)-c2ccccc2CC3)cc1 | CCOC(C)=O | 338 | 449 | 0.75 | 0.164 |  |  |  |  | 65.6 | 402.53944 | http://dx.doi.org/10.1016/j.dyepig.2016.07.064
975 | CN(C)c1ccc(-c2nc3c(c4c2-c2ccccc2CC4)-c2ccccc2CC3)cc1 | CO | 342 | 460 |  | 0.08 |  |  |  |  | 68.8 | 402.53944 | http://dx.doi.org/10.1016/j.dyepig.2016.07.065
976 | CN(C)c1ccc(-c2nc3c(c4c2-c2ccccc2CC4)-c2ccccc2CC3)cc1 | CC#N | 343 | 463 | 1.19 | 0.182 |  |  |  |  | 64.5 | 402.53944 | http://dx.doi.org/10.1016/j.dyepig.2016.07.066
977 | CN(C)c1ccc(-c2nc3c(c4c2-c2ccccc2CC4)-c2ccccc2CC3)cc1 | CS(C)=O | 350 | 470 | 2.13 | 0.215 |  |  |  |  | 66.9 | 402.53944 | http://dx.doi.org/10.1016/j.dyepig.2016.07.067
978 | CCN(CC)c1ccc(-c2nc3c(c4c2-c2ccccc2CC4)-c2ccccc2CC3)cc1 | CCCCCC | 355 | 425 |  | 0.112 |  |  |  |  | 66.9 | 430.5932 | http://dx.doi.org/10.1016/j.dyepig.2016.07.068
979 | CCN(CC)c1ccc(-c2nc3c(c4c2-c2ccccc2CC4)-c2ccccc2CC3)cc1 | Cc1ccccc1 | 359 | 437 | 0.8 | 0.123 |  |  |  |  | 65.6 | 430.5932 | http://dx.doi.org/10.1016/j.dyepig.2016.07.069
980 | CCN(CC)c1ccc(-c2nc3c(c4c2-c2ccccc2CC4)-c2ccccc2CC3)cc1 | ClCCl | 357 | 449 | 1.22 | 0.446 |  |  |  |  | 64.5 | 430.5932 | http://dx.doi.org/10.1016/j.dyepig.2016.07.070
981 | CCN(CC)c1ccc(-c2nc3c(c4c2-c2ccccc2CC4)-c2ccccc2CC3)cc1 | C1CCOC1 | 357 | 452 | 1.06 | 0.437 |  |  |  |  | 64.5 | 430.5932 | http://dx.doi.org/10.1016/j.dyepig.2016.07.071
982 | CCN(CC)c1ccc(-c2nc3c(c4c2-c2ccccc2CC4)-c2ccccc2CC3)cc1 | CCOC(C)=O | 346 | 449 | 0.85 | 0.321 |  |  |  |  | 64.5 | 430.5932 | http://dx.doi.org/10.1016/j.dyepig.2016.07.072
983 | CCN(CC)c1ccc(-c2nc3c(c4c2-c2ccccc2CC4)-c2ccccc2CC3)cc1 | CO | 352 | 461 | 0.68 | 0.106 |  |  |  |  | 68.3 | 430.5932 | http://dx.doi.org/10.1016/j.dyepig.2016.07.073
984 | CCN(CC)c1ccc(-c2nc3c(c4c2-c2ccccc2CC4)-c2ccccc2CC3)cc1 | CC#N | 360 | 463 | 0.68 | 0.351 |  |  |  |  | 63.7 | 430.5932 | http://dx.doi.org/10.1016/j.dyepig.2016.07.074
985 | CCN(CC)c1ccc(-c2nc3c(c4c2-c2ccccc2CC4)-c2ccccc2CC3)cc1 | CS(C)=O | 361 | 470 | 1.02 | 0.494 |  |  |  |  | 65.6 | 430.5932 | http://dx.doi.org/10.1016/j.dyepig.2016.07.075
986 | O=[N+]([O-])c1ccc(-c2nc3c(c4c2-c2ccccc2CC4)-c2ccccc2CC3)cc1 | CCCCCC | 339 | [8 empty] | 404.4678 | http://dx.doi.org/10.1016/j.dyepig.2016.07.076
987 | O=[N+]([O-])c1ccc(-c2nc3c(c4c2-c2ccccc2CC4)-c2ccccc2CC3)cc1 | Cc1ccccc1 | 351 | [8 empty] | 404.4678 | http://dx.doi.org/10.1016/j.dyepig.2016.07.077
988 | O=[N+]([O-])c1ccc(-c2nc3c(c4c2-c2ccccc2CC4)-c2ccccc2CC3)cc1 | ClCCl | 353 | 540 | 1.13 | 0.059 | [5 empty] | 404.4678 | http://dx.doi.org/10.1016/j.dyepig.2016.07.078
989 | O=[N+]([O-])c1ccc(-c2nc3c(c4c2-c2ccccc2CC4)-c2ccccc2CC3)cc1 | C1CCOC1 | 350 | [8 empty] | 404.4678 | http://dx.doi.org/10.1016/j.dyepig.2016.07.079
990 | O=[N+]([O-])c1ccc(-c2nc3c(c4c2-c2ccccc2CC4)-c2ccccc2CC3)cc1 | CCOC(C)=O | 339 | [8 empty] | 404.4678 | http://dx.doi.org/10.1016/j.dyepig.2016.07.080
991 | O=[N+]([O-])c1ccc(-c2nc3c(c4c2-c2ccccc2CC4)-c2ccccc2CC3)cc1 | CO | 334 | [8 empty] | 404.4678 | http://dx.doi.org/10.1016/j.dyepig.2016.07.081
992 | O=[N+]([O-])c1ccc(-c2nc3c(c4c2-c2ccccc2CC4)-c2ccccc2CC3)cc1 | CC#N | 345 | 560 | 2.05 | 0.037 | [5 empty] | 404.4678 | http://dx.doi.org/10.1016/j.dyepig.2016.07.082
993 | O=[N+]([O-])c1ccc(-c2nc3c(c4c2-c2ccccc2CC4)-c2ccccc2CC3)cc1 | CS(C)=O | 352 | 563 | 1.09 | 0.085 | [5 empty] | 404.4678 | http://dx.doi.org/10.1016/j.dyepig.2016.07.083
994 | COc1ccc(-c2nc3c(c4c2-c2ccc(C#N)cc2CC4)-c2ccc(C#N)cc2CC3)cc1 | CCCCCC | 336 | 420 |  | 0.048 | [5 empty] | 439.51674 | http://dx.doi.org/10.1016/j.dyepig.2016.07.084
995 | COc1ccc(-c2nc3c(c4c2-c2ccc(C#N)cc2CC4)-c2ccc(C#N)cc2CC3)cc1 | Cc1ccccc1 | 334 | 422 |  | 0.007 | [5 empty] | 439.51674 | http://dx.doi.org/10.1016/j.dyepig.2016.07.085
996 | COc1ccc(-c2nc3c(c4c2-c2ccc(C#N)cc2CC4)-c2ccc(C#N)cc2CC3)cc1 | ClCCl | 333 | 425 |  | 0.066 | [5 empty] | 439.51674 | http://dx.doi.org/10.1016/j.dyepig.2016.07.086
997 | COc1ccc(-c2nc3c(c4c2-c2ccc(C#N)cc2CC4)-c2ccc(C#N)cc2CC3)cc1 | C1CCOC1 | 332 | 426 |  | 0.05 | [5 empty] | 439.51674 | http://dx.doi.org/10.1016/j.dyepig.2016.07.087
998 | COc1ccc(-c2nc3c(c4c2-c2ccc(C#N)cc2CC4)-c2ccc(C#N)cc2CC3)cc1 | CCOC(C)=O | 324 | 423 |  | 0.188 | [5 empty] | 439.51674 | http://dx.doi.org/10.1016/j.dyepig.2016.07.088
999 | COc1ccc(-c2nc3c(c4c2-c2ccc(C#N)cc2CC4)-c2ccc(C#N)cc2CC3)cc1 | CO | 326 | 426 |  | 0.048 | [5 empty] | 439.51674 | http://dx.doi.org/10.1016/j.dyepig.2016.07.089
1000 | COc1ccc(-c2nc3c(c4c2-c2ccc(C#N)cc2CC4)-c2ccc(C#N)cc2CC3)cc1 | CC#N | 329 | 430 |  | 0.036 | [5 empty] | 439.51674 | http://dx.doi.org/10.1016/j.dyepig.2016.07.090
1001 | COc1ccc(-c2nc3c(c4c2-c2ccc(C#N)cc2CC4)-c2ccc(C#N)cc2CC3)cc1 | CS(C)=O | 331 | 435 | 0.27 | 0.039 | [5 empty] | 439.51674 | http://dx.doi.org/10.1016/j.dyepig.2016.07.091
1002 | CN(C)c1ccc(-c2nc3c(c4c2-c2ccc(C#N)cc2CC4)-c2ccc(C#N)cc2CC3)cc1 | CCCCCC | 348 | 444 | 0.6 | 0.193 |  |  |  |  | 67.7 | 452.55956 | http://dx.doi.org/10.1016/j.dyepig.2016.07.092
1003 | CN(C)c1ccc(-c2nc3c(c4c2-c2ccc(C#N)cc2CC4)-c2ccc(C#N)cc2CC3)cc1 | Cc1ccccc1 | 344 | 469 | 1.4 | 0.125 |  |  |  |  | 67.7 | 452.55956 | http://dx.doi.org/10.1016/j.dyepig.2016.07.093
1004 | CN(C)c1ccc(-c2nc3c(c4c2-c2ccc(C#N)cc2CC4)-c2ccc(C#N)cc2CC3)cc1 | ClCCl | 342 | 482 | 1.68 | 0.573 |  |  |  |  | 75.5 | 452.55956 | http://dx.doi.org/10.1016/j.dyepig.2016.07.094
1005 | CN(C)c1ccc(-c2nc3c(c4c2-c2ccc(C#N)cc2CC4)-c2ccc(C#N)cc2CC3)cc1 | C1CCOC1 | 344 | 500 | 2.93 | 0.379 |  |  |  |  | 78.7 | 452.55956 | http://dx.doi.org/10.1016/j.dyepig.2016.07.095
1006 | CN(C)c1ccc(-c2nc3c(c4c2-c2ccc(C#N)cc2CC4)-c2ccc(C#N)cc2CC3)cc1 | CCOC(C)=O | 333 | 489 | 2.55 | 0.183 |  |  |  |  | 80.6 | 452.55956 | http://dx.doi.org/10.1016/j.dyepig.2016.07.096
1007 | CN(C)c1ccc(-c2nc3c(c4c2-c2ccc(C#N)cc2CC4)-c2ccc(C#N)cc2CC3)cc1 | CO | 332 | 489 | 1.13 | 0.116 |  |  |  |  | 105.9 | 452.55956 | http://dx.doi.org/10.1016/j.dyepig.2016.07.097
1008 | CN(C)c1ccc(-c2nc3c(c4c2-c2ccc(C#N)cc2CC4)-c2ccc(C#N)cc2CC3)cc1 | CC#N | 343 | 505 | 3.56 | 0.191 |  |  |  |  | 102.7 | 452.55956 | http://dx.doi.org/10.1016/j.dyepig.2016.07.098
1009 | CN(C)c1ccc(-c2nc3c(c4c2-c2ccc(C#N)cc2CC4)-c2ccc(C#N)cc2CC3)cc1 | CS(C)=O | 344 | 516 | 1.79 | 0.214 |  |  |  |  | 119.1 | 452.55956 | http://dx.doi.org/10.1016/j.dyepig.2016.07.099
1010 | CCN(CC)c1ccc(-c2nc3c(c4c2-c2ccc(C#N)cc2CC4)-c2ccc(C#N)cc2CC3)cc1 | CCCCCC | 369 | 455 | 1.07 | 0.209 |  |  |  |  | 63.7 | 480.61332 | http://dx.doi.org/10.1016/j.dyepig.2016.07.100
1011 | CCN(CC)c1ccc(-c2nc3c(c4c2-c2ccc(C#N)cc2CC4)-c2ccc(C#N)cc2CC3)cc1 | Cc1ccccc1 | 368 | 474 | 1.48 | 0.427 |  |  |  |  | 64.5 | 480.61332 | http://dx.doi.org/10.1016/j.dyepig.2016.07.101
1012 | CCN(CC)c1ccc(-c2nc3c(c4c2-c2ccc(C#N)cc2CC4)-c2ccc(C#N)cc2CC3)cc1 | ClCCl | 363 | 493 | 1.53 | 0.842 |  |  |  |  | 73.4 | 480.61332 | http://dx.doi.org/10.1016/j.dyepig.2016.07.102
1013 | CCN(CC)c1ccc(-c2nc3c(c4c2-c2ccc(C#N)cc2CC4)-c2ccc(C#N)cc2CC3)cc1 | C1CCOC1 | 364 | 499 | 3.19 | 0.74 |  |  |  |  | 71.5 | 480.61332 | http://dx.doi.org/10.1016/j.dyepig.2016.07.103
1014 | CCN(CC)c1ccc(-c2nc3c(c4c2-c2ccc(C#N)cc2CC4)-c2ccc(C#N)cc2CC3)cc1 | CCOC(C)=O | 358 | 494 | 2.74 | 0.565 |  |  |  |  | 73.4 | 480.61332 | http://dx.doi.org/10.1016/j.dyepig.2016.07.104
1015 | CCN(CC)c1ccc(-c2nc3c(c4c2-c2ccc(C#N)cc2CC4)-c2ccc(C#N)cc2CC3)cc1 | CO | 360 | 525 | 1.77 | 0.148 |  |  |  |  | 102.1 | 480.61332 | http://dx.doi.org/10.1016/j.dyepig.2016.07.105
1016 | CCN(CC)c1ccc(-c2nc3c(c4c2-c2ccc(C#N)cc2CC4)-c2ccc(C#N)cc2CC3)cc1 | CC#N | 360 | 525 | 3.77 | 0.339 |  |  |  |  | 96.2 | 480.61332 | http://dx.doi.org/10.1016/j.dyepig.2016.07.106
1017 | CCN(CC)c1ccc(-c2nc3c(c4c2-c2ccc(C#N)cc2CC4)-c2ccc(C#N)cc2CC3)cc1 | CS(C)=O | 375 | 541 | 2.42 | 0.47 |  |  |  |  | 97.6 | 480.61332 | http://dx.doi.org/10.1016/j.dyepig.2016.07.107
1018 | N#Cc1ccc2c(c1)CCc1nc(-c3ccc([N+](=O)[O-])cc3)c3c(c1-2)CCc1cc(C#N)ccc1-3 | CCCCCC | 350 | 413 | 0.64 | 0.3 | [5 empty] | 454.48792 | http://dx.doi.org/10.1016/j.dyepig.2016.07.108
1019 | N#Cc1ccc2c(c1)CCc1nc(-c3ccc([N+](=O)[O-])cc3)c3c(c1-2)CCc1cc(C#N)ccc1-3 | Cc1ccccc1 | 343 | 443 | 0.88 | 0.014 | [5 empty] | 454.48792 | http://dx.doi.org/10.1016/j.dyepig.2016.07.109
1020 | N#Cc1ccc2c(c1)CCc1nc(-c3ccc([N+](=O)[O-])cc3)c3c(c1-2)CCc1cc(C#N)ccc1-3 | ClCCl | 345 | 475 | 1.46 | 0.292 | [5 empty] | 454.48792 | http://dx.doi.org/10.1016/j.dyepig.2016.07.110
1021 | N#Cc1ccc2c(c1)CCc1nc(-c3ccc([N+](=O)[O-])cc3)c3c(c1-2)CCc1cc(C#N)ccc1-3 | C1CCOC1 | 331 | 469 | 1.36 | 0.043 | [5 empty] | 454.48792 | http://dx.doi.org/10.1016/j.dyepig.2016.07.111
1022 | N#Cc1ccc2c(c1)CCc1nc(-c3ccc([N+](=O)[O-])cc3)c3c(c1-2)CCc1cc(C#N)ccc1-3 | CCOC(C)=O | 329 | 452 | 1.11 | 0.015 | [5 empty] | 454.48792 | http://dx.doi.org/10.1016/j.dyepig.2016.07.112
1023 | N#Cc1ccc2c(c1)CCc1nc(-c3ccc([N+](=O)[O-])cc3)c3c(c1-2)CCc1cc(C#N)ccc1-3 | CO | 333 | 475 | 0.84 | 0.01 | [5 empty] | 454.48792 | http://dx.doi.org/10.1016/j.dyepig.2016.07.113
1024 | N#Cc1ccc2c(c1)CCc1nc(-c3ccc([N+](=O)[O-])cc3)c3c(c1-2)CCc1cc(C#N)ccc1-3 | CC#N | 349 | 525 | 1.11 | 0.039 | [5 empty] | 454.48792 | http://dx.doi.org/10.1016/j.dyepig.2016.07.114
1025 | N#Cc1ccc2c(c1)CCc1nc(-c3ccc([N+](=O)[O-])cc3)c3c(c1-2)CCc1cc(C#N)ccc1-3 | CS(C)=O | 360 | 510 | 1.24 | 0.073 | [5 empty] | 454.48792 | http://dx.doi.org/10.1016/j.dyepig.2016.07.115
1026 | C=CC1CN2CCC1CC2[C@H](O)c1ccnc2ccc(OC)cc12 | O | 347 | 451 |  | 0.546 | [5 empty] | 324.42256 | doi:10.1351/PAC-REP-10-09-31
1027 | CC/[NH+]=c1\cc2oc3cc(NC)c(C)cc3c(-c3ccccc3C(=O)OCC)c-2cc1C | CCO |  |  |  | 0.94 | [5 empty] | 429.53826 | doi:10.1351/PAC-REP-10-09-31
1028 | CC/[NH+]=c1\cc2oc3cc(NC)c(C)cc3c(-c3ccccc3C(=O)OCC)c-2cc1C | O |  |  |  | 0.95 | [5 empty] | 429.53826 | doi:10.1351/PAC-REP-10-09-31
1029 | [NH3+]C(Cc1ccccc1)C(=O)[O-] | O | 258 | 280 |  | 0.022 | [5 empty] | 165.19134 | doi:10.1351/PAC-REP-10-09-31
1030 | c1ccc(Nc2ccc3ccccc3n2)cc1 | Cc1ccccc1 | 348 | 404.04 |  | 0.1666 | 4.056180423 |  |  |  |  | 220.27428 | https://doi.org/10.1016/j.jlumin.2018.12.059
1031 | Cc1ccc(Nc2ccc3ccccc3n2)cc1 | Cc1ccccc1 | 350 | 417.9 |  | 0.1554 | 3.270212855 |  |  |  |  | 234.30116 | https://doi.org/10.1016/j.jlumin.2018.12.059
1032 | CCc1ccc(Nc2ccc3ccccc3n2)cc1 | Cc1ccccc1 | 350 | 418.35 |  | 0.1595 | 3.850891184 |  |  |  |  | 248.32804 | https://doi.org/10.1016/j.jlumin.2018.12.059
1033 | COc1ccc(Nc2ccc3ccccc3n2)cc1 | Cc1ccccc1 | 353 | 445.77 |  | 0.1246 | 3.967079734 |  |  |  |  | 250.30016 | https://doi.org/10.1016/j.jlumin.2018.12.059
1034 | Clc1ccc(Nc2ccc3ccccc3n2)cc1 | Cc1ccccc1 | 347 | 400.68 |  | 0.1622 | 4.110926242 |  |  |  |  | 254.71934 | https://doi.org/10.1016/j.jlumin.2018.12.059
1035 | Fc1ccc(Nc2ccc3ccccc3n2)cc1 | Cc1ccccc1 | 348 | 405.14 |  | 0.1525 | 3.980185237 |  |  |  |  | 238.26434 | https://doi.org/10.1016/j.jlumin.2018.12.059
1036 | Brc1ccc(Nc2ccc3ccccc3n2)cc1 | Cc1ccccc1 | 347 | 398.89 |  | 0.0499 | 4.030275803 |  |  |  |  | 299.17034 | https://doi.org/10.1016/j.jlumin.2018.12.059
1037 | O=[N+]([O-])c1ccc(Nc2ccc3ccccc3n2)cc1 | Cc1ccccc1 | 373 | 423.15 |  | 0.0001 | 4.501511132 |  |  |  |  | 265.27134 | https://doi.org/10.1016/j.jlumin.2018.12.059
1038 | Oc1ccc(Nc2ccc3ccccc3n2)cc1 | Cc1ccccc1 | 354 | 446.54 |  | 0.0965 | 2.915399835 |  |  |  |  | 236.27328 | https://doi.org/10.1016/j.jlumin.2018.12.059
1039 | c1ccc(Nc2ccc3ccccc3n2)cc1 | CCOC(C)=O | 349 | 415.28 |  | 0.1221 | 3.964683815 |  |  |  | 69.5 | 220.27428 | https://doi.org/10.1016/j.jlumin.2018.12.059
1040 | Cc1ccc(Nc2ccc3ccccc3n2)cc1 | CCOC(C)=O | 353 | 429.19 |  | 0.1062 | 3.941610802 |  |  |  | 87.8 | 234.30116 | https://doi.org/10.1016/j.jlumin.2018.12.059
1041 | CCc1ccc(Nc2ccc3ccccc3n2)cc1 | CCOC(C)=O | 353 | 429.67 |  | 0.1022 | 4.248046869 |  |  |  | 87.8 | 248.32804 | https://doi.org/10.1016/j.jlumin.2018.12.059
1042 | COc1ccc(Nc2ccc3ccccc3n2)cc1 | CCOC(C)=O | 358 | 472.8 |  | 0.0111 | 4.016615548 |  |  |  | 111.6 | 250.30016 | https://doi.org/10.1016/j.jlumin.2018.12.059
1043 | Clc1ccc(Nc2ccc3ccccc3n2)cc1 | CCOC(C)=O | 347 | 410.37 |  | 0.1272 | 3.581835924 |  |  |  | 65.9 | 254.71934 | https://doi.org/10.1016/j.jlumin.2018.12.059
1044 | Fc1ccc(Nc2ccc3ccccc3n2)cc1 | CCOC(C)=O | 349 | 418.9 |  | 0.0765 | 4.001517377 |  |  |  | 72.3 | 238.26434 | https://doi.org/10.1016/j.jlumin.2018.12.059
1045 | Brc1ccc(Nc2ccc3ccccc3n2)cc1 | CCOC(C)=O | 347 | 409.37 |  | 0.0346 | 4.087958789 |  |  |  | 65.9 | 299.17034 | https://doi.org/10.1016/j.jlumin.2018.12.059
1046 | O=[N+]([O-])c1ccc(Nc2ccc3ccccc3n2)cc1 | CCOC(C)=O | 379 | 431.96 |  | 0.0012 | 4.078819183 |  |  |  | 80.8 | 265.27134 | https://doi.org/10.1016/j.jlumin.2018.12.059
1047 | Oc1ccc(Nc2ccc3ccccc3n2)cc1 | CCOC(C)=O | 359 | 427.62 |  | 0.0056 | 4.009280884 |  |  |  |  | 236.27328 | https://doi.org/10.1016/j.jlumin.2018.12.059
1048 | c1ccc(Nc2ccc3ccccc3n2)cc1 | CCO | 350 | 453.13 |  | 0.0125 | 4.048208667 |  |  |  |  | 220.27428 | https://doi.org/10.1016/j.jlumin.2018.12.059
1049 | Cc1ccc(Nc2ccc3ccccc3n2)cc1 | CCO | 355 | 443 |  | 0.0072 | 3.740599513 |  |  |  |  | 234.30116 | https://doi.org/10.1016/j.jlumin.2018.12.059
1050 | CCc1ccc(Nc2ccc3ccccc3n2)cc1 | CCO | 354 | 474.01 |  | 0.0043 | 4.127234419 |  |  |  |  | 248.32804 | https://doi.org/10.1016/j.jlumin.2018.12.059
1051 | COc1ccc(Nc2ccc3ccccc3n2)cc1 | CCO | 358 | 409.74 |  | 0.0008 | 4.08174325 |  |  |  |  | 250.30016 | https://doi.org/10.1016/j.jlumin.2018.12.059
1052 | Clc1ccc(Nc2ccc3ccccc3n2)cc1 | CCO | 350 | 442.99 |  | 0.0189 | 3.730701544 |  |  |  |  | 254.71934 | https://doi.org/10.1016/j.jlumin.2018.12.059
1053 | Fc1ccc(Nc2ccc3ccccc3n2)cc1 | CCO | 350 | 458.86 |  | 0.0251 | 3.206556044 |  |  |  |  | 238.26434 | https://doi.org/10.1016/j.jlumin.2018.12.059
1054 | Brc1ccc(Nc2ccc3ccccc3n2)cc1 | CCO | 351 | 444.13 |  | 0.0163 | 4.215346703 |  |  |  |  | 299.17034 | https://doi.org/10.1016/j.jlumin.2018.12.059
1055 | O=[N+]([O-])c1ccc(Nc2ccc3ccccc3n2)cc1 | CCO | 385 | 438.14 |  | 0.0007 | 4.474463945 |  |  |  |  | 265.27134 | https://doi.org/10.1016/j.jlumin.2018.12.059
1056 | Oc1ccc(Nc2ccc3ccccc3n2)cc1 | CCO | 361 | 416 |  | 0.0002 | 3.791339704 |  |  |  |  | 236.27328 | https://doi.org/10.1016/j.jlumin.2018.12.059
1057 | Cn1c(=O)c2c(ncn2C)n(C)c1=O | O | 258 |  |  | 0 | 4.198409634 |  |  |  |  | 194.1934 | doi: 10.3389/fmars.2015.00098
1058 | O=C(O)c1ccccc1 | O | 266 | 315 |  | 0.001 | 3.890532792 |  |  |  | 44.6 | 122.12264 | doi: 10.3389/fmars.2015.00098
1059 | COc1cc(C(=O)O)ccc1O | O | 285 | 325 |  | 0.03 | 3.945271582 |  |  |  | 44.6 | 168.14752 | doi: 10.3389/fmars.2015.00098
1060 | COc1cc(C(=O)O)cc(OC)c1O | O | 260 | 333 |  | 0.009 | 4.163668154 |  |  |  | 51.7 | 198.1734 | doi: 10.3389/fmars.2015.00098
1061 | COc1cc(/C=C/CO)ccc1O | O | 295 | 338 |  | 0.1 | 4.073864923 |  |  |  | 45.8 | 180.20228 | doi: 10.3389/fmars.2015.00098
1062 | O=C(O)c1ccccc1O | O | 295 | 407 |  | 0.35 | 3.539577883 |  |  | 32.9 | 66.9 | 138.12164 | doi: 10.3389/fmars.2015.00098
1063 | COc1cc(/C=C/C(=O)O)ccc1O | O | 287 | 413 |  | 0.002 | 4.150664354 |  |  | 69.9 | 83.4 | 194.1854 | doi: 10.3389/fmars.2015.00098
1064 | O=C(O)c1cc(O)c(O)c(O)c1 | O | 258 | 341 |  | 0.006 | 3.918187661 |  |  |  | 60.5 | 170.11964 | doi: 10.3389/fmars.2015.00098
1065 | Cc1ccc(O)cc1 | O | 276 | 307 |  | 0.11 | 3.285557309 |  |  | 23.5 | 36.4 | 108.13952 | doi: 10.3389/fmars.2015.00098
1066 | [NH3+]C(Cc1ccc(O)cc1)C(=O)[O-] | O | 274 | 304 | 3.27 | 0.13 | 3.08170727 |  |  | 23.5 | 31.1 | 181.19034 | doi: 10.3389/fmars.2015.00098
1067 | [NH3+]C(Cc1ccc(O)c(O)c1)C(=O)[O-] | O | 278 | 318 |  | 0.075 | 3.360971884 |  |  | 25.3 | 44.6 | 197.18934 | doi: 10.3389/fmars.2015.00098
1068 | c1ccc2[nH]ccc2c1 | O | 269 | 340 |  | 0.93 | 3.718916686 |  |  | 40.5 | 58.1 | 117.15058 | doi: 10.3389/fmars.2015.00098
1069 | [NH3+]C(Cc1c[nH]c2ccccc12)C(=O)[O-] | O | 277 | 350 |  | 0.15 | 3.729002709 |  |  | 37 | 65.2 | 204.22828 | doi: 10.3389/fmars.2015.00098
1070 | O=c1ccc2ccccc2o1 | O | 306 | 385 |  | 0.001 | 3.728921646 |  |  | 70.5 | 100.4 | 146.14464 | doi: 10.3389/fmars.2015.00098
1071 | C(=C/c1ccc(N(c2ccccc2)c2ccccc2)cc1)\c1ccc(-c2nc(-c3ccc(/C=C/c4ccc(N(c5ccccc5)c5ccccc5)cc4)cc3)nc(-c3ccc(/C=C/c4ccc(N(c5ccccc5)c5ccccc5)cc4)cc3)n2)cc1 | ClC(Cl)Cl | 421 | 535 | 220 | 0.27 | [5 empty] | 1117.4094 | https://doi.org/10.1016/j.jlumin.2017.05.037
1072 | COc1ncccc1B(O)O | CO |  |  | 1.57 | 0.5181 | [5 empty] | 152.94452 | https://doi.org/10.1016/j.matpr.2018.06.517
1073 | COc1ncccc1B(O)O | CCO |  |  | 0.499 | 0.7833 | [5 empty] | 152.94452 | https://doi.org/10.1016/j.matpr.2018.06.517
1074 | COc1ncccc1B(O)O | CC(C)O |  |  | 0.399 | 0.5486 | [5 empty] | 152.94452 | https://doi.org/10.1016/j.matpr.2018.06.517
1075 | COc1ncccc1B(O)O | CCCCCCCCO |  |  | 0.463 | 0.3171 | [5 empty] | 152.94452 | https://doi.org/10.1016/j.matpr.2018.06.517
1076 | COc1ncccc1B(O)O | CCCCCC |  |  | 0.211 | 0.5018 | [5 empty] | 152.94452 | https://doi.org/10.1016/j.matpr.2018.06.517
1077 | COc1ncccc1B(O)O | CCCCCCC |  |  | 0.253 | 0.6886 | [5 empty] | 152.94452 | https://doi.org/10.1016/j.matpr.2018.06.517
1078 | COc1ncccc1B(O)O | CCCCCCCC |  |  | 0.299 | 0.7008 | [5 empty] | 152.94452 | https://doi.org/10.1016/j.matpr.2018.06.517
1079 | COc1ncccc1B(O)O | C1COCCO1 |  |  | 0.415 | 0.423 | [5 empty] | 152.94452 | https://doi.org/10.1016/j.matpr.2018.06.517
1080 | CCN(CC)c1ccc2cc3c(cc2c1)C1(c2ccccc2Oc2ccccc21)c1cc2cc(N(CC)CC)ccc2cc1C3=O | CC#N | 452 | 552 | 2.5 | 0.5 |  |  |  | 59 | 94.3 | 602.77572 | https://doi.org/10.1016/j.cclet.2018.08.008
1081 | COc1ccc(/C=C/C(=O)c2ccccc2O)cc1OC | CS(C)=O | 365 | 480 |  | 0.47 | 4.404833717 |  |  |  | 95 | 284.31004 | http://dx.doi.org/10.1016/j.molstruc.2016.08.081
1082 | COc1ccc(/C=C/C(=O)c2ccccc2O)cc1OC | CN(C)C=O | 362 | 473 |  | 0.36 | 4.342422681 |  |  |  | 79.2 | 284.31004 | http://dx.doi.org/10.1016/j.molstruc.2016.08.081
1083 | COc1ccc(/C=C/C(=O)c2ccccc2O)cc1OC | CCO | 359 | 500 |  | 0.15 | 4.283753383 |  |  |  | 84.5 | 284.31004 | http://dx.doi.org/10.1016/j.molstruc.2016.08.081
1084 | COc1ccc(/C=C/C(=O)c2ccccc2O)cc1OC | CO | 357 | 510 |  | 0.24 | 4.351409752 |  |  |  | 90.6 | 284.31004 | http://dx.doi.org/10.1016/j.molstruc.2016.08.081
1085 | COc1ccc(/C=C/C(=O)c2ccccc2O)cc1OC | CCCO | 360 | 495 |  | 0.37 | 4.246990699 |  |  |  | 81 | 284.31004 | http://dx.doi.org/10.1016/j.molstruc.2016.08.081
1086 | COc1ccc(/C=C/C(=O)c2ccccc2O)cc1OC | ClC(Cl)Cl | 355 | 462 |  | 0.053 | 4.289142836 |  |  |  | 71.7 | 284.31004 | http://dx.doi.org/10.1016/j.molstruc.2016.08.081
1087 | COc1ccc(/C=C/C(=O)c2ccccc2O)cc1OC | ClCCl | 353 | 460 |  | 0.037 | 4.283301229 |  |  |  | 73.3 | 284.31004 | http://dx.doi.org/10.1016/j.molstruc.2016.08.081
1088 | COc1ccc(/C=C/C(=O)c2ccccc2O)cc1OC | CC#N | 352 | 436 |  | 0.28 | 4.352953912 |  |  |  | 72.4 | 284.31004 | http://dx.doi.org/10.1016/j.molstruc.2016.08.081
1089 | COc1ccc(/C=C/C(=O)c2ccccc2O)cc1OC | C1COCCO1 | 354 | 425 |  | 0.072 | 4.2929203 |  |  |  | 88.1 | 284.31004 | http://dx.doi.org/10.1016/j.molstruc.2016.08.081
1090 | COc1ccc(/C=C/C(=O)c2ccccc2O)cc1OC | C1CCOC1 | 350 |  |  | 0 | 4.212187604 |  |  |  |  | 284.31004 | http://dx.doi.org/10.1016/j.molstruc.2016.08.081
1091 | CCOC(=O)c1ccccc1-c1c2ccc(=O)cc-2oc2cc(OC(=O)[C@H](CO[Si](C)(C)C(C)(C)C)NC(=O)OC(C)(C)C)ccc12 | C1CCOC1 | 428 | 512 | 2.3 | 0.003 | 4.1 |  |  |  |  | 661.82142 | doi:10.3390/chemosensors6030026
1092 | CCOC(=O)c1ccccc1-c1c2ccc(=O)cc-2oc2cc(OC(=O)[C@H](CO[Si](C)(C)C(C)(C)C)NC(=O)OC(C)(C)C)ccc12 | CCO | 433 | 525 | 3.65 | 0.048 | 4.1 |  |  |  |  | 661.82142 | doi:10.3390/chemosensors6030026
1093 | CCOC(=O)c1ccccc1-c1c2ccc(=O)cc-2oc2cc(OC(=O)[C@H](CO[Si](C)(C)C(C)(C)C)NC(=O)OC(C)(C)C)ccc12 | CC#N | 445 | 542 | 2.7 | 0.003 | 4.12 |  |  |  |  | 661.82142 | doi:10.3390/chemosensors6030026
1094 | CCOC(=O)c1ccccc1-c1c2ccc(=O)cc-2oc2cc(OC(=O)[C@H](CO[Si](C)(C)C(C)(C)C)NC(=O)OC(C)(C)C)ccc12 | CS(C)=O | 449 | 547 | 4.03 | 0.01 | 4.06 |  |  |  |  | 661.82142 | doi:10.3390/chemosensors6030026
1095 | CCOC(=O)c1ccccc1-c1c2ccc(=O)cc-2oc2cc(OC(=O)[C@H](CSCc3ccc(C)cc3)NC(=O)OC(C)(C)C)ccc12 | C1CCOC1 | 431 | 518 | 2.49 | 0.006 | 4.01 |  |  |  |  | 667.77678 | doi:10.3390/chemosensors6030026
1096 | CCOC(=O)c1ccccc1-c1c2ccc(=O)cc-2oc2cc(OC(=O)[C@H](CSCc3ccc(C)cc3)NC(=O)OC(C)(C)C)ccc12 | CCO | 435 | 516 | 3.29 | 0.043 | 3.89 |  |  |  |  | 667.77678 | doi:10.3390/chemosensors6030026
1097 | CCOC(=O)c1ccccc1-c1c2ccc(=O)cc-2oc2cc(OC(=O)[C@H](CSCc3ccc(C)cc3)NC(=O)OC(C)(C)C)ccc12 | CC#N | 431 | 521 | 2.97 | 0.004 | 4.01 |  |  |  |  | 667.77678 | doi:10.3390/chemosensors6030026
1098 | CCOC(=O)c1ccccc1-c1c2ccc(=O)cc-2oc2cc(OC(=O)[C@H](CSCc3ccc(C)cc3)NC(=O)OC(C)(C)C)ccc12 | CS(C)=O | 457 | 549 | 4.06 | 0.025 | 4.04 |  |  |  |  | 667.77678 | doi:10.3390/chemosensors6030026
1099 | CCCCOC(=O)c1ccccc1-c1c2ccc(=[N+](CC)CC)cc-2oc2cc(N(CC)CC)ccc12 | CCO | 543 | 572 | 2.92 | 0.71 | [5 empty] | 499.67266 | http://dx.doi.org/10.1016/j.jlumin.2013.07.066
1100 | CCOC(=O)c1ccccc1-c1c2ccc(=[N+](CC)CC)cc-2oc2cc(N(CC)CC)ccc12 | CCO | 541 | 571 | 2.94 | 0.69 | [5 empty] | 471.6189 | http://dx.doi.org/10.1016/j.jlumin.2013.07.066
1101 | CCN(CC)c1ccc2c(-c3ccc(S(=O)(=O)[O-])cc3S(=O)(=O)[O-])c3ccc(=[N+](CC)CC)cc-3oc2c1 | CCO | 552 | 578 | 2.96 | 0.68 | [5 empty] | 557.66626 | http://dx.doi.org/10.1016/j.jlumin.2013.07.066
1102 | CCN(CC)c1ccc2c(-c3ccccc3C(=O)[O-])c3ccc(=[N+](CC)CC)cc-3oc2c1 | CCO | 539 | 571 | 2.96 | 0.66 |  |  |  | 36.7 | 36.9 | 442.5572 | http://dx.doi.org/10.1016/j.jlumin.2013.07.066
1103 | CCN(CC)c1ccc2c(-c3ccc(S(=O)(=O)O)cc3S(=O)(=O)[O-])c3ccc(=[N+](CC)CC)cc-3oc2c1 | CCO | 556 | 581 | 3 | 0.66 |  |  |  | 31.4 | 32.5 | 558.6742 | http://dx.doi.org/10.1016/j.jlumin.2013.07.066
1104 | CCNc1cc2oc3c/c(=[NH+]\CC)c(C)cc-3c(-c3ccccc3C(=O)OCC)c2cc1C | CCO | 527 | 552 | 3.96 | 0.95 |  |  |  | 33.6 | 40.4 | 443.56514 | http://dx.doi.org/10.1016/j.jlumin.2013.07.066
1105 | COC(=O)c1ccccc1-c1c2ccc(=[NH2+])cc-2oc2cc(N)ccc12 | CCO | 506 | 529 | 3.99 | 0.88 |  |  |  | 30.9 | 36.1 | 345.37698 | http://dx.doi.org/10.1016/j.jlumin.2013.07.066
1106 | Nc1ccc2c(-c3ccccc3C(=O)[O-])c3ccc(=[NH2+])cc-3oc2c1 | CCO | 499 | 525 | 4 | 0.88 |  |  |  | 35.6 | 34 | 330.34216 | http://dx.doi.org/10.1016/j.jlumin.2013.07.066
1107 | O=C([O-])c1ccccc1C1=c2cc3c4c(c2Oc2c1cc1c5c2CCCN5CCC1)CCC[N+]=4CCC3 | CCO | 564 | 593 | 4.74 | 0.98 |  |  |  | 37.3 | 36.1 | 490.6012 | http://dx.doi.org/10.1016/j.jlumin.2013.07.066
1108 | CCN(CC)c1ccc2cc3ccc(=[N+](CC)CC)cc-3oc2c1 | CCO | 526 | 557 | 3.89 | 0.95 | [5 empty] | 323.45838 | http://dx.doi.org/10.1016/j.jlumin.2013.07.066
1109 | CCCCOC(=O)c1ccccc1-c1c2ccc(=[N+](CC)CC)cc-2oc2cc(N(CC)CC)ccc12 | O | 558 | 584 | 1.67 | 0.3 | [5 empty] | 499.67266 | http://dx.doi.org/10.1016/j.jlumin.2013.07.066
1110 | CCOC(=O)c1ccccc1-c1c2ccc(=[N+](CC)CC)cc-2oc2cc(N(CC)CC)ccc12 | O | 552 | 581 | 1.74 | 0.34 | [5 empty] | 471.6189 | http://dx.doi.org/10.1016/j.jlumin.2013.07.066
1111 | CCN(CC)c1ccc2c(-c3ccc(S(=O)(=O)[O-])cc3S(=O)(=O)[O-])c3ccc(=[N+](CC)CC)cc-3oc2c1 | O | 562 | 588 | 1.49 | 0.3 | [5 empty] | 557.66626 | http://dx.doi.org/10.1016/j.jlumin.2013.07.066
1112 | CCN(CC)c1ccc2c(-c3ccccc3C(=O)[O-])c3ccc(=[N+](CC)CC)cc-3oc2c1 | O | 554 | 580 | 1.75 | 0.36 | [5 empty] | 442.5572 | http://dx.doi.org/10.1016/j.jlumin.2013.07.066
1113 | CCN(CC)c1ccc2c(-c3ccc(S(=O)(=O)O)cc3S(=O)(=O)[O-])c3ccc(=[N+](CC)CC)cc-3oc2c1 | O | 554 | 591 | 1.78 | 0.36 | [5 empty] | 558.6742 | http://dx.doi.org/10.1016/j.jlumin.2013.07.066
1114 | CCNc1cc2oc3c/c(=[NH+]\CC)c(C)cc-3c(-c3ccccc3C(=O)OCC)c2cc1C | O | 525 | 554 | 4.22 | 0.95 | [5 empty] | 443.56514 | http://dx.doi.org/10.1016/j.jlumin.2013.07.066
1115 | COC(=O)c1ccccc1-c1c2ccc(=[NH2+])cc-2oc2cc(N)ccc12 | O | 497 | 527 | 4.2 | 0.89 | [5 empty] | 345.37698 | http://dx.doi.org/10.1016/j.jlumin.2013.07.066
1116 | Nc1ccc2c(-c3ccccc3C(=O)[O-])c3ccc(=[NH2+])cc-3oc2c1 | O | 497 | 523 | 4.28 | 0.85 | [5 empty] | 330.34216 | http://dx.doi.org/10.1016/j.jlumin.2013.07.066
1117 | O=C([O-])c1ccccc1C1=c2cc3c4c(c2Oc2c1cc1c5c2CCCN5CCC1)CCC[N+]=4CCC3 | O | 575 | 604 | 4.91 | 0.99 | [5 empty] | 490.6012 | http://dx.doi.org/10.1016/j.jlumin.2013.07.066
1118 | CCN(CC)c1ccc2cc3ccc(=[N+](CC)CC)cc-3oc2c1 | O | 550 | 555 | 4.07 | 0.94 | [5 empty] | 323.45838 | http://dx.doi.org/10.1016/j.jlumin.2013.07.066
1119 | CCCCOC(=O)c1ccccc1-c1c2ccc(=[N+](CC)CC)cc-2oc2cc(N(CC)CC)ccc12 | CC#N | 555 | 581 | 1.61 | 0.36 | [5 empty] | 499.67266 | http://dx.doi.org/10.1016/j.jlumin.2013.07.066
1120 | CCOC(=O)c1ccccc1-c1c2ccc(=[N+](CC)CC)cc-2oc2cc(N(CC)CC)ccc12 | CC#N | 555 | 581 | 1.69 | 0.39 | [5 empty] | 471.6189 | http://dx.doi.org/10.1016/j.jlumin.2013.07.066
1121 | CCN(CC)c1ccc2c(-c3ccc(S(=O)(=O)[O-])cc3S(=O)(=O)[O-])c3ccc(=[N+](CC)CC)cc-3oc2c1 | CC#N | 548 | 573 | 2.46 | 0.52 | [5 empty] | 557.66626 | http://dx.doi.org/10.1016/j.jlumin.2013.07.066
1122 | CCN(CC)c1ccc2c(-c3ccccc3C(=O)[O-])c3ccc(=[N+](CC)CC)cc-3oc2c1 | CC#N | 555 | 579 | 1.74 | 0.4 | [5 empty] | 442.5572 | http://dx.doi.org/10.1016/j.jlumin.2013.07.066
1123 | CCN(CC)c1ccc2c(-c3ccc(S(=O)(=O)O)cc3S(=O)(=O)[O-])c3ccc(=[N+](CC)CC)cc-3oc2c1 | CC#N | 551 | 575 | 2.47 | 0.58 | [5 empty] | 558.6742 | http://dx.doi.org/10.1016/j.jlumin.2013.07.066
1124 | CCNc1cc2oc3c/c(=[NH+]\CC)c(C)cc-3c(-c3ccccc3C(=O)OCC)c2cc1C | CC#N | 524 | 552 | 4.18 | 0.94 | [5 empty] | 443.56514 | http://dx.doi.org/10.1016/j.jlumin.2013.07.066
1125 | COC(=O)c1ccccc1-c1c2ccc(=[NH2+])cc-2oc2cc(N)ccc12 | CC#N | 500 | 525 | 4.1 | 1 | [5 empty] | 345.37698 | http://dx.doi.org/10.1016/j.jlumin.2013.07.066
1126 | Nc1ccc2c(-c3ccccc3C(=O)[O-])c3ccc(=[NH2+])cc-3oc2c1 | CC#N | 500 | 523 | 4.03 | 0.95 | [5 empty] | 330.34216 | http://dx.doi.org/10.1016/j.jlumin.2013.07.066
1127 | O=C([O-])c1ccccc1C1=c2cc3c4c(c2Oc2c1cc1c5c2CCCN5CCC1)CCC[N+]=4CCC3 | CC#N | 577 | 603 | 5.25 | 1 | [5 empty] | 490.6012 | http://dx.doi.org/10.1016/j.jlumin.2013.07.066
1128 | CCN(CC)c1ccc2cc3ccc(=[N+](CC)CC)cc-3oc2c1 | CC#N | 525 | 549 | 4.18 | 0.85 | [5 empty] | 323.45838 | http://dx.doi.org/10.1016/j.jlumin.2013.07.066
1129 | CCCCOC(=O)c1ccccc1-c1c2ccc(=[N+](CC)CC)cc-2oc2cc(N(CC)CC)ccc12 | CN(C)C=O | 562 | 588 | 1.92 | 0.35 | [5 empty] | 499.67266 | http://dx.doi.org/10.1016/j.jlumin.2013.07.066
1130 | CCOC(=O)c1ccccc1-c1c2ccc(=[N+](CC)CC)cc-2oc2cc(N(CC)CC)ccc12 | CN(C)C=O | 560 | 585 | 2.16 | 0.39 | [5 empty] | 471.6189 | http://dx.doi.org/10.1016/j.jlumin.2013.07.066
1131 | CCN(CC)c1ccc2c(-c3ccc(S(=O)(=O)[O-])cc3S(=O)(=O)[O-])c3ccc(=[N+](CC)CC)cc-3oc2c1 | CN(C)C=O | 552 | 574 | 2.84 | 0.51 | [5 empty] | 557.66626 | http://dx.doi.org/10.1016/j.jlumin.2013.07.066
1132 | CCN(CC)c1ccc2c(-c3ccccc3C(=O)[O-])c3ccc(=[N+](CC)CC)cc-3oc2c1 | CN(C)C=O | 560 | 588 | 2.33 | 0.42 | [5 empty] | 442.5572 | http://dx.doi.org/10.1016/j.jlumin.2013.07.066
1133 | CCN(CC)c1ccc2c(-c3ccc(S(=O)(=O)O)cc3S(=O)(=O)[O-])c3ccc(=[N+](CC)CC)cc-3oc2c1 | CN(C)C=O | 554 | 576 | 2.91 | 0.54 | [5 empty] | 558.6742 | http://dx.doi.org/10.1016/j.jlumin.2013.07.066
1134 | CCNc1cc2oc3c/c(=[NH+]\CC)c(C)cc-3c(-c3ccccc3C(=O)OCC)c2cc1C | CN(C)C=O | 534 | 532 | 3.86 | 0.75 | [5 empty] | 443.56514 | http://dx.doi.org/10.1016/j.jlumin.2013.07.066
1135 | COC(=O)c1ccccc1-c1c2ccc(=[NH2+])cc-2oc2cc(N)ccc12 | CN(C)C=O | 515 | 538 | 3.74 | 0.74 | [5 empty] | 345.37698 | http://dx.doi.org/10.1016/j.jlumin.2013.07.066
1136 | Nc1ccc2c(-c3ccccc3C(=O)[O-])c3ccc(=[NH2+])cc-3oc2c1 | CN(C)C=O | 515 | 536 | 3.68 | 0.84 | [5 empty] | 330.34216 | http://dx.doi.org/10.1016/j.jlumin.2013.07.066
1137 | O=C([O-])c1ccccc1C1=c2cc3c4c(c2Oc2c1cc1c5c2CCCN5CCC1)CCC[N+]=4CCC3 | CN(C)C=O | 580 | 608 | 4.78 | 1 | [5 empty] | 490.6012 | http://dx.doi.org/10.1016/j.jlumin.2013.07.066
1138 | CCN(CC)c1ccc2cc3ccc(=[N+](CC)CC)cc-3oc2c1 | CN(C)C=O | 535 | 532 | 3.87 | 0.74 | [5 empty] | 323.45838 | http://dx.doi.org/10.1016/j.jlumin.2013.07.066
1139 | F[B-]1(F)OC(c2ccc3c(c2)Cc2ccccc2-3)=CC(c2ccccc2)=[O+]1 | CC#N | 412 | 491 | 2.6 | 0.96 | 4.805500858 |  |  | 50.8 | 74.4 | 360.1661 | http://dx.doi.org/10.1016/j.tetlet.2016.03.011
1140 | COc1ccc(C2=[O+][B-](F)(F)OC(c3ccc4c(c3)Cc3ccccc3-4)=C2)cc1 | CC#N | 424 | 466 | 1.6 | 0.94 | 4.855519156 |  |  | 54.4 | 56 | 390.19198 | http://dx.doi.org/10.1016/j.tetlet.2016.03.011
1141 | N#CC1=c2cc3c4c(c2Oc2c1cc1c5c2CCCN5CCC1)CCC[N+]=4CCC3 | CCO | 682 | 700 | 1.93 | 0.25 | [5 empty] | 396.51244 | doi:10.1016/j.tet.2012.05.072
1142 | Nc1ccc2nc3c4ccccc4c(=[NH2+])cc-3oc2c1 | CCO | 600 | 619 |  | 0.582 | [5 empty] | 262.29128 | doi:10.1016/j.tet.2012.05.072
1143 | O=Cc1ccc2ccc3cccc4ccc1c2c34 | CCCCCC | 387 | 386 | 7.4336 | 0.002 |  |  |  |  | 28.6 | 230.2654 | doi:10.1016/j.tet.2012.05.072
1144 | O=Cc1ccc2ccc3cccc4ccc1c2c34 | ClCCl | 392 | 417 | 3.4488 | 0.008 |  |  |  |  | 47.6 | 230.2654 | doi:10.1016/j.tet.2012.05.072
1145 | O=Cc1ccc2ccc3cccc4ccc1c2c34 | C1CCOC1 | 391 | 405 | 127.078 | 0.002 |  |  |  |  | 33.1 | 230.2654 | doi:10.1016/j.tet.2012.05.072
1146 | O=Cc1ccc2ccc3cccc4ccc1c2c34 | Cc1ccccc1 | 391 | 411 | 15.2752 | 0.003 |  |  |  |  | 44.4 | 230.2654 | doi:10.1016/j.tet.2012.05.072
1147 | O=Cc1ccc2ccc3cccc4ccc1c2c34 | CO | 389 | 455 | 0.953216 | 0.1 |  |  |  |  | 63.6 | 230.2654 | doi:10.1016/j.tet.2012.05.072
1148 | O=Cc1ccc2ccc3cccc4ccc1c2c34 | CCO | 389 | 448 | 6.44 | 0.061 |  |  |  |  | 62.9 | 230.2654 | doi:10.1016/j.tet.2012.05.072
1149 | O=Cc1ccc2ccc3cccc4ccc1c2c34 | CC#N | 390 | 418 | 8.7641 | 0.006 |  |  |  |  | 50.9 | 230.2654 | doi:10.1016/j.tet.2012.05.072
1150 | O=Cc1ccc2ccc3cccc4ccc1c2c34 | CN(C)C=O | 390 | 418 | 64.8374 | 0.002 |  |  |  |  | 51.6 | 230.2654 | doi:10.1016/j.tet.2012.05.072
1151 | CC(=O)c1ccc2ccc3cccc4ccc1c2c34 | CCCCCC | 384 | 387 | 6.5551 | 0.002 |  |  |  |  | 10.3 | 244.29228 | doi:10.1016/j.tet.2012.05.072
1152 | CC(=O)c1ccc2ccc3cccc4ccc1c2c34 | ClCCl | 385 | 396 | 4.8036 | 0.002 |  |  |  |  | 48.2 | 244.29228 | doi:10.1016/j.tet.2012.05.072
1153 | CC(=O)c1ccc2ccc3cccc4ccc1c2c34 | C1CCOC1 | 384 | 387 | 13.378 | 0.002 |  |  |  |  | 26.3 | 244.29228 | doi:10.1016/j.tet.2012.05.072
1154 | CC(=O)c1ccc2ccc3cccc4ccc1c2c34 | Cc1ccccc1 | 387 | 392 | 2.798 | 0.003 |  |  |  |  | 38.2 | 244.29228 | doi:10.1016/j.tet.2012.05.072
1155 | CC(=O)c1ccc2ccc3cccc4ccc1c2c34 | CO | 385 | 443 | 0.538 | 0.014 |  |  |  |  | 65.5 | 244.29228 | doi:10.1016/j.tet.2012.05.072
1156 | CC(=O)c1ccc2ccc3cccc4ccc1c2c34 | CCO | 383 | 436 | 0.784219 | 0.012 |  |  |  |  | 63.9 | 244.29228 | doi:10.1016/j.tet.2012.05.072
1157 | CC(=O)c1ccc2ccc3cccc4ccc1c2c34 | CC#N | 382 | 390 | 9.4731 | 0.002 |  |  |  |  | 41.9 | 244.29228 | doi:10.1016/j.tet.2012.05.072
1158 | CC(=O)c1ccc2ccc3cccc4ccc1c2c34 | CN(C)C=O | 384 | 392 | 5.3374 | 0.002 |  |  |  |  | 49.5 | 244.29228 | doi:10.1016/j.tet.2012.05.072
1159 | O=C(O)c1ccc2ccc3cccc4ccc1c2c34 | CCCCCC | 381 | 387 | 8.68 | 0.56 |  |  |  |  | 6.9 | 246.2644 | doi:10.1016/j.tet.2012.05.072
1160 | O=C(O)c1ccc2ccc3cccc4ccc1c2c34 | ClCCl | 382 | 394 | 5.12 | 0.63 |  |  |  |  | 35.3 | 246.2644 | doi:10.1016/j.tet.2012.05.072
1161 | O=C(O)c1ccc2ccc3cccc4ccc1c2c34 | C1CCOC1 | 379 | 387 | 10.57 | 0.57 |  |  |  |  | 26.8 | 246.2644 | doi:10.1016/j.tet.2012.05.072
1162 | O=C(O)c1ccc2ccc3cccc4ccc1c2c34 | Cc1ccccc1 | 382 | 392 | 7.14 | 0.73 |  |  |  |  | 31.1 | 246.2644 | doi:10.1016/j.tet.2012.05.072
1163 | O=C(O)c1ccc2ccc3cccc4ccc1c2c34 | CO | 339 | 380 | 15.49 | 0.097 |  |  |  |  | 27.1 | 246.2644 | doi:10.1016/j.tet.2012.05.072
1164 | O=C(O)c1ccc2ccc3cccc4ccc1c2c34 | CCO | 340 | 380 | 7.7838 | 0.038 |  |  |  |  | 27.1 | 246.2644 | doi:10.1016/j.tet.2012.05.072
1165 | O=C(O)c1ccc2ccc3cccc4ccc1c2c34 | CC#N | 379 | 389 | 9 | 0.11 |  |  |  |  | 32.6 | 246.2644 | doi:10.1016/j.tet.2012.05.072
1166 | O=C(O)c1ccc2ccc3cccc4ccc1c2c34 | CN(C)C=O | 377 | 388 | 8.4304 | 0.003 |  |  |  |  | 29.7 | 246.2644 | doi:10.1016/j.tet.2012.05.072
1167 | COC(=O)c1ccc2ccc3cccc4ccc1c2c34 | CCCCCC | 379 | 385 | 10.34 | 0.63 |  |  |  |  | 6.1 | 260.29128 | doi:10.1016/j.tet.2012.05.072
1168 | COC(=O)c1ccc2ccc3cccc4ccc1c2c34 | ClCCl | 379 | 390 | 6.32 | 0.56 |  |  |  |  | 29.8 | 260.29128 | doi:10.1016/j.tet.2012.05.072
1169 | COC(=O)c1ccc2ccc3cccc4ccc1c2c34 | C1CCOC1 | 379 | 388 | 9.22 | 0.68 |  |  |  |  | 26.7 | 260.29128 | doi:10.1016/j.tet.2012.05.072
1170 | COC(=O)c1ccc2ccc3cccc4ccc1c2c34 | Cc1ccccc1 | 381 | 390 | 8.34 | 0.76 |  |  |  |  | 29.3 | 260.29128 | doi:10.1016/j.tet.2012.05.072
1171 | COC(=O)c1ccc2ccc3cccc4ccc1c2c34 | CO | 379 | 392 | 7.82 | 0.69 |  |  |  |  | 38.4 | 260.29128 | doi:10.1016/j.tet.2012.05.072
1172 | COC(=O)c1ccc2ccc3cccc4ccc1c2c34 | CCO | 380 | 391 | 7.82 | 0.81 |  |  |  |  | 36.4 | 260.29128 | doi:10.1016/j.tet.2012.05.072
1173 | COC(=O)c1ccc2ccc3cccc4ccc1c2c34 | CC#N | 379 | 389 | 9.36 | 0.79 |  |  |  |  | 29.4 | 260.29128 | doi:10.1016/j.tet.2012.05.072
1174 | COC(=O)c1ccc2ccc3cccc4ccc1c2c34 | CN(C)C=O | 380 | 391 | 7.7 | 0.74 |  |  |  |  | 33.5 | 260.29128 | doi:10.1016/j.tet.2012.05.072
1175 | CCN(CC)c1ccc(-c2c3c(n4ccc(C(C)=O)cc24)C(=O)N(CCCNC(=O)OC(C)(C)C)C3)cc1 | CO | 441 |  |  | 0 | [5 empty] | 518.65572 | http://dx.doi.org/10.1002/anie.201308826
1176 | CC(=O)c1ccn2c3c(c(-c4ccc(N)cc4)c2c1)CN(CCCNC(=O)OC(C)(C)C)C3=O | CO | 419 | 546 |  | 0.03 |  |  |  |  | 108.4 | 462.5482 | http://dx.doi.org/10.1002/anie.201308826
1177 | CC(=O)c1ccn2c3c(c(-c4ccc(O)cc4)c2c1)CN(CCCNC(=O)OC(C)(C)C)C3=O | CO | 413 | 572 |  | 0.12 |  |  |  |  | 109.8 | 463.53226 | http://dx.doi.org/10.1002/anie.201308826
1178 | COc1ccc(-c2c3c(n4ccc(C(C)=O)cc24)C(=O)N(CCCNC(=O)OC(C)(C)C)C3)cc1 | CO | 412 | 555 |  | 0.2 |  |  |  |  | 107 | 477.55914 | http://dx.doi.org/10.1002/anie.201308826
1179 | CC(=O)c1ccn2c3c(c(-c4ccc(C)cc4)c2c1)CN(CCCNC(=O)OC(C)(C)C)C3=O | CO | 404 | 534 |  | 0.38 |  |  |  |  | 99.1 | 461.56014 | http://dx.doi.org/10.1002/anie.201308826
1180 | CC(=O)c1ccn2c3c(c(-c4ccccc4)c2c1)CN(CCCNC(=O)OC(C)(C)C)C3=O | CO | 403 | 523 |  | 0.5 |  |  |  |  | 92.7 | 447.53326 | http://dx.doi.org/10.1002/anie.201308826
1181 | CC(=O)c1ccn2c3c(c(-c4ccc(F)cc4)c2c1)CN(CCCNC(=O)OC(C)(C)C)C3=O | CO | 402 | 525 |  | 0.47 |  |  |  |  | 97 | 465.52332 | http://dx.doi.org/10.1002/anie.201308826
1182 | CC(=O)c1ccn2c3c(c(-c4ccc(C(F)(F)F)cc4)c2c1)CN(CCCNC(=O)OC(C)(C)C)C3=O | CO | 405 | 514 |  | 0.64 |  |  |  |  | 92 | 515.53032 | http://dx.doi.org/10.1002/anie.201308826
1183 | CC(=O)c1ccn2c3c(c(-c4ccc(C#N)cc4)c2c1)CN(CCCNC(=O)OC(C)(C)C)C3=O | CO | 398 | 512 |  | 0.63 |  |  |  |  | 94.1 | 472.54332 | http://dx.doi.org/10.1002/anie.201308826
1184 | CC(=O)c1ccn2c3c(c(-c4ccc(C#N)c(C#N)c4)c2c1)CN(CCCNC(=O)OC(C)(C)C)C3=O | CO | 402 | 500 |  | 0.72 |  |  |  |  | 83.4 | 497.55338 | http://dx.doi.org/10.1002/anie.201308826
1185 | c1ccc(-c2ccc(-c3cc(-c4ccccn4)nc(-c4ccccn4)c3)cc2)cc1 | ClCCl | 291 | 360 | 2.14 | 0.18 | 4.89 |  |  |  |  | 385.46886 | DOI: 10.1039/c6cp04252j
1186 | Fc1ccc(-c2ccc(-c3cc(-c4ccccn4)nc(-c4ccccn4)c3)cc2)c(F)c1 | ClCCl | 287 | 358 | 1.77 | 0.16 | 4.86 |  |  |  |  | 421.44898 | DOI: 10.1039/c6cp04252j
1187 | FC(F)(F)c1ccc(-c2ccc(-c3cc(-c4ccccn4)nc(-c4ccccn4)c3)cc2)cc1 | ClCCl | 289 | 359 | 1.48 | 0.17 | 4.87 |  |  |  |  | 453.46592 | DOI: 10.1039/c6cp04252j
1188 | COc1ccc(-c2ccc(-c3cc(-c4ccccn4)nc(-c4ccccn4)c3)cc2)cc1 | ClCCl | 298 | 403 | 2.15 | 0.5 | 4.71 |  |  |  |  | 415.49474 | DOI: 10.1039/c6cp04252j
1189 | CCCCCCn1c2ccccc2c2cc(-c3ccc(-c4cc(-c5ccccn5)nc(-c5ccccn5)c4)cc3)ccc21 | ClCCl | 296 | 447 | 1.51 | 0.73 | 4.52 |  |  |  |  | 558.72696 | DOI: 10.1039/c6cp04252j
1190 | CCCCCCC1(CCCCCC)c2ccccc2-c2ccc(-c3ccc(-c4cc(-c5ccccn5)nc(-c5ccccn5)c4)cc3)cc21 | ClCCl | 327 | 409 | 0.77 | 0.92 | 4.56 |  |  |  |  | 641.90018 | DOI: 10.1039/c6cp04252j
1191 | c1ccc(N(c2ccccc2)c2ccc(-c3ccc(-c4cc(-c5ccccn5)nc(-c5ccccn5)c4)cc3)cc2)cc1 | ClCCl | 284 | 489 | 2.68 | 0.6 | 4.6 |  |  |  |  | 552.67932 | DOI: 10.1039/c6cp04252j
1192 | C(=C/c1nc(-c2ccccc2)[nH]c1/C=C/c1ccccc1)\c1ccccc1 | ClCCl | 365 | 452.4 |  | 0.43 | 4.623941541 |  |  |  | 75.7 | 348.4478 | https://doi.org/10.1016/j.saa.2019.03.043
1193 | O=[N+]([O-])c1ccc(-c2nc(/C=C/c3ccccc3)c(/C=C/c3ccccc3)[nH]2)cc1 | ClCCl | 435 |  |  | 0 | 4.162504665 |  |  |  |  | 393.44486 | https://doi.org/10.1016/j.saa.2019.03.043
1194 | Cc1ccc(-c2nc(/C=C/c3ccccc3)c(/C=C/c3ccccc3)[nH]2)cc1 | ClCCl | 355 | 468 |  | 0.56 | 4.355221572 |  |  |  | 85.2 | 362.47468 | https://doi.org/10.1016/j.saa.2019.03.043
1195 | Cc1ccc(/C=C/c2nc(-c3ccccc3)[nH]c2/C=C/c2ccc(C)cc2)cc1 | ClCCl | 365 | 455.6 |  | 0.49 | 4.496195984 |  |  |  | 88.1 | 376.50156 | https://doi.org/10.1016/j.saa.2019.03.043
1196 | Cc1ccc(/C=C/c2nc(-c3ccc([N+](=O)[O-])cc3)[nH]c2/C=C/c2ccc(C)cc2)cc1 | ClCCl | 445 |  |  | 0 | 4.030842503 |  |  |  |  | 421.49862 | https://doi.org/10.1016/j.saa.2019.03.043
1197 | Cc1ccc(/C=C/c2nc(-c3cccc([N+](=O)[O-])c3)[nH]c2/C=C/c2ccc(C)cc2)cc1 | ClCCl | 370 |  |  | 0 | 4.897335631 |  |  |  |  | 421.49862 | https://doi.org/10.1016/j.saa.2019.03.043
1198 | Cc1ccc(/C=C/c2nc(-c3ccc(C)cc3)[nH]c2/C=C/c2ccc(C)cc2)cc1 | ClCCl | 365 | 479.7 |  | 0.46 | 4.227912402 |  |  |  | 85.9 | 390.52844 | https://doi.org/10.1016/j.saa.2019.03.043
1199 | COc1ccc(/C=C/c2nc(-c3ccccc3)[nH]c2/C=C/c2ccc(OC)cc2)cc1 | ClCCl | 380 | 490 |  | 0.33 | 4.833548696 |  |  |  | 106 | 408.49956 | https://doi.org/10.1016/j.saa.2019.03.043
1200 | COc1ccc(/C=C/c2nc(-c3ccc([N+](=O)[O-])cc3)[nH]c2/C=C/c2ccc(OC)cc2)cc1 | ClCCl | 455 |  |  | 0 | 4.194403326 |  |  |  |  | 453.49662 | https://doi.org/10.1016/j.saa.2019.03.043
1201 | COc1ccc(/C=C/c2nc(-c3ccc(C)cc3)[nH]c2/C=C/c2ccc(OC)cc2)cc1 | ClCCl | 375 | 493 |  | 0.26 | 4.795212428 |  |  |  | 95 | 422.52644 | https://doi.org/10.1016/j.saa.2019.03.043
1202 | Clc1ccc(/C=C/c2nc(-c3ccccc3)[nH]c2/C=C/c2ccc(Cl)cc2)cc1 | ClCCl | 375 | 465.6 |  | 0.4 | 4.725298943 |  |  |  | 93.6 | 417.33792 | https://doi.org/10.1016/j.saa.2019.03.043
1203 | O=[N+]([O-])c1ccc(-c2nc(/C=C/c3ccc(Cl)cc3)c(/C=C/c3ccc(Cl)cc3)[nH]2)cc1 | ClCCl | 425 |  |  | 0 | 4.637669814 |  |  |  |  | 462.33498 | https://doi.org/10.1016/j.saa.2019.03.043
1204 | Cc1ccc(-c2nc(/C=C/c3ccc(Cl)cc3)c(/C=C/c3ccc(Cl)cc3)[nH]2)cc1 | ClCCl | 385 | 467.5 |  | 0.22 | 4.907733737 |  |  |  | 84.2 | 431.3648 | https://doi.org/10.1016/j.saa.2019.03.043
1205 | CCC(=O)c1ccc2cc(N(C)C)ccc2c1 | CCCCCC | 338 | 389 | 0.29 | 0.02 |  |  |  |  | 47.4 | 227.30598 | DOI: 10.1002/chem.201301020
1206 | CCC(=O)c1ccc2cc(N(C)C)ccc2c1 | Cc1ccccc1 | 345 | 416 | 2.33 | 0.52 |  |  |  |  | 53 | 227.30598 | DOI: 10.1002/chem.201301020
1207 | CCC(=O)c1ccc2cc(N(C)C)ccc2c1 | C1CCOC1 | 346 | 432 | 3.58 | 0.83 |  |  |  |  | 57.9 | 227.30598 | DOI: 10.1002/chem.201301020
1208 | CCC(=O)c1ccc2cc(N(C)C)ccc2c1 | ClC(Cl)Cl | 358 | 439 | 3.09 | 0.88 |  |  |  |  | 60.7 | 227.30598 | DOI: 10.1002/chem.201301020
1209 | CCC(=O)c1ccc2cc(N(C)C)ccc2c1 | ClCCl | 355 | 441 | 3.44 | 0.94 |  |  |  |  | 58.9 | 227.30598 | DOI: 10.1002/chem.201301020
1210 | CCC(=O)c1ccc2cc(N(C)C)ccc2c1 | CN(C)C=O | 350 | 458 | 3.85 | 0.92 |  |  |  |  | 64.6 | 227.30598 | DOI: 10.1002/chem.201301020
1211 | CCC(=O)c1ccc2cc(N(C)C)ccc2c1 | CC#N | 347 | 458 | 3.96 | 0.94 |  |  |  |  | 64.6 | 227.30598 | DOI: 10.1002/chem.201301020
1212 | CCC(=O)c1ccc2cc(N(C)C)ccc2c1 | CCO | 362 | 490 | 3.65 | 0.95 |  |  |  |  | 73.3 | 227.30598 | DOI: 10.1002/chem.201301020
1213 | CCC(=O)c1ccc2cc(N(C)C)ccc2c1 | CO | 362 | 504 | 3.04 | 0.71 |  |  |  |  | 76.5 | 227.30598 | DOI: 10.1002/chem.201301020
1214 | CCCCc1cc(C=O)c2ccc3c(CCCC)cc(N4CCCCC4)c4ccc1c2c34 | CCCCCC | 425 | 488 | 4.02 | 0.93 |  |  |  |  | 61.8 | 425.6139 | DOI: 10.1002/chem.201301020
1215 | CCCCc1cc(C=O)c2ccc3c(CCCC)cc(N4CCCCC4)c4ccc1c2c34 | Cc1ccccc1 | 434 | 521 | 4.37 | 0.95 |  |  |  |  | 69.1 | 425.6139 | DOI: 10.1002/chem.201301020
1216 | CCCCc1cc(C=O)c2ccc3c(CCCC)cc(N4CCCCC4)c4ccc1c2c34 | C1CCOC1 | 432 | 540 | 5.15 | 0.98 |  |  |  |  | 70.9 | 425.6139 | DOI: 10.1002/chem.201301020
1217 | CCCCc1cc(C=O)c2ccc3c(CCCC)cc(N4CCCCC4)c4ccc1c2c34 | ClC(Cl)Cl | 442 | 562 | 5.38 | 0.97 |  |  |  |  | 79.3 | 425.6139 | DOI: 10.1002/chem.201301020
1218 | CCCCc1cc(C=O)c2ccc3c(CCCC)cc(N4CCCCC4)c4ccc1c2c34 | ClCCl | 440 | 562 | 5.52 | 0.95 |  |  |  |  | 76.5 | 425.6139 | DOI: 10.1002/chem.201301020
1219 | CCCCc1cc(C=O)c2ccc3c(CCCC)cc(N4CCCCC4)c4ccc1c2c34 | CN(C)C=O | 437 | 575 | 5.78 | 0.94 |  |  |  |  | 77.5 | 425.6139 | DOI: 10.1002/chem.201301020
1220 | CCCCc1cc(C=O)c2ccc3c(CCCC)cc(N4CCCCC4)c4ccc1c2c34 | CC#N | 434 | 576 | 5.99 | 0.95 |  |  |  |  | 80.4 | 425.6139 | DOI: 10.1002/chem.201301020
1221 | CCCCc1cc(C=O)c2ccc3c(CCCC)cc(N4CCCCC4)c4ccc1c2c34 | CCO | 435 | 601 | 5.79 | 0.8 |  |  |  |  | 94.7 | 425.6139 | DOI: 10.1002/chem.201301020
1222 | CCCCc1cc(C=O)c2ccc3c(CCCC)cc(N4CCCCC4)c4ccc1c2c34 | CO | 434 | 614 | 5.32 | 0.7 |  |  |  |  | 95.8 | 425.6139 | DOI: 10.1002/chem.201301020
1223 | CCCCc1cc(C(=O)CCC)c2ccc3c(CCCC)cc(N4CCCCC4)c4ccc1c2c34 | CCCCCC | 400 | 482 | 3.41 | 0.88 |  |  |  |  | 64.6 | 467.69454 | DOI: 10.1002/chem.201301020
1224 | CCCCc1cc(C(=O)CCC)c2ccc3c(CCCC)cc(N4CCCCC4)c4ccc1c2c34 | Cc1ccccc1 | 406 | 510 | 4.02 | 0.94 |  |  |  |  | 70.2 | 467.69454 | DOI: 10.1002/chem.201301020
1225 | CCCCc1cc(C(=O)CCC)c2ccc3c(CCCC)cc(N4CCCCC4)c4ccc1c2c34 | C1CCOC1 | 405 | 528 | 4.81 | 0.98 |  |  |  |  | 74.7 | 467.69454 | DOI: 10.1002/chem.201301020
1226 | CCCCc1cc(C(=O)CCC)c2ccc3c(CCCC)cc(N4CCCCC4)c4ccc1c2c34 | ClC(Cl)Cl | 409 | 545 | 4.82 | 0.96 |  |  |  |  | 81.4 | 467.69454 | DOI: 10.1002/chem.201301020
1227 | CCCCc1cc(C(=O)CCC)c2ccc3c(CCCC)cc(N4CCCCC4)c4ccc1c2c34 | ClCCl | 407 | 545 | 5.05 | 0.97 |  |  |  |  | 78.9 | 467.69454 | DOI: 10.1002/chem.201301020
1228 | CCCCc1cc(C(=O)CCC)c2ccc3c(CCCC)cc(N4CCCCC4)c4ccc1c2c34 | CN(C)C=O | 406 | 556 | 5.28 | 0.96 |  |  |  |  | 80.4 | 467.69454 | DOI: 10.1002/chem.201301020
1229 | CCCCc1cc(C(=O)CCC)c2ccc3c(CCCC)cc(N4CCCCC4)c4ccc1c2c34 | CC#N | 400 | 556 | 5.53 | 0.97 |  |  |  |  | 82.1 | 467.69454 | DOI: 10.1002/chem.201301020
1230 | CCCCc1cc(C(=O)CCC)c2ccc3c(CCCC)cc(N4CCCCC4)c4ccc1c2c34 | CCO | 404 | 587 | 5.87 | 0.91 |  |  |  |  | 95.8 | 467.69454 | DOI: 10.1002/chem.201301020
1231 | CCCCc1cc(C(=O)CCC)c2ccc3c(CCCC)cc(N4CCCCC4)c4ccc1c2c34 | CO | 401 | 601 | 5.7 | 0.85 |  |  |  |  | 96.5 | 467.69454 | DOI: 10.1002/chem.201301020
1232 | Cc1cc(O)c(C(=O)/C=C/c2ccccc2)c(=O)o1 | CC#N | 356 | 483 | [7 empty] | 256.25628 | http://dx.doi.org/10.1016/j.molstruc.2017.07.089
1233 | Cc1cc(O)c(C(=O)/C=C/c2ccccc2)c(=O)o1 | ClCCl | 358 | 466 | [7 empty] | 256.25628 | http://dx.doi.org/10.1016/j.molstruc.2017.07.089
1234 | COc1cccc(/C=C/C(=O)c2c(O)cc(C)oc2=O)c1 | CC#N | 373 | 500 | [7 empty] | 286.28216 | http://dx.doi.org/10.1016/j.molstruc.2017.07.089
1235 | COc1cccc(/C=C/C(=O)c2c(O)cc(C)oc2=O)c1 | ClCCl | 377 | 490 | [7 empty] | 286.28216 | http://dx.doi.org/10.1016/j.molstruc.2017.07.089
1236 | COc1ccc(/C=C/C(=O)c2c(O)cc(C)oc2=O)cc1 | CC#N | 380 | 488 | [7 empty] | 286.28216 | http://dx.doi.org/10.1016/j.molstruc.2017.07.089
1237 | COc1ccc(/C=C/C(=O)c2c(O)cc(C)oc2=O)cc1 | ClCCl | 384 | 487 | [7 empty] | 286.28216 | http://dx.doi.org/10.1016/j.molstruc.2017.07.089
1238 | Cc1cc(O)c(C(=O)/C=C/c2ccccc2O)c(=O)o1 | CC#N | 359 | 510 | [7 empty] | 272.25528 | http://dx.doi.org/10.1016/j.molstruc.2017.07.089
1239 | Cc1cc(O)c(C(=O)/C=C/c2ccccc2O)c(=O)o1 | ClCCl | 360 | 477 | [7 empty] | 272.25528 | http://dx.doi.org/10.1016/j.molstruc.2017.07.089
1240 | Cc1cc(O)c(C(=O)/C=C/c2ccc(O)c(O)c2)c(=O)o1 | CC#N | 390 | 518 | [7 empty] | 288.25428 | http://dx.doi.org/10.1016/j.molstruc.2017.07.089
1241 | Cc1cc(O)c(C(=O)/C=C/c2ccc(O)c(O)c2)c(=O)o1 | ClCCl | 387 | 493 | [7 empty] | 288.25428 | http://dx.doi.org/10.1016/j.molstruc.2017.07.089
1242 | Cc1cc(O)c(C(=O)/C=C/c2cccc(O)c2)c(=O)o1 | CC#N | 367 | 523 | [7 empty] | 272.25528 | http://dx.doi.org/10.1016/j.molstruc.2017.07.089
1243 | Cc1cc(O)c(C(=O)/C=C/c2cccc(O)c2)c(=O)o1 | ClCCl | 374 | 491 | [7 empty] | 272.25528 | http://dx.doi.org/10.1016/j.molstruc.2017.07.089
1244 | Cc1cc(O)c(C(=O)/C=C/c2ccc(Cl)cc2)c(=O)o1 | CC#N | 357 | 497 | [7 empty] | 290.70134 | http://dx.doi.org/10.1016/j.molstruc.2017.07.089
1245 | Cc1cc(O)c(C(=O)/C=C/c2ccc(Cl)cc2)c(=O)o1 | ClCCl | 360 | 478 | [7 empty] | 290.70134 | http://dx.doi.org/10.1016/j.molstruc.2017.07.089
1246 | Cc1cc(O)c(C(=O)/C=C/c2ccccc2Cl)c(=O)o1 | CC#N | 353 | 481 | [7 empty] | 290.70134 | http://dx.doi.org/10.1016/j.molstruc.2017.07.089
1247 | Cc1cc(O)c(C(=O)/C=C/c2ccccc2Cl)c(=O)o1 | ClCCl | 355 | 469 | [7 empty] | 290.70134 | http://dx.doi.org/10.1016/j.molstruc.2017.07.089
1248 | Cc1cc(O)c(C(=O)/C=C/c2ccc(Cl)cc2Cl)c(=O)o1 | CC#N | 349 | 473 | [7 empty] | 325.1464 | http://dx.doi.org/10.1016/j.molstruc.2017.07.089
1249 | Cc1cc(O)c(C(=O)/C=C/c2ccc(Cl)cc2Cl)c(=O)o1 | ClCCl | 350 | 472 | [7 empty] | 325.1464 | http://dx.doi.org/10.1016/j.molstruc.2017.07.089
1250 | Cc1cc(O)c(C(=O)/C=C/c2ccccc2[N+](=O)[O-])c(=O)o1 | CC#N | 352 | 480 | [7 empty] | 301.25334 | http://dx.doi.org/10.1016/j.molstruc.2017.07.089
1251 | Cc1cc(O)c(C(=O)/C=C/c2ccccc2[N+](=O)[O-])c(=O)o1 | ClCCl | 365 | 471 | [7 empty] | 301.25334 | http://dx.doi.org/10.1016/j.molstruc.2017.07.089
1252 | Cc1cc(O)c(C(=O)/C=C/c2ccc([N+](=O)[O-])cc2)c(=O)o1 | CC#N | 358 | 490 | [7 empty] | 301.25334 | http://dx.doi.org/10.1016/j.molstruc.2017.07.089
1253 | Cc1cc(O)c(C(=O)/C=C/c2ccc([N+](=O)[O-])cc2)c(=O)o1 | ClCCl | 361 | 480 | [7 empty] | 301.25334 | http://dx.doi.org/10.1016/j.molstruc.2017.07.089
1254 | Cc1cc(O)c(C(=O)/C=C/c2ccc(N(C)C)cc2)c(=O)o1 | CC#N | 463 | 561 |  | 0.018 | [5 empty] | 299.32498 | http://dx.doi.org/10.1016/j.molstruc.2017.07.089
1255 | Cc1cc(O)c(C(=O)/C=C/c2ccc(N(C)C)cc2)c(=O)o1 | ClCCl | 469 | 573 |  | 0.538 | [5 empty] | 299.32498 | http://dx.doi.org/10.1016/j.molstruc.2017.07.089
1256 | CCN(CC)c1ccc(/C=C/C(=O)c2c(O)cc(C)oc2=O)cc1 | CC#N | 476 | 562 |  | 0.019 | [5 empty] | 327.37874 | http://dx.doi.org/10.1016/j.molstruc.2017.07.089
1257 | CCN(CC)c1ccc(/C=C/C(=O)c2c(O)cc(C)oc2=O)cc1 | ClCCl | 480 | 575 |  | 0.687 | [5 empty] | 327.37874 | http://dx.doi.org/10.1016/j.molstruc.2017.07.089
1258 | CCN(CC)c1ccc(/C=C/C(=O)c2c(O)cc(C)oc2=O)cc1 | Cc1ccccc1 | 471 | 534 |  | 0.491 | [5 empty] | 327.37874 | http://dx.doi.org/10.1016/j.molstruc.2017.07.089
1259 | CCN(CC)c1ccc(/C=C/C(=O)c2c(O)cc(C)oc2=O)cc1 | CCOC(C)=O | 472 | 545 |  | 0.489 | [5 empty] | 327.37874 | http://dx.doi.org/10.1016/j.molstruc.2017.07.089
1260 | CCN(CC)c1ccc(/C=C/C(=O)c2c(O)cc(C)oc2=O)cc1 | CCO | 488 | 570 | [7 empty] | 327.37874 | http://dx.doi.org/10.1016/j.molstruc.2017.07.089
1261 | CCN(CC)c1ccc(/C=C/C(=O)c2c(O)cc(C)oc2=O)cc1 | CCCO | 468 | 562 |  | 0.152 | [5 empty] | 327.37874 | http://dx.doi.org/10.1016/j.molstruc.2017.07.089
1262 | C(=C/c1ccc(N(c2ccccc2)c2ccccc2)cc1)\c1ccc(/C=C/c2ccc(N(c3ccccc3)c3ccccc3)cc2)cc1 | Cc1ccccc1 | 409 | 457 | 0.99 |  |  |  |  | 65.1 | 55.4 | 616.80584 | doi:10.1016/j.cplett.2010.11.037
1263 | C(=C/c1ccc(N(c2ccccc2)c2ccccc2)cc1)\c1ccc(/C=C/c2ccc(N(c3ccccc3)c3ccccc3)cc2)cc1 | C1CCOC1 | 406 | 486 | 1.25 |  |  |  |  | 65.1 | 67 | 616.80584 | doi:10.1016/j.cplett.2010.11.037
1264 | C(=C/c1ccc(N(c2ccccc2)c2ccccc2)cc1)\c1ccc(/C=C/c2ccc(N(c3ccccc3)c3ccccc3)cc2)cc1 | CS(C)=O | 414 | 519 | 1.53 |  |  |  |  | 72.5 | 105.7 | 616.80584 | doi:10.1016/j.cplett.2010.11.037
1265 | O=C([O-])c1ccc(C2=c3cc4c5c(c3Oc3c2cc2c6c3CCCN6CCC2)CCC[N+]=5CCC4)c(C(=O)[O-])c1 | CCO | 573 | 601 | 4.87 | 0.79 |  |  |  |  | 52.9 | 533.60226 | http://dx.doi.org/10.1016/j.jlumin.2016.07.031
1266 | O=C([O-])c1ccc(C(=O)[O-])c(C2=c3cc4c5c(c3Oc3c2cc2c6c3CCCN6CCC2)CCC[N+]=5CCC4)c1 | CCO | 571 | 596 | 5.21 | 0.83 |  |  |  |  | 36.6 | 533.60226 | http://dx.doi.org/10.1016/j.jlumin.2016.07.031
1267 | CN(C)c1ccc2c(-c3ccc(C(=O)[O-])cc3C(=O)[O-])c3ccc(=[N+](C)C)cc-3oc2c1 | CCO | 540 | 569 | 3.26 | 0.56 |  |  |  |  | 42.6 | 429.45074 | http://dx.doi.org/10.1016/j.jlumin.2016.07.031
1268 | CN(C)c1ccc2c(-c3cc(C(=O)[O-])ccc3C(=O)[O-])c3ccc(=[N+](C)C)cc-3oc2c1 | CCO | 538 | 564 | 3.3 | 0.59 |  |  |  |  | 38.4 | 429.45074 | http://dx.doi.org/10.1016/j.jlumin.2016.07.031
1269 | CN(C)c1ccc2c(-c3ccc(N)cc3C(=O)[O-])c3ccc(=[N+](C)C)cc-3oc2c1 | CCO | 533 | 564 | 3.19 | 0.018 | [5 empty] | 401.46462 | http://dx.doi.org/10.1016/j.jlumin.2016.07.031
1270 | CN(C)c1ccc2c(-c3cc(N)ccc3C(=O)[O-])c3ccc(=[N+](C)C)cc-3oc2c1 | CCO | 542 | 567 | 3.05 | 0.016 |  |  |  |  | 43.4 | 401.46462 | http://dx.doi.org/10.1016/j.jlumin.2016.07.031
1271 | CN(C)c1ccc2cc3ccc(=[N+](C)C)cc-3oc2c1 | CCO | 547 | 568 | 2.26 | 0.48 |  |  |  |  | 34.6 | 267.35086 | http://dx.doi.org/10.1016/j.jlumin.2016.07.031
1272 | O=C([O-])c1ccc(C2=c3cc4c5c(c3Oc3c2cc2c6c3CCCN6CCC2)CCC[N+]=5CCC4)c(C(=O)[O-])c1 | O | 574 | 603 | 4.36 | 0.6 | [5 empty] | 533.60226 | http://dx.doi.org/10.1016/j.jlumin.2016.07.031
1273 | O=C([O-])c1ccc(C(=O)[O-])c(C2=c3cc4c5c(c3Oc3c2cc2c6c3CCCN6CCC2)CCC[N+]=5CCC4)c1 | O | 574 | 603 | 4.79 | 0.64 | [5 empty] | 533.60226 | http://dx.doi.org/10.1016/j.jlumin.2016.07.031
1274 | CN(C)c1ccc2c(-c3ccc(C(=O)[O-])cc3C(=O)[O-])c3ccc(=[N+](C)C)cc-3oc2c1 | O | 548 | 578 | 2.44 | 0.45 | [5 empty] | 429.45074 | http://dx.doi.org/10.1016/j.jlumin.2016.07.031
1275 | CN(C)c1ccc2c(-c3cc(C(=O)[O-])ccc3C(=O)[O-])c3ccc(=[N+](C)C)cc-3oc2c1 | O | 549 | 575 | 2.36 | 0.45 | [5 empty] | 429.45074 | http://dx.doi.org/10.1016/j.jlumin.2016.07.031
1276 | CN(C)c1ccc2c(-c3ccc(N)cc3C(=O)[O-])c3ccc(=[N+](C)C)cc-3oc2c1 | O | 544 | 572 | 2.23 | 0.023 | [5 empty] | 401.46462 | http://dx.doi.org/10.1016/j.jlumin.2016.07.031
1277 | CN(C)c1ccc2c(-c3cc(N)ccc3C(=O)[O-])c3ccc(=[N+](C)C)cc-3oc2c1 | O | 544 | 574 | 2.22 | 0.022 | [5 empty] | 401.46462 | http://dx.doi.org/10.1016/j.jlumin.2016.07.031
1278 | CN(C)c1ccc2cc3ccc(=[N+](C)C)cc-3oc2c1 | O | 548 | 565 | 1.86 | 0.38 | [5 empty] | 267.35086 | http://dx.doi.org/10.1016/j.jlumin.2016.07.031
1279 | CC(C)(C)c1ccc(Oc2cc3c4c(cc(Oc5ccc(C(C)(C)C)cc5)c5c6c(Oc7ccc(C(C)(C)C)cc7)cc7c8c(cc(Oc9ccc(C(C)(C)C)cc9)c(c2c45)c86)C(=O)OC7=O)C(=O)OC3=O)cc1 | ClC(Cl)Cl | 581 | 615 | 6.4 | 0.74 | [5 empty] | 985.13864 | https://doi.org/10.1016/j.jlumin.2017.11.023
1280 | CC(C)(C)c1ccc(Oc2c3c4c(cc(Oc5ccc(C(C)(C)C)cc5)c5c6c(Oc7ccc(C(C)(C)C)cc7)c(Oc7ccc(C(C)(C)C)cc7)c7c8c(cc(Oc9ccc(C(C)(C)C)cc9)c(c(c2Oc2ccc(C(C)(C)C)cc2)c45)c86)C(=O)OC7=O)C(=O)OC3=O)cc1 | ClC(Cl)Cl | 571 | 610 | 6 | 0.56 | [5 empty] | 1281.5472 | https://doi.org/10.1016/j.jlumin.2017.11.023
1281 | CCCCN1C(=O)c2ccc3c4ccc5c6c(ccc(c7ccc(c2c37)C1=O)c64)C(=O)N(CCCC)C5=O | ClC(Cl)Cl | 526 | 533 | 3.8 | 0.98 |  |  |  | 48.9 | 18.7 | 502.56844 | https://doi.org/10.1016/j.jlumin.2017.11.023
1282 | CCCCN1C(=O)c2cc(Oc3ccc(C(C)(C)C)cc3)c3c4c(Oc5ccc(C(C)(C)C)cc5)cc5c6c(cc(Oc7ccc(C(C)(C)C)cc7)c(c7c(Oc8ccc(C(C)(C)C)cc8)cc(c2c37)C1=O)c64)C(=O)N(CCCC)C5=O | ClC(Cl)Cl | 582 | 615 | 6.7 | 0.83 |  |  |  | 74.5 | 51.9 | 1095.38556 | https://doi.org/10.1016/j.jlumin.2017.11.023
1283 | CCCCN1C(=O)c2cc(Oc3ccc(C(C)(C)C)cc3)c3c4c(Oc5ccc(C(C)(C)C)cc5)c(Oc5ccc(C(C)(C)C)cc5)c5c6c(cc(Oc7ccc(C(C)(C)C)cc7)c(c7c(Oc8ccc(C(C)(C)C)cc8)c(Oc8ccc(C(C)(C)C)cc8)c(c2c37)C1=O)c64)C(=O)N(CCCC)C5=O | ClC(Cl)Cl | 570 | 610 | 6.3 | 0.75 |  |  |  | 73 | 54.2 | 1391.79412 | https://doi.org/10.1016/j.jlumin.2017.11.023
1284 | CC(C)(C)c1ccc(Oc2cc3c4c(cc(Oc5ccc(C(C)(C)C)cc5)c5c6c(Oc7ccc(C(C)(C)C)cc7)cc7c8c(cc(Oc9ccc(C(C)(C)C)cc9)c(c2c45)c86)C(=O)N(c2ccccc2)C7=O)C(=O)N(c2ccccc2)C3=O)cc1 | ClC(Cl)Cl | 586 | 617 | 6 | 0.86 | [5 empty] | 1135.36604 | https://doi.org/10.1016/j.jlumin.2017.11.023
1285 | CC(C)(C)c1ccc(Oc2cc3c4c(cc(Oc5ccc(C(C)(C)C)cc5)c5c6c(Oc7ccc(C(C)(C)C)cc7)cc7c8c(cc(Oc9ccc(C(C)(C)C)cc9)c(c2c45)c86)C(=O)N(Cc2ccccc2)C7=O)C(=O)N(Cc2ccccc2)C3=O)cc1 | ClC(Cl)Cl | 581 | 617 | 6.3 | 0.73 | [5 empty] | 1163.4198 | https://doi.org/10.1016/j.jlumin.2017.11.023
1286 | CCCCN1C(=O)c2ccc3c4c(Br)cc5c6c(ccc(c7c(Br)cc(c2c37)C1=O)c64)C(=O)N(CCCC)C5=O | ClC(Cl)Cl | 524 | 542 | 4.45 | 0.73 | [5 empty] | 660.36056 | https://doi.org/10.1016/j.jlumin.2017.11.023
1287 | CCCCN1C(=O)c2cc(Br)c3c4c(Br)cc5c6c(cc(Br)c(c7c(Br)cc(c2c37)C1=O)c64)C(=O)N(CCCC)C5=O | ClC(Cl)Cl | 532 | 570 | 2.9 | 0.31 |  |  |  | 64.6 | 66.5 | 818.15268 | https://doi.org/10.1016/j.jlumin.2017.11.023
1288 | CCCCN1C(=O)c2cc(Br)c3c4c(Br)c(Br)c5c6c(cc(Br)c(c7c(Br)c(Br)c(c2c37)C1=O)c64)C(=O)N(CCCC)C5=O | ClC(Cl)Cl | 534 | 580 | 1.1 | 0.11 |  |  |  | 73.3 | 75.6 | 975.9448 | https://doi.org/10.1016/j.jlumin.2017.11.023
1289 | CCCCN1C(=O)c2c(Br)c(Br)c3c4c(Br)c(Br)c5c6c(c(Br)c(Br)c(c7c(Br)c(Br)c(c2c37)C1=O)c64)C(=O)N(CCCC)C5=O | ClC(Cl)Cl | 538 | 600 | 0.15 | 0.01 |  |  |  | 110 | 67.2 | 1133.73692 | https://doi.org/10.1016/j.jlumin.2017.11.023
1290 | CCCCCCCCC1(CCCCCCCC)c2cc(-c3ccccc3)ccc2-c2ccc(-c3ccccc3)cc21 | ClC(Cl)Cl | 327 | 361 |  | 0.85 | 4.881384657 |  |  | 51.4 | 41.1 | 542.848 | doi:10.1016/j.tetlet.2009.10.118
1291 | CCCCCCCCC1(CCCCCCCC)c2cc(-c3ccc([Si](C)(C)C)cc3)ccc2-c2ccc(-c3ccc([Si](C)(C)C)cc3)cc21 | ClC(Cl)Cl | 330 | 368 |  | 0.89 | 4.905256049 |  |  | 52.8 | 46.5 | 687.21304 | doi:10.1016/j.tetlet.2009.10.118
1292 | CCCCCCCCC1(CCCCCCCC)c2cc(-c3ccc(C(=O)OC)cc3)ccc2-c2ccc(-c3ccc(C(=O)OC)cc3)cc21 | ClC(Cl)Cl | 341 | 388 |  | 0.94 | 4.836324116 |  |  | 47.4 | 48.1 | 658.91976 | doi:10.1016/j.tetlet.2009.10.118
1293 | CCCCCCCCC1(CCCCCCCC)c2cc(-c3ccc(C#N)cc3)ccc2-c2ccc(-c3ccc(C#N)cc3)cc21 | ClC(Cl)Cl | 341 | 385 |  | 0.95 | 4.802089258 |  |  | 46.3 | 46.3 | 592.86812 | doi:10.1016/j.tetlet.2009.10.118
1294 | CCCCCCCCC1(CCCCCCCC)c2cc(-c3ccc([N+](=O)[O-])cc3)ccc2-c2ccc(-c3ccc([N+](=O)[O-])cc3)cc21 | ClC(Cl)Cl | 373 | 538 |  | 0.11 | 4.692846919 |  |  | 65.1 | 119.9 | 632.84212 | doi:10.1016/j.tetlet.2009.10.118
1295 | CCCCCCCCC1(CCCCCCCC)c2cc(-c3ccccc3)ccc2-c2ccc(-c3ccccc3)cc21 | CN(C)C=O |  |  | 1.4 | [6 empty] | 542.848 | doi:10.1016/j.tetlet.2009.10.118
1296 | CCCCCCCCC1(CCCCCCCC)c2cc(-c3ccc([Si](C)(C)C)cc3)ccc2-c2ccc(-c3ccc([Si](C)(C)C)cc3)cc21 | CN(C)C=O |  |  | 1.01 | [6 empty] | 687.21304 | doi:10.1016/j.tetlet.2009.10.118
1297 | CCCCCCCCC1(CCCCCCCC)c2cc(-c3ccc(C(=O)OC)cc3)ccc2-c2ccc(-c3ccc(C(=O)OC)cc3)cc21 | CN(C)C=O |  |  | 1.48 | [6 empty] | 658.91976 | doi:10.1016/j.tetlet.2009.10.118
1298 | CCCCCCCCC1(CCCCCCCC)c2cc(-c3ccc(C#N)cc3)ccc2-c2ccc(-c3ccc(C#N)cc3)cc21 | CN(C)C=O |  |  | 0.95 | [6 empty] | 592.86812 | doi:10.1016/j.tetlet.2009.10.118
1299 | CCCCCCCCC1(CCCCCCCC)c2cc(-c3ccc([N+](=O)[O-])cc3)ccc2-c2ccc(-c3ccc([N+](=O)[O-])cc3)cc21 | CN(C)C=O | 380 | 569 | 1.92 | 0.31 | 4.654176542 |  |  | 66.6 | 138.6 | 632.84212 | doi:10.1016/j.tetlet.2009.10.118
1300 | CCCCCCCCC1(CCCCCCCC)c2cc(-c3ccc([N+](=O)[O-])cc3)ccc2-c2ccc(-c3ccc([N+](=O)[O-])cc3)cc21 | C1CCCCC1 | 357 |  |  | 0 | 4.698970004 |  |  | 54.2 |  | 632.84212 | doi:10.1016/j.tetlet.2009.10.118
1301 | CCCCCCCCC1(CCCCCCCC)c2cc(-c3ccc([N+](=O)[O-])cc3)ccc2-c2ccc(-c3ccc([N+](=O)[O-])cc3)cc21 | Cc1ccccc1 | 365 |  |  | 0 | 4.683047038 |  |  | 59.5 |  | 632.84212 | doi:10.1016/j.tetlet.2009.10.118
1302 | CCCCCCCCC1(CCCCCCCC)c2cc(-c3ccc([N+](=O)[O-])cc3)ccc2-c2ccc(-c3ccc([N+](=O)[O-])cc3)cc21 | CCO | 368 |  |  | 0 | 4.6599162 |  |  | 61.8 |  | 632.84212 | doi:10.1016/j.tetlet.2009.10.118
1303 | CCCCCCCCC1(CCCCCCCC)c2cc(-c3ccc([N+](=O)[O-])cc3)ccc2-c2ccc(-c3ccc([N+](=O)[O-])cc3)cc21 | CS(C)=O | 382 | 589 | 1.82 | 0.28 | 4.624282096 |  |  | 72 | 147.5 | 632.84212 | doi:10.1016/j.tetlet.2009.10.118
1304 | Oc1ccccc1-c1nc2ncccc2o1 | CO | 328 | 388 |  | 0.009 | 2.176091259 |  |  |  | 61.1 | 212.20752 | https://doi.org/10.1016/j.molstruc.2017.12.059
1305 | Oc1ccc(Br)cc1-c1nc2ncccc2o1 | CO | 341 | 477 |  | 0.011 | 2.173186268 |  |  | 45.1 | 79 | 291.10358 | https://doi.org/10.1016/j.molstruc.2017.12.059
1306 | COc1ccc(O)c(-c2nc3ncccc3o2)c1 | CO | 362 | 435 |  | 0.022 | 2.064457989 |  |  | 50.7 | 69.6 | 242.2334 | https://doi.org/10.1016/j.molstruc.2017.12.059
1307 | CCN(CC)c1ccc(-c2nc3ncccc3o2)c(O)c1 | CO | 379 | 426 |  | 0.538 | 2.136720567 |  |  | 39.3 | 49.2 | 283.32998 | https://doi.org/10.1016/j.molstruc.2017.12.059
1308 | COc1ccc(-c2nc3ncccc3o2)c(O)c1 | CO | 332 | 383 |  | 0.004 | 2.152288344 |  |  |  | 48.1 | 242.2334 | https://doi.org/10.1016/j.molstruc.2017.12.059
1309 | CCN(CC)c1ccc2cc(-c3cn4ccccc4n3)c(=O)oc2c1 | Cc1ccccc1 | 407 | 469 |  | 0.83 | 4.716003344 |  |  | 58.7 | 64.6 | 333.38986 | https://doi.org/10.1016/j.tet.2019.04.034
1310 | CCN(CC)c1ccc2cc(-c3cn4ccccc4n3)c(=O)oc2c1 | ClCCl | 429 | 478 |  | 0.86 | 4.716003344 |  |  | 58.3 | 64.8 | 333.38986 | https://doi.org/10.1016/j.tet.2019.04.034
1311 | CCN(CC)c1ccc2cc(-c3cn4ccccc4n3)c(=O)oc2c1 | ClC(Cl)Cl | 425 | 471 |  | 0.93 | 4.664641976 |  |  | 60.2 | 62.3 | 333.38986 | https://doi.org/10.1016/j.tet.2019.04.034
1312 | CCN(CC)c1ccc2cc(-c3cn4ccccc4n3)c(=O)oc2c1 | CCOC(C)=O | 407 | 468 |  | 0.7 | 4.711807229 |  |  | 60.6 | 64.4 | 333.38986 | https://doi.org/10.1016/j.tet.2019.04.034
1313 | CCN(CC)c1ccc2cc(-c3cn4ccccc4n3)c(=O)oc2c1 | C1CCOC1 | 408 | 474 |  | 0.65 | 4.706717782 |  |  | 59.5 | 61.9 | 333.38986 | https://doi.org/10.1016/j.tet.2019.04.034
1314 | CCN(CC)c1ccc2cc(-c3cn4ccccc4n3)c(=O)oc2c1 | CC#N | 421 | 475 |  | 0.82 | 4.692846919 |  |  | 61.5 | 61.9 | 333.38986 | https://doi.org/10.1016/j.tet.2019.04.034
1315 | CCN(CC)c1ccc2cc(-c3cn4ccccc4n3)c(=O)oc2c1 | CN(C)C=O | 425 | 477 |  | 0.67 | 4.715167358 |  |  | 62.1 | 62.8 | 333.38986 | https://doi.org/10.1016/j.tet.2019.04.034
1316 | CCN(CC)c1ccc2cc(-c3cn4ccccc4n3)c(=O)oc2c1 | CS(C)=O | 428 | 482 |  | 0.61 | 4.710117365 |  |  | 62.9 | 63 | 333.38986 | https://doi.org/10.1016/j.tet.2019.04.034
1317 | CCN(CC)c1ccc2cc(-c3cn4ccccc4n3)c(=O)oc2c1 | CCO | 424 | 482 |  | 0.75 | 4.651278014 |  |  | 62.9 | 63.7 | 333.38986 | https://doi.org/10.1016/j.tet.2019.04.034
1318 | CCN(CC)c1ccc2cc(-c3cn4ccccc4n3)c(=O)oc2c1 | CO | 423 | 485 |  | 0.71 | 4.69019608 |  |  | 57.2 | 63.2 | 333.38986 | https://doi.org/10.1016/j.tet.2019.04.034
1319 | O=c1oc2ccccc2cc1-c1cn2ccccc2n1 | ClC(Cl)Cl | 349 | 456 |  | 0.15 | 4.181843588 |  |  |  |  | 262.2674 | https://doi.org/10.1016/j.tet.2019.04.034
1320 | CCN(CC)c1ccc2cc(-c3cn4cc(C)ccc4n3)c(=O)oc2c1 | ClC(Cl)Cl | 424 | 473 |  | 0.94 | 4.579783597 |  |  |  |  | 347.41674 | https://doi.org/10.1016/j.tet.2019.04.034
1321 | CCN(CC)c1ccc2cc(-c3cn4cc(OC)ccc4n3)c(=O)oc2c1 | ClC(Cl)Cl | 434 | 478 |  | 0.9 | 4.618048097 |  |  |  |  | 363.41574 | https://doi.org/10.1016/j.tet.2019.04.034
1322 | CCN(CC)c1ccc2cc(-c3cn4cc5ccccc5cc4n3)c(=O)oc2c1 | ClC(Cl)Cl | 434 | 460 |  | 0.92 | 4.843855423 |  |  |  |  | 383.44974 | https://doi.org/10.1016/j.tet.2019.04.034
1323 | O=c1oc2ccccc2cc1-c1cn2ccccc2n1 | O=c1oc2ccccc2cc1-c1cn2ccccc2n1 | 412 | 520 |  | 0.02 |  |  |  |  | 152.8 | 262.2674 | https://doi.org/10.1016/j.tet.2019.04.034
1324 | CCN(CC)c1ccc2cc(-c3cn4ccccc4n3)c(=O)oc2c1 | CCN(CC)c1ccc2cc(-c3cn4ccccc4n3)c(=O)oc2c1 | 479 | 593 |  | 0.05 |  |  |  |  | 229 | 333.38986 | https://doi.org/10.1016/j.tet.2019.04.034
1325 | CCN(CC)c1ccc2cc(-c3cn4cc(C)ccc4n3)c(=O)oc2c1 | CCN(CC)c1ccc2cc(-c3cn4cc(C)ccc4n3)c(=O)oc2c1 | 430 | 557 |  | 0.14 |  |  |  |  | 117.8 | 347.41674 | https://doi.org/10.1016/j.tet.2019.04.034
1326 | CCN(CC)c1ccc2cc(-c3cn4cc5ccccc5cc4n3)c(=O)oc2c1 | CCN(CC)c1ccc2cc(-c3cn4cc5ccccc5cc4n3)c(=O)oc2c1 | 461 | 590 |  | 0.21 |  |  |  |  | 132 | 383.44974 | https://doi.org/10.1016/j.tet.2019.04.034
1327 | CCOC(=O)c1c(C=Cc2ccccc2)oc(NC2CCCCC2)c1C(=O)OCC | CC#N | 384 | 460 |  | 1 |  |  |  | 53.7 | 59.6 | 411.49626 | http://dx.doi.org/10.1016/j.jlumin.2012.10.021
1328 | CC(C)(C)OC(=O)c1c(C=Cc2ccccc2)oc(NC2CCCCC2)c1C(=O)OC(C)(C)C | CC#N | 384 | 462 |  | 0.721 |  |  |  | 52.8 | 58 | 467.60378 | http://dx.doi.org/10.1016/j.jlumin.2012.10.021
1329 | CC(C)(C)Nc1oc(C=Cc2ccccc2)c(C(=O)OC(C)(C)C)c1C(=O)OC(C)(C)C | CC#N | 384 | 460 |  | 0.311 |  |  |  | 53.3 | 58.7 | 441.5659 | http://dx.doi.org/10.1016/j.jlumin.2012.10.021
1330 | COC(=O)c1c(NC(C)(C)C)oc(-c2ccccc2)c1C(=O)OC | CC#N | 334 | 446 |  | 0.1 |  |  |  | 48.8 | 74.2 | 331.36674 | http://dx.doi.org/10.1016/j.jlumin.2012.10.021
1331 | COC(=O)c1c(NC(C)(C)C)oc(-c2ccc(-c3ccccc3)cc2)c1C(=O)OC | CC#N | 355 | 446 |  | 0.14 |  |  |  | 51.1 | 67 | 407.4645 | http://dx.doi.org/10.1016/j.jlumin.2012.10.021
1332 | CCOC(=O)c1c(NC(C)(C)C)oc(-c2ccc(-c3ccccc3)cc2)c1C(=O)OCC | CC#N | 355 | 448 |  | 0.235 |  |  |  | 51.3 | 66.9 | 435.51826 | http://dx.doi.org/10.1016/j.jlumin.2012.10.021
1333 | CCCCN1C(=O)c2cccc3cc(C#CC#Cc4cc5c6c(cccc6c4)C(=O)N(CCCC)C5=O)cc(c23)C1=O | ClCCl | 314 | 414 |  | 0.83 | 4.447158031 |  |  |  |  | 552.62832 | https://doi.org/10.1016/j.dyepig.2018.05.065
1334 | O=C1c2cccc3cc(C#CC#Cc4cc5c6c(cccc6c4)C(=O)N(c4ccccc4)C5=O)cc(c23)C(=O)N1c1ccccc1 | ClCCl | 326 | 421 |  | 0.79 | 4.414973348 |  |  |  |  | 592.6088 | https://doi.org/10.1016/j.dyepig.2018.05.065
1335 | CCCCN1C(=O)c2cccc3c(C#CC#Cc4ccc5c6c(cccc46)C(=O)N(CCCC)C5=O)ccc(c23)C1=O | ClCCl | 372 | 432 |  | 0.81 | 4.431363764 |  |  |  |  | 552.62832 | https://doi.org/10.1016/j.dyepig.2018.05.065
1336 | O=C1c2cccc3c(C#CC#Cc4ccc5c6c(cccc46)C(=O)N(c4ccccc4)C5=O)ccc(c23)C(=O)N1c1ccccc1 | ClCCl | 386 | 440 |  | 0.77 | 4.414973348 |  |  |  |  | 592.6088 | https://doi.org/10.1016/j.dyepig.2018.05.065
1337 | c1ccc2c(-c3cc(-c4nccs4)nc(-c4nccs4)c3)cccc2c1 | CCCCCC | 325 | 359 | 2.24 | 0.4109 | [5 empty] | 371.48722 | https://doi.org/10.1016/j.dyepig.2019.05.015
1338 | c1ccc2c(-c3cc(-c4nccs4)nc(-c4nccs4)c3)cccc2c1 | ClC(Cl)Cl | 330 | 377 | 2.19 | 0.4386 | [5 empty] | 371.48722 | https://doi.org/10.1016/j.dyepig.2019.05.015
1339 | c1ccc2c(-c3cc(-c4nccs4)nc(-c4nccs4)c3)cccc2c1 | CC#N | 324 | 386 | 1.96 | 0.3295 | [5 empty] | 371.48722 | https://doi.org/10.1016/j.dyepig.2019.05.015
1340 | c1ccc2c(-c3cc(-c4nccs4)nc(-c4nccs4)c3)cccc2c1 | CO | 325 | 422 | 1.86 | 0.2072 | [5 empty] | 371.48722 | https://doi.org/10.1016/j.dyepig.2019.05.015
1341 | c1ccc2cc(-c3cc(-c4nccs4)nc(-c4nccs4)c3)ccc2c1 | CCCCCC | 333 | 361 | 2.07 | 0.2886 | [5 empty] | 371.48722 | https://doi.org/10.1016/j.dyepig.2019.05.015
1342 | c1ccc2cc(-c3cc(-c4nccs4)nc(-c4nccs4)c3)ccc2c1 | ClC(Cl)Cl | 329 | 372 | 2.24 | 0.166 | [5 empty] | 371.48722 | https://doi.org/10.1016/j.dyepig.2019.05.015
1343 | c1ccc2cc(-c3cc(-c4nccs4)nc(-c4nccs4)c3)ccc2c1 | CC#N | 323 | 385 | 2.48 | 0.3604 | [5 empty] | 371.48722 | https://doi.org/10.1016/j.dyepig.2019.05.015
1344 | c1ccc2cc(-c3cc(-c4nccs4)nc(-c4nccs4)c3)ccc2c1 | CO | 333 | 392 | 3.06 | 0.3278 | [5 empty] | 371.48722 | https://doi.org/10.1016/j.dyepig.2019.05.015
1345 | c1ccc2c(-c3cc(-c4nccs4)nc(-c4nccs4)c3)c3ccccc3cc2c1 | CCCCCC | 383 | 407 | 3.31 | 0.4178 | [5 empty] | 421.5471 | https://doi.org/10.1016/j.dyepig.2019.05.015
1346 | c1ccc2c(-c3cc(-c4nccs4)nc(-c4nccs4)c3)c3ccccc3cc2c1 | ClC(Cl)Cl | 387 | 440 | 2.34 | 0.2136 | [5 empty] | 421.5471 | https://doi.org/10.1016/j.dyepig.2019.05.015
1347 | c1ccc2c(-c3cc(-c4nccs4)nc(-c4nccs4)c3)c3ccccc3cc2c1 | CC#N | 385 | 463 | 2.32 | 0.1341 | [5 empty] | 421.5471 | https://doi.org/10.1016/j.dyepig.2019.05.015
1348 | c1ccc2c(-c3cc(-c4nccs4)nc(-c4nccs4)c3)c3ccccc3cc2c1 | CO | 382 | 501 | 2.5 | 0.0206 | [5 empty] | 421.5471 | https://doi.org/10.1016/j.dyepig.2019.05.015
1349 | c1ccc2cc3cc(-c4cc(-c5nccs5)nc(-c5nccs5)c4)ccc3cc2c1 | CCCCCC | 375 | 376 | 3.34547 | 0.1085 | [5 empty] | 421.5471 | https://doi.org/10.1016/j.dyepig.2019.05.015
1350 | c1ccc2cc3cc(-c4cc(-c5nccs5)nc(-c5nccs5)c4)ccc3cc2c1 | ClC(Cl)Cl | 394 | 452 | 4.22 | 0.433 | [5 empty] | 421.5471 | https://doi.org/10.1016/j.dyepig.2019.05.015
1351 | c1ccc2cc3cc(-c4cc(-c5nccs5)nc(-c5nccs5)c4)ccc3cc2c1 | CC#N | 305 | 474 | 6.92 | 0.5643 | [5 empty] | 421.5471 | https://doi.org/10.1016/j.dyepig.2019.05.015
1352 | c1ccc2cc3cc(-c4cc(-c5nccs5)nc(-c5nccs5)c4)ccc3cc2c1 | CO | 356 | 377 | 4.04 | 0.1935 | [5 empty] | 421.5471 | https://doi.org/10.1016/j.dyepig.2019.05.015
1353 | c1ccc2c(c1)cc(-c1cc(-c3nccs3)nc(-c3nccs3)c1)c1ccccc12 | CCCCCC | 324 | 361 | 5 | 0.1417 | [5 empty] | 421.5471 | https://doi.org/10.1016/j.dyepig.2019.05.015
1354 | c1ccc2c(c1)cc(-c1cc(-c3nccs3)nc(-c3nccs3)c1)c1ccccc12 | ClC(Cl)Cl | 330 | 383 | 2.54 | 0.3124 | [5 empty] | 421.5471 | https://doi.org/10.1016/j.dyepig.2019.05.015
1355 | c1ccc2c(c1)cc(-c1cc(-c3nccs3)nc(-c3nccs3)c1)c1ccccc12 | CC#N | 325 | 403 | 1.94 | 0.2338 | [5 empty] | 421.5471 | https://doi.org/10.1016/j.dyepig.2019.05.015
1356 | c1ccc2c(c1)cc(-c1cc(-c3nccs3)nc(-c3nccs3)c1)c1ccccc12 | CO | 326 | 431 | 1.79 | 0.161 | [5 empty] | 421.5471 | https://doi.org/10.1016/j.dyepig.2019.05.015
1357 | c1cc2ccc3cccc4c(-c5cc(-c6nccs6)nc(-c6nccs6)c5)cc(c1)c2c34 | CCCCCC | 344 | 392 | 3.24 | 0.5099 | [5 empty] | 445.5691 | https://doi.org/10.1016/j.dyepig.2019.05.015
1358 | c1cc2ccc3cccc4c(-c5cc(-c6nccs6)nc(-c6nccs6)c5)cc(c1)c2c34 | ClC(Cl)Cl | 351 | 439 | 2.41 | 0.6269 | [5 empty] | 445.5691 | https://doi.org/10.1016/j.dyepig.2019.05.015
1359 | c1cc2ccc3cccc4c(-c5cc(-c6nccs6)nc(-c6nccs6)c5)cc(c1)c2c34 | CC#N | 367 | 458 | 2.9 | 0.6452 | [5 empty] | 445.5691 | https://doi.org/10.1016/j.dyepig.2019.05.015
1360 | c1cc2ccc3cccc4c(-c5cc(-c6nccs6)nc(-c6nccs6)c5)cc(c1)c2c34 | CO | 365 | 483 | 3.2 | 0.2145 | [5 empty] | 445.5691 | https://doi.org/10.1016/j.dyepig.2019.05.015
1361 | Cn1c(=O)c(/N=N/c2ccc(Nc3ccc([N+](=O)[O-])cc3S(=O)(=O)O)cc2)c(O)c2ccccc21 | Cc1ccccc1 | 486 | 605 |  |  | 1.725748333 | 4047 | 2918.4 |  |  | 495.47098 | https://doi.org/10.1016/j.dyepig.2019.04.028
1362 | Cn1c(=O)c(/N=N/c2ccc(Nc3ccccc3)c(S(=O)(=O)O)c2)c(O)c2ccccc21 | Cc1ccccc1 | 414 | 500 |  |  | 1.589502796 | 4155 | 1884.2 |  |  | 450.47392 | https://doi.org/10.1016/j.dyepig.2019.04.028
1363 | Cn1c(=O)c(/N=N/c2ccc(/N=N/c3ccc(S(=O)(=O)O)cc3)cc2)c(O)c2ccccc21 | Cc1ccccc1 | 458 | 538 |  |  | 1.610340711 | 3247 | 3272.6 |  |  | 463.47298 | https://doi.org/10.1016/j.dyepig.2019.04.028
1364 | COc1ccc(/N=N/c2c(O)c3ccccc3n(C)c2=O)c(S(=O)(=O)O)c1 | Cc1ccccc1 | 449 | 519 |  |  | 1.653405491 | 3004 | 2385.1 |  |  | 389.3871 | https://doi.org/10.1016/j.dyepig.2019.04.028
1365 | Cn1c(=O)c(/N=N/c2cc(S(=O)(=O)O)ccc2S(=O)(=O)O)c(O)c2ccccc21 | Cc1ccccc1 | 430 | 490 |  |  | 1.770852012 | 2847 | 3951.4 |  |  | 439.42422 | https://doi.org/10.1016/j.dyepig.2019.04.028
1366 | CC(=O)Nc1ccc(S(=O)(=O)O)c(/N=N/c2c(O)c3ccccc3n(C)c2=O)c1 | Cc1ccccc1 | 437 | 517 |  |  | 1.625106575 | 3540 | 3201.7 |  |  | 416.41304 | https://doi.org/10.1016/j.dyepig.2019.04.028
1367 | Cn1c(=O)c(/N=N/c2cc(S(=O)(=O)O)ccc2C(=O)O)c(O)c2ccccc21 | Cc1ccccc1 | 421 | 509 |  |  | 1.790144365 | 4107 | 3225.1 |  |  | 403.37022 | https://doi.org/10.1016/j.dyepig.2019.04.028
1368 | Cn1c(=O)c(/N=N/c2ccc(S(=O)(=O)O)c3ccccc23)c(O)c2ccccc21 | Cc1ccccc1 | 469 | 540 |  |  | 1.459543258 | 2803 | 2723.8 |  |  | 409.4211 | https://doi.org/10.1016/j.dyepig.2019.04.028
1369 | Cn1c(=O)c(/N=N/c2ccc(Nc3ccc([N+](=O)[O-])cc3S(=O)(=O)O)cc2)c(O)c2ccccc21 | ClCCl | 487 | 617 |  |  | 1.731910942 | 4326 | 3074.3 |  |  | 495.47098 | https://doi.org/10.1016/j.dyepig.2019.04.028
1370 | Cn1c(=O)c(/N=N/c2ccc(Nc3ccccc3)c(S(=O)(=O)O)c2)c(O)c2ccccc21 | ClCCl | 415 | 512 |  |  | 1.583878598 | 4565 | 4601.6 |  |  | 450.47392 | https://doi.org/10.1016/j.dyepig.2019.04.028
1371 | Cn1c(=O)c(/N=N/c2ccc(/N=N/c3ccc(S(=O)(=O)O)cc3)cc2)c(O)c2ccccc21 | ClCCl | 457 | 541 |  |  | 1.645520515 | 3398 | 3481.2 |  |  | 463.47298 | https://doi.org/10.1016/j.dyepig.2019.04.028
1372 | COc1ccc(/N=N/c2c(O)c3ccccc3n(C)c2=O)c(S(=O)(=O)O)c1 | ClCCl | 451 | 542 |  |  | 1.634174872 | 3723 | 3398.4 |  |  | 389.3871 | https://doi.org/10.1016/j.dyepig.2019.04.028
1373 | Cn1c(=O)c(/N=N/c2cc(S(=O)(=O)O)ccc2S(=O)(=O)O)c(O)c2ccccc21 | ClCCl | 415 | 493 |  |  | 1.775391972 | 3812 | 5313.4 |  |  | 439.42422 | https://doi.org/10.1016/j.dyepig.2019.04.028
1374 | CC(=O)Nc1ccc(S(=O)(=O)O)c(/N=N/c2c(O)c3ccccc3n(C)c2=O)c1 | ClCCl | 435 | 528 |  |  | 1.639486489 | 4049 | 3398.7 |  |  | 416.41304 | https://doi.org/10.1016/j.dyepig.2019.04.028
1375 | Cn1c(=O)c(/N=N/c2cc(S(=O)(=O)O)ccc2C(=O)O)c(O)c2ccccc21 | ClCCl | 420 | 516 |  |  | 1.79719827 | 4430 | 3329.3 |  |  | 403.37022 | https://doi.org/10.1016/j.dyepig.2019.04.028
1376 | Cn1c(=O)c(/N=N/c2ccc(S(=O)(=O)O)c3ccccc23)c(O)c2ccccc21 | ClCCl | 467 | 541 |  |  | 1.476396827 | 2929 | 3481.2 |  |  | 409.4211 | https://doi.org/10.1016/j.dyepig.2019.04.028
1377 | Cn1c(=O)c(/N=N/c2ccc(Nc3ccc([N+](=O)[O-])cc3S(=O)(=O)O)cc2)c(O)c2ccccc21 | C1CCOC1 | 490 | 615 |  |  | 1.754501229 | 4148 | 2823.5 |  |  | 495.47098 | https://doi.org/10.1016/j.dyepig.2019.04.028
1378 | Cn1c(=O)c(/N=N/c2ccc(Nc3ccccc3)c(S(=O)(=O)O)c2)c(O)c2ccccc21 | C1CCOC1 | 412 | 502 |  |  | 1.586474779 | 4352 | 4541.6 |  |  | 450.47392 | https://doi.org/10.1016/j.dyepig.2019.04.028
1379 | Cn1c(=O)c(/N=N/c2ccc(/N=N/c3ccc(S(=O)(=O)O)cc3)cc2)c(O)c2ccccc21 | C1CCOC1 | 454 | 537 |  |  | 1.643945913 | 3404 | 3391.4 |  |  | 463.47298 | https://doi.org/10.1016/j.dyepig.2019.04.028
1380 | COc1ccc(/N=N/c2c(O)c3ccccc3n(C)c2=O)c(S(=O)(=O)O)c1 | C1CCOC1 | 449 | 527 |  |  | 1.637789829 | 3296 | 1985.8 |  |  | 389.3871 | https://doi.org/10.1016/j.dyepig.2019.04.028
1381 | Cn1c(=O)c(/N=N/c2cc(S(=O)(=O)O)ccc2S(=O)(=O)O)c(O)c2ccccc21 | C1CCOC1 | 428 | 498 |  |  | 1.780821176 | 3284 | 3246.7 |  |  | 439.42422 | https://doi.org/10.1016/j.dyepig.2019.04.028
1382 | CC(=O)Nc1ccc(S(=O)(=O)O)c(/N=N/c2c(O)c3ccccc3n(C)c2=O)c1 | C1CCOC1 | 435 | 523 |  |  | 1.653694795 | 3868 | 3128.2 |  |  | 416.41304 | https://doi.org/10.1016/j.dyepig.2019.04.028
1383 | Cn1c(=O)c(/N=N/c2cc(S(=O)(=O)O)ccc2C(=O)O)c(O)c2ccccc21 | C1CCOC1 | 408 | 523 |  |  | 1.797544514 | 5389 | 3090.9 |  |  | 403.37022 | https://doi.org/10.1016/j.dyepig.2019.04.028
1384 | Cn1c(=O)c(/N=N/c2ccc(S(=O)(=O)O)c3ccccc23)c(O)c2ccccc21 | C1CCOC1 | 467 | 548 |  |  | 1.495405563 | 3165 | 2543 |  |  | 409.4211 | https://doi.org/10.1016/j.dyepig.2019.04.028
1385 | Cn1c(=O)c(/N=N/c2ccc(Nc3ccc([N+](=O)[O-])cc3S(=O)(=O)O)cc2)c(O)c2ccccc21 | CCOC(C)=O | 482 | 610 |  |  | 1.77298145 | 4353 | 3284.1 |  |  | 495.47098 | https://doi.org/10.1016/j.dyepig.2019.04.028
1386 | Cn1c(=O)c(/N=N/c2ccc(Nc3ccccc3)c(S(=O)(=O)O)c2)c(O)c2ccccc21 | CCOC(C)=O | 411 | 503 |  |  | 1.600646236 | 4450 | 3464.5 |  |  | 450.47392 | https://doi.org/10.1016/j.dyepig.2019.04.028
1387 | Cn1c(=O)c(/N=N/c2ccc(/N=N/c3ccc(S(=O)(=O)O)cc3)cc2)c(O)c2ccccc21 | CCOC(C)=O | 452 | 536 |  |  | 1.646697731 | 3467 | 3582.8 |  |  | 463.47298 | https://doi.org/10.1016/j.dyepig.2019.04.028
1388 | COc1ccc(/N=N/c2c(O)c3ccccc3n(C)c2=O)c(S(=O)(=O)O)c1 | CCOC(C)=O | 446 | 525 |  |  | 1.626545659 | 3374 | 4223 |  |  | 389.3871 | https://doi.org/10.1016/j.dyepig.2019.04.028
1389 | Cn1c(=O)c(/N=N/c2cc(S(=O)(=O)O)ccc2S(=O)(=O)O)c(O)c2ccccc21 | CCOC(C)=O | 423 | 493 |  |  | 1.764475027 | 3356 | 4540.2 |  |  | 439.42422 | https://doi.org/10.1016/j.dyepig.2019.04.028
1390 | CC(=O)Nc1ccc(S(=O)(=O)O)c(/N=N/c2c(O)c3ccccc3n(C)c2=O)c1 | CCOC(C)=O | 434 | 523 |  |  | 1.664641976 | 3921 | 3539.5 |  |  | 416.41304 | https://doi.org/10.1016/j.dyepig.2019.04.028
1391 | Cn1c(=O)c(/N=N/c2cc(S(=O)(=O)O)ccc2C(=O)O)c(O)c2ccccc21 | CCOC(C)=O | 407 | 528 |  |  | 1.791550305 | 5631 | 3178.6 |  |  | 403.37022 | https://doi.org/10.1016/j.dyepig.2019.04.028
1392 | Cn1c(=O)c(/N=N/c2ccc(S(=O)(=O)O)c3ccccc23)c(O)c2ccccc21 | CCOC(C)=O | 464 | 555 |  |  | 1.51054501 | 3534 | 3473 |  |  | 409.4211 | https://doi.org/10.1016/j.dyepig.2019.04.028
1393 | Cn1c(=O)c(/N=N/c2ccc(Nc3ccc([N+](=O)[O-])cc3S(=O)(=O)O)cc2)c(O)c2ccccc21 | CO | 475 | 619 |  |  | 1.774297938 | 4898 | 3322.9 |  |  | 495.47098 | https://doi.org/10.1016/j.dyepig.2019.04.028
1394 | Cn1c(=O)c(/N=N/c2ccc(Nc3ccccc3)c(S(=O)(=O)O)c2)c(O)c2ccccc21 | CO | 400 | 509 |  |  | 1.59117595 | 5354 | 2207 |  |  | 450.47392 | https://doi.org/10.1016/j.dyepig.2019.04.028
1395 | Cn1c(=O)c(/N=N/c2ccc(/N=N/c3ccc(S(=O)(=O)O)cc3)cc2)c(O)c2ccccc21 | CO | 452 | 539 |  |  | 1.675595056 | 3571 | 3542.7 |  |  | 463.47298 | https://doi.org/10.1016/j.dyepig.2019.04.028
1396 | COc1ccc(/N=N/c2c(O)c3ccccc3n(C)c2=O)c(S(=O)(=O)O)c1 | CO | 448 | 532 |  |  | 1.626545659 | 3524 | 3492.2 |  |  | 389.3871 | https://doi.org/10.1016/j.dyepig.2019.04.028
1397 | Cn1c(=O)c(/N=N/c2cc(S(=O)(=O)O)ccc2S(=O)(=O)O)c(O)c2ccccc21 | CO | 422 | 483 |  |  | 1.788592556 | 2992 | 4244.5 |  |  | 439.42422 | https://doi.org/10.1016/j.dyepig.2019.04.028
1398 | CC(=O)Nc1ccc(S(=O)(=O)O)c(/N=N/c2c(O)c3ccccc3n(C)c2=O)c1 | CO | 423 | 512 |  |  | 1.663700925 | 4109 | 4087.4 |  |  | 416.41304 | https://doi.org/10.1016/j.dyepig.2019.04.028
1399 | Cn1c(=O)c(/N=N/c2cc(S(=O)(=O)O)ccc2C(=O)O)c(O)c2ccccc21 | CO | 406 | 532 |  |  | 1.790425917 | 5834 | 3347.4 |  |  | 403.37022 | https://doi.org/10.1016/j.dyepig.2019.04.028
1400 | Cn1c(=O)c(/N=N/c2ccc(S(=O)(=O)O)c3ccccc23)c(O)c2ccccc21 | CO | 468 | 562 |  |  | 1.489255168 | 3574 | 3451.3 |  |  | 409.4211 | https://doi.org/10.1016/j.dyepig.2019.04.028
1401 | Cn1c(=O)c(/N=N/c2ccc(Nc3ccc([N+](=O)[O-])cc3S(=O)(=O)O)cc2)c(O)c2ccccc21 | CC(C)=O | 483 | 617 |  |  | 1.794906107 | 4496 | 2966.5 |  |  | 495.47098 | https://doi.org/10.1016/j.dyepig.2019.04.028
1402 | Cn1c(=O)c(/N=N/c2ccc(Nc3ccccc3)c(S(=O)(=O)O)c2)c(O)c2ccccc21 | CC(C)=O | 407 | 512 |  |  | 1.587486465 | 5039 | 2142.6 |  |  | 450.47392 | https://doi.org/10.1016/j.dyepig.2019.04.028
1403 | Cn1c(=O)c(/N=N/c2ccc(/N=N/c3ccc(S(=O)(=O)O)cc3)cc2)c(O)c2ccccc21 | CC(C)=O | 453 | 536 |  |  | 1.669409867 | 3418 | 3368.5 |  |  | 463.47298 | https://doi.org/10.1016/j.dyepig.2019.04.028
1404 | COc1ccc(/N=N/c2c(O)c3ccccc3n(C)c2=O)c(S(=O)(=O)O)c1 | CC(C)=O | 451 | 528 |  |  | 1.64246452 | 3234 | 2776.8 |  |  | 389.3871 | https://doi.org/10.1016/j.dyepig.2019.04.028
1405 | Cn1c(=O)c(/N=N/c2cc(S(=O)(=O)O)ccc2S(=O)(=O)O)c(O)c2ccccc21 | CC(C)=O | 421 | 491 |  |  | 1.781468143 | 3386 | 3510 |  |  | 439.42422 | https://doi.org/10.1016/j.dyepig.2019.04.028
1406 | CC(=O)Nc1ccc(S(=O)(=O)O)c(/N=N/c2c(O)c3ccccc3n(C)c2=O)c1 | CC(C)=O | 425 | 516 |  |  | 1.668479103 | 4149 | 3290.9 |  |  | 416.41304 | https://doi.org/10.1016/j.dyepig.2019.04.028
1407 | Cn1c(=O)c(/N=N/c2cc(S(=O)(=O)O)ccc2C(=O)O)c(O)c2ccccc21 | CC(C)=O | 407 | 538 |  |  | 1.787672965 | 5983 | 2919.9 |  |  | 403.37022 | https://doi.org/10.1016/j.dyepig.2019.04.028
1408 | Cn1c(=O)c(/N=N/c2ccc(S(=O)(=O)O)c3ccccc23)c(O)c2ccccc21 | CC(C)=O | 465 | 564 |  |  | 1.494988974 | 3775 | 2655.4 |  |  | 409.4211 | https://doi.org/10.1016/j.dyepig.2019.04.028
1409 | Cn1c(=O)c(/N=N/c2ccc(Nc3ccc([N+](=O)[O-])cc3S(=O)(=O)O)cc2)c(O)c2ccccc21 | CS(C)=O | 487 | 622 | 0.03 | 0.02 | 1.715083671 | 4457 | 3024.6 |  |  | 495.47098 | https://doi.org/10.1016/j.dyepig.2019.04.028
1410 | Cn1c(=O)c(/N=N/c2ccc(Nc3ccccc3)c(S(=O)(=O)O)c2)c(O)c2ccccc21 | CS(C)=O | 396 | 483 | 0.05 | 0.04 | 1.596047008 | 4549 | 3321.7 |  |  | 450.47392 | https://doi.org/10.1016/j.dyepig.2019.04.028
1411 | Cn1c(=O)c(/N=N/c2ccc(/N=N/c3ccc(S(=O)(=O)O)cc3)cc2)c(O)c2ccccc21 | CS(C)=O | 460 | 540 | 0.05 | 0.05 | 1.617419747 | 3221 | 3353.5 |  |  | 463.47298 | https://doi.org/10.1016/j.dyepig.2019.04.028
1412 | COc1ccc(/N=N/c2c(O)c3ccccc3n(C)c2=O)c(S(=O)(=O)O)c1 | CS(C)=O | 447 | 548 | 0.04 | 0.03 | 1.630936119 | 4123 | 3119.3 |  |  | 389.3871 | https://doi.org/10.1016/j.dyepig.2019.04.028
1413 | Cn1c(=O)c(/N=N/c2cc(S(=O)(=O)O)ccc2S(=O)(=O)O)c(O)c2ccccc21 | CS(C)=O | 419 | 490 | 0.03 | 0.05 | 1.761025252 | 3458 | 4165.8 |  |  | 439.42422 | https://doi.org/10.1016/j.dyepig.2019.04.028
1414 | CC(=O)Nc1ccc(S(=O)(=O)O)c(/N=N/c2c(O)c3ccccc3n(C)c2=O)c1 | CS(C)=O | 428 | 526 | 0.06 | 0.03 | 1.589614541 | 4353 | 3610.2 |  |  | 416.41304 | https://doi.org/10.1016/j.dyepig.2019.04.028
1415 | Cn1c(=O)c(/N=N/c2cc(S(=O)(=O)O)ccc2C(=O)O)c(O)c2ccccc21 | CS(C)=O | 417 | 486 | 0.06 | 0.06 | 1.789439685 | 3405 | 3539.8 |  |  | 403.37022 | https://doi.org/10.1016/j.dyepig.2019.04.028
1416 | Cn1c(=O)c(/N=N/c2ccc(S(=O)(=O)O)c3ccccc23)c(O)c2ccccc21 | CS(C)=O | 470 | 571 | 0.05 | 0.02 | 1.495544338 | 3763 | 3185 |  |  | 409.4211 | https://doi.org/10.1016/j.dyepig.2019.04.028
1417 | Cn1c(=O)c(/N=N/c2ccc(Nc3ccc([N+](=O)[O-])cc3S(=O)(=O)O)cc2)c(O)c2ccccc21 | O | 476 | 636 |  |  | 1.720324717 | 5285 | 2967.9 |  |  | 495.47098 | https://doi.org/10.1016/j.dyepig.2019.04.028
1418 | Cn1c(=O)c(/N=N/c2ccc(Nc3ccccc3)c(S(=O)(=O)O)c2)c(O)c2ccccc21 | O | 385 | 540 |  |  | 1.595826777 | 6798 | 1891 |  |  | 450.47392 | https://doi.org/10.1016/j.dyepig.2019.04.028
1419 | Cn1c(=O)c(/N=N/c2ccc(/N=N/c3ccc(S(=O)(=O)O)cc3)cc2)c(O)c2ccccc21 | O | 447 | 551 |  |  | 1.637189422 | 4223 | 3118.9 |  |  | 463.47298 | https://doi.org/10.1016/j.dyepig.2019.04.028
1420 | COc1ccc(/N=N/c2c(O)c3ccccc3n(C)c2=O)c(S(=O)(=O)O)c1 | O | 447 | 583 |  |  | 1.624694531 | 5219 | 2394.7 |  |  | 389.3871 | https://doi.org/10.1016/j.dyepig.2019.04.028
1421 | Cn1c(=O)c(/N=N/c2cc(S(=O)(=O)O)ccc2S(=O)(=O)O)c(O)c2ccccc21 | O | 413 | 500 |  |  | 1.769155691 | 4213 | 4329.6 |  |  | 439.42422 | https://doi.org/10.1016/j.dyepig.2019.04.028
1422 | CC(=O)Nc1ccc(S(=O)(=O)O)c(/N=N/c2c(O)c3ccccc3n(C)c2=O)c1 | O | 417 | 549 |  |  | 1.635785236 | 5765 | 3141.8 |  |  | 416.41304 | https://doi.org/10.1016/j.dyepig.2019.04.028
1423 | Cn1c(=O)c(/N=N/c2cc(S(=O)(=O)O)ccc2C(=O)O)c(O)c2ccccc21 | O | 421 | 553 |  |  | 1.786893325 | 5670 | 2996 |  |  | 403.37022 | https://doi.org/10.1016/j.dyepig.2019.04.028
1424 | Cn1c(=O)c(/N=N/c2ccc(S(=O)(=O)O)c3ccccc23)c(O)c2ccccc21 | O | 456 | 582 |  |  | 1.503926804 | 4748 | 2913.9 |  |  | 409.4211 | https://doi.org/10.1016/j.dyepig.2019.04.028
1425 | CN1c2ccccc2C(O)(c2ccccc2)c2cc([N+](=O)[O-])ccc21 | Cc1ccccc1 | 381.5 | 480.7 | [7 empty] | 332.35804 | 10.1039/C9NJ05404A
1426 | CN1c2ccccc2C(O)(c2ccccc2)c2cc([N+](=O)[O-])ccc21 | C1CCOC1 | 392.4 | 501.3 | [7 empty] | 332.35804 | 10.1039/C9NJ05404A
1427 | CN1c2ccccc2C(O)(c2ccccc2)c2cc([N+](=O)[O-])ccc21 | CCO | 393.7 | 536.2 | [7 empty] | 332.35804 | 10.1039/C9NJ05404A
1428 | CN1c2ccccc2C(O)(c2ccccc2)c2cc([N+](=O)[O-])ccc21 | CO | 396 | 544.7 | [7 empty] | 332.35804 | 10.1039/C9NJ05404A
1429 | CN1c2ccccc2C(O)(c2ccccc2)c2cc([N+](=O)[O-])ccc21 | CC#N | 396.9 | 557 | [7 empty] | 332.35804 | 10.1039/C9NJ05404A
1430 | CN1c2ccccc2C(O)(c2ccccc2)c2cc([N+](=O)[O-])ccc21 | CS(C)=O | 410 | 566.8 | [7 empty] | 332.35804 | 10.1039/C9NJ05404A
1431 | Cn1c2ccccc2[c+](-c2ccccc2)c2cc([N+](=O)[O-])ccc21 | CCO | 426.3 | 431.4 | [7 empty] | 315.3511 | 10.1039/C9NJ05404A
1432 | Cn1c2ccccc2[c+](-c2ccccc2)c2cc([N+](=O)[O-])ccc21 | CO | 432.1 | 439.8 | [7 empty] | 315.3511 | 10.1039/C9NJ05404A
1433 | Cn1c2ccccc2[c+](-c2ccccc2)c2cc([N+](=O)[O-])ccc21 | CC#N | 428.3 | 433.5 | [7 empty] | 315.3511 | 10.1039/C9NJ05404A
1434 | Cn1c2ccccc2[c+](-c2ccccc2)c2cc([N+](=O)[O-])ccc21 | CS(C)=O | 434.3 | 473.98 | [7 empty] | 315.3511 | 10.1039/C9NJ05404A
1435 | Cc1ccc([C@@H]2C[C@](O)(c3ccccn3)C[C@](O)(c3ccccn3)[C@H]2C(=O)c2ccc(N(c3ccccc3)c3ccccc3)cc2)cc1 | c1ccccc1 | 370 | 466 |  | 0.97 | 4.47268333 |  |  | 47.6 | 72.9 | 631.77378 | http://dx.doi.org/10.1016/j.dyepig.2015.08.013
1436 | Cc1ccc([C@@H]2C[C@](O)(c3ccccn3)C[C@](O)(c3ccccn3)[C@H]2C(=O)c2ccc(N(c3ccccc3)c3ccccc3)cc2)cc1 | ClCCl | 372 | 516 |  | 0.27 | 4.501771086 |  |  | 53.5 | 80.6 | 631.77378 | http://dx.doi.org/10.1016/j.dyepig.2015.08.013
1437 | Cc1ccc([C@@H]2C[C@](O)(c3ccccn3)C[C@](O)(c3ccccn3)[C@H]2C(=O)c2ccc(N(c3ccccc3)c3ccccc3)cc2)cc1 | C1CCOC1 | 366 | 495 |  | 0.54 | 4.461393467 |  |  | 49.6 | 81.6 | 631.77378 | http://dx.doi.org/10.1016/j.dyepig.2015.08.013
1438 | Cc1ccc([C@@H]2C[C@](O)(c3ccccn3)C[C@](O)(c3ccccn3)[C@H]2C(=O)c2ccc(N(c3ccccc3)c3ccccc3)cc2)cc1 | CCO | 366 | 511 |  | 0.01 | 4.457094308 |  |  | 49.1 | 124.5 | 631.77378 | http://dx.doi.org/10.1016/j.dyepig.2015.08.013
1439 | Cc1ccc([C@@H]2C[C@](O)(c3ccccn3)C[C@](O)(c3ccccn3)[C@H]2C(=O)c2ccc(N(c3ccccc3)c3ccccc3)cc2)cc1 | CCOC(C)=O | 366 | 496 |  | 0.44 | 4.464534256 |  |  | 48.7 | 83.7 | 631.77378 | http://dx.doi.org/10.1016/j.dyepig.2015.08.013
1440 | Cc1ccc([C@@H]2C[C@](O)(c3ccccn3)C[C@](O)(c3ccccn3)[C@H]2C(=O)c2ccc(N(c3ccccc3)c3ccccc3)cc2)cc1 | CC#N | 364 | 525 |  | 0.02 | 4.473793423 |  |  | 51.8 | 94.5 | 631.77378 | http://dx.doi.org/10.1016/j.dyepig.2015.08.013
1441 | Cc1ccc([C@@H]2C[C@](O)(c3ccccn3)C[C@](O)(c3ccccn3)[C@H]2C(=O)c2ccc(N(c3ccccc3)c3ccccc3)cc2)cc1 | CN(C)C=O | 360 | 523 |  | 0.03 | 4.44285589 |  |  | 49.9 | 92.7 | 631.77378 | http://dx.doi.org/10.1016/j.dyepig.2015.08.013
1442 | O=C(c1ccc(N(c2ccccc2)c2ccccc2)cc1)[C@H]1[C@H](c2ccccc2)C[C@](O)(c2ccccn2)C[C@]1(O)c1ccccn1 | c1ccccc1 | 372 | 468 |  | 0.93 | 4.482687826 |  |  |  |  | 617.7469 | http://dx.doi.org/10.1016/j.dyepig.2015.08.013
1443 | O=C(c1ccc(N(c2ccccc2)c2ccccc2)cc1)[C@H]1[C@H](c2ccccc2)C[C@](O)(c2ccccn2)C[C@]1(O)c1ccccn1 | ClCCl | 372 | 516 |  | 0.25 | 4.460251179 |  |  |  |  | 617.7469 | http://dx.doi.org/10.1016/j.dyepig.2015.08.013
1444 | O=C(c1ccc(N(c2ccccc2)c2ccccc2)cc1)[C@H]1[C@H](c2ccccc2)C[C@](O)(c2ccccn2)C[C@]1(O)c1ccccn1 | C1CCOC1 | 368 | 496 |  | 0.48 | 4.449370391 |  |  |  |  | 617.7469 | http://dx.doi.org/10.1016/j.dyepig.2015.08.013
1445 | O=C(c1ccc(N(c2ccccc2)c2ccccc2)cc1)[C@H]1[C@H](c2ccccc2)C[C@](O)(c2ccccn2)C[C@]1(O)c1ccccn1 | CCO | 368 | 511 |  | 0.01 | 4.424113595 |  |  |  |  | 617.7469 | http://dx.doi.org/10.1016/j.dyepig.2015.08.013
1446 | O=C(c1ccc(N(c2ccccc2)c2ccccc2)cc1)[C@H]1[C@H](c2ccccc2)C[C@](O)(c2ccccn2)C[C@]1(O)c1ccccn1 | CCOC(C)=O | 366 | 499 |  | 0.4 | 4.445090218 |  |  |  |  | 617.7469 | http://dx.doi.org/10.1016/j.dyepig.2015.08.013
1447 | O=C(c1ccc(N(c2ccccc2)c2ccccc2)cc1)[C@H]1[C@H](c2ccccc2)C[C@](O)(c2ccccn2)C[C@]1(O)c1ccccn1 | CC#N | 364 | 523 |  | 0.02 | 4.434409208 |  |  |  |  | 617.7469 | http://dx.doi.org/10.1016/j.dyepig.2015.08.013
1448 | O=C(c1ccc(N(c2ccccc2)c2ccccc2)cc1)[C@H]1[C@H](c2ccccc2)C[C@](O)(c2ccccn2)C[C@]1(O)c1ccccn1 | CN(C)C=O | 358 | 524 |  | 0.03 | 4.396948687 |  |  |  |  | 617.7469 | http://dx.doi.org/10.1016/j.dyepig.2015.08.013
1449 | O=C(c1ccc(N(c2ccccc2)c2ccccc2)cc1)[C@H]1[C@H](c2cccs2)C[C@](O)(c2ccccn2)C[C@]1(O)c1ccccn1 | c1ccccc1 | 372 | 471 |  | 0.9 | 4.501387941 |  |  |  |  | 623.77502 | http://dx.doi.org/10.1016/j.dyepig.2015.08.013
1450 | O=C(c1ccc(N(c2ccccc2)c2ccccc2)cc1)[C@H]1[C@H](c2cccs2)C[C@](O)(c2ccccn2)C[C@]1(O)c1ccccn1 | ClCCl | 374 | 520 |  | 0.22 | 4.540629748 |  |  |  |  | 623.77502 | http://dx.doi.org/10.1016/j.dyepig.2015.08.013
1451 | O=C(c1ccc(N(c2ccccc2)c2ccccc2)cc1)[C@H]1[C@H](c2cccs2)C[C@](O)(c2ccccn2)C[C@]1(O)c1ccccn1 | C1CCOC1 | 370 | 501 |  | 0.24 | 4.49640375 |  |  |  |  | 623.77502 | http://dx.doi.org/10.1016/j.dyepig.2015.08.013
1452 | O=C(c1ccc(N(c2ccccc2)c2ccccc2)cc1)[C@H]1[C@H](c2cccs2)C[C@](O)(c2ccccn2)C[C@]1(O)c1ccccn1 | CCO | 368 | 515 |  | 0.01 | 4.489353701 |  |  |  |  | 623.77502 | http://dx.doi.org/10.1016/j.dyepig.2015.08.013
1453 | O=C(c1ccc(N(c2ccccc2)c2ccccc2)cc1)[C@H]1[C@H](c2cccs2)C[C@](O)(c2ccccn2)C[C@]1(O)c1ccccn1 | CCOC(C)=O | 366 | 497 |  | 0.35 | 4.504375701 |  |  |  |  | 623.77502 | http://dx.doi.org/10.1016/j.dyepig.2015.08.013
1454 | O=C(c1ccc(N(c2ccccc2)c2ccccc2)cc1)[C@H]1[C@H](c2cccs2)C[C@](O)(c2ccccn2)C[C@]1(O)c1ccccn1 | CC#N | 364 | 526 |  | 0.01 | 4.514481342 |  |  |  |  | 623.77502 | http://dx.doi.org/10.1016/j.dyepig.2015.08.013
1455 | O=C(c1ccc(N(c2ccccc2)c2ccccc2)cc1)[C@H]1[C@H](c2cccs2)C[C@](O)(c2ccccn2)C[C@]1(O)c1ccccn1 | CN(C)C=O | 358 | 523 |  | 0.02 | 4.459543258 |  |  |  |  | 623.77502 | http://dx.doi.org/10.1016/j.dyepig.2015.08.013
1456 | O=C(c1ccc(N(c2ccccc2)c2ccccc2)cc1)[C@H]1[C@H](c2ccc(F)cc2)C[C@](O)(c2ccccn2)C[C@]1(O)c1ccccn1 | c1ccccc1 | 376 | 485 |  | 0.74 | 4.37562704 |  |  |  |  | 635.73696 | http://dx.doi.org/10.1016/j.dyepig.2015.08.013
1457 | O=C(c1ccc(N(c2ccccc2)c2ccccc2)cc1)[C@H]1[C@H](c2ccc(F)cc2)C[C@](O)(c2ccccn2)C[C@]1(O)c1ccccn1 | ClCCl | 374 | 518 |  | 0.21 | 4.375187915 |  |  |  |  | 635.73696 | http://dx.doi.org/10.1016/j.dyepig.2015.08.013
1458 | O=C(c1ccc(N(c2ccccc2)c2ccccc2)cc1)[C@H]1[C@H](c2ccc(F)cc2)C[C@](O)(c2ccccn2)C[C@]1(O)c1ccccn1 | C1CCOC1 | 370 | 502 |  | 0.4 | 4.370457573 |  |  |  |  | 635.73696 | http://dx.doi.org/10.1016/j.dyepig.2015.08.013
1459 | O=C(c1ccc(N(c2ccccc2)c2ccccc2)cc1)[C@H]1[C@H](c2ccc(F)cc2)C[C@](O)(c2ccccn2)C[C@]1(O)c1ccccn1 | CCO | 368 | 515 |  | 0.01 | 4.369030222 |  |  |  |  | 635.73696 | http://dx.doi.org/10.1016/j.dyepig.2015.08.013
1460 | O=C(c1ccc(N(c2ccccc2)c2ccccc2)cc1)[C@H]1[C@H](c2ccc(F)cc2)C[C@](O)(c2ccccn2)C[C@]1(O)c1ccccn1 | CCOC(C)=O | 366 | 502 |  | 0.34 | 4.352645519 |  |  |  |  | 635.73696 | http://dx.doi.org/10.1016/j.dyepig.2015.08.013
1461 | O=C(c1ccc(N(c2ccccc2)c2ccccc2)cc1)[C@H]1[C@H](c2ccc(F)cc2)C[C@](O)(c2ccccn2)C[C@]1(O)c1ccccn1 | CC#N | 364 | 523 |  | 0.02 | 4.38313288 |  |  |  |  | 635.73696 | http://dx.doi.org/10.1016/j.dyepig.2015.08.013
1462 | O=C(c1ccc(N(c2ccccc2)c2ccccc2)cc1)[C@H]1[C@H](c2ccc(F)cc2)C[C@](O)(c2ccccn2)C[C@]1(O)c1ccccn1 | CN(C)C=O | 364 | 524 |  | 0.02 | 4.336359654 |  |  |  |  | 635.73696 | http://dx.doi.org/10.1016/j.dyepig.2015.08.013
1463 | COc1ccc([C@@H]2C[C@](O)(c3ccccn3)C[C@](O)(c3ccccn3)[C@H]2C(=O)c2ccc(N(c3ccccc3)c3ccccc3)cc2)cc1 | c1ccccc1 | 370 | 468 |  | 0.93 | 4.402880134 |  |  |  |  | 647.77278 | http://dx.doi.org/10.1016/j.dyepig.2015.08.013
1464 | COc1ccc([C@@H]2C[C@](O)(c3ccccn3)C[C@](O)(c3ccccn3)[C@H]2C(=O)c2ccc(N(c3ccccc3)c3ccccc3)cc2)cc1 | ClCCl | 370 | 513 |  | 0.26 | 4.421916375 |  |  |  |  | 647.77278 | http://dx.doi.org/10.1016/j.dyepig.2015.08.013
1465 | COc1ccc([C@@H]2C[C@](O)(c3ccccn3)C[C@](O)(c3ccccn3)[C@H]2C(=O)c2ccc(N(c3ccccc3)c3ccccc3)cc2)cc1 | C1CCOC1 | 366 | 495 |  | 0.5 | 4.389591307 |  |  |  |  | 647.77278 | http://dx.doi.org/10.1016/j.dyepig.2015.08.013
1466 | COc1ccc([C@@H]2C[C@](O)(c3ccccn3)C[C@](O)(c3ccccn3)[C@H]2C(=O)c2ccc(N(c3ccccc3)c3ccccc3)cc2)cc1 | CCO | 366 | 504 |  | 0.01 | 4.39260903 |  |  |  |  | 647.77278 | http://dx.doi.org/10.1016/j.dyepig.2015.08.013
1467 | COc1ccc([C@@H]2C[C@](O)(c3ccccn3)C[C@](O)(c3ccccn3)[C@H]2C(=O)c2ccc(N(c3ccccc3)c3ccccc3)cc2)cc1 | CCOC(C)=O | 366 | 495 |  | 0.42 | 4.415457483 |  |  |  |  | 647.77278 | http://dx.doi.org/10.1016/j.dyepig.2015.08.013
1468 | COc1ccc([C@@H]2C[C@](O)(c3ccccn3)C[C@](O)(c3ccccn3)[C@H]2C(=O)c2ccc(N(c3ccccc3)c3ccccc3)cc2)cc1 | CC#N | 366 | 522 |  | 0.02 | 4.413534454 |  |  |  |  | 647.77278 | http://dx.doi.org/10.1016/j.dyepig.2015.08.013
1469 | COc1ccc([C@@H]2C[C@](O)(c3ccccn3)C[C@](O)(c3ccccn3)[C@H]2C(=O)c2ccc(N(c3ccccc3)c3ccccc3)cc2)cc1 | CN(C)C=O | 358 | 521 |  | 0.03 | 4.367970581 |  |  |  |  | 647.77278 | http://dx.doi.org/10.1016/j.dyepig.2015.08.013
1470 | COc1ccc(Oc2ccc3c4c(cccc24)C(=O)N(c2c(C(C)C)cccc2C(C)C)C3=O)cc1 | ClCCl | 364 | 434 | 4.9 | 0.002 | 4.32 |  |  |  |  | 479.57426 | http://dx.doi.org/10.1016/j.dyepig.2014.05.007
1471 | CC(C)c1cccc(C(C)C)c1N1C(=O)c2cccc3c(Oc4ccc(C(C)(C)C)cc4)ccc(c23)C1=O | ClCCl | 364 | 434 | 1.12 | 0.11 | 4.27 |  |  |  |  | 505.6559 | http://dx.doi.org/10.1016/j.dyepig.2014.05.007
1472 | CC(C)c1cccc(C(C)C)c1N1C(=O)c2cccc3c(Oc4ccc(C(C)(C)c5ccccc5)cc4)ccc(c23)C1=O | ClCCl | 365 | 435 | 1.2 | 0.11 | 4.11 |  |  |  |  | 567.72678 | http://dx.doi.org/10.1016/j.dyepig.2014.05.007
1473 | CC(C)c1cccc(C(C)C)c1N1C(=O)c2cccc3c(Oc4ccccc4)ccc(c23)C1=O | ClCCl | 364 | 425 | 4.67 | 0.84 | 4.18 |  |  |  |  | 449.54838 | http://dx.doi.org/10.1016/j.dyepig.2014.05.007
1474 | CC(C)c1cccc(C(C)C)c1N1C(=O)c2cccc3c(Oc4ccc(Cl)cc4)ccc(c23)C1=O | ClCCl | 360 | 423 | 3.95 | 0.64 | 4.2 |  |  |  |  | 483.99344 | http://dx.doi.org/10.1016/j.dyepig.2014.05.007
1475 | COC(=O)c1ccc(Oc2ccc3c4c(cccc24)C(=O)N(c2c(C(C)C)cccc2C(C)C)C3=O)cc1 | ClCCl | 359 | 421 | 3.37 | 0.55 | 4.3 |  |  |  |  | 507.58426 | http://dx.doi.org/10.1016/j.dyepig.2014.05.007
1476 | CCN(CC)c1ccc2c(-c3ccccc3C(=O)O)c3c([o+]c2c1)/C(=C/Nc1ccccc1)CCC3 | CCO | 595 | 641 | 5.19 | 0.35 | 4.832508913 |  |  | 63 | 61.7 | 479.59814 | http://dx.doi.org/10.1016/j.dyepig.2014.06.021
1477 | CCN(CC)c1ccc2cc3c([o+]c2c1)/C(=C/Nc1ccccc1)CCC3 | CCO | 605 | 647 | 4.05 | 0.18 | 4.62324929 |  |  | 62.5 | 60.6 | 359.49138 | http://dx.doi.org/10.1016/j.dyepig.2014.06.021
1478 | CCN(CC)c1ccc2c(-c3ccccc3C(=O)O)c3c([o+]c2c1)/C(=C/Nc1ccccc1)CCC3 | ClCCl | 607 | 644 | 5.8 | 0.6 | 4.819543936 |  |  | 55.3 | 55.7 | 479.59814 | http://dx.doi.org/10.1016/j.dyepig.2014.06.021
1479 | CCN(CC)c1ccc2cc3c([o+]c2c1)/C(=C/Nc1ccccc1)CCC3 | ClCCl | 615 | 647 | 4.97 | 0.31 | 4.84509804 |  |  | 59.1 | 59.6 | 359.49138 | http://dx.doi.org/10.1016/j.dyepig.2014.06.021
1480 | CCN(CC)c1ccc2c(-c3ccccc3C(=O)O)c3c([o+]c2c1)/C(=C/Nc1ccccc1)CCC3 | ClC(Cl)Cl | 608 | 644 | 3.16 | 0.35 | 4.806179974 |  |  | 65.9 | 69.1 | 479.59814 | http://dx.doi.org/10.1016/j.dyepig.2014.06.021
1481 | CCN(CC)c1ccc2cc3c([o+]c2c1)/C(=C/Nc1ccccc1)CCC3 | ClC(Cl)Cl | 616 | 642 | 2.65 | 0.22 | 4.806179974 |  |  | 72.1 | 65.6 | 359.49138 | http://dx.doi.org/10.1016/j.dyepig.2014.06.021
1482 | CN(C)c1ccc(/C=C/c2nc3c(ccc4ccccc43)s2)cc1 | C1CCCCC1 | 402 | 468 | 0.13 | 0.012 | 4.485721426 |  |  |  |  | 330.45392 | https://doi.org/10.1016/j.dyepig.2019.107582
1483 | FC(F)(F)c1ccc(/C=C/c2nc3c(ccc4ccccc43)s2)cc1 | C1CCCCC1 | 375 | 432 | 0.75 | 0.14 | 4.387389826 |  |  |  |  | 355.38228 | https://doi.org/10.1016/j.dyepig.2019.107582
1484 | CC(C)c1ccc(/C=C/c2nc3ccc(N(C)C)cc3s2)cc1 | C1CCCCC1 | 388 | 454 | 2.04 | 0.51 | 4.482873584 |  |  |  |  | 322.47468 | https://doi.org/10.1016/j.dyepig.2019.107582
1485 | CN(C)c1ccc(/C=C/c2nc3c(ccc4ccccc43)s2)cc1 | CC#N | 409 | 524 | 0.13 | 0.008 | 4.574031268 |  |  |  |  | 330.45392 | https://doi.org/10.1016/j.dyepig.2019.107582
1486 | FC(F)(F)c1ccc(/C=C/c2nc3c(ccc4ccccc43)s2)cc1 | CC#N | 369 | 445 | 0.84 | 0.14 | 4.450249108 |  |  |  |  | 355.38228 | https://doi.org/10.1016/j.dyepig.2019.107582
1487 | CC(C)c1ccc(/C=C/c2nc3ccc(N(C)C)cc3s2)cc1 | CC#N | 392 | 517 | 3.27 | 0.54 | 4.474216264 |  |  |  |  | 322.47468 | https://doi.org/10.1016/j.dyepig.2019.107582
1488 | COc1ccc(/C=C(\C#N)c2nc(-c3ccc(OC)cc3)cs2)cc1 | CC#N | 380 |  |  | 0 | 4.250420002 |  |  |  |  | 348.42504 | https://doi.org/10.1016/j.dyepig.2019.02.051
1489 | COc1ccc(/C=C(\C#N)c2nc(-c3ccc(Cl)cc3)cs2)cc1 | CC#N | 373 | 472 |  | 0.002 | 4.367355921 |  |  |  |  | 352.84422 | https://doi.org/10.1016/j.dyepig.2019.02.051
1490 | COc1ccc(-c2csc(/C(C#N)=C/c3ccc(Cl)cc3)n2)cc1 | CC#N | 376 | 543 | 3.61 | 0.048 | 4.075546961 |  |  |  |  | 352.84422 | https://doi.org/10.1016/j.dyepig.2019.02.051
1491 | N#C/C(=C\c1ccc(Cl)cc1)c1nc(-c2ccccc2)cs1 | CC#N | 364 | 480 |  | 0.003 | 4.465382851 |  |  |  |  | 322.81834 | https://doi.org/10.1016/j.dyepig.2019.02.051
1492 | COc1ccc(-c2csc(/C(C#N)=C/c3ccc(C(F)(F)F)cc3)n2)cc1 | CC#N | 380 | 555 |  | 0.015 | 4.008600172 |  |  |  |  | 386.39622 | https://doi.org/10.1016/j.dyepig.2019.02.051
1493 | N#C/C(=C\c1ccc(C(F)(F)F)cc1)c1nc(-c2ccc(Cl)cc2)cs1 | CC#N | 359 | 490 | 1.2 | 0.057 | 4.079181246 |  |  |  |  | 390.8154 | https://doi.org/10.1016/j.dyepig.2019.02.051
1494 | COc1ccc(-c2csc(/C(C#N)=C/c3ccc(C#N)cc3)n2)cc1 | CC#N | 389 | 561 | 1.43 | 0.008 | 3.86332286 |  |  |  |  | 343.40922 | https://doi.org/10.1016/j.dyepig.2019.02.051
1495 | N#C/C(=C\c1ccc(C#N)cc1)c1nc(-c2ccccc2)cs1 | CC#N | 370 | 501 | 3.4 | 0.18 | 4.209515015 |  |  |  |  | 313.38334 | https://doi.org/10.1016/j.dyepig.2019.02.051
1496 | N#C/C(=C\c1ccc(C#N)cc1)c1nc(-c2ccc(Cl)cc2)cs1 | CC#N | 367 | 501 | 2.85 | 0.18 | 4.049218023 |  |  |  |  | 347.8284 | https://doi.org/10.1016/j.dyepig.2019.02.051
1497 | COc1ccc(-c2csc(/C(C#N)=C/c3ccc([N+](=O)[O-])cc3)n2)cc1 | CC#N | 399 |  |  | 0 | 4.068185862 |  |  |  |  | 363.39622 | https://doi.org/10.1016/j.dyepig.2019.02.051
1498 | N#C/C(=C\c1ccc([N+](=O)[O-])cc1)c1nc(-c2ccccc2)cs1 | CC#N | 382 | 552 | 2.85 | 0.051 | 4.281033367 |  |  |  |  | 333.37034 | https://doi.org/10.1016/j.dyepig.2019.02.051
1499 | COc1ccc(-c2csc(/C(C#N)=C/c3ccncc3)n2)cc1 | CC#N | 382 | 561 | 1.92 | 0.04 | 3.954242509 |  |  |  |  | 319.38722 | https://doi.org/10.1016/j.dyepig.2019.02.051
1500 | N#C/C(=C\c1ccncc1)c1nc(-c2ccccc2)cs1 | CC#N | 361 | 495 | 4.85 | 0.263 | 3.880813592 |  |  |  |  | 289.36134 | https://doi.org/10.1016/j.dyepig.2019.02.051
1501 | N#C/C(=C\c1ccncc1)c1nc(-c2ccc(Cl)cc2)cs1 | CC#N | 357 | 495 | 4.24 | 0.168 | 3.949390007 |  |  |  |  | 323.8064 | https://doi.org/10.1016/j.dyepig.2019.02.051
1502 | COc1ccc(-c2csc(/C(C#N)=C/c3ccccc3Cl)n2)cc1 | CC#N | 372 | 555 | 3.93 | 0.062 | 3.954242509 |  |  |  |  | 352.84422 | https://doi.org/10.1016/j.dyepig.2019.02.051
1503 | COc1ccc(-c2csc(/C(C#N)=C/c3ccc(Cl)cc3Cl)n2)cc1 | CC#N | 377 | 557 | 3.05 | 0.031 | 3.982271233 |  |  |  |  | 387.28928 | https://doi.org/10.1016/j.dyepig.2019.02.051
1504 | COc1ccc(-c2csc(/C(C#N)=C/c3c(Cl)cccc3Cl)n2)cc1 | CC#N | 360 | 550 | 4.07 | 0.038 | 3.934498451 |  |  |  |  | 387.28928 | https://doi.org/10.1016/j.dyepig.2019.02.051
1505 | COc1ccc(-c2nc(/C(C#N)=C/c3ccc(Cl)cc3)sc2-c2ccc(OC)cc2)cc1 | CC#N | 394 | 553 | 3.63 | 0.062 | 4.209515015 |  |  |  |  | 458.96786 | https://doi.org/10.1016/j.dyepig.2019.02.051
1506 | N#C/C(=C\c1ccc(Cl)cc1)c1nc(-c2ccccc2)c(-c2ccccc2)s1 | CC#N | 365 | 501 |  | 0.004 | 4.133538908 |  |  |  |  | 398.9161 | https://doi.org/10.1016/j.dyepig.2019.02.051
1507 | COc1ccc(-c2nc(/C(C#N)=C/c3ccc(C#N)cc3)sc2-c2ccc(OC)cc2)cc1 | CC#N | 407 | 572 | 2.9 | 0.078 | 4.161368002 |  |  |  |  | 449.53286 | https://doi.org/10.1016/j.dyepig.2019.02.051
1508 | N#C/C(=C\c1ccc(C#N)cc1)c1nc(-c2ccccc2)c(-c2ccccc2)s1 | CC#N | 379 | 527 | 3.2 | 0.101 | 4.225309282 |  |  |  |  | 389.4811 | https://doi.org/10.1016/j.dyepig.2019.02.051
1509 | Cc1ccc(-c2sc(/C(C#N)=C/c3ccc(C#N)cc3)nc2-c2ccc(Cl)cc2)cc1 | CC#N | 383 | 535 | 3.02 | 0.11 | 4.086359831 |  |  |  |  | 437.95304 | https://doi.org/10.1016/j.dyepig.2019.02.051
1510 | N#C/C(=C\c1ccc(C#N)cc1)c1nc(-c2ccc(Cl)cc2)c(-c2ccccc2)s1 | CC#N | 377 | 522 | 2.48 | 0.114 | 4.117271296 |  |  |  |  | 423.92616 | https://doi.org/10.1016/j.dyepig.2019.02.051
1511 | COc1ccc(-c2csc(/C(C#N)=C/c3ccc(C#N)cc3)n2)cc1 | Cc1ccccc1 | 400 | 519 |  | 0.248 | 4.041392685 |  |  |  |  | 343.40922 | https://doi.org/10.1016/j.dyepig.2019.02.051
1512 | COc1ccc(-c2csc(/C(C#N)=C/c3ccc(C#N)cc3)n2)cc1 | ClCCl | 396 | 554 |  | 0.065 | 3.934498451 |  |  |  |  | 343.40922 | https://doi.org/10.1016/j.dyepig.2019.02.051
1513 | COc1ccc(-c2csc(/C(C#N)=C/c3ccc(C#N)cc3)n2)cc1 | CCO | 395 | 555 |  | 0.008 | 3.707570176 |  |  |  |  | 343.40922 | https://doi.org/10.1016/j.dyepig.2019.02.051
1514 | COc1ccc(-c2csc(/C(C#N)=C/c3ccc(C#N)cc3)n2)cc1 | CN(C)C=O | 395 | 570 |  | 0.002 | 4.041392685 |  |  |  |  | 343.40922 | https://doi.org/10.1016/j.dyepig.2019.02.051
1515 | N#C/C(=C\c1ccc(C#N)cc1)c1nc(-c2ccccc2)cs1 | Cc1ccccc1 | 380 | 472 |  | 0.098 | 4.238046103 |  |  |  |  | 313.38334 | https://doi.org/10.1016/j.dyepig.2019.02.051
1516 | N#C/C(=C\c1ccc(C#N)cc1)c1nc(-c2ccccc2)cs1 | ClCCl | 375 | 490 |  | 0.131 | 4.195899652 |  |  |  |  | 313.38334 | https://doi.org/10.1016/j.dyepig.2019.02.051
1517 | N#C/C(=C\c1ccc(C#N)cc1)c1nc(-c2ccccc2)cs1 | CCO | 375 | 500 |  | 0.18 | 4.11058971 |  |  |  |  | 313.38334 | https://doi.org/10.1016/j.dyepig.2019.02.051
1518 | N#C/C(=C\c1ccc(C#N)cc1)c1nc(-c2ccccc2)cs1 | CN(C)C=O | 376 | 507 |  | 0.272 | 4.245512668 |  |  |  |  | 313.38334 | https://doi.org/10.1016/j.dyepig.2019.02.051
1519 | COc1ccc(-c2csc(/C(C#N)=C\Nc3ccc(C#N)cc3)n2)cc1 | Cc1ccccc1 | 381 | 441 |  | 0.003 | 5.311753861 |  |  |  |  | 358.42416 | https://doi.org/10.1016/j.dyepig.2019.02.051
1520 | COc1ccc(-c2csc(/C(C#N)=C\Nc3ccc(C#N)cc3)n2)cc1 | ClCCl | 379 | 447 |  | 0.001 | 4.238046103 |  |  |  |  | 358.42416 | https://doi.org/10.1016/j.dyepig.2019.02.051
1521 | COc1ccc(-c2csc(/C(C#N)=C\Nc3ccc(C#N)cc3)n2)cc1 | CCO | 378 | 444 |  | 0.001 | 3.954242509 |  |  |  |  | 358.42416 | https://doi.org/10.1016/j.dyepig.2019.02.051
1522 | COc1ccc(-c2csc(/C(C#N)=C\Nc3ccc(C#N)cc3)n2)cc1 | CN(C)C=O | 380 | 453 |  | 0.003 | 4.495544338 |  |  |  |  | 358.42416 | https://doi.org/10.1016/j.dyepig.2019.02.051
1523 | COc1ccc(-c2csc(/C(C#N)=C\Nc3ccc(C#N)cc3)n2)cc1 | CC#N | 376 | 451 |  | 0.001 | 4.509202522 |  |  |  |  | 358.42416 | https://doi.org/10.1016/j.dyepig.2019.02.051
1524 | N#C/C(=C/Nc1ccc(C#N)cc1)c1nc(-c2ccccc2)cs1 | Cc1ccccc1 | 377 | 438 |  | 0.0001 | 4.474216264 |  |  |  |  | 328.39828 | https://doi.org/10.1016/j.dyepig.2019.02.051
1525 | N#C/C(=C/Nc1ccc(C#N)cc1)c1nc(-c2ccccc2)cs1 | ClCCl | 375 | 437 |  | 0.0001 | 4.480006943 |  |  |  |  | 328.39828 | https://doi.org/10.1016/j.dyepig.2019.02.051
1526 | N#C/C(=C/Nc1ccc(C#N)cc1)c1nc(-c2ccccc2)cs1 | CCO | 373 | 434 |  | 0.0001 | 4.315970345 |  |  |  |  | 328.39828 | https://doi.org/10.1016/j.dyepig.2019.02.051
1527 | N#C/C(=C/Nc1ccc(C#N)cc1)c1nc(-c2ccccc2)cs1 | CN(C)C=O | 376 | 436 |  | 0.0001 | 4.475671188 |  |  |  |  | 328.39828 | https://doi.org/10.1016/j.dyepig.2019.02.051
1528 | N#C/C(=C/Nc1ccc(C#N)cc1)c1nc(-c2ccccc2)cs1 | CC#N | 372 |  |  | 0 | 4.540329475 |  |  |  |  | 328.39828 | https://doi.org/10.1016/j.dyepig.2019.02.051
1529 | COc1ccc(-c2csc(/C(C#N)=N\Nc3ccc(C#N)cc3)n2)cc1 | Cc1ccccc1 | 405 | 494 |  | 0.002 | 4.382017043 |  |  |  |  | 359.41222 | https://doi.org/10.1016/j.dyepig.2019.02.051
1530 | COc1ccc(-c2csc(/C(C#N)=N\Nc3ccc(C#N)cc3)n2)cc1 | ClCCl | 404 | 527 |  | 0.002 | 4.264817823 |  |  |  |  | 359.41222 | https://doi.org/10.1016/j.dyepig.2019.02.051
1531 | COc1ccc(-c2csc(/C(C#N)=N\Nc3ccc(C#N)cc3)n2)cc1 | CCO | 403 | 508 |  | 0.002 | 3.973127854 |  |  |  |  | 359.41222 | https://doi.org/10.1016/j.dyepig.2019.02.051
1532 | COc1ccc(-c2csc(/C(C#N)=N\Nc3ccc(C#N)cc3)n2)cc1 | CN(C)C=O | 481 |  |  | 0 | 4.445604203 |  |  |  |  | 359.41222 | https://doi.org/10.1016/j.dyepig.2019.02.051
1533 | COc1ccc(-c2csc(/C(C#N)=N\Nc3ccc(C#N)cc3)n2)cc1 | CC#N | 401 | 505 |  | 0.001 | 4.484299839 |  |  |  |  | 359.41222 | https://doi.org/10.1016/j.dyepig.2019.02.051
1534 | N#C/C(=N/Nc1ccc(C#N)cc1)c1nc(-c2ccccc2)cs1 | Cc1ccccc1 | 401 | 490 |  | 0.0001 | 4.392696953 |  |  |  |  | 329.38634 | https://doi.org/10.1016/j.dyepig.2019.02.051
1535 | N#C/C(=N/Nc1ccc(C#N)cc1)c1nc(-c2ccccc2)cs1 | ClCCl | 399 | 492 |  | 0.0001 | 4.322219295 |  |  |  |  | 329.38634 | https://doi.org/10.1016/j.dyepig.2019.02.051
1536 | N#C/C(=N/Nc1ccc(C#N)cc1)c1nc(-c2ccccc2)cs1 | CCO | 398 | 486 |  | 0.0001 | 4.374748346 |  |  |  |  | 329.38634 | https://doi.org/10.1016/j.dyepig.2019.02.051
1537 | N#C/C(=N/Nc1ccc(C#N)cc1)c1nc(-c2ccccc2)cs1 | CN(C)C=O | 477 |  |  | 0 | 4.437750563 |  |  |  |  | 329.38634 | https://doi.org/10.1016/j.dyepig.2019.02.051
1538 | N#C/C(=N/Nc1ccc(C#N)cc1)c1nc(-c2ccccc2)cs1 | CC#N | 396 |  |  | 0 | 4.42975228 |  |  |  |  | 329.38634 | https://doi.org/10.1016/j.dyepig.2019.02.051
1539 | COc1ccc(-c2csc(/C(C#N)=C/c3ccncc3)n2)cc1 | Cc1ccccc1 | 392 | 501 |  | 0.285 | 3.986771734 |  |  |  |  | 319.38722 | https://doi.org/10.1016/j.dyepig.2019.02.051
1540 | COc1ccc(-c2csc(/C(C#N)=C/c3ccncc3)n2)cc1 | ClCCl | 389 | 542 |  | 0.129 | 3.897627091 |  |  |  |  | 319.38722 | https://doi.org/10.1016/j.dyepig.2019.02.051
1541 | COc1ccc(-c2csc(/C(C#N)=C/c3ccncc3)n2)cc1 | CCO | 392 | 559 |  | 0.002 | 3.770852012 |  |  |  |  | 319.38722 | https://doi.org/10.1016/j.dyepig.2019.02.051
1542 | COc1ccc(-c2csc(/C(C#N)=C/c3ccncc3)n2)cc1 | CN(C)C=O | 388 | 559 |  | 0.016 | 4.008600172 |  |  |  |  | 319.38722 | https://doi.org/10.1016/j.dyepig.2019.02.051
1543 | COc1ccc(-c2csc(/C(C#N)=C/c3ccncc3)n2)cc1 | CS(C)=O | 390 | 561 |  | 0.038 | 3.929418926 |  |  |  |  | 319.38722 | https://doi.org/10.1016/j.dyepig.2019.02.051
1544 | N#C/C(=C\c1ccncc1)c1nc(-c2ccccc2)cs1 | Cc1ccccc1 | 372 | 463 |  | 0.346 | 4.008600172 |  |  |  |  | 289.36134 | https://doi.org/10.1016/j.dyepig.2019.02.051
1545 | N#C/C(=C\c1ccncc1)c1nc(-c2ccccc2)cs1 | ClCCl | 418 | 554 |  | 0.086 | 4.012837225 |  |  |  |  | 289.36134 | https://doi.org/10.1016/j.dyepig.2019.02.051
1546 | N#C/C(=C\c1ccncc1)c1nc(-c2ccccc2)cs1 | CCO | 370 | 501 |  | 0.6 | 3.963787827 |  |  |  |  | 289.36134 | https://doi.org/10.1016/j.dyepig.2019.02.051
1547 | N#C/C(=C\c1ccncc1)c1nc(-c2ccccc2)cs1 | CN(C)C=O | 368 | 499 |  | 0.406 | 3.939519253 |  |  |  |  | 289.36134 | https://doi.org/10.1016/j.dyepig.2019.02.051
1548 | N#C/C(=C\c1ccncc1)c1nc(-c2ccccc2)cs1 | CS(C)=O | 371 | 510 |  | 0.124 | 3.851258349 |  |  |  |  | 289.36134 | https://doi.org/10.1016/j.dyepig.2019.02.051
1549 | COc1ccc(/C=C(\C#N)c2nc(-c3ccc(OC)cc3)cs2)cc1 | COc1ccc(/C=C(\C#N)c2nc(-c3ccc(OC)cc3)cs2)cc1 | 380 | 526 |  | 0.072 | [5 empty] | 348.42504 | https://doi.org/10.1016/j.dyepig.2019.02.051
1550 | COc1ccc(/C=C(\C#N)c2nc(-c3ccc(Cl)cc3)cs2)cc1 | COc1ccc(/C=C(\C#N)c2nc(-c3ccc(Cl)cc3)cs2)cc1 | 373 | 501 |  | 0.192 | [5 empty] | 352.84422 | https://doi.org/10.1016/j.dyepig.2019.02.051
1551 | COc1ccc(-c2csc(/C(C#N)=C/c3ccc(Cl)cc3)n2)cc1 | COc1ccc(-c2csc(/C(C#N)=C/c3ccc(Cl)cc3)n2)cc1 | 376 | 522 |  | 0.098 | [5 empty] | 352.84422 | https://doi.org/10.1016/j.dyepig.2019.02.051
1552 | N#C/C(=C\c1ccc(Cl)cc1)c1nc(-c2ccccc2)cs1 | N#C/C(=C\c1ccc(Cl)cc1)c1nc(-c2ccccc2)cs1 | 364 | 505 |  | 0.113 | [5 empty] | 322.81834 | https://doi.org/10.1016/j.dyepig.2019.02.051
1553 | COc1ccc(-c2csc(/C(C#N)=C/c3ccc(C(F)(F)F)cc3)n2)cc1 | COc1ccc(-c2csc(/C(C#N)=C/c3ccc(C(F)(F)F)cc3)n2)cc1 | 380 | 537 |  | 0.035 | [5 empty] | 386.39622 | https://doi.org/10.1016/j.dyepig.2019.02.051
1554 | N#C/C(=C\c1ccc(C(F)(F)F)cc1)c1nc(-c2ccc(Cl)cc2)cs1 | N#C/C(=C\c1ccc(C(F)(F)F)cc1)c1nc(-c2ccc(Cl)cc2)cs1 | 359 | 477 |  | 0.052 | [5 empty] | 390.8154 | https://doi.org/10.1016/j.dyepig.2019.02.051
1555 | COc1ccc(-c2csc(/C(C#N)=C/c3ccc(C#N)cc3)n2)cc1 | COc1ccc(-c2csc(/C(C#N)=C/c3ccc(C#N)cc3)n2)cc1 | 389 | 528 |  | 0.128 | [5 empty] | 343.40922 | https://doi.org/10.1016/j.dyepig.2019.02.051
1556 | N#C/C(=C\c1ccc(C#N)cc1)c1nc(-c2ccccc2)cs1 | N#C/C(=C\c1ccc(C#N)cc1)c1nc(-c2ccccc2)cs1 | 370 | 503 |  | 0.028 | [5 empty] | 313.38334 | https://doi.org/10.1016/j.dyepig.2019.02.051
1557 | N#C/C(=C\c1ccc(C#N)cc1)c1nc(-c2ccc(Cl)cc2)cs1 | N#C/C(=C\c1ccc(C#N)cc1)c1nc(-c2ccc(Cl)cc2)cs1 | 367 | 521 |  | 0.152 | [5 empty] | 347.8284 | https://doi.org/10.1016/j.dyepig.2019.02.051
1558 | COc1ccc(-c2csc(/C(C#N)=C/c3ccc([N+](=O)[O-])cc3)n2)cc1 | COc1ccc(-c2csc(/C(C#N)=C/c3ccc([N+](=O)[O-])cc3)n2)cc1 | 399 | 527 |  | 0.001 | [5 empty] | 363.39622 | https://doi.org/10.1016/j.dyepig.2019.02.051
1559 | N#C/C(=C\c1ccc([N+](=O)[O-])cc1)c1nc(-c2ccccc2)cs1 | N#C/C(=C\c1ccc([N+](=O)[O-])cc1)c1nc(-c2ccccc2)cs1 | 382 | 545 |  | 0.006 | [5 empty] | 333.37034 | https://doi.org/10.1016/j.dyepig.2019.02.051
1560 | COc1ccc(-c2csc(/C(C#N)=C/c3ccncc3)n2)cc1 | COc1ccc(-c2csc(/C(C#N)=C/c3ccncc3)n2)cc1 | 382 | 530 |  | 0.008 | [5 empty] | 319.38722 | https://doi.org/10.1016/j.dyepig.2019.02.051
1561 | N#C/C(=C\c1ccncc1)c1nc(-c2ccccc2)cs1 | N#C/C(=C\c1ccncc1)c1nc(-c2ccccc2)cs1 | 361 | 584 |  | 0.001 | [5 empty] | 289.36134 | https://doi.org/10.1016/j.dyepig.2019.02.051
1562 | N#C/C(=C\c1ccncc1)c1nc(-c2ccc(Cl)cc2)cs1 | N#C/C(=C\c1ccncc1)c1nc(-c2ccc(Cl)cc2)cs1 | 357 | 516 |  | 0.032 | [5 empty] | 323.8064 | https://doi.org/10.1016/j.dyepig.2019.02.051
1563 | COc1ccc(-c2csc(/C(C#N)=C/c3ccccc3Cl)n2)cc1 | COc1ccc(-c2csc(/C(C#N)=C/c3ccccc3Cl)n2)cc1 | 372 | 519 |  | 0.093 | [5 empty] | 352.84422 | https://doi.org/10.1016/j.dyepig.2019.02.051
1564 | COc1ccc(-c2csc(/C(C#N)=C/c3ccc(Cl)cc3Cl)n2)cc1 | COc1ccc(-c2csc(/C(C#N)=C/c3ccc(Cl)cc3Cl)n2)cc1 | 377 | 526 |  | 0.136 | [5 empty] | 387.28928 | https://doi.org/10.1016/j.dyepig.2019.02.051
1565 | COc1ccc(-c2csc(/C(C#N)=C/c3c(Cl)cccc3Cl)n2)cc1 | COc1ccc(-c2csc(/C(C#N)=C/c3c(Cl)cccc3Cl)n2)cc1 | 360 | 509 |  | 0.013 | [5 empty] | 387.28928 | https://doi.org/10.1016/j.dyepig.2019.02.051
1566 | COc1ccc(-c2nc(/C(C#N)=C/c3ccc(Cl)cc3)sc2-c2ccc(OC)cc2)cc1 | COc1ccc(-c2nc(/C(C#N)=C/c3ccc(Cl)cc3)sc2-c2ccc(OC)cc2)cc1 | 394 | 523 |  | 0.077 | [5 empty] | 458.96786 | https://doi.org/10.1016/j.dyepig.2019.02.051
1567 | N#C/C(=C\c1ccc(Cl)cc1)c1nc(-c2ccccc2)c(-c2ccccc2)s1 | N#C/C(=C\c1ccc(Cl)cc1)c1nc(-c2ccccc2)c(-c2ccccc2)s1 | 362 | 495 |  | 0.03 | [5 empty] | 398.9161 | https://doi.org/10.1016/j.dyepig.2019.02.051
1568 | COc1ccc(-c2nc(/C(C#N)=C/c3ccc(C#N)cc3)sc2-c2ccc(OC)cc2)cc1 | COc1ccc(-c2nc(/C(C#N)=C/c3ccc(C#N)cc3)sc2-c2ccc(OC)cc2)cc1 | 407 | 583 |  | 0.026 | [5 empty] | 449.53286 | https://doi.org/10.1016/j.dyepig.2019.02.051
1569 | N#C/C(=C\c1ccc(C#N)cc1)c1nc(-c2ccccc2)c(-c2ccccc2)s1 | N#C/C(=C\c1ccc(C#N)cc1)c1nc(-c2ccccc2)c(-c2ccccc2)s1 | 379 | 506 |  | 0.016 | [5 empty] | 389.4811 | https://doi.org/10.1016/j.dyepig.2019.02.051
1570 | Cc1ccc(-c2sc(/C(C#N)=C/c3ccc(C#N)cc3)nc2-c2ccc(Cl)cc2)cc1 | Cc1ccc(-c2sc(/C(C#N)=C/c3ccc(C#N)cc3)nc2-c2ccc(Cl)cc2)cc1 | 383 | 549 |  | 0.061 | [5 empty] | 437.95304 | https://doi.org/10.1016/j.dyepig.2019.02.051
1571 | N#C/C(=C\c1ccc(C#N)cc1)c1nc(-c2ccc(Cl)cc2)c(-c2ccccc2)s1 | N#C/C(=C\c1ccc(C#N)cc1)c1nc(-c2ccc(Cl)cc2)c(-c2ccccc2)s1 | 377 | 523 |  | 0.087 | [5 empty] | 423.92616 | https://doi.org/10.1016/j.dyepig.2019.02.051
1572 | COc1ccc(-c2csc(-c3ccncc3)n2)cc1 | Cc1ccccc1 | 340 | 415 |  | 0.037 | 3.591064607 |  |  |  |  | 268.33928 | https://doi.org/10.1016/j.dyepig.2019.02.051
1573 | COc1ccc(-c2csc(-c3ccncc3)n2)cc1 | ClCCl | 401 | 548 |  | 0.089 | 3.491361694 |  |  |  |  | 268.33928 | https://doi.org/10.1016/j.dyepig.2019.02.051
1574 | COc1ccc(-c2csc(-c3ccncc3)n2)cc1 | CCO | 340 | 457 |  | 0.22 | 3.698970004 |  |  |  |  | 268.33928 | https://doi.org/10.1016/j.dyepig.2019.02.051
1575 | COc1ccc(-c2csc(-c3ccncc3)n2)cc1 | CN(C)C=O | 340 | 451 |  | 0.158 | 3.643452676 |  |  |  |  | 268.33928 | https://doi.org/10.1016/j.dyepig.2019.02.051
1576 | COc1ccc(-c2csc(-c3ccncc3)n2)cc1 | CC#N | 394 | 560 |  | 0.002 | 3.799340549 |  |  |  |  | 268.33928 | https://doi.org/10.1016/j.dyepig.2019.02.051
1577 | COc1ccc(-c2csc(-c3ccncc3)n2)cc1 | CS(C)=O | 341 | 455 |  | 0.163 | 3.73239376 |  |  |  |  | 268.33928 | https://doi.org/10.1016/j.dyepig.2019.02.051
1578 | c1ccc(-c2csc(-c3ccncc3)n2)cc1 | ClCCl | 376 | 472 |  | 0.28 | 3.707570176 |  |  |  |  | 238.3134 | https://doi.org/10.1016/j.dyepig.2019.02.051
1579 | c1ccc(-c2csc(-c3ccncc3)n2)cc1 | CCO | 325 | 407 |  | 0.048 | 3.770852012 |  |  |  |  | 238.3134 | https://doi.org/10.1016/j.dyepig.2019.02.051
1580 | c1ccc(-c2csc(-c3ccncc3)n2)cc1 | CN(C)C=O | 323 | 402 |  | 0.041 | 3.716003344 |  |  |  |  | 238.3134 | https://doi.org/10.1016/j.dyepig.2019.02.051
1581 | c1ccc(-c2csc(-c3ccncc3)n2)cc1 | CC#N | 370 | 498 |  | 0.558 | 3.954242509 |  |  |  |  | 238.3134 | https://doi.org/10.1016/j.dyepig.2019.02.051
1582 | c1ccc(-c2csc(-c3ccncc3)n2)cc1 | CS(C)=O | 325 |  |  | 0 | 3.653212514 |  |  |  |  | 238.3134 | https://doi.org/10.1016/j.dyepig.2019.02.051
1583 | COc1ccc(-n2nc(C#N)c(N3CCCC3)n2)cc1OC | CC#N | 344 | 417 |  | 0.996 | 4.08 |  |  |  | 62.2 | 299.33298 | http://dx.doi.org/10.1016/j.dyepig.2016.08.015
1584 | COc1ccc(-n2nc(C#N)c(N3CCCC3)n2)cc1 | CC#N | 340 | 418 |  | 0.936 | 4.13 |  |  |  | 61.3 | 269.3071 | http://dx.doi.org/10.1016/j.dyepig.2016.08.015
1585 | N#Cc1nn(-c2ccccc2)nc1N1CCCC1 | CC#N | 340 | 423 |  | 0.886 | 4.05 |  |  |  | 62.2 | 239.28122 | http://dx.doi.org/10.1016/j.dyepig.2016.08.015
1586 | N#Cc1nn(-c2ccc(F)cc2)nc1N1CCCC1 | CC#N | 340 | 422 |  | 0.683 | 3.85 |  |  |  | 63.1 | 257.27128 | http://dx.doi.org/10.1016/j.dyepig.2016.08.015
1587 | N#Cc1nn(-c2ccc(Cl)cc2)nc1N1CCCC1 | CC#N | 346 | 429 |  | 0.829 | 3.86 |  |  |  | 61.1 | 273.72628 | http://dx.doi.org/10.1016/j.dyepig.2016.08.015
1588 | N#Cc1nn(-c2cc(F)cc(F)c2)nc1N1CCCC1 | CC#N | 350 | 435 |  | 0.837 | 4.11 |  |  |  | 62.2 | 275.26134 | http://dx.doi.org/10.1016/j.dyepig.2016.08.015
1589 | N#Cc1nn(-c2cccc(C(F)(F)F)c2)nc1N1CCCC1 | CC#N | 347 | 430 |  | 0.801 | 4.04 |  |  |  | 61.3 | 307.27828 | http://dx.doi.org/10.1016/j.dyepig.2016.08.015
1590 | N#Cc1ccc(-n2nc(C#N)c(N3CCCC3)n2)cc1 | CC#N | 362 | 446 |  | 0.579 | 4.19 |  |  |  | 60.7 | 264.29128 | http://dx.doi.org/10.1016/j.dyepig.2016.08.015
1591 | COc1ccccc1-n1nc(C#N)c(N2CCCC2)n1 | CC#N | 318 | 418 |  | 0.456 | 3.81 |  |  |  | 63.6 | 269.3071 | http://dx.doi.org/10.1016/j.dyepig.2016.08.015
1592 | N#Cc1nn(-c2ccccc2Cl)nc1N1CCCC1 | CC#N | 324 | 426 |  | 0.607 | 3.73 |  |  |  | 62.8 | 273.72628 | http://dx.doi.org/10.1016/j.dyepig.2016.08.015
1593 | N#Cc1nn(-c2c(Cl)cccc2Cl)nc1N1CCCC1 | CC#N | 317 | 418 |  | 0.113 | 3.69 |  |  |  | 62.9 | 308.17134 | http://dx.doi.org/10.1016/j.dyepig.2016.08.015
1594 | N#Cc1nn(-c2ccccc2C(F)(F)F)nc1N1CCCC1 | CC#N | 326 | 433 |  | 0.71 | 3.79 |  |  |  | 63.5 | 307.27828 | http://dx.doi.org/10.1016/j.dyepig.2016.08.015
1595 | COc1ccc(-n2nc(C(=O)N3CCCC3)c(N3CCCC3)n2)cc1 | CC#N | 328 | 412 |  | 0.555 | 3.99 |  |  |  | 58.4 | 341.41362 | http://dx.doi.org/10.1016/j.dyepig.2016.08.015
1596 | CCOC(=O)c1nn(-c2ccc(OC)cc2)nc1N1CCCC1 | CC#N | 336 | 423 |  | 0.731 | 4.06 |  |  |  | 59.5 | 316.3598 | http://dx.doi.org/10.1016/j.dyepig.2016.08.015
1597 | COc1ccc(-n2nc(C(=O)c3ccc(Cl)cc3)c(N3CCCC3)n2)cc1 | CC#N | 381 | 421 |  | 0.004 | 4.01 |  |  |  |  | 382.84986 | http://dx.doi.org/10.1016/j.dyepig.2016.08.015
1598 | COc1ccc(-n2nc(C#N)c(N3CCCCC3)n2)cc1 | CC#N | 340 | 415 |  | 0.929 | 4.08 |  |  |  |  | 283.33398 | http://dx.doi.org/10.1016/j.dyepig.2016.08.015
1599 | COc1ccc(-n2nc(C#N)c(N3CCOCC3)n2)cc1 | CC#N | 324 | 410 |  | 0.856 | 4.14 |  |  |  |  | 285.3061 | http://dx.doi.org/10.1016/j.dyepig.2016.08.015
1600 | COc1ccc(-n2nc(C#N)c(N3CCCCCC3)n2)cc1 | CC#N | 344 | 413 |  | 0.98 | 4.13 |  |  |  |  | 297.36086 | http://dx.doi.org/10.1016/j.dyepig.2016.08.015
1601 | COc1ccc(-n2nc(C#N)c(N3CCN(c4ccccn4)CC3)n2)cc1 | CC#N | 321 | 461 |  | 0.064 | 4.14 |  |  |  |  | 361.40786 | http://dx.doi.org/10.1016/j.dyepig.2016.08.015
1602 | COc1ccc(-n2nc(C#N)c(N3CCC(N4CCCCC4)CC3)n2)cc1 | CC#N | 325 | 403 |  | 0.156 | 4.12 |  |  |  |  | 366.46744 | http://dx.doi.org/10.1016/j.dyepig.2016.08.015
1603 | CCCCNc1nn(-c2ccc(OC)cc2)nc1C#N | CC#N | 328 | 401 |  | 0.918 | 4.19 |  |  |  |  | 271.32298 | http://dx.doi.org/10.1016/j.dyepig.2016.08.015
1604 | COc1ccc(-n2nc(C#N)c(NC3CCCCC3)n2)cc1 | CC#N | 330 | 402 |  | 0.956 | 4.2 |  |  |  |  | 297.36086 | http://dx.doi.org/10.1016/j.dyepig.2016.08.015
1605 | COc1ccc(-n2nc(C#N)c(N3CCCC3)n2)cc1 | CCCCCC | 335 | 389 |  |  | 4.21 |  |  |  | 60.9 | 269.3071 | http://dx.doi.org/10.1016/j.dyepig.2016.08.015
1606 | COc1ccc(-n2nc(C#N)c(N3CCCC3)n2)cc1 | ClC(Cl)Cl | 342 | 406 |  |  | 4.17 |  |  |  | 64.5 | 269.3071 | http://dx.doi.org/10.1016/j.dyepig.2016.08.015
1607 | COc1ccc(-n2nc(C#N)c(N3CCCC3)n2)cc1 | CN(C)C=O | 343 | 418 |  |  | 4.14 |  |  |  | 60.5 | 269.3071 | http://dx.doi.org/10.1016/j.dyepig.2016.08.015
1608 | COc1ccc(-n2nc(C#N)c(N3CCCC3)n2)cc1 | CCO | 339 | 415 |  |  | 4.18 |  |  |  | 62.4 | 269.3071 | http://dx.doi.org/10.1016/j.dyepig.2016.08.015
1609 | COc1ccc(-n2nc(C#N)c(N3CCCC3)n2)cc1 | CO | 340 | 416 |  | 0.98 | 4.17 |  |  |  |  | 269.3071 | http://dx.doi.org/10.1016/j.dyepig.2016.08.015
1610 | COc1ccc(-n2nc(C(=O)N3CCCC3)c(N3CCCC3)n2)cc1 | CCCCCC | 332 | 405 |  | 0.94 | 4.13 |  |  |  | 53 | 341.41362 | http://dx.doi.org/10.1016/j.dyepig.2016.08.015
1611 | COc1ccc(-n2nc(C(=O)N3CCCC3)c(N3CCCC3)n2)cc1 | ClC(Cl)Cl | 331 | 411 |  | 0.64 | 4.17 |  |  |  | 58.7 | 341.41362 | http://dx.doi.org/10.1016/j.dyepig.2016.08.015
1612 | COc1ccc(-n2nc(C(=O)N3CCCC3)c(N3CCCC3)n2)cc1 | CN(C)C=O | 334 | 396 |  | 0.77 | 4.18 |  |  |  | 59.5 | 341.41362 | http://dx.doi.org/10.1016/j.dyepig.2016.08.015
1613 | COc1ccc(-n2nc(C(=O)N3CCCC3)c(N3CCCC3)n2)cc1 | CCO | 328 | 410 |  | 0.9 | 3.99 |  |  |  | 62.9 | 341.41362 | http://dx.doi.org/10.1016/j.dyepig.2016.08.015
1614 | COc1ccc(-n2nc(C#N)c(NC3CCCCC3)n2)cc1 | CCCCCC | 325 | 391 |  |  | 4.23 |  |  |  | 56.3 | 297.36086 | http://dx.doi.org/10.1016/j.dyepig.2016.08.015
1615 | COc1ccc(-n2nc(C#N)c(NC3CCCCC3)n2)cc1 | ClC(Cl)Cl | 330 | 402 |  |  | 4.21 |  |  |  | 58.7 | 297.36086 | http://dx.doi.org/10.1016/j.dyepig.2016.08.015
1616 | COc1ccc(-n2nc(C#N)c(NC3CCCCC3)n2)cc1 | CN(C)C=O | 336 | 408 |  |  | 4.17 |  |  |  | 62.5 | 297.36086 | http://dx.doi.org/10.1016/j.dyepig.2016.08.015
1617 | COc1ccc(-n2nc(C#N)c(NC3CCCCC3)n2)cc1 | CCO | 333 | 408 |  |  | 4.2 |  |  |  | 63.3 | 297.36086 | http://dx.doi.org/10.1016/j.dyepig.2016.08.015
1618 | Cc1nc(-c2ccccc2)c2ccccn12 | ClCCl | 367 | 485 |  | 0.263 | 3.493179121 |  |  |  | 94.4 | 208.26328 | http://dx.doi.org/10.1016/j.dyepig.2016.09.056
1619 | c1ccc(-c2nc(-c3ccccc3)n3ccccc23)cc1 | ClCCl | 385 | 484 |  | 0.217 | 3.717254313 |  |  |  | 87.6 | 270.33416 | http://dx.doi.org/10.1016/j.dyepig.2016.09.056
1620 | Oc1ccccc1-c1nc(-c2ccccc2)c2ccccn12 | ClCCl | 345 | 484 |  | 0.144 | 4.255031163 |  |  |  | 89.1 | 286.33316 | http://dx.doi.org/10.1016/j.dyepig.2016.09.056
1621 | COc1ccccc1-c1nc(-c2ccccc2)c2ccccn12 | ClCCl | 374 | 479 |  | 0.385 | 3.900530982 |  |  |  | 91.8 | 300.36004 | http://dx.doi.org/10.1016/j.dyepig.2016.09.056
1622 | N#Cc1ccc(-c2nc(-c3ccccc3)c3ccccn23)cc1 | ClCCl | 380 | 477 |  | 0.21 | 4.346509449 |  |  |  | 73.9 | 295.34422 | http://dx.doi.org/10.1016/j.dyepig.2016.09.056
1623 | CN(C)c1ccc(-c2nc(-c3ccccc3)c3ccccn23)cc1 | ClCCl | 372 | 495 |  | 0.12 | 3.517195898 |  |  |  | 84.8 | 313.40286 | http://dx.doi.org/10.1016/j.dyepig.2016.09.056
1624 | c1ccc(-c2nc(-c3c[nH]c4ccccc34)n3ccccc23)cc1 | ClCCl | 380 | 506 |  | 0.162 | 3.499824496 |  |  |  | 112.8 | 309.3711 | http://dx.doi.org/10.1016/j.dyepig.2016.09.056
1625 | c1ccc(-c2nc(-c3ccc(N(c4ccccc4)c4ccccc4)cc3)n3ccccc23)cc1 | ClCCl | 353 | 491 |  | 0.127 | 4.488310942 |  |  |  | 118.5 | 437.54462 | http://dx.doi.org/10.1016/j.dyepig.2016.09.056
1626 | c1ccc(-c2nc(-c3cccc4ccccc34)n3ccccc23)cc1 | ClCCl | 357 | 486 |  | 0.125 | 4.035109403 |  |  |  | 90 | 320.39404 | http://dx.doi.org/10.1016/j.dyepig.2016.09.056
1627 | Oc1ccc2ccccc2c1-c1nc(-c2ccccc2)c2ccccn12 | ClCCl | 362 | 467 |  | 0.136 | 4.026696656 |  |  |  | 132.1 | 336.39304 | http://dx.doi.org/10.1016/j.dyepig.2016.09.056
1628 | c1ccc(-c2nc(-c3c4ccccc4cc4ccccc34)n3ccccc23)cc1 | ClCCl | 382 | 548 |  | 0.064 | 4.153967222 |  |  |  | 102 | 370.45392 | http://dx.doi.org/10.1016/j.dyepig.2016.09.056
1629 | Cc1nc(-c2ccccc2)c2ccccn12 | C1CCCCC1 | 374 | 475 | [7 empty] | 208.26328 | http://dx.doi.org/10.1016/j.dyepig.2016.09.056
1630 | c1ccc(-c2nc(-c3ccccc3)n3ccccc23)cc1 | C1CCCCC1 | 302 | 445 | [7 empty] | 270.33416 | http://dx.doi.org/10.1016/j.dyepig.2016.09.056
1631 | Oc1ccccc1-c1nc(-c2ccccc2)c2ccccn12 | C1CCCCC1 | 340 | 479 | [7 empty] | 286.33316 | http://dx.doi.org/10.1016/j.dyepig.2016.09.056
1632 | COc1ccccc1-c1nc(-c2ccccc2)c2ccccn12 | C1CCCCC1 | 303 | 477 | [7 empty] | 300.36004 | http://dx.doi.org/10.1016/j.dyepig.2016.09.056
1633 | N#Cc1ccc(-c2nc(-c3ccccc3)c3ccccn23)cc1 | C1CCCCC1 | 377 | 444 | [7 empty] | 295.34422 | http://dx.doi.org/10.1016/j.dyepig.2016.09.056
1634 | CN(C)c1ccc(-c2nc(-c3ccccc3)c3ccccn23)cc1 | C1CCCCC1 | 315 | 482 | [7 empty] | 313.40286 | http://dx.doi.org/10.1016/j.dyepig.2016.09.056
1635 | c1ccc(-c2nc(-c3c[nH]c4ccccc34)n3ccccc23)cc1 | C1CCCCC1 | 382 | 482 | [7 empty] | 309.3711 | http://dx.doi.org/10.1016/j.dyepig.2016.09.056
1636 | c1ccc(-c2nc(-c3ccc(N(c4ccccc4)c4ccccc4)cc3)n3ccccc23)cc1 | C1CCCCC1 | 352 | 462 | [7 empty] | 437.54462 | http://dx.doi.org/10.1016/j.dyepig.2016.09.056
1637 | c1ccc(-c2nc(-c3cccc4ccccc34)n3ccccc23)cc1 | C1CCCCC1 | 362 | 478 | [7 empty] | 320.39404 | http://dx.doi.org/10.1016/j.dyepig.2016.09.056
1638 | Oc1ccc2ccccc2c1-c1nc(-c2ccccc2)c2ccccn12 | C1CCCCC1 | 361 | 407 | [7 empty] | 336.39304 | http://dx.doi.org/10.1016/j.dyepig.2016.09.056
1639 | c1ccc(-c2nc(-c3c4ccccc4cc4ccccc34)n3ccccc23)cc1 | C1CCCCC1 | 375 | 500 | [7 empty] | 370.45392 | http://dx.doi.org/10.1016/j.dyepig.2016.09.056
1640 | Cc1nc(-c2ccccc2)c2ccccn12 | CC#N | 364 | 467 | [7 empty] | 208.26328 | http://dx.doi.org/10.1016/j.dyepig.2016.09.056
1641 | c1ccc(-c2nc(-c3ccccc3)n3ccccc23)cc1 | CC#N | 305 | 478 | [7 empty] | 270.33416 | http://dx.doi.org/10.1016/j.dyepig.2016.09.056
1642 | Oc1ccccc1-c1nc(-c2ccccc2)c2ccccn12 | CC#N | 343 | 480 | [7 empty] | 286.33316 | http://dx.doi.org/10.1016/j.dyepig.2016.09.056
1643 | N#Cc1ccc(-c2nc(-c3ccccc3)c3ccccn23)cc1 | CC#N | 377 | 453 | [7 empty] | 295.34422 | http://dx.doi.org/10.1016/j.dyepig.2016.09.056
1644 | CN(C)c1ccc(-c2nc(-c3ccccc3)c3ccccn23)cc1 | CC#N | 345 | 509 | [7 empty] | 313.40286 | http://dx.doi.org/10.1016/j.dyepig.2016.09.056
1645 | c1ccc(-c2nc(-c3c[nH]c4ccccc34)n3ccccc23)cc1 | CC#N | 381 | 506 | [7 empty] | 309.3711 | http://dx.doi.org/10.1016/j.dyepig.2016.09.056
1646 | c1ccc(-c2nc(-c3ccc(N(c4ccccc4)c4ccccc4)cc3)n3ccccc23)cc1 | CC#N | 350 | 492 | [7 empty] | 437.54462 | http://dx.doi.org/10.1016/j.dyepig.2016.09.056
1647 | c1ccc(-c2nc(-c3cccc4ccccc34)n3ccccc23)cc1 | CC#N | 355 | 480 | [7 empty] | 320.39404 | http://dx.doi.org/10.1016/j.dyepig.2016.09.056
1648 | Oc1ccc2ccccc2c1-c1nc(-c2ccccc2)c2ccccn12 | CC#N | 355 | 435 | [7 empty] | 336.39304 | http://dx.doi.org/10.1016/j.dyepig.2016.09.056
1649 | c1ccc(-c2nc(-c3c4ccccc4cc4ccccc34)n3ccccc23)cc1 | CC#N | 375 | 577 | [7 empty] | 370.45392 | http://dx.doi.org/10.1016/j.dyepig.2016.09.056
1650 | Cc1nc(-c2ccccc2)c2ccccn12 | CO | 354 | 473 | [7 empty] | 208.26328 | http://dx.doi.org/10.1016/j.dyepig.2016.09.056
1651 | c1ccc(-c2nc(-c3ccccc3)n3ccccc23)cc1 | CO | 301 | 477 | [7 empty] | 270.33416 | http://dx.doi.org/10.1016/j.dyepig.2016.09.056
1652 | Oc1ccccc1-c1nc(-c2ccccc2)c2ccccn12 | CO | 299 | 474 | [7 empty] | 286.33316 | http://dx.doi.org/10.1016/j.dyepig.2016.09.056
1653 | COc1ccccc1-c1nc(-c2ccccc2)c2ccccn12 | CO | 298 | 475 | [7 empty] | 300.36004 | http://dx.doi.org/10.1016/j.dyepig.2016.09.056
1654 | N#Cc1ccc(-c2nc(-c3ccccc3)c3ccccn23)cc1 | CO | 372 | 487 | [7 empty] | 295.34422 | http://dx.doi.org/10.1016/j.dyepig.2016.09.056
1655 | CN(C)c1ccc(-c2nc(-c3ccccc3)c3ccccn23)cc1 | CO | 315 | 500 | [7 empty] | 313.40286 | http://dx.doi.org/10.1016/j.dyepig.2016.09.056
1656 | c1ccc(-c2nc(-c3c[nH]c4ccccc34)n3ccccc23)cc1 | CO | 372 | 500 | [7 empty] | 309.3711 | http://dx.doi.org/10.1016/j.dyepig.2016.09.056
1657 | c1ccc(-c2nc(-c3ccc(N(c4ccccc4)c4ccccc4)cc3)n3ccccc23)cc1 | CO | 348 | 488 | [7 empty] | 437.54462 | http://dx.doi.org/10.1016/j.dyepig.2016.09.056
1658 | c1ccc(-c2nc(-c3cccc4ccccc34)n3ccccc23)cc1 | CO | 350 | 475 | [7 empty] | 320.39404 | http://dx.doi.org/10.1016/j.dyepig.2016.09.056
1659 | Oc1ccc2ccccc2c1-c1nc(-c2ccccc2)c2ccccn12 | CO | 343 | 433 | [7 empty] | 336.39304 | http://dx.doi.org/10.1016/j.dyepig.2016.09.056
1660 | c1ccc(-c2nc(-c3c4ccccc4cc4ccccc34)n3ccccc23)cc1 | CO | 366 | 552 | [7 empty] | 370.45392 | http://dx.doi.org/10.1016/j.dyepig.2016.09.056
1661 | Cc1nc(-c2ccccc2)c2ccccn12 | O | 338 | 470 | [7 empty] | 208.26328 | http://dx.doi.org/10.1016/j.dyepig.2016.09.056
1662 | c1ccc(-c2nc(-c3ccccc3)n3ccccc23)cc1 | O | 305 | 479 | [7 empty] | 270.33416 | http://dx.doi.org/10.1016/j.dyepig.2016.09.056
1663 | Oc1ccccc1-c1nc(-c2ccccc2)c2ccccn12 | O | 299 | 481 | [7 empty] | 286.33316 | http://dx.doi.org/10.1016/j.dyepig.2016.09.056
1664 | COc1ccccc1-c1nc(-c2ccccc2)c2ccccn12 | O | 330 | 481 | [7 empty] | 300.36004 | http://dx.doi.org/10.1016/j.dyepig.2016.09.056
1665 | N#Cc1ccc(-c2nc(-c3ccccc3)c3ccccn23)cc1 | O | 430 | 470 | [7 empty] | 295.34422 | http://dx.doi.org/10.1016/j.dyepig.2016.09.056
1666 | CN(C)c1ccc(-c2nc(-c3ccccc3)c3ccccn23)cc1 | O | 341 | 512 | [7 empty] | 313.40286 | http://dx.doi.org/10.1016/j.dyepig.2016.09.056
1667 | c1ccc(-c2nc(-c3c[nH]c4ccccc34)n3ccccc23)cc1 | O | 390 | 507 | [7 empty] | 309.3711 | http://dx.doi.org/10.1016/j.dyepig.2016.09.056
1668 | c1ccc(-c2nc(-c3ccc(N(c4ccccc4)c4ccccc4)cc3)n3ccccc23)cc1 | O | 360 | 498 | [7 empty] | 437.54462 | http://dx.doi.org/10.1016/j.dyepig.2016.09.056
1669 | c1ccc(-c2nc(-c3cccc4ccccc34)n3ccccc23)cc1 | O | 367 | 475 | [7 empty] | 320.39404 | http://dx.doi.org/10.1016/j.dyepig.2016.09.056
1670 | Oc1ccc2ccccc2c1-c1nc(-c2ccccc2)c2ccccn12 | O | 355 | 440 | [7 empty] | 336.39304 | http://dx.doi.org/10.1016/j.dyepig.2016.09.056
1671 | c1ccc(-c2nc(-c3c4ccccc4cc4ccccc34)n3ccccc23)cc1 | O | 375 | 530 | [7 empty] | 370.45392 | http://dx.doi.org/10.1016/j.dyepig.2016.09.056
1672 | CN(C)c1ccc(/C=C/c2nc3c4ccccc4c4ccccc4c3[nH]2)cc1 | CC1CCCCC1 | 386 | 430 | 0.471 | 0.195 | [5 empty] | 363.46274 | http://dx.doi.org/10.1016/j.dyepig.2016.08.046
1673 | CN(C)c1ccc(/C=C/c2nc3c4ccccc4c4ccccc4c3[nH]2)cc1 | Cc1ccccc1 | 393 | 436 | 0.306 | 0.114 | 4.557507202 |  |  |  |  | 363.46274 | http://dx.doi.org/10.1016/j.dyepig.2016.08.046
1674 | CN(C)c1ccc(/C=C/c2nc3c4ccccc4c4ccccc4c3[nH]2)cc1 | C1COCCO1 | 389 | 436 | 0.484 | 0.176 | 4.530199698 |  |  |  |  | 363.46274 | http://dx.doi.org/10.1016/j.dyepig.2016.08.046
1675 | CN(C)c1ccc(/C=C/c2nc3c4ccccc4c4ccccc4c3[nH]2)cc1 | CCOCC | 386 | 448 | 0.391 | 0.147 | 4.57634135 | 4259.6 | 4541 |  |  | 363.46274 | http://dx.doi.org/10.1016/j.dyepig.2016.08.046
1676 | CN(C)c1ccc(/C=C/c2nc3c4ccccc4c4ccccc4c3[nH]2)cc1 | CCOC(C)=O | 387 | 460 | 0.325 | 0.048 | 4.540329475 |  |  |  |  | 363.46274 | http://dx.doi.org/10.1016/j.dyepig.2016.08.046
1677 | CN(C)c1ccc(/C=C/c2nc3c4ccccc4c4ccccc4c3[nH]2)cc1 | C1CCOC1 | 390 | 463 | 0.341 | 0.055 | 4.532754379 | 4211.5 | 4180.3 |  |  | 363.46274 | http://dx.doi.org/10.1016/j.dyepig.2016.08.046
1678 | CN(C)c1ccc(/C=C/c2nc3c4ccccc4c4ccccc4c3[nH]2)cc1 | ClC(Cl)Cl | 393 | 467 | 0.138 | 0.035 | 4.720159303 |  |  |  |  | 363.46274 | http://dx.doi.org/10.1016/j.dyepig.2016.08.046
1679 | CN(C)c1ccc(/C=C/c2nc3c4ccccc4c4ccccc4c3[nH]2)cc1 | COC(C)=O | 389 | 471 | 0.308 | 0.03 | 4.58546073 |  |  |  |  | 363.46274 | http://dx.doi.org/10.1016/j.dyepig.2016.08.046
1680 | CN(C)c1ccc(/C=C/c2nc3c4ccccc4c4ccccc4c3[nH]2)cc1 | CN(C)C=O | 392 | 478 | 0.37 | 0.04 | 4.515873844 |  |  |  |  | 363.46274 | http://dx.doi.org/10.1016/j.dyepig.2016.08.046
1681 | CN(C)c1ccc(/C=C/c2nc3c4ccccc4c4ccccc4c3[nH]2)cc1 | CS(C)=O | 396 | 480 | 0.384 | 0.067 | 4.575187845 | 4182.7 | 3647.5 |  |  | 363.46274 | http://dx.doi.org/10.1016/j.dyepig.2016.08.046
1682 | CN(C)c1ccc(/C=C/c2nc3c4ccccc4c4ccccc4c3[nH]2)cc1 | CC#N | 389 | 476 | 0.356 | 0.058 | 4.674861141 |  |  |  |  | 363.46274 | http://dx.doi.org/10.1016/j.dyepig.2016.08.046
1683 | C[Si](C)(C)c1ccc(-c2ccc(-c3ccc(-c4ccc(-c5ccc([Si](C)(C)C)cc5)cc4)c4nsnc34)cc2)cc1 | C1CCOC1 | 401 | 516 | 5.4 | 0.84 | 4.336459734 |  |  |  | 91.9 | 584.93384 | https://doi.org/10.1016/j.dyepig.2018.03.043
1684 | C[Si](C)(C)c1ccc(-c2ccc(-c3ccc(-c4ccc(-c5ccc([Si](C)(C)C)s5)cc4)c4nsnc34)cc2)s1 | C1CCOC1 | 415 | 540 | 4.4 | 0.73 | 4.431363764 |  |  |  | 100 | 596.99008 | https://doi.org/10.1016/j.dyepig.2018.03.043
1685 | C[Si](C)(C)c1ccc(-c2ccc(-c3ccc(-c4ccc(-c5ccc([Si](C)(C)C)cc5)s4)c4nsnc34)s2)cc1 | C1CCOC1 | 495 | 620 | 6.9 | 0.77 | 4.522444234 |  |  |  | 123.7 | 596.99008 | https://doi.org/10.1016/j.dyepig.2018.03.043
1686 | C[Si](C)(C)c1ccc(-c2ccc(-c3ccc(-c4ccc(-c5ccc([Si](C)(C)C)s5)s4)c4nsnc34)s2)s1 | C1CCOC1 | 513 | 656 | 5.8 | 0.65 | 4.506505032 |  |  |  | 132.3 | 609.04632 | https://doi.org/10.1016/j.dyepig.2018.03.043
1687 | OC1(c2ccc(-c3cccs3)s2)CCC1 | CCCCCC | 308 | 465 |  |  | 3.91 |  |  |  |  | 236.35828 | http://dx.doi.org/10.1016/j.dyepig.2014.09.013
1688 | OC1(c2ccc(-c3cccs3)s2)CCC1 | C1CCOC1 | 311 | 470 |  |  | 4.02 |  |  |  |  | 236.35828 | http://dx.doi.org/10.1016/j.dyepig.2014.09.013
1689 | OC1(c2ccc(-c3cccs3)s2)CCC1 | CC#N | 309 | 460 |  |  | 4.15 |  |  |  |  | 236.35828 | http://dx.doi.org/10.1016/j.dyepig.2014.09.013
1690 | OC1(c2ccc(-c3cccs3)s2)CCC1 | c1ccncc1 | 316 | 468 |  |  | 4.13 |  |  |  |  | 236.35828 | http://dx.doi.org/10.1016/j.dyepig.2014.09.013
1691 | OC1(c2ccc(-c3cccs3)s2)CCC1 | CCO | 310 | 415 |  |  | 4.05 |  |  |  |  | 236.35828 | http://dx.doi.org/10.1016/j.dyepig.2014.09.013
1692 | OC1(c2ccc(-c3cccs3)s2)CCC1 | OCCOCCO | 314 | 465 |  |  | 4.07 |  |  |  |  | 236.35828 | http://dx.doi.org/10.1016/j.dyepig.2014.09.013
1693 | OC1(c2ccc(-c3cccs3)s2)CCCC1 | CCCCCC | 341 | 410 |  |  | 4.32 |  |  |  |  | 250.38516 | http://dx.doi.org/10.1016/j.dyepig.2014.09.013
1694 | OC1(c2ccc(-c3cccs3)s2)CCCC1 | C1CCOC1 | 344 | 414 |  |  | 4.31 |  |  |  |  | 250.38516 | http://dx.doi.org/10.1016/j.dyepig.2014.09.013
1695 | OC1(c2ccc(-c3cccs3)s2)CCCC1 | CC#N | 343 | 412 |  |  | 4.34 |  |  |  |  | 250.38516 | http://dx.doi.org/10.1016/j.dyepig.2014.09.013
1696 | OC1(c2ccc(-c3cccs3)s2)CCCC1 | c1ccncc1 | 348 | 419 |  |  | 4.3 |  |  |  |  | 250.38516 | http://dx.doi.org/10.1016/j.dyepig.2014.09.013
1697 | OC1(c2ccc(-c3cccs3)s2)CCCC1 | CCO | 342 | 416 |  |  | 4.25 |  |  |  |  | 250.38516 | http://dx.doi.org/10.1016/j.dyepig.2014.09.013
1698 | OC1(c2ccc(-c3cccs3)s2)CCCC1 | OCCOCCO | 347 | 418 |  |  | 4.21 |  |  |  |  | 250.38516 | http://dx.doi.org/10.1016/j.dyepig.2014.09.013
1699 | OC1(c2ccc(-c3cccs3)s2)CCCCC1 | CCCCCC | 308 | 465 |  |  | 4.12 |  |  |  |  | 264.41204 | http://dx.doi.org/10.1016/j.dyepig.2014.09.013
1700 | OC1(c2ccc(-c3cccs3)s2)CCCCC1 | C1CCOC1 | 312 | 458 |  |  | 4.12 |  |  |  |  | 264.41204 | http://dx.doi.org/10.1016/j.dyepig.2014.09.013
1701 | OC1(c2ccc(-c3cccs3)s2)CCCCC1 | CC#N | 309 | 466 |  |  | 4.18 |  |  |  |  | 264.41204 | http://dx.doi.org/10.1016/j.dyepig.2014.09.013
1702 | OC1(c2ccc(-c3cccs3)s2)CCCCC1 | c1ccncc1 | 315 | 475 |  |  | 4.13 |  |  |  |  | 264.41204 | http://dx.doi.org/10.1016/j.dyepig.2014.09.013
1703 | OC1(c2ccc(-c3cccs3)s2)CCCCC1 | CCO | 309 | 465 |  |  | 4.17 |  |  |  |  | 264.41204 | http://dx.doi.org/10.1016/j.dyepig.2014.09.013
1704 | OC1(c2ccc(-c3cccs3)s2)CCCCC1 | OCCOCCO | 317 | 447 |  |  | 4.09 |  |  |  |  | 264.41204 | http://dx.doi.org/10.1016/j.dyepig.2014.09.013
1705 | CC1CCC(O)(c2ccc(-c3cccs3)s2)CC1 | CCCCCC | 341 | 408 |  |  | 4.48 |  |  |  |  | 278.43892 | http://dx.doi.org/10.1016/j.dyepig.2014.09.013
1706 | CC1CCC(O)(c2ccc(-c3cccs3)s2)CC1 | C1CCOC1 | 341 | 412 |  |  | 3.95 |  |  |  |  | 278.43892 | http://dx.doi.org/10.1016/j.dyepig.2014.09.013
1707 | CC1CCC(O)(c2ccc(-c3cccs3)s2)CC1 | CC#N | 341 | 405 |  |  | 4.24 |  |  |  |  | 278.43892 | http://dx.doi.org/10.1016/j.dyepig.2014.09.013
1708 | CC1CCC(O)(c2ccc(-c3cccs3)s2)CC1 | c1ccncc1 | 345 | 416 |  |  | 4.21 |  |  |  |  | 278.43892 | http://dx.doi.org/10.1016/j.dyepig.2014.09.013
1709 | CC1CCC(O)(c2ccc(-c3cccs3)s2)CC1 | CCO | 341 | 406 |  |  | 4.32 |  |  |  |  | 278.43892 | http://dx.doi.org/10.1016/j.dyepig.2014.09.013
1710 | CC1CCC(O)(c2ccc(-c3cccs3)s2)CC1 | OCCOCCO | 345 | 414 |  |  | 4.35 |  |  |  |  | 278.43892 | http://dx.doi.org/10.1016/j.dyepig.2014.09.013
1711 | OC1(c2ccc(-c3cccs3)s2)CCC(c2ccccc2)CC1 | CCCCCC | 307 | 464 |  |  | 4.15 |  |  |  |  | 340.5098 | http://dx.doi.org/10.1016/j.dyepig.2014.09.013
1712 | OC1(c2ccc(-c3cccs3)s2)CCC(c2ccccc2)CC1 | C1CCOC1 | 313 | 471 |  |  | 4.14 |  |  |  |  | 340.5098 | http://dx.doi.org/10.1016/j.dyepig.2014.09.013
1713 | OC1(c2ccc(-c3cccs3)s2)CCC(c2ccccc2)CC1 | CC#N | 309 | 468 |  |  | 3.49 |  |  |  |  | 340.5098 | http://dx.doi.org/10.1016/j.dyepig.2014.09.013
1714 | OC1(c2ccc(-c3cccs3)s2)CCC(c2ccccc2)CC1 | c1ccncc1 | 314 | 385 |  |  | 4.12 |  |  |  |  | 340.5098 | http://dx.doi.org/10.1016/j.dyepig.2014.09.013
1715 | OC1(c2ccc(-c3cccs3)s2)CCC(c2ccccc2)CC1 | CCO | 309 | 460 |  |  | 4.19 |  |  |  |  | 340.5098 | http://dx.doi.org/10.1016/j.dyepig.2014.09.013
1716 | OC1(c2ccc(-c3cccs3)s2)CCC(c2ccccc2)CC1 | OCCOCCO | 311 | 384 |  |  | 4.17 |  |  |  |  | 340.5098 | http://dx.doi.org/10.1016/j.dyepig.2014.09.013
1717 | C1=C(c2ccc(-c3cccs3)s2)CCC1 | CCCCCC | 341 | 410 |  |  | 4.28 |  |  |  |  | 232.37028 | http://dx.doi.org/10.1016/j.dyepig.2014.09.013
1718 | C1=C(c2ccc(-c3cccs3)s2)CCC1 | C1CCOC1 | 345 | 413 |  |  | 4.32 |  |  |  |  | 232.37028 | http://dx.doi.org/10.1016/j.dyepig.2014.09.013
1719 | C1=C(c2ccc(-c3cccs3)s2)CCC1 | CC#N | 342 | 412 |  |  | 4.36 |  |  |  |  | 232.37028 | http://dx.doi.org/10.1016/j.dyepig.2014.09.013
1720 | C1=C(c2ccc(-c3cccs3)s2)CCC1 | c1ccncc1 | 348 | 418 |  |  | 4.33 |  |  |  |  | 232.37028 | http://dx.doi.org/10.1016/j.dyepig.2014.09.013
1721 | C1=C(c2ccc(-c3cccs3)s2)CCC1 | CCO | 341 | 408 |  |  | 4.31 |  |  |  |  | 232.37028 | http://dx.doi.org/10.1016/j.dyepig.2014.09.013
1722 | C1=C(c2ccc(-c3cccs3)s2)CCC1 | OCCOCCO | 347 | 416 |  |  | 4.31 |  |  |  |  | 232.37028 | http://dx.doi.org/10.1016/j.dyepig.2014.09.013
1723 | C1=C(c2ccc(-c3cccs3)s2)CCCC1 | CCCCCC | 341 | 411 |  |  | 4.02 |  |  |  |  | 246.39716 | http://dx.doi.org/10.1016/j.dyepig.2014.09.013
1724 | C1=C(c2ccc(-c3cccs3)s2)CCCC1 | C1CCOC1 | 341 | 423 |  |  | 4.07 |  |  |  |  | 246.39716 | http://dx.doi.org/10.1016/j.dyepig.2014.09.013
1725 | C1=C(c2ccc(-c3cccs3)s2)CCCC1 | CC#N | 342 | 415 |  |  | 4.03 |  |  |  |  | 246.39716 | http://dx.doi.org/10.1016/j.dyepig.2014.09.013
1726 | C1=C(c2ccc(-c3cccs3)s2)CCCC1 | c1ccncc1 | 345 | 423 |  |  | 4.15 |  |  |  |  | 246.39716 | http://dx.doi.org/10.1016/j.dyepig.2014.09.013
1727 | C1=C(c2ccc(-c3cccs3)s2)CCCC1 | CCO | 344 | 445 |  |  | 4.11 |  |  |  |  | 246.39716 | http://dx.doi.org/10.1016/j.dyepig.2014.09.013
1728 | C1=C(c2ccc(-c3cccs3)s2)CCCC1 | OCCOCCO | 345 | 446 |  |  | 4.09 |  |  |  |  | 246.39716 | http://dx.doi.org/10.1016/j.dyepig.2014.09.013
1729 | CC1CC=C(c2ccc(-c3cccs3)s2)CC1 | CCCCCC | 341 | 408 |  |  | 4.29 |  |  |  |  | 260.42404 | http://dx.doi.org/10.1016/j.dyepig.2014.09.013
1730 | CC1CC=C(c2ccc(-c3cccs3)s2)CC1 | C1CCOC1 | 341 | 412 |  |  | 4.24 |  |  |  |  | 260.42404 | http://dx.doi.org/10.1016/j.dyepig.2014.09.013
1731 | CC1CC=C(c2ccc(-c3cccs3)s2)CC1 | CC#N | 341 | 404 |  |  | 4.29 |  |  |  |  | 260.42404 | http://dx.doi.org/10.1016/j.dyepig.2014.09.013
1732 | CC1CC=C(c2ccc(-c3cccs3)s2)CC1 | c1ccncc1 | 343 | 417 |  |  | 4.27 |  |  |  |  | 260.42404 | http://dx.doi.org/10.1016/j.dyepig.2014.09.013
1733 | CC1CC=C(c2ccc(-c3cccs3)s2)CC1 | CCO | 336 | 411 |  |  | 4.24 |  |  |  |  | 260.42404 | http://dx.doi.org/10.1016/j.dyepig.2014.09.013
1734 | CC1CC=C(c2ccc(-c3cccs3)s2)CC1 | OCCOCCO | 341 | 414 |  |  | 4.28 |  |  |  |  | 260.42404 | http://dx.doi.org/10.1016/j.dyepig.2014.09.013
1735 | C1=C(c2ccc(-c3cccs3)s2)CCC(c2ccccc2)C1 | CCCCCC | 341 | 409 |  |  | 4.28 |  |  |  |  | 322.49492 | http://dx.doi.org/10.1016/j.dyepig.2014.09.013
1736 | C1=C(c2ccc(-c3cccs3)s2)CCC(c2ccccc2)C1 | C1CCOC1 | 342 | 412 |  |  | 4.32 |  |  |  |  | 322.49492 | http://dx.doi.org/10.1016/j.dyepig.2014.09.013
1737 | C1=C(c2ccc(-c3cccs3)s2)CCC(c2ccccc2)C1 | CC#N | 341 | 411 |  |  | 4.43 |  |  |  |  | 322.49492 | http://dx.doi.org/10.1016/j.dyepig.2014.09.013
1738 | C1=C(c2ccc(-c3cccs3)s2)CCC(c2ccccc2)C1 | c1ccncc1 | 347 | 417 |  |  | 4.31 |  |  |  |  | 322.49492 | http://dx.doi.org/10.1016/j.dyepig.2014.09.013
1739 | C1=C(c2ccc(-c3cccs3)s2)CCC(c2ccccc2)C1 | CCO | 341 | 411 |  |  | 4.15 |  |  |  |  | 322.49492 | http://dx.doi.org/10.1016/j.dyepig.2014.09.013
1740 | C1=C(c2ccc(-c3cccs3)s2)CCC(c2ccccc2)C1 | OCCOCCO | 346 | 412 |  |  | 4.27 |  |  |  |  | 322.49492 | http://dx.doi.org/10.1016/j.dyepig.2014.09.013
1741 | O=CC1=C(c2ccc(-c3cccs3)s2)CC1 | CCCCCC | 380 | 464 |  |  | 4.34 |  |  |  |  | 246.3534 | http://dx.doi.org/10.1016/j.dyepig.2014.09.013
1742 | O=CC1=C(c2ccc(-c3cccs3)s2)CC1 | C1CCOC1 | 388 | 470 |  |  | 4.34 |  |  |  |  | 246.3534 | http://dx.doi.org/10.1016/j.dyepig.2014.09.013
1743 | O=CC1=C(c2ccc(-c3cccs3)s2)CC1 | CC#N | 387 | 493 |  |  | 4.32 |  |  |  |  | 246.3534 | http://dx.doi.org/10.1016/j.dyepig.2014.09.013
1744 | O=CC1=C(c2ccc(-c3cccs3)s2)CC1 | c1ccncc1 | 395 | 495 |  |  | 4.34 |  |  |  |  | 246.3534 | http://dx.doi.org/10.1016/j.dyepig.2014.09.013
1745 | O=CC1=C(c2ccc(-c3cccs3)s2)CC1 | OCCOCCO | 384 | 526 |  |  | 4.33 |  |  |  |  | 246.3534 | http://dx.doi.org/10.1016/j.dyepig.2014.09.013
1746 | O=CC1=C(c2ccc(-c3cccs3)s2)CC1 | CCO | 396 | 516 |  | 0.32 | 4.34 |  |  |  |  | 246.3534 | http://dx.doi.org/10.1016/j.dyepig.2014.09.013
1747 | O=CC1=C(c2ccc(-c3cccs3)s2)CCC1 | CCCCCC | 366 | 456 |  |  | 4.29 |  |  |  |  | 260.38028 | http://dx.doi.org/10.1016/j.dyepig.2014.09.013
1748 | O=CC1=C(c2ccc(-c3cccs3)s2)CCC1 | C1CCOC1 | 377 | 479 |  |  | 4.27 |  |  |  |  | 260.38028 | http://dx.doi.org/10.1016/j.dyepig.2014.09.013
1749 | O=CC1=C(c2ccc(-c3cccs3)s2)CCC1 | CC#N | 374 | 493 |  |  | 4.25 |  |  |  |  | 260.38028 | http://dx.doi.org/10.1016/j.dyepig.2014.09.013
1750 | O=CC1=C(c2ccc(-c3cccs3)s2)CCC1 | c1ccncc1 | 385 | 494 |  |  | 4.25 |  |  |  |  | 260.38028 | http://dx.doi.org/10.1016/j.dyepig.2014.09.013
1751 | O=CC1=C(c2ccc(-c3cccs3)s2)CCC1 | OCCOCCO | 377 | 527 |  |  | 4.24 |  |  |  |  | 260.38028 | http://dx.doi.org/10.1016/j.dyepig.2014.09.013
1752 | O=CC1=C(c2ccc(-c3cccs3)s2)CCC1 | CCO | 386 | 514 |  | 0.02 | 4.3 |  |  |  |  | 260.38028 | http://dx.doi.org/10.1016/j.dyepig.2014.09.013
1753 | O=Cc1ccc(-c2ccc(C3=CCCCC3)s2)s1 | CCCCCC | 381 | 444 |  |  | 4.39 |  |  |  |  | 274.40716 | http://dx.doi.org/10.1016/j.dyepig.2014.09.013
1754 | O=Cc1ccc(-c2ccc(C3=CCCCC3)s2)s1 | C1CCOC1 | 385 | 467 |  |  | 4.27 |  |  |  |  | 274.40716 | http://dx.doi.org/10.1016/j.dyepig.2014.09.013
1755 | O=Cc1ccc(-c2ccc(C3=CCCCC3)s2)s1 | CC#N | 358 | 485 |  |  | 4.31 |  |  |  |  | 274.40716 | http://dx.doi.org/10.1016/j.dyepig.2014.09.013
1756 | O=Cc1ccc(-c2ccc(C3=CCCCC3)s2)s1 | c1ccncc1 | 392 | 483 |  |  | 4.31 |  |  |  |  | 274.40716 | http://dx.doi.org/10.1016/j.dyepig.2014.09.013
1757 | O=Cc1ccc(-c2ccc(C3=CCCCC3)s2)s1 | OCCOCCO | 389 | 508 |  |  | 4.3 |  |  |  |  | 274.40716 | http://dx.doi.org/10.1016/j.dyepig.2014.09.013
1758 | O=Cc1ccc(-c2ccc(C3=CCCCC3)s2)s1 | CCO | 389 | 498 |  | 0.31 | 4.34 |  |  |  |  | 274.40716 | http://dx.doi.org/10.1016/j.dyepig.2014.09.013
1759 | CC1CC=C(c2ccc(-c3ccc(C=O)s3)s2)CC1 | CCCCCC | 382 | 445 |  |  | 4.47 |  |  |  |  | 288.43404 | http://dx.doi.org/10.1016/j.dyepig.2014.09.013
1760 | CC1CC=C(c2ccc(-c3ccc(C=O)s3)s2)CC1 | C1CCOC1 | 387 | 467 |  |  | 4.43 |  |  |  |  | 288.43404 | http://dx.doi.org/10.1016/j.dyepig.2014.09.013
1761 | CC1CC=C(c2ccc(-c3ccc(C=O)s3)s2)CC1 | CC#N | 387 | 482 |  |  | 4.41 |  |  |  |  | 288.43404 | http://dx.doi.org/10.1016/j.dyepig.2014.09.013
1762 | CC1CC=C(c2ccc(-c3ccc(C=O)s3)s2)CC1 | c1ccncc1 | 395 | 483 |  |  | 4.39 |  |  |  |  | 288.43404 | http://dx.doi.org/10.1016/j.dyepig.2014.09.013
1763 | CC1CC=C(c2ccc(-c3ccc(C=O)s3)s2)CC1 | OCCOCCO | 394 | 508 |  |  | 4.36 |  |  |  |  | 288.43404 | http://dx.doi.org/10.1016/j.dyepig.2014.09.013
1764 | CC1CC=C(c2ccc(-c3ccc(C=O)s3)s2)CC1 | CCO | 390 | 500 |  | 0.43 | 4.2 |  |  |  |  | 288.43404 | http://dx.doi.org/10.1016/j.dyepig.2014.09.013
1765 | O=Cc1ccc(-c2ccc(C3=CCC(c4ccccc4)CC3)s2)s1 | CCCCCC | 380 | 443 |  |  | 4.32 |  |  |  |  | 350.50492 | http://dx.doi.org/10.1016/j.dyepig.2014.09.013
1766 | O=Cc1ccc(-c2ccc(C3=CCC(c4ccccc4)CC3)s2)s1 | C1CCOC1 | 385 | 446 |  |  | 4.37 |  |  |  |  | 350.50492 | http://dx.doi.org/10.1016/j.dyepig.2014.09.013
1767 | O=Cc1ccc(-c2ccc(C3=CCC(c4ccccc4)CC3)s2)s1 | CC#N | 385 | 483 |  |  | 4.4 |  |  |  |  | 350.50492 | http://dx.doi.org/10.1016/j.dyepig.2014.09.013
1768 | O=Cc1ccc(-c2ccc(C3=CCC(c4ccccc4)CC3)s2)s1 | c1ccncc1 | 393 | 481 |  |  | 4.38 |  |  |  |  | 350.50492 | http://dx.doi.org/10.1016/j.dyepig.2014.09.013
1769 | O=Cc1ccc(-c2ccc(C3=CCC(c4ccccc4)CC3)s2)s1 | OCCOCCO | 389 | 506 |  |  | 4.16 |  |  |  |  | 350.50492 | http://dx.doi.org/10.1016/j.dyepig.2014.09.013
1770 | O=Cc1ccc(-c2ccc(C3=CCC(c4ccccc4)CC3)s2)s1 | CCO | 389 | 498 |  | 0.29 | 4.37 |  |  |  |  | 350.50492 | http://dx.doi.org/10.1016/j.dyepig.2014.09.013
1771 | N#CC1=C(c2ccc(-c3cccs3)s2)CC1 | CCCCCC | 361 | 433 |  |  | 4.41 |  |  |  |  | 243.35346 | http://dx.doi.org/10.1016/j.dyepig.2014.09.013
1772 | N#CC1=C(c2ccc(-c3cccs3)s2)CC1 | C1CCOC1 | 366 | 447 |  |  | 4.44 |  |  |  |  | 243.35346 | http://dx.doi.org/10.1016/j.dyepig.2014.09.013
1773 | N#CC1=C(c2ccc(-c3cccs3)s2)CC1 | CC#N | 364 | 451 |  |  | 4.37 |  |  |  |  | 243.35346 | http://dx.doi.org/10.1016/j.dyepig.2014.09.013
1774 | N#CC1=C(c2ccc(-c3cccs3)s2)CC1 | c1ccncc1 | 372 | 456 |  |  | 4.39 |  |  |  |  | 243.35346 | http://dx.doi.org/10.1016/j.dyepig.2014.09.013
1775 | N#CC1=C(c2ccc(-c3cccs3)s2)CC1 | OCCOCCO | 371 | 462 |  |  | 4.38 |  |  |  |  | 243.35346 | http://dx.doi.org/10.1016/j.dyepig.2014.09.013
1776 | N#CC1=C(c2ccc(-c3cccs3)s2)CC1 | CCO | 367 | 454 |  | 0.18 | 4.4 |  |  |  |  | 243.35346 | http://dx.doi.org/10.1016/j.dyepig.2014.09.013
1777 | N#CC1=C(c2ccc(-c3cccs3)s2)CCC1 | CCCCCC | 360 | 428 |  |  | 4.45 |  |  |  |  | 257.38034 | http://dx.doi.org/10.1016/j.dyepig.2014.09.013
1778 | N#CC1=C(c2ccc(-c3cccs3)s2)CCC1 | C1CCOC1 | 364 | 441 |  |  | 4.38 |  |  |  |  | 257.38034 | http://dx.doi.org/10.1016/j.dyepig.2014.09.013
1779 | N#CC1=C(c2ccc(-c3cccs3)s2)CCC1 | CC#N | 362 | 445 |  |  | 4.4 |  |  |  |  | 257.38034 | http://dx.doi.org/10.1016/j.dyepig.2014.09.013
1780 | N#CC1=C(c2ccc(-c3cccs3)s2)CCC1 | c1ccncc1 | 368 | 450 |  |  | 4.35 |  |  |  |  | 257.38034 | http://dx.doi.org/10.1016/j.dyepig.2014.09.013
1781 | N#CC1=C(c2ccc(-c3cccs3)s2)CCC1 | OCCOCCO | 367 | 455 |  |  | 4.27 |  |  |  |  | 257.38034 | http://dx.doi.org/10.1016/j.dyepig.2014.09.013
1782 | N#CC1=C(c2ccc(-c3cccs3)s2)CCC1 | CCO | 366 | 443 |  | 0.04 | 4.39 |  |  |  |  | 257.38034 | http://dx.doi.org/10.1016/j.dyepig.2014.09.013
1783 | N#Cc1ccc(-c2ccc(C3=CCCCC3)s2)s1 | CCCCCC | 366 | 427 |  |  | 4.38 |  |  |  |  | 271.40722 | http://dx.doi.org/10.1016/j.dyepig.2014.09.013
1784 | N#Cc1ccc(-c2ccc(C3=CCCCC3)s2)s1 | C1CCOC1 | 366 | 441 |  |  | 4.23 |  |  |  |  | 271.40722 | http://dx.doi.org/10.1016/j.dyepig.2014.09.013
1785 | N#Cc1ccc(-c2ccc(C3=CCCCC3)s2)s1 | CC#N | 366 | 448 |  |  | 4.06 |  |  |  |  | 271.40722 | http://dx.doi.org/10.1016/j.dyepig.2014.09.013
1786 | N#Cc1ccc(-c2ccc(C3=CCCCC3)s2)s1 | c1ccncc1 | 369 | 448 |  |  | 4.27 |  |  |  |  | 271.40722 | http://dx.doi.org/10.1016/j.dyepig.2014.09.013
1787 | N#Cc1ccc(-c2ccc(C3=CCCCC3)s2)s1 | OCCOCCO | 366 | 449 |  |  | 4.31 |  |  |  |  | 271.40722 | http://dx.doi.org/10.1016/j.dyepig.2014.09.013
1788 | N#Cc1ccc(-c2ccc(C3=CCCCC3)s2)s1 | CCO | 366 | 436 |  | 0.06 | 4.73 |  |  |  |  | 271.40722 | http://dx.doi.org/10.1016/j.dyepig.2014.09.013
1789 | CC1CC=C(c2ccc(-c3ccc(C#N)s3)s2)CC1 | CCCCCC | 356 | 427 |  |  | 4.27 |  |  |  |  | 285.4341 | http://dx.doi.org/10.1016/j.dyepig.2014.09.013
1790 | CC1CC=C(c2ccc(-c3ccc(C#N)s3)s2)CC1 | C1CCOC1 | 357 | 443 |  |  | 4.27 |  |  |  |  | 285.4341 | http://dx.doi.org/10.1016/j.dyepig.2014.09.013
1791 | CC1CC=C(c2ccc(-c3ccc(C#N)s3)s2)CC1 | CC#N | 355 | 448 |  |  | 4.28 |  |  |  |  | 285.4341 | http://dx.doi.org/10.1016/j.dyepig.2014.09.013
1792 | CC1CC=C(c2ccc(-c3ccc(C#N)s3)s2)CC1 | c1ccncc1 | 363 | 452 |  |  | 4.26 |  |  |  |  | 285.4341 | http://dx.doi.org/10.1016/j.dyepig.2014.09.013
1793 | CC1CC=C(c2ccc(-c3ccc(C#N)s3)s2)CC1 | OCCOCCO | 366 | 451 |  |  | 4.27 |  |  |  |  | 285.4341 | http://dx.doi.org/10.1016/j.dyepig.2014.09.013
1794 | CC1CC=C(c2ccc(-c3ccc(C#N)s3)s2)CC1 | CCO | 358 | 443 |  | 0.03 | 4.35 |  |  |  |  | 285.4341 | http://dx.doi.org/10.1016/j.dyepig.2014.09.013
1795 | N#Cc1ccc(-c2ccc(C3=CCC(c4ccccc4)CC3)s2)s1 | CCCCCC | 366 | 427 |  |  | 4.46 |  |  |  |  | 347.50498 | http://dx.doi.org/10.1016/j.dyepig.2014.09.013
1796 | N#Cc1ccc(-c2ccc(C3=CCC(c4ccccc4)CC3)s2)s1 | C1CCOC1 | 367 | 442 |  |  | 4.42 |  |  |  |  | 347.50498 | http://dx.doi.org/10.1016/j.dyepig.2014.09.013
1797 | N#Cc1ccc(-c2ccc(C3=CCC(c4ccccc4)CC3)s2)s1 | CC#N | 366 | 448 |  |  | 4.44 |  |  |  |  | 347.50498 | http://dx.doi.org/10.1016/j.dyepig.2014.09.013
1798 | N#Cc1ccc(-c2ccc(C3=CCC(c4ccccc4)CC3)s2)s1 | c1ccncc1 | 373 | 452 |  |  | 4.38 |  |  |  |  | 347.50498 | http://dx.doi.org/10.1016/j.dyepig.2014.09.013
1799 | N#Cc1ccc(-c2ccc(C3=CCC(c4ccccc4)CC3)s2)s1 | OCCOCCO | 372 | 452 |  |  | 4.36 |  |  |  |  | 347.50498 | http://dx.doi.org/10.1016/j.dyepig.2014.09.013
1800 | N#Cc1ccc(-c2ccc(C3=CCC(c4ccccc4)CC3)s2)s1 | CCO | 366 | 444 |  | 0.06 | 4.43 |  |  |  |  | 347.50498 | http://dx.doi.org/10.1016/j.dyepig.2014.09.013
1801 | COc1ccc(N2c3cc(OC)ccc3N=c3cc4c(cc32)=Nc2cc(C(C)(C)C)cc(C(C)(C)C)c2O4)cc1 | CCCCCC | 562 | 587 | 1.14 | 0.31 | 4.716003344 |  |  | 90 | 85.3 | 533.6699 | https://doi.org/10.1016/j.dyepig.2017.11.009
1802 | COc1ccc2c(c1)N(c1ccc(C)cc1)c1cc3c(cc1=N2)Oc1c(cc(C(C)(C)C)cc1C(C)(C)C)N=3 | CCCCCC | 562 | 586 | 2.43 | 0.35 | 4.397940009 |  |  |  |  | 517.6709 | https://doi.org/10.1016/j.dyepig.2017.11.009
1803 | COc1ccc2c(c1)N(c1ccccc1-c1ccccc1)c1cc3c(cc1=N2)Oc1c(cc(C(C)(C)C)cc1C(C)(C)C)N=3 | CCCCCC | 559 | 583 | 0.45 | 0.34 | 3.977723605 |  |  |  |  | 579.74178 | https://doi.org/10.1016/j.dyepig.2017.11.009
1804 | COc1ccc(N2c3cc(OC)ccc3N=c3cc4c(cc32)=Nc2cc(C(C)(C)C)cc(C(C)(C)C)c2O4)cc1 | CC#N | 539 | 624 |  |  | 4.826074803 |  |  |  |  | 533.6699 | https://doi.org/10.1016/j.dyepig.2017.11.009
1805 | COc1ccc2c(c1)N(c1ccc(C)cc1)c1cc3c(cc1=N2)Oc1c(cc(C(C)(C)C)cc1C(C)(C)C)N=3 | CC#N | 540 | 625 |  |  | 4.322219295 |  |  |  |  | 517.6709 | https://doi.org/10.1016/j.dyepig.2017.11.009
1806 | COc1ccc2c(c1)N(c1ccccc1-c1ccccc1)c1cc3c(cc1=N2)Oc1c(cc(C(C)(C)C)cc1C(C)(C)C)N=3 | CC#N | 532 | 619 |  |  | 4.562292864 |  |  |  |  | 579.74178 | https://doi.org/10.1016/j.dyepig.2017.11.009
1807 | COc1ccc(N2c3cc(OC)ccc3N=c3cc4c(cc32)=Nc2cc(C(C)(C)C)cc(C(C)(C)C)c2O4)cc1 | CO | 558 | 633 |  |  | 4.934498451 |  |  |  |  | 533.6699 | https://doi.org/10.1016/j.dyepig.2017.11.009
1808 | COc1ccc2c(c1)N(c1ccc(C)cc1)c1cc3c(cc1=N2)Oc1c(cc(C(C)(C)C)cc1C(C)(C)C)N=3 | CO | 555 | 635 |  |  | 4.633468456 |  |  |  |  | 517.6709 | https://doi.org/10.1016/j.dyepig.2017.11.009
1809 | COc1ccc2c(c1)N(c1ccccc1-c1ccccc1)c1cc3c(cc1=N2)Oc1c(cc(C(C)(C)C)cc1C(C)(C)C)N=3 | CO | 552 | 636 |  |  | 4.806179974 |  |  |  |  | 579.74178 | https://doi.org/10.1016/j.dyepig.2017.11.009
1810 | CCCCCCN1C(=O)c2cccc3cc(/N=C\c4ccc5c(c4)c4ccccc4n5CC)cc(c23)C1=O | ClC(Cl)Cl | 340 | 501 | 8.97 | 0.021 | 4.477121255 |  |  |  |  | 501.62814 | https://doi.org/10.1016/j.dyepig.2018.05.017
1811 | CCCCCCN1C(=O)c2cccc3cc(/N=C\c4nc5ccccc5s4)cc(c23)C1=O | ClC(Cl)Cl | 370 | 495 | 20.18 | 0.002 | 4.477121255 |  |  |  |  | 441.55362 | https://doi.org/10.1016/j.dyepig.2018.05.017
1812 | CCCCCCN1C(=O)c2cccc3cc(/N=C\c4cn(C)c5ccccc45)cc(c23)C1=O | ClC(Cl)Cl | 344 | 500 | 11.44 | 0.03 | 4.633468456 |  |  |  |  | 437.54138 | https://doi.org/10.1016/j.dyepig.2018.05.017
1813 | CCCCCCN1C(=O)c2cccc3cc(/N=C\c4cnc5ccccc5c4)cc(c23)C1=O | ClC(Cl)Cl | 328 | 500 | 13.73 | 0.006 | 4.176091259 |  |  |  |  | 435.5255 | https://doi.org/10.1016/j.dyepig.2018.05.017
1814 | CCCCCCN1C(=O)c2cccc3cc(/N=C\c4c[nH]c5c4ccc4ccccc45)cc(c23)C1=O | ClC(Cl)Cl | 342 | 501 | 11.59 | 0.073 | 4.716003344 |  |  |  |  | 473.57438 | https://doi.org/10.1016/j.dyepig.2018.05.017
1815 | CCCCCCN1C(=O)c2cccc3cc(/N=C\c4ccc(N5CCOCC5)cc4)cc(c23)C1=O | ClC(Cl)Cl | 322 | 557 | 3.84 | 0.089 | 4.255272505 |  |  |  |  | 469.58314 | https://doi.org/10.1016/j.dyepig.2018.05.017
1816 | CCCCCCN1C(=O)c2cccc3cc(/N=C\c4ccc(N(c5ccccc5)c5ccccc5)cc4)cc(c23)C1=O | ClC(Cl)Cl | 380 | 565 | 15.39 | 0.14 | 4.477121255 |  |  |  |  | 551.68802 | https://doi.org/10.1016/j.dyepig.2018.05.017
1817 | CCCCCCCCOc1ccc(C#Cc2ccc(C#Cc3ccc(OCCCCCCCC)c(OCCCCCCCC)c3)c3nc4c5ccccc5c5ccccc5c4nc23)cc1OCCCCCCCC | ClCCl | 461 | 566 | 8.625 | 0.33 | 4.307496038 |  |  |  | 59.3 | 993.42496 | https://doi.org/10.1016/j.dyepig.2018.04.059
1818 | CCCCCCCCOc1ccc(C#Cc2ccc(C#Cc3ccc(OCCCCCCCC)c(OCCCCCCCC)c3)c3nc4c5ccccc5c5ccccc5c4nc23)cc1OCCCCCCCC | C1CCOC1 | 461 | 558 | 8.228 | 0.18 | 4.269512944 |  |  |  | 61 | 993.42496 | https://doi.org/10.1016/j.dyepig.2018.04.059
1819 | CCCCCCCCOc1ccc(C#Cc2ccc(C#Cc3ccc(OCCCCCCCC)c(OCCCCCCCC)c3)c3nc4c5ccccc5c5ccccc5c4nc23)cc1OCCCCCCCC | Cc1ccccc1 | 461 | 541 | 7.023 | 0.19 | 4.238046103 |  |  |  | 63.4 | 993.42496 | https://doi.org/10.1016/j.dyepig.2018.04.059
1820 | CCCCCCCCCCOc1ccc(C#Cc2ccc(C#Cc3ccc(OCCCCCCCCCC)c(OCCCCCCCCCC)c3)c3nc4c5ccccc5c5ccccc5c4nc23)cc1OCCCCCCCCCC | ClCCl | 461 | 566 | 8.656 | 0.22 | 4.247973266 |  |  |  | 59.3 | 1105.64 | https://doi.org/10.1016/j.dyepig.2018.04.059
1821 | CCCCCCCCCCOc1ccc(C#Cc2ccc(C#Cc3ccc(OCCCCCCCCCC)c(OCCCCCCCCCC)c3)c3nc4c5ccccc5c5ccccc5c4nc23)cc1OCCCCCCCCCC | C1CCOC1 | 461 | 558 | 8.238 | 0.23 | 4.227886705 |  |  |  |  | 1105.64 | https://doi.org/10.1016/j.dyepig.2018.04.059
1822 | CCCCCCCCCCOc1ccc(C#Cc2ccc(C#Cc3ccc(OCCCCCCCCCC)c(OCCCCCCCCCC)c3)c3nc4c5ccccc5c5ccccc5c4nc23)cc1OCCCCCCCCCC | Cc1ccccc1 | 461 | 541 | 7.098 | 0.24 | 4.271841607 |  |  |  |  | 1105.64 | https://doi.org/10.1016/j.dyepig.2018.04.059
1823 | CCCCCCCCCCCCOc1ccc(C#Cc2ccc(C#Cc3ccc(OCCCCCCCCCCCC)c(OCCCCCCCCCCCC)c3)c3nc4c5ccccc5c5ccccc5c4nc23)cc1OCCCCCCCCCCCC | ClCCl | 461 | 566 | 8.615 | 0.26 | 4.283301229 |  |  |  | 61 | 1217.85504 | https://doi.org/10.1016/j.dyepig.2018.04.059
1824 | CCCCCCCCCCCCOc1ccc(C#Cc2ccc(C#Cc3ccc(OCCCCCCCCCCCC)c(OCCCCCCCCCCCC)c3)c3nc4c5ccccc5c5ccccc5c4nc23)cc1OCCCCCCCCCCCC | C1CCOC1 | 461 | 558 | 8.224 | 0.23 | 4.352182518 |  |  |  |  | 1217.85504 | https://doi.org/10.1016/j.dyepig.2018.04.059
1825 | CCCCCCCCCCCCOc1ccc(C#Cc2ccc(C#Cc3ccc(OCCCCCCCCCCCC)c(OCCCCCCCCCCCC)c3)c3nc4c5ccccc5c5ccccc5c4nc23)cc1OCCCCCCCCCCCC | Cc1ccccc1 | 461 | 541 | 7.127 | 0.19 | 4.274157849 |  |  |  |  | 1217.85504 | https://doi.org/10.1016/j.dyepig.2018.04.059
1826 | CCCCCCCCn1nnc(-c2ccc(C#Cc3ccc(C#Cc4ccc(-c5nnn(CCCCCCCC)n5)cc4)c4nc5c6ccccc6c6ccccc6c5nc34)cc2)n1 | ClCCl | 428 | 502 |  | 0.04 | 4.477121255 |  |  |  | 66.7 | 841.07688 | https://doi.org/10.1016/j.dyepig.2018.04.059
1827 | CCCCCCCCn1nnc(-c2ccc(C#Cc3ccc(C#Cc4ccc(-c5nnn(CCCCCCCC)n5)cc4)c4nc5c6ccccc6c6ccccc6c5nc34)cc2)n1 | C1CCOC1 | 428 | 495 |  | 0.05 | 4.45484486 |  |  |  | 60.6 | 841.07688 | https://doi.org/10.1016/j.dyepig.2018.04.059
1828 | CCCCCCCCn1nnc(-c2ccc(C#Cc3ccc(C#Cc4ccc(-c5nnn(CCCCCCCC)n5)cc4)c4nc5c6ccccc6c6ccccc6c5nc34)cc2)n1 | Cc1ccccc1 | 428 | 488 |  | 0.07 | 4.451786436 |  |  |  | 59.3 | 841.07688 | https://doi.org/10.1016/j.dyepig.2018.04.059
1829 | CCCCCCCCCCn1nnc(-c2ccc(C#Cc3ccc(C#Cc4ccc(-c5nnn(CCCCCCCCCC)n5)cc4)c4nc5c6ccccc6c6ccccc6c5nc34)cc2)n1 | ClCCl | 428 | 502 |  | 0.04 | 4.419955748 |  |  |  | 67.1 | 897.1844 | https://doi.org/10.1016/j.dyepig.2018.04.059
1830 | CCCCCCCCCCn1nnc(-c2ccc(C#Cc3ccc(C#Cc4ccc(-c5nnn(CCCCCCCCCC)n5)cc4)c4nc5c6ccccc6c6ccccc6c5nc34)cc2)n1 | C1CCOC1 | 428 | 495 |  | 0.05 | 4.397940009 |  |  |  |  | 897.1844 | https://doi.org/10.1016/j.dyepig.2018.04.059
1831 | CCCCCCCCCCn1nnc(-c2ccc(C#Cc3ccc(C#Cc4ccc(-c5nnn(CCCCCCCCCC)n5)cc4)c4nc5c6ccccc6c6ccccc6c5nc34)cc2)n1 | Cc1ccccc1 | 428 | 488 |  | 0.07 | 4.397940009 |  |  |  |  | 897.1844 | https://doi.org/10.1016/j.dyepig.2018.04.059
1832 | CCCCCCCCCCCCn1nnc(-c2ccc(C#Cc3ccc(C#Cc4ccc(-c5nnn(CCCCCCCCCCCC)n5)cc4)c4nc5c6ccccc6c6ccccc6c5nc34)cc2)n1 | ClCCl | 428 | 502 | 4.82 | 0.05 | 4.51054501 |  |  |  | 68.7 | 953.29192 | https://doi.org/10.1016/j.dyepig.2018.04.059
1833 | CCCCCCCCCCCCn1nnc(-c2ccc(C#Cc3ccc(C#Cc4ccc(-c5nnn(CCCCCCCCCCCC)n5)cc4)c4nc5c6ccccc6c6ccccc6c5nc34)cc2)n1 | C1CCOC1 | 428 | 495 | 2.537 | 0.05 | 4.51054501 |  |  |  |  | 953.29192 | https://doi.org/10.1016/j.dyepig.2018.04.059
1834 | CCCCCCCCCCCCn1nnc(-c2ccc(C#Cc3ccc(C#Cc4ccc(-c5nnn(CCCCCCCCCCCC)n5)cc4)c4nc5c6ccccc6c6ccccc6c5nc34)cc2)n1 | Cc1ccccc1 | 428 | 488 | 3.549 | 0.07 | 4.485721426 |  |  |  |  | 953.29192 | https://doi.org/10.1016/j.dyepig.2018.04.059
1835 | CC1(C)C(/C=C/C=C/C=C/C=C2/N(CCC(=O)O)c3ccc4ccccc4c3C2(C)C)=[N+](CCC(=O)O)c2ccc3ccccc3c21 | CO | 792 | 817 | 0.46 | [6 empty] | 625.78654 | doi:10.1016/j.jphotochem.2008.09.008
1836 | CC1(C)C(/C=C/C=C/C=C/C=C2/N(CCCCS(=O)(=O)[O-])c3ccc4ccccc4c3C2(C)C)=[N+](CCCCS(=O)(=O)[O-])c2ccc3ccccc3c21 | CO | 792 | 817 | 0.51 | [6 empty] | 751.98618 | doi:10.1016/j.jphotochem.2008.09.008
1837 | CC1(C)C(/C=C/C2=C(Cl)/C(=C/C=C3/N(CCCCS(=O)(=O)[O-])c4ccc5ccccc5c4C3(C)C)CCC2)=[N+](CCCCS(=O)(=O)[O-])c2ccc3ccccc3c21 | CO | 820 | 836 | 0.25 | [6 empty] | 826.496 | doi:10.1016/j.jphotochem.2008.09.008
1838 | CC1(C)C(/C=C/C2=C(c3ccc(C(=O)O)cc3)/C(=C/C=C3/N(CCCCS(=O)(=O)[O-])c4ccc5ccccc5c4C3(C)C)CCC2)=[N+](CCCCS(=O)(=O)[O-])c2ccc3ccccc3c21 | CO | 800 | 811 | 0.61 | [6 empty] | 912.1577 | doi:10.1016/j.jphotochem.2008.09.008
1839 | CC1(C)C(/C=C/C2=C(c3ccc(C(=O)O)cc3)/C(=C/C=C3/N(CCCCS(=O)(=O)[O-])c4ccccc4C3(C)C)CCC2)=[N+](CCCCS(=O)(=O)[O-])c2ccccc21 | CO | 765 | 780 | 0.98 | [6 empty] | 812.03794 | doi:10.1016/j.jphotochem.2008.09.008
1840 | CS1(C)C(/C=C/C2=C(c3ccc(C(=O)O)cc3)/C(=C/C=C3/N(CCCCS(=O)(=O)[O-])c4ccccc4S3(C)C)CCC2)=[N+](CCCCS(=O)(=O)[O-])c2ccccc21 | CO | 800 | 813 | 0.72 | [6 empty] | 852.14794 | doi:10.1016/j.jphotochem.2008.09.008
1841 | O=C(O)c1ccc(C2=C(/C=C/c3[se]c4ccccc4[n+]3CCCCS(=O)(=O)[O-])CCC/C2=C\C=C2/[Se]c3ccccc3N2CCCCS(=O)(=O)[O-])cc1 | CO | 800 | 813 | 0.73 | [6 empty] | 885.79666 | doi:10.1016/j.jphotochem.2008.09.008
1842 | CC1(C)C(/C=C/C2=C(c3ccc(C(=O)O)cc3)/C(=C/C=C3/N(CCCCS(=O)(=O)[O-])c4ccc(S(=O)(=O)[O-])cc4C3(C)C)CCC2)=[N+](CCCCS(=O)(=O)[O-])c2ccc(S(=O)(=O)[O-])cc21 | CO | 770 | 790 | 0.81 | [6 empty] | 970.14806 | doi:10.1016/j.jphotochem.2008.09.008
1843 | CC1(C)C(/C=C/C2=C(c3ccc(C(=O)O)cc3)/C(=C/C=C3/N(CCCCS(=O)(=O)[O-])c4ccccc4C3(C)C)CC2)=[N+](CCCCS(=O)(=O)[O-])c2ccccc21 | CO | 797 | 816 | 0.83 | [6 empty] | 798.01106 | doi:10.1016/j.jphotochem.2008.09.008
1844 | O=S(=O)([O-])CCCCN1C=C/C(=C/C=C/C=C/c2cc[n+](CCCCS(=O)(=O)[O-])c3ccccc23)c2ccccc21 | CO | 815 | 830 | [7 empty] | 593.74302 | doi:10.1016/j.jphotochem.2008.09.008
1845 | O=C(O)CCCCCn1/c(=C/C=C/C2=[N+](CCCCCC(=O)O)c3cccc4cccc2c34)c2cccc3cccc1c32 | CO | 760 | 773 | [7 empty] | 573.71078 | doi:10.1016/j.jphotochem.2008.09.008
1846 | CC1(C)C(/C=C/C=C/C=C/C=C2/N(CCC(=O)O)c3ccc4ccccc4c3C2(C)C)=[N+](CCC(=O)O)c2ccc3ccccc3c21 | O |  |  | 0.2 | [6 empty] | 625.78654 | doi:10.1016/j.jphotochem.2008.09.008
1847 | CC1(C)C(/C=C/C=C/C=C/C=C2/N(CCC(=O)O)c3ccc4ccccc4c3C2(C)C)=[N+](CCC(=O)O)c2ccc3ccccc3c21 | CCO |  |  | 0.57 | [6 empty] | 625.78654 | doi:10.1016/j.jphotochem.2008.09.008
1848 | CC1(C)C(/C=C/C=C/C=C/C=C2/N(CCC(=O)O)c3ccc4ccccc4c3C2(C)C)=[N+](CCC(=O)O)c2ccc3ccccc3c21 | CC(C)=O |  |  | 0.8 | [6 empty] | 625.78654 | doi:10.1016/j.jphotochem.2008.09.008
1849 | CC1(C)C(/C=C/C=C/C=C/C=C2/N(CCC(=O)O)c3ccc4ccccc4c3C2(C)C)=[N+](CCC(=O)O)c2ccc3ccccc3c21 | CS(C)=O |  |  | 0.87 | [6 empty] | 625.78654 | doi:10.1016/j.jphotochem.2008.09.008
1850 | CC1(C)C(/C=C/C=C/C=C/C=C2/N(CCC(=O)O)c3ccc4ccccc4c3C2(C)C)=[N+](CCC(=O)O)c2ccc3ccccc3c21 | ClCCl |  |  | 0.94 | [6 empty] | 625.78654 | doi:10.1016/j.jphotochem.2008.09.008
1851 | CC1(C)C(/C=C/C=C/C=C/C=C2/N(CCC(=O)O)c3ccc4ccccc4c3C2(C)C)=[N+](CCC(=O)O)c2ccc3ccccc3c21 | ClC(Cl)Cl |  |  | 1.01 | [6 empty] | 625.78654 | doi:10.1016/j.jphotochem.2008.09.008
1852 | CC1(C)C(/C=C/C=C/C=C/C=C2/N(CCCCS(=O)(=O)[O-])c3ccc4ccccc4c3C2(C)C)=[N+](CCCCS(=O)(=O)[O-])c2ccc3ccccc3c21 | O |  |  | 0.17 | [6 empty] | 751.98618 | doi:10.1016/j.jphotochem.2008.09.008
1853 | CC1(C)C(/C=C/C=C/C=C/C=C2/N(CCCCS(=O)(=O)[O-])c3ccc4ccccc4c3C2(C)C)=[N+](CCCCS(=O)(=O)[O-])c2ccc3ccccc3c21 | CCO |  |  | 0.62 | [6 empty] | 751.98618 | doi:10.1016/j.jphotochem.2008.09.008
1854 | CC1(C)C(/C=C/C=C/C=C/C=C2/N(CCCCS(=O)(=O)[O-])c3ccc4ccccc4c3C2(C)C)=[N+](CCCCS(=O)(=O)[O-])c2ccc3ccccc3c21 | CC(C)=O |  |  | 0.87 | [6 empty] | 751.98618 | doi:10.1016/j.jphotochem.2008.09.008
1855 | CC1(C)C(/C=C/C=C/C=C/C=C2/N(CCCCS(=O)(=O)[O-])c3ccc4ccccc4c3C2(C)C)=[N+](CCCCS(=O)(=O)[O-])c2ccc3ccccc3c21 | CS(C)=O |  |  | 0.97 | [6 empty] | 751.98618 | doi:10.1016/j.jphotochem.2008.09.008
1856 | CC1(C)C(/C=C/C=C/C=C/C=C2/N(CCCCS(=O)(=O)[O-])c3ccc4ccccc4c3C2(C)C)=[N+](CCCCS(=O)(=O)[O-])c2ccc3ccccc3c21 | ClCCl |  |  | 0.91 | [6 empty] | 751.98618 | doi:10.1016/j.jphotochem.2008.09.008
1857 | CC1(C)C(/C=C/C=C/C=C/C=C2/N(CCCCS(=O)(=O)[O-])c3ccc4ccccc4c3C2(C)C)=[N+](CCCCS(=O)(=O)[O-])c2ccc3ccccc3c21 | ClC(Cl)Cl |  |  | 1.14 | [6 empty] | 751.98618 | doi:10.1016/j.jphotochem.2008.09.008
1858 | CC1(C)C(/C=C/C2=C(Cl)/C(=C/C=C3/N(CCCCS(=O)(=O)[O-])c4ccc5ccccc5c4C3(C)C)CCC2)=[N+](CCCCS(=O)(=O)[O-])c2ccc3ccccc3c21 | O |  |  | 0.13 | [6 empty] | 826.496 | doi:10.1016/j.jphotochem.2008.09.008
1859 | CC1(C)C(/C=C/C2=C(Cl)/C(=C/C=C3/N(CCCCS(=O)(=O)[O-])c4ccc5ccccc5c4C3(C)C)CCC2)=[N+](CCCCS(=O)(=O)[O-])c2ccc3ccccc3c21 | CCO |  |  | 0.38 | [6 empty] | 826.496 | doi:10.1016/j.jphotochem.2008.09.008
1860 | CC1(C)C(/C=C/C2=C(Cl)/C(=C/C=C3/N(CCCCS(=O)(=O)[O-])c4ccc5ccccc5c4C3(C)C)CCC2)=[N+](CCCCS(=O)(=O)[O-])c2ccc3ccccc3c21 | CC(C)=O |  |  | 0.43 | [6 empty] | 826.496 | doi:10.1016/j.jphotochem.2008.09.008
1861 | CC1(C)C(/C=C/C2=C(Cl)/C(=C/C=C3/N(CCCCS(=O)(=O)[O-])c4ccc5ccccc5c4C3(C)C)CCC2)=[N+](CCCCS(=O)(=O)[O-])c2ccc3ccccc3c21 | CS(C)=O |  |  | 0.5 | [6 empty] | 826.496 | doi:10.1016/j.jphotochem.2008.09.008
1862 | CC1(C)C(/C=C/C2=C(Cl)/C(=C/C=C3/N(CCCCS(=O)(=O)[O-])c4ccc5ccccc5c4C3(C)C)CCC2)=[N+](CCCCS(=O)(=O)[O-])c2ccc3ccccc3c21 | ClCCl |  |  | 0.59 | [6 empty] | 826.496 | doi:10.1016/j.jphotochem.2008.09.008
1863 | CC1(C)C(/C=C/C2=C(Cl)/C(=C/C=C3/N(CCCCS(=O)(=O)[O-])c4ccc5ccccc5c4C3(C)C)CCC2)=[N+](CCCCS(=O)(=O)[O-])c2ccc3ccccc3c21 | ClC(Cl)Cl |  |  | 0.73 | [6 empty] | 826.496 | doi:10.1016/j.jphotochem.2008.09.008
1864 | CC1(C)C(/C=C/C2=C(c3ccc(C(=O)O)cc3)/C(=C/C=C3/N(CCCCS(=O)(=O)[O-])c4ccc5ccccc5c4C3(C)C)CCC2)=[N+](CCCCS(=O)(=O)[O-])c2ccc3ccccc3c21 | O |  |  | 0.2 | [6 empty] | 912.1577 | doi:10.1016/j.jphotochem.2008.09.008
1865 | CC1(C)C(/C=C/C2=C(c3ccc(C(=O)O)cc3)/C(=C/C=C3/N(CCCCS(=O)(=O)[O-])c4ccc5ccccc5c4C3(C)C)CCC2)=[N+](CCCCS(=O)(=O)[O-])c2ccc3ccccc3c21 | CCO |  |  | 0.69 | [6 empty] | 912.1577 | doi:10.1016/j.jphotochem.2008.09.008
1866 | CC1(C)C(/C=C/C2=C(c3ccc(C(=O)O)cc3)/C(=C/C=C3/N(CCCCS(=O)(=O)[O-])c4ccc5ccccc5c4C3(C)C)CCC2)=[N+](CCCCS(=O)(=O)[O-])c2ccc3ccccc3c21 | CC(C)=O |  |  | 0.84 | [6 empty] | 912.1577 | doi:10.1016/j.jphotochem.2008.09.008
1867 | CC1(C)C(/C=C/C2=C(c3ccc(C(=O)O)cc3)/C(=C/C=C3/N(CCCCS(=O)(=O)[O-])c4ccc5ccccc5c4C3(C)C)CCC2)=[N+](CCCCS(=O)(=O)[O-])c2ccc3ccccc3c21 | CS(C)=O |  |  | 0.98 | [6 empty] | 912.1577 | doi:10.1016/j.jphotochem.2008.09.008
1868 | CC1(C)C(/C=C/C2=C(c3ccc(C(=O)O)cc3)/C(=C/C=C3/N(CCCCS(=O)(=O)[O-])c4ccc5ccccc5c4C3(C)C)CCC2)=[N+](CCCCS(=O)(=O)[O-])c2ccc3ccccc3c21 | ClCCl |  |  | 1.34 | [6 empty] | 912.1577 | doi:10.1016/j.jphotochem.2008.09.008
1869 | CC1(C)C(/C=C/C2=C(c3ccc(C(=O)O)cc3)/C(=C/C=C3/N(CCCCS(=O)(=O)[O-])c4ccc5ccccc5c4C3(C)C)CCC2)=[N+](CCCCS(=O)(=O)[O-])c2ccc3ccccc3c21 | ClC(Cl)Cl |  |  | 1.62 | [6 empty] | 912.1577 | doi:10.1016/j.jphotochem.2008.09.008
1870 | CC1(C)C(/C=C/C2=C(c3ccc(C(=O)O)cc3)/C(=C/C=C3/N(CCCCS(=O)(=O)[O-])c4ccccc4C3(C)C)CCC2)=[N+](CCCCS(=O)(=O)[O-])c2ccccc21 | O |  |  | 0.44 | [6 empty] | 812.03794 | doi:10.1016/j.jphotochem.2008.09.008
1871 | CC1(C)C(/C=C/C2=C(c3ccc(C(=O)O)cc3)/C(=C/C=C3/N(CCCCS(=O)(=O)[O-])c4ccccc4C3(C)C)CCC2)=[N+](CCCCS(=O)(=O)[O-])c2ccccc21 | CCO |  |  | 1.25 | [6 empty] | 812.03794 | doi:10.1016/j.jphotochem.2008.09.008
1872 | CC1(C)C(/C=C/C2=C(c3ccc(C(=O)O)cc3)/C(=C/C=C3/N(CCCCS(=O)(=O)[O-])c4ccccc4C3(C)C)CCC2)=[N+](CCCCS(=O)(=O)[O-])c2ccccc21 | CC(C)=O |  |  | 1.13 | [6 empty] | 812.03794 | doi:10.1016/j.jphotochem.2008.09.008
1873 | CC1(C)C(/C=C/C2=C(c3ccc(C(=O)O)cc3)/C(=C/C=C3/N(CCCCS(=O)(=O)[O-])c4ccccc4C3(C)C)CCC2)=[N+](CCCCS(=O)(=O)[O-])c2ccccc21 | CS(C)=O |  |  | 1.48 | [6 empty] | 812.03794 | doi:10.1016/j.jphotochem.2008.09.008
1874 | CC1(C)C(/C=C/C2=C(c3ccc(C(=O)O)cc3)/C(=C/C=C3/N(CCCCS(=O)(=O)[O-])c4ccccc4C3(C)C)CCC2)=[N+](CCCCS(=O)(=O)[O-])c2ccccc21 | ClCCl |  |  | 1.24 | [6 empty] | 812.03794 | doi:10.1016/j.jphotochem.2008.09.008
1875 | CC1(C)C(/C=C/C2=C(c3ccc(C(=O)O)cc3)/C(=C/C=C3/N(CCCCS(=O)(=O)[O-])c4ccccc4C3(C)C)CCC2)=[N+](CCCCS(=O)(=O)[O-])c2ccccc21 | ClC(Cl)Cl |  |  | 1.3 | [6 empty] | 812.03794 | doi:10.1016/j.jphotochem.2008.09.008
1876 | CS1(C)C(/C=C/C2=C(c3ccc(C(=O)O)cc3)/C(=C/C=C3/N(CCCCS(=O)(=O)[O-])c4ccccc4S3(C)C)CCC2)=[N+](CCCCS(=O)(=O)[O-])c2ccccc21 | O |  |  | 0.33 | [6 empty] | 852.14794 | doi:10.1016/j.jphotochem.2008.09.008
1877 | CS1(C)C(/C=C/C2=C(c3ccc(C(=O)O)cc3)/C(=C/C=C3/N(CCCCS(=O)(=O)[O-])c4ccccc4S3(C)C)CCC2)=[N+](CCCCS(=O)(=O)[O-])c2ccccc21 | CCO |  |  | 0.93 | [6 empty] | 852.14794 | doi:10.1016/j.jphotochem.2008.09.008
1878 | CS1(C)C(/C=C/C2=C(c3ccc(C(=O)O)cc3)/C(=C/C=C3/N(CCCCS(=O)(=O)[O-])c4ccccc4S3(C)C)CCC2)=[N+](CCCCS(=O)(=O)[O-])c2ccccc21 | CC(C)=O |  |  | 1.08 | [6 empty] | 852.14794 | doi:10.1016/j.jphotochem.2008.09.008
1879 | CS1(C)C(/C=C/C2=C(c3ccc(C(=O)O)cc3)/C(=C/C=C3/N(CCCCS(=O)(=O)[O-])c4ccccc4S3(C)C)CCC2)=[N+](CCCCS(=O)(=O)[O-])c2ccccc21 | CS(C)=O |  |  | 1.26 | [6 empty] | 852.14794 | doi:10.1016/j.jphotochem.2008.09.008
1880 | CS1(C)C(/C=C/C2=C(c3ccc(C(=O)O)cc3)/C(=C/C=C3/N(CCCCS(=O)(=O)[O-])c4ccccc4S3(C)C)CCC2)=[N+](CCCCS(=O)(=O)[O-])c2ccccc21 | ClCCl |  |  | 1.19 | [6 empty] | 852.14794 | doi:10.1016/j.jphotochem.2008.09.008
1881 | CS1(C)C(/C=C/C2=C(c3ccc(C(=O)O)cc3)/C(=C/C=C3/N(CCCCS(=O)(=O)[O-])c4ccccc4S3(C)C)CCC2)=[N+](CCCCS(=O)(=O)[O-])c2ccccc21 | ClC(Cl)Cl |  |  | 1.31 | [6 empty] | 852.14794 | doi:10.1016/j.jphotochem.2008.09.008
1882 | O=C(O)c1ccc(C2=C(/C=C/c3[se]c4ccccc4[n+]3CCCCS(=O)(=O)[O-])CCC/C2=C\C=C2/[Se]c3ccccc3N2CCCCS(=O)(=O)[O-])cc1 | O |  |  | 0.36 | [6 empty] | 885.79666 | doi:10.1016/j.jphotochem.2008.09.008
1883 | O=C(O)c1ccc(C2=C(/C=C/c3[se]c4ccccc4[n+]3CCCCS(=O)(=O)[O-])CCC/C2=C\C=C2/[Se]c3ccccc3N2CCCCS(=O)(=O)[O-])cc1 | CCO |  |  | 0.93 | [6 empty] | 885.79666 | doi:10.1016/j.jphotochem.2008.09.008
1884 | O=C(O)c1ccc(C2=C(/C=C/c3[se]c4ccccc4[n+]3CCCCS(=O)(=O)[O-])CCC/C2=C\C=C2/[Se]c3ccccc3N2CCCCS(=O)(=O)[O-])cc1 | CC(C)=O |  |  | 1.14 | [6 empty] | 885.79666 | doi:10.1016/j.jphotochem.2008.09.008
1885 | O=C(O)c1ccc(C2=C(/C=C/c3[se]c4ccccc4[n+]3CCCCS(=O)(=O)[O-])CCC/C2=C\C=C2/[Se]c3ccccc3N2CCCCS(=O)(=O)[O-])cc1 | CS(C)=O |  |  | 1.28 | [6 empty] | 885.79666 | doi:10.1016/j.jphotochem.2008.09.008
1886 | O=C(O)c1ccc(C2=C(/C=C/c3[se]c4ccccc4[n+]3CCCCS(=O)(=O)[O-])CCC/C2=C\C=C2/[Se]c3ccccc3N2CCCCS(=O)(=O)[O-])cc1 | ClCCl |  |  | 1.29 | [6 empty] | 885.79666 | doi:10.1016/j.jphotochem.2008.09.008
1887 | O=C(O)c1ccc(C2=C(/C=C/c3[se]c4ccccc4[n+]3CCCCS(=O)(=O)[O-])CCC/C2=C\C=C2/[Se]c3ccccc3N2CCCCS(=O)(=O)[O-])cc1 | ClC(Cl)Cl |  |  | 1.29 | [6 empty] | 885.79666 | doi:10.1016/j.jphotochem.2008.09.008
1888 | CC1(C)C(/C=C/C2=C(c3ccc(C(=O)O)cc3)/C(=C/C=C3/N(CCCCS(=O)(=O)[O-])c4ccc(S(=O)(=O)[O-])cc4C3(C)C)CCC2)=[N+](CCCCS(=O)(=O)[O-])c2ccc(S(=O)(=O)[O-])cc21 | O |  |  | 0.44 | [6 empty] | 970.14806 | doi:10.1016/j.jphotochem.2008.09.008
1889 | CC1(C)C(/C=C/C2=C(c3ccc(C(=O)O)cc3)/C(=C/C=C3/N(CCCCS(=O)(=O)[O-])c4ccc(S(=O)(=O)[O-])cc4C3(C)C)CCC2)=[N+](CCCCS(=O)(=O)[O-])c2ccc(S(=O)(=O)[O-])cc21 | CCO |  |  | 1 | [6 empty] | 970.14806 | doi:10.1016/j.jphotochem.2008.09.008
1890 | CC1(C)C(/C=C/C2=C(c3ccc(C(=O)O)cc3)/C(=C/C=C3/N(CCCCS(=O)(=O)[O-])c4ccc(S(=O)(=O)[O-])cc4C3(C)C)CCC2)=[N+](CCCCS(=O)(=O)[O-])c2ccc(S(=O)(=O)[O-])cc21 | CC(C)=O |  |  | 1.02 | [6 empty] | 970.14806 | doi:10.1016/j.jphotochem.2008.09.008
1891 | CC1(C)C(/C=C/C2=C(c3ccc(C(=O)O)cc3)/C(=C/C=C3/N(CCCCS(=O)(=O)[O-])c4ccc(S(=O)(=O)[O-])cc4C3(C)C)CCC2)=[N+](CCCCS(=O)(=O)[O-])c2ccc(S(=O)(=O)[O-])cc21 | CS(C)=O |  |  | 1.33 | [6 empty] | 970.14806 | doi:10.1016/j.jphotochem.2008.09.008
1892 | CC1(C)C(/C=C/C2=C(c3ccc(C(=O)O)cc3)/C(=C/C=C3/N(CCCCS(=O)(=O)[O-])c4ccccc4C3(C)C)CC2)=[N+](CCCCS(=O)(=O)[O-])c2ccccc21 | O |  |  | 0.36 | [6 empty] | 798.01106 | doi:10.1016/j.jphotochem.2008.09.008
1893 | CC1(C)C(/C=C/C2=C(c3ccc(C(=O)O)cc3)/C(=C/C=C3/N(CCCCS(=O)(=O)[O-])c4ccccc4C3(C)C)CC2)=[N+](CCCCS(=O)(=O)[O-])c2ccccc21 | CCO |  |  | 0.87 | [6 empty] | 798.01106 | doi:10.1016/j.jphotochem.2008.09.008
1894 | CC1(C)C(/C=C/C2=C(c3ccc(C(=O)O)cc3)/C(=C/C=C3/N(CCCCS(=O)(=O)[O-])c4ccccc4C3(C)C)CC2)=[N+](CCCCS(=O)(=O)[O-])c2ccccc21 | CC(C)=O |  |  | 1.13 | [6 empty] | 798.01106 | doi:10.1016/j.jphotochem.2008.09.008
1895 | CC1(C)C(/C=C/C2=C(c3ccc(C(=O)O)cc3)/C(=C/C=C3/N(CCCCS(=O)(=O)[O-])c4ccccc4C3(C)C)CC2)=[N+](CCCCS(=O)(=O)[O-])c2ccccc21 | CS(C)=O |  |  | 1.11 | [6 empty] | 798.01106 | doi:10.1016/j.jphotochem.2008.09.008
1896 | CC1(C)C(/C=C/C2=C(c3ccc(C(=O)O)cc3)/C(=C/C=C3/N(CCCCS(=O)(=O)[O-])c4ccccc4C3(C)C)CC2)=[N+](CCCCS(=O)(=O)[O-])c2ccccc21 | ClCCl |  |  | 1.17 | [6 empty] | 798.01106 | doi:10.1016/j.jphotochem.2008.09.008
1897 | CC1(C)C(/C=C/C2=C(c3ccc(C(=O)O)cc3)/C(=C/C=C3/N(CCCCS(=O)(=O)[O-])c4ccccc4C3(C)C)CC2)=[N+](CCCCS(=O)(=O)[O-])c2ccccc21 | ClC(Cl)Cl |  |  | 1.25 | [6 empty] | 798.01106 | doi:10.1016/j.jphotochem.2008.09.008
1898 | O=S(=O)([O-])CCCCN1C=C/C(=C/C=C/C=C/c2cc[n+](CCCCS(=O)(=O)[O-])c3ccccc23)c2ccccc21 | CS(C)=O |  |  | 0.36 | [6 empty] | 593.74302 | doi:10.1016/j.jphotochem.2008.09.008
1899 | Nc1ccc2c(c1)C(=O)N(C13C[C@H]4C[C@@H](C1)C[C@@H](C3)C4)C2=O | C1CCCCC1 | 340 | 408 | 10.7 | 0.38 | [5 empty] | 296.3688 | https://doi.org/10.1016/j.snb.2019.01.102
1900 | Nc1ccc2c(c1)C(=O)N(C13C[C@H]4C[C@@H](C1)C[C@@H](C3)C4)C2=O | Cc1ccccc1 | 353 | 433 | 17.3 | 0.8 | [5 empty] | 296.3688 | https://doi.org/10.1016/j.snb.2019.01.102
1901 | Nc1ccc2c(c1)C(=O)N(C13C[C@H]4C[C@@H](C1)C[C@@H](C3)C4)C2=O | ClCCl | 353 | 444 | 24.59 | 0.85 | [5 empty] | 296.3688 | https://doi.org/10.1016/j.snb.2019.01.102
1902 | Nc1ccc2c(c1)C(=O)N(C13C[C@H]4C[C@@H](C1)C[C@@H](C3)C4)C2=O | C1CCOC1 | 362 | 450 | 18.17 | 0.59 | [5 empty] | 296.3688 | https://doi.org/10.1016/j.snb.2019.01.102
1903 | Nc1ccc2c(c1)C(=O)N(C13C[C@H]4C[C@@H](C1)C[C@@H](C3)C4)C2=O | CCOC(C)=O | 360 | 454 | 16.98 | 0.58 | [5 empty] | 296.3688 | https://doi.org/10.1016/j.snb.2019.01.102
1904 | Nc1ccc2c(c1)C(=O)N(C13C[C@H]4C[C@@H](C1)C[C@@H](C3)C4)C2=O | CC#N | 362 | 469 | 18.98 | 0.62 | [5 empty] | 296.3688 | https://doi.org/10.1016/j.snb.2019.01.102
1905 | Nc1ccc2c(c1)C(=O)N(C13C[C@H]4C[C@@H](C1)C[C@@H](C3)C4)C2=O | CO | 373 | 516 | 9.49 | 0.17 | [5 empty] | 296.3688 | https://doi.org/10.1016/j.snb.2019.01.102
1906 | Nc1ccc2c(c1)C(=O)N(C13C[C@H]4C[C@@H](C1)C[C@@H](C3)C4)C2=O | CS(C)=O | 380 | 480 | 22.39 | 0.8 | [5 empty] | 296.3688 | https://doi.org/10.1016/j.snb.2019.01.102
1907 | c1ccc(-c2oc(-c3ccccc3)c3ccccc23)cc1 | CCO | 411 | 451 | 4.72 | 0.74 | 4.39 |  |  |  |  | 270.33016 | doi:10.1016/j.jlumin.2011.05.048
1908 | c1ccc(-c2oc(-c3ccccc3)c3ccccc23)cc1 | CN(C)C=O | 415 | 458 | 5.08 | 0.97 | 4.36 |  |  |  |  | 270.33016 | doi:10.1016/j.jlumin.2011.05.048
1909 | c1ccc(-c2oc(-c3ccccc3)c3ccccc23)cc1 | CS(C)=O | 416 | 460 | 5.3 | 0.96 | 4.36 |  |  |  |  | 270.33016 | doi:10.1016/j.jlumin.2011.05.048
1910 | c1ccc(-c2oc(-c3ccccc3)c3ccccc23)cc1 | C1CCCCC1 | 411 | 448 |  | 0.96 | [5 empty] | 270.33016 | doi:10.1016/j.jlumin.2011.05.048
1911 | c1ccc(-c2oc(-c3ccccc3)c3ccccc23)cc1 | Cc1ccccc1 | 414 | 454 |  | 0.99 | [5 empty] | 270.33016 | doi:10.1016/j.jlumin.2011.05.048
1912 | c1ccc(-c2oc(-c3ccccc3)c3ccccc23)cc1 | C1CCOC1 | 413 | 451 |  | 0.99 | [5 empty] | 270.33016 | doi:10.1016/j.jlumin.2011.05.048
1913 | c1ccc(-c2oc(-c3ccccc3)c3ccccc23)cc1 | CC#N | 411 | 452 |  | 0.98 | [5 empty] | 270.33016 | doi:10.1016/j.jlumin.2011.05.048
1914 | O=c1cccc2n1C[C@@H]1CNC[C@H]2C1 | CC#N | 318 | 380 | 0.2895 | 0.0092 | [5 empty] | 190.24516 | https://doi.org/10.1016/j.saa.2018.05.080
1915 | Cc1cc(C#Cc2ccccc2)c2ccc3c(C#Cc4ccccc4)cc(C#Cc4ccccc4)c4ccc1c2c43 | ClC(Cl)(Cl)Cl | 445 | 460 | 1.57 | 0.56 | 4.76 |  |  |  |  | 516.64156 | https://doi.org/10.1016/j.dyepig.2017.09.003
1916 | Cc1cc(C#Cc2ccccc2)c2ccc3c(C#Cc4ccccc4)cc(C#Cc4ccccc4)c4ccc1c2c43 | CS(C)=O | 451 | 461 | 1.89 | 0.72 | 4.81 |  |  |  |  | 516.64156 | https://doi.org/10.1016/j.dyepig.2017.09.003
1917 | CN(C)c1ccc2nc(-c3ccccc3)sc2c1 | C1CCCCC1 | 357 | 393 | 2.1 | 0.84 | 4.397940009 |  |  |  |  | 254.35616 | https://doi.org/10.1016/j.jphotochem.2019.03.021
1918 | CN(C)c1ccc2nc(-c3ccccc3)sc2c1 | c1ccccc1 | 364 | 429 |  | 0.93 | 4.361727836 |  |  |  |  | 254.35616 | https://doi.org/10.1016/j.jphotochem.2019.03.021
1919 | CN(C)c1ccc2nc(-c3ccccc3)sc2c1 | ClC(Cl)Cl | 362 | 442 |  | 0.84 | 4.301029996 |  |  |  |  | 254.35616 | https://doi.org/10.1016/j.jphotochem.2019.03.021
1920 | CN(C)c1ccc2nc(-c3ccccc3)sc2c1 | CS(C)=O | 369 | 486 |  | 1 | 4.342422681 |  |  |  |  | 254.35616 | https://doi.org/10.1016/j.jphotochem.2019.03.021
1921 | CN(C)c1ccc2nc(-c3ccccc3)sc2c1 | CC#N | 362 | 474 |  | 0.83 | 4.361727836 |  |  |  |  | 254.35616 | https://doi.org/10.1016/j.jphotochem.2019.03.021
1922 | CN(C)c1ccc2nc(-c3ccccc3)sc2c1 | CC(C)O | 361 | 468 |  | 0.94 | 4.342422681 |  |  |  |  | 254.35616 | https://doi.org/10.1016/j.jphotochem.2019.03.021
1923 | CN(C)c1ccc2nc(-c3ccccc3)sc2c1 | CO | 363 | 484 |  | 0.94 | 4.322219295 |  |  |  |  | 254.35616 | https://doi.org/10.1016/j.jphotochem.2019.03.021
1924 | CN(C)c1ccc2nc(-c3ccc(C(=O)O)cc3)sc2c1 | c1ccccc1 | 394 | 483 | 2.5 | 0.85 | 4.230448921 |  |  |  |  | 298.36516 | https://doi.org/10.1016/j.jphotochem.2019.03.021
1925 | CN(C)c1ccc2nc(-c3ccc(C(=O)O)cc3)sc2c1 | ClC(Cl)Cl | 400 | 509 |  | 0.96 | 4.278753601 |  |  |  |  | 298.36516 | https://doi.org/10.1016/j.jphotochem.2019.03.021
1926 | CN(C)c1ccc2nc(-c3ccc(C(=O)O)cc3)sc2c1 | CS(C)=O | 400 | 568 |  | 0.98 | 4.322219295 |  |  |  |  | 298.36516 | https://doi.org/10.1016/j.jphotochem.2019.03.021
1927 | CN(C)c1ccc2nc(-c3ccc(C(=O)O)cc3)sc2c1 | CC#N | 390 | 558 |  | 0.86 | 4.278753601 |  |  |  |  | 298.36516 | https://doi.org/10.1016/j.jphotochem.2019.03.021
1928 | CN(C)c1ccc2nc(-c3ccc(C(=O)O)cc3)sc2c1 | CC(C)O | 374 | 493 |  | 0.96 | 4.301029996 |  |  |  |  | 298.36516 | https://doi.org/10.1016/j.jphotochem.2019.03.021
1929 | CN(C)c1ccc2nc(-c3ccc(C(=O)O)cc3)sc2c1 | CO | 377 | 512 |  | 0.84 | 4.322219295 |  |  |  |  | 298.36516 | https://doi.org/10.1016/j.jphotochem.2019.03.021
1930 | COC(=O)c1ccc(-c2nc3ccc(N(C)C)cc3s2)cc1 | C1CCCCC1 | 387 | 426 | 2.4 | 0.89 | 4.414973348 |  |  |  |  | 312.39204 | https://doi.org/10.1016/j.jphotochem.2019.03.021
1931 | COC(=O)c1ccc(-c2nc3ccc(N(C)C)cc3s2)cc1 | c1ccccc1 | 394 | 475 |  | 0.91 | 4.380211242 |  |  |  |  | 312.39204 | https://doi.org/10.1016/j.jphotochem.2019.03.021
1932 | COC(=O)c1ccc(-c2nc3ccc(N(C)C)cc3s2)cc1 | ClC(Cl)Cl | 395 | 496 |  | 0.96 | 4.322219295 |  |  |  |  | 312.39204 | https://doi.org/10.1016/j.jphotochem.2019.03.021
1933 | COC(=O)c1ccc(-c2nc3ccc(N(C)C)cc3s2)cc1 | CS(C)=O | 405 | 580 |  | 0.98 | 4.322219295 |  |  |  |  | 312.39204 | https://doi.org/10.1016/j.jphotochem.2019.03.021
1934 | COC(=O)c1ccc(-c2nc3ccc(N(C)C)cc3s2)cc1 | CC#N | 392 | 558 |  | 0.84 | 4.342422681 |  |  |  |  | 312.39204 | https://doi.org/10.1016/j.jphotochem.2019.03.021
1935 | COC(=O)c1ccc(-c2nc3ccc(N(C)C)cc3s2)cc1 | CC(C)O | 393 | 550 |  | 0.91 | 4.322219295 |  |  |  |  | 312.39204 | https://doi.org/10.1016/j.jphotochem.2019.03.021
1936 | COC(=O)c1ccc(-c2nc3ccc(N(C)C)cc3s2)cc1 | CO | 396 | 569 |  | 0.75 | 4.342422681 |  |  |  |  | 312.39204 | https://doi.org/10.1016/j.jphotochem.2019.03.021
1937 | CN(C)c1ccc2nc(-c3ccc(C(=O)OC(C)(C)C)cc3)sc2c1 | C1CCCCC1 | 384 | 423 | 2.2 | 0.84 | 4.380211242 |  |  |  |  | 354.47268 | https://doi.org/10.1016/j.jphotochem.2019.03.021
1938 | CN(C)c1ccc2nc(-c3ccc(C(=O)OC(C)(C)C)cc3)sc2c1 | c1ccccc1 | 392 | 470 |  | 0.85 | 4.342422681 |  |  |  |  | 354.47268 | https://doi.org/10.1016/j.jphotochem.2019.03.021
1939 | CN(C)c1ccc2nc(-c3ccc(C(=O)OC(C)(C)C)cc3)sc2c1 | ClC(Cl)Cl | 392 | 487 |  | 0.87 | 4.278753601 |  |  |  |  | 354.47268 | https://doi.org/10.1016/j.jphotochem.2019.03.021
1940 | CN(C)c1ccc2nc(-c3ccc(C(=O)OC(C)(C)C)cc3)sc2c1 | CS(C)=O | 403 | 568 |  | 0.91 | 4.301029996 |  |  |  |  | 354.47268 | https://doi.org/10.1016/j.jphotochem.2019.03.021
1941 | CN(C)c1ccc2nc(-c3ccc(C(=O)OC(C)(C)C)cc3)sc2c1 | CC#N | 390 | 550 |  | 0.81 | 4.322219295 |  |  |  |  | 354.47268 | https://doi.org/10.1016/j.jphotochem.2019.03.021
1942 | CN(C)c1ccc2nc(-c3ccc(C(=O)OC(C)(C)C)cc3)sc2c1 | CC(C)O | 392 | 537 |  | 0.84 | 4.342422681 |  |  |  |  | 354.47268 | https://doi.org/10.1016/j.jphotochem.2019.03.021
1943 | CN(C)c1ccc2nc(-c3ccc(C(=O)OC(C)(C)C)cc3)sc2c1 | CO | 393 | 557 |  | 0.72 | 4.301029996 |  |  |  |  | 354.47268 | https://doi.org/10.1016/j.jphotochem.2019.03.021
1944 | CN(C)C(=O)c1ccc(-c2nc3ccc(N(C)C)cc3s2)cc1 | C1CCCCC1 | 368 | 415 | 2 | 0.84 | 4.301029996 |  |  |  |  | 325.43486 | https://doi.org/10.1016/j.jphotochem.2019.03.021
1945 | CN(C)C(=O)c1ccc(-c2nc3ccc(N(C)C)cc3s2)cc1 | c1ccccc1 | 376 | 457 |  | 0.98 | 4.301029996 |  |  |  |  | 325.43486 | https://doi.org/10.1016/j.jphotochem.2019.03.021
1946 | CN(C)C(=O)c1ccc(-c2nc3ccc(N(C)C)cc3s2)cc1 | ClC(Cl)Cl | 377 | 472 |  | 0.89 | 4.230448921 |  |  |  |  | 325.43486 | https://doi.org/10.1016/j.jphotochem.2019.03.021
1947 | CN(C)C(=O)c1ccc(-c2nc3ccc(N(C)C)cc3s2)cc1 | CS(C)=O | 383 | 534 |  | 0.9 | 4.278753601 |  |  |  |  | 325.43486 | https://doi.org/10.1016/j.jphotochem.2019.03.021
1948 | CN(C)C(=O)c1ccc(-c2nc3ccc(N(C)C)cc3s2)cc1 | CC#N | 373 | 521 |  | 0.85 | 4.301029996 |  |  |  |  | 325.43486 | https://doi.org/10.1016/j.jphotochem.2019.03.021
1949 | CN(C)C(=O)c1ccc(-c2nc3ccc(N(C)C)cc3s2)cc1 | CC(C)O | 377 | 518 |  | 0.81 | 4.278753601 |  |  |  |  | 325.43486 | https://doi.org/10.1016/j.jphotochem.2019.03.021
1950 | CN(C)C(=O)c1ccc(-c2nc3ccc(N(C)C)cc3s2)cc1 | CO | 377 | 543 |  | 0.92 | 4.255272505 |  |  |  |  | 325.43486 | https://doi.org/10.1016/j.jphotochem.2019.03.021
1951 | CN(C)c1ccc2nc(-c3ccc(C(=O)Nc4ccccc4)cc3)sc2c1 | C1CCCCC1 | 387 | 427 | 2 | 0.89 | 4.255272505 |  |  |  |  | 373.47886 | https://doi.org/10.1016/j.jphotochem.2019.03.021
1952 | CN(C)c1ccc2nc(-c3ccc(C(=O)Nc4ccccc4)cc3)sc2c1 | c1ccccc1 | 392 | 475 |  | 0.92 | 4.278753601 |  |  |  |  | 373.47886 | https://doi.org/10.1016/j.jphotochem.2019.03.021
1953 | CN(C)c1ccc2nc(-c3ccc(C(=O)Nc4ccccc4)cc3)sc2c1 | ClC(Cl)Cl | 383 | 494 |  | 0.98 | 4.255272505 |  |  |  |  | 373.47886 | https://doi.org/10.1016/j.jphotochem.2019.03.021
1954 | CN(C)c1ccc2nc(-c3ccc(C(=O)Nc4ccccc4)cc3)sc2c1 | CS(C)=O | 396 | 564 |  | 0.99 | 4.255272505 |  |  |  |  | 373.47886 | https://doi.org/10.1016/j.jphotochem.2019.03.021
1955 | CN(C)c1ccc2nc(-c3ccc(C(=O)Nc4ccccc4)cc3)sc2c1 | CC#N | 388 | 553 |  | 0.92 | 4.255272505 |  |  |  |  | 373.47886 | https://doi.org/10.1016/j.jphotochem.2019.03.021
1956 | CN(C)c1ccc2nc(-c3ccc(C(=O)Nc4ccccc4)cc3)sc2c1 | CC(C)O | 389 | 534 |  | 0.91 | 4.255272505 |  |  |  |  | 373.47886 | https://doi.org/10.1016/j.jphotochem.2019.03.021
1957 | CN(C)c1ccc2nc(-c3ccc(C(=O)Nc4ccccc4)cc3)sc2c1 | CO | 389 | 565 |  | 0.76 | 4.255272505 |  |  |  |  | 373.47886 | https://doi.org/10.1016/j.jphotochem.2019.03.021
1958 | CN(C)c1ccc2nc(-c3ccc(C(=O)OC[C@H](NC(=O)OC(C)(C)C)C(=O)OCc4ccccc4)cc3)sc2c1 | C1CCCCC1 | 390 | 456 | 2.4 | 0.86 | 4.342422681 |  |  |  |  | 575.68402 | https://doi.org/10.1016/j.jphotochem.2019.03.021
1959 | CN(C)c1ccc2nc(-c3ccc(C(=O)OC[C@H](NC(=O)OC(C)(C)C)C(=O)OCc4ccccc4)cc3)sc2c1 | c1ccccc1 | 397 | 484 |  | 0.92 | 4.361727836 |  |  |  |  | 575.68402 | https://doi.org/10.1016/j.jphotochem.2019.03.021
1960 | CN(C)c1ccc2nc(-c3ccc(C(=O)OC[C@H](NC(=O)OC(C)(C)C)C(=O)OCc4ccccc4)cc3)sc2c1 | ClC(Cl)Cl | 401 | 504 |  | 0.98 | 4.342422681 |  |  |  |  | 575.68402 | https://doi.org/10.1016/j.jphotochem.2019.03.021
1961 | CN(C)c1ccc2nc(-c3ccc(C(=O)OC[C@H](NC(=O)OC(C)(C)C)C(=O)OCc4ccccc4)cc3)sc2c1 | CS(C)=O | 408 | 583 |  | 0.94 | 4.342422681 |  |  |  |  | 575.68402 | https://doi.org/10.1016/j.jphotochem.2019.03.021
1962 | CN(C)c1ccc2nc(-c3ccc(C(=O)OC[C@H](NC(=O)OC(C)(C)C)C(=O)OCc4ccccc4)cc3)sc2c1 | CC#N | 398 | 568 |  | 0.94 | 4.380211242 |  |  |  |  | 575.68402 | https://doi.org/10.1016/j.jphotochem.2019.03.021
1963 | CN(C)c1ccc2nc(-c3ccc(C(=O)OC[C@H](NC(=O)OC(C)(C)C)C(=O)OCc4ccccc4)cc3)sc2c1 | CC(C)O | 397 | 558 |  | 0.9 | 4.342422681 |  |  |  |  | 575.68402 | https://doi.org/10.1016/j.jphotochem.2019.03.021
1964 | CN(C)c1ccc2nc(-c3ccc(C(=O)OC[C@H](NC(=O)OC(C)(C)C)C(=O)OCc4ccccc4)cc3)sc2c1 | CO | 397 | 577 |  | 0.68 | 4.361727836 |  |  |  |  | 575.68402 | https://doi.org/10.1016/j.jphotochem.2019.03.021
1965 | Oc1ccc2ccccc2c1 | O | 328 | 351 | 7.246376812 | [6 empty] | 144.17252 | DOI: 10.1021/acs.jpcb.9b01295
1966 | [O-]c1ccc2ccccc2c1 | O | 346 | 414 | 9.433962264 | [6 empty] | 143.16458 | DOI: 10.1021/acs.jpcb.9b01295
1967 | [NH3+]c1ccc2ccc(O)cc2c1 | O | 328 | 357 | 6.666666667 | [6 empty] | 160.1954 | DOI: 10.1021/acs.jpcb.9b01295
1968 | [NH3+]c1ccc2ccc([O-])cc2c1 | O |  | 425 | 13.51351351 | [6 empty] | 159.18746 | DOI: 10.1021/acs.jpcb.9b01295
1969 | Nc1ccc2ccc(O)cc2c1 | O | 332 | 398 | 7.692307692 | [6 empty] | 159.18746 | DOI: 10.1021/acs.jpcb.9b01295
1970 | Nc1ccc2ccc([O-])cc2c1 | O | 342 | 407 | 2.272727273 | [6 empty] | 158.17952 | DOI: 10.1021/acs.jpcb.9b01295
1971 | COc1ccc2ccc(O)cc2c1 | O | 325 | 343 | 8.333333333 | [6 empty] | 174.1984 | DOI: 10.1021/acs.jpcb.9b01295
1972 | COc1ccc2ccc([O-])cc2c1 | O | 337 | 413 | 4 | [6 empty] | 173.19046 | DOI: 10.1021/acs.jpcb.9b01295
1973 | N#Cc1c(C#N)c(-n2c3ccccc3c3ccccc32)c(-n2c3ccccc3c3ccccc32)c(-n2c3ccccc3c3ccccc32)c1-n1c2ccccc2c2ccccc21 | Cc1ccccc1 |  | 525 | 14.3 | 0.744 | [5 empty] | 788.91208 | doi:10.1038/nature11687
1974 | N#Cc1c(-n2c3ccccc3c3ccccc32)c(C#N)c(-n2c3ccccc3c3ccccc32)c(-n2c3ccccc3c3ccccc32)c1-n1c2ccccc2c2ccccc21 | Cc1ccccc1 |  | 507 | 17.8 | 0.938 | [5 empty] | 788.91208 | doi:10.1038/nature11687
1975 | N#Cc1c(-n2c3ccccc3c3ccccc32)c(-n2c3ccccc3c3ccccc32)c(C#N)c(-n2c3ccccc3c3ccccc32)c1-n1c2ccccc2c2ccccc21 | Cc1ccccc1 |  | 535 | 8.8 | 0.716 | [5 empty] | 788.91208 | doi:10.1038/nature11687
1976 | Cc1ccc2c(c1)c1cc(C)ccc1n2-c1c(C#N)c(-n2c3ccc(C)cc3c3cc(C)ccc32)c(-n2c3ccc(C)cc3c3cc(C)ccc32)c(C#N)c1-n1c2ccc(C)cc2c2cc(C)ccc21 | Cc1ccccc1 |  | 561 | 9.2 | 0.474 | [5 empty] | 901.12712 | doi:10.1038/nature11687
1977 | N#Cc1c(-n2c3ccc(-c4ccccc4)cc3c3cc(-c4ccccc4)ccc32)c(-n2c3ccc(-c4ccccc4)cc3c3cc(-c4ccccc4)ccc32)c(C#N)c(-n2c3ccc(-c4ccccc4)cc3c3cc(-c4ccccc4)ccc32)c1-n1c2ccc(-c3ccccc3)cc2c2cc(-c3ccccc3)ccc21 | Cc1ccccc1 |  | 577 | 9 | 0.263 | [5 empty] | 1397.69416 | doi:10.1038/nature11687
1978 | N#Cc1cc(-n2c3ccccc3c3ccccc32)c(-n2c3ccccc3c3ccccc32)cc1C#N | Cc1ccccc1 | 375 | 473 | 28.5 | 0.465 |  |  |  |  | 85 | 458.52292 | doi:10.1038/nature11687, DOI: 10.1021/acsami.8b11136, DOI: 10.1021/acs.joc.5b01496
1979 | N#Cc1c(C#N)c(-n2c3ccccc3c3ccccc32)c(-n2c3ccccc3c3ccccc32)c(-n2c3ccccc3c3ccccc32)c1-n1c2ccccc2c2ccccc21 | c1ccc2c(c1)c1ccccc1n2-c1ccc(-c2ccc(-n3c4ccccc4c4ccccc43)cc2)cc1 | [9 empty] | 788.91208 | doi:10.1038/nature11687
1980 | N#Cc1c(-n2c3ccccc3c3ccccc32)c(C#N)c(-n2c3ccccc3c3ccccc32)c(-n2c3ccccc3c3ccccc32)c1-n1c2ccccc2c2ccccc21 | c1ccc2c(c1)c1ccccc1n2-c1ccc(-c2ccc(-n3c4ccccc4c4ccccc43)cc2)cc1 |  |  |  | 0.83 | [5 empty] | 788.91208 | doi:10.1038/nature11687
1981 | N#Cc1c(-n2c3ccccc3c3ccccc32)c(-n2c3ccccc3c3ccccc32)c(C#N)c(-n2c3ccccc3c3ccccc32)c1-n1c2ccccc2c2ccccc21 | c1ccc2c(c1)c1ccccc1n2-c1ccc(-c2ccc(-n3c4ccccc4c4ccccc43)cc2)cc1 | [9 empty] | 788.91208 | doi:10.1038/nature11687
1982 | Cc1ccc2c(c1)c1cc(C)ccc1n2-c1c(C#N)c(-n2c3ccc(C)cc3c3cc(C)ccc32)c(-n2c3ccc(C)cc3c3cc(C)ccc32)c(C#N)c1-n1c2ccc(C)cc2c2cc(C)ccc21 | c1ccc2c(c1)c1ccccc1n2-c1ccc(-c2ccc(-n3c4ccccc4c4ccccc43)cc2)cc1 | [9 empty] | 901.12712 | doi:10.1038/nature11687
1983 | N#Cc1c(-n2c3ccc(-c4ccccc4)cc3c3cc(-c4ccccc4)ccc32)c(-n2c3ccc(-c4ccccc4)cc3c3cc(-c4ccccc4)ccc32)c(C#N)c(-n2c3ccc(-c4ccccc4)cc3c3cc(-c4ccccc4)ccc32)c1-n1c2ccc(-c3ccccc3)cc2c2cc(-c3ccccc3)ccc21 | c1ccc2c(c1)c1ccccc1n2-c1ccc(-c2ccc(-n3c4ccccc4c4ccccc43)cc2)cc1 | [9 empty] | 1397.69416 | doi:10.1038/nature11687
1984 | N#Cc1cc(-n2c3ccccc3c3ccccc32)c(-n2c3ccccc3c3ccccc32)cc1C#N | c1ccc2c(c1)c1ccccc1n2-c1ccc(-c2ccc(-n3c4ccccc4c4ccccc43)cc2)cc1 | [9 empty] | 458.52292 | doi:10.1038/nature11687
1985 | O=S(=O)(c1ccc(N(c2ccccc2)c2ccccc2)cc1)c1ccc(N(c2ccccc2)c2ccccc2)cc1 | Cc1ccccc1 |  | 402 | 2.2 | 0.57 | [5 empty] | 552.69632 | DOI: 10.1021/ja306538w
1986 | O=S(=O)(c1ccc(N(c2ccccc2)c2ccccc2)cc1)c1ccc(N(c2ccccc2)c2ccccc2)cc1 | O=P(c1ccccc1)(c1ccccc1)c1ccccc1Oc1ccccc1P(=O)(c1ccccc1)c1ccccc1 |  | 421 | 3.5 | [6 empty] | 552.69632 | DOI: 10.1021/ja306538w
1987 | CC(C)(C)c1ccc(N(c2ccc(C(C)(C)C)cc2)c2ccc(S(=O)(=O)c3ccc(N(c4ccc(C(C)(C)C)cc4)c4ccc(C(C)(C)C)cc4)cc3)cc2)cc1 | Cc1ccccc1 |  | 419 | 3.1 | 0.65 | [5 empty] | 777.1264 | DOI: 10.1021/ja306538w
1988 | CC(C)(C)c1ccc(N(c2ccc(C(C)(C)C)cc2)c2ccc(S(=O)(=O)c3ccc(N(c4ccc(C(C)(C)C)cc4)c4ccc(C(C)(C)C)cc4)cc3)cc2)cc1 | O=P(c1ccccc1)(c1ccccc1)c1ccccc1Oc1ccccc1P(=O)(c1ccccc1)c1ccccc1 |  | 430 | 3.2 | [6 empty] | 777.1264 | DOI: 10.1021/ja306538w
1989 | CC(C)(C)c1ccc2c(c1)c1cc(C(C)(C)C)ccc1n2-c1ccc(S(=O)(=O)c2ccc(-n3c4ccc(C(C)(C)C)cc4c4cc(C(C)(C)C)ccc43)cc2)cc1 | Cc1ccccc1 |  | 404 | 5.3 | 0.69 | [5 empty] | 773.09464 | DOI: 10.1021/ja306538w
1990 | CC(C)(C)c1ccc2c(c1)c1cc(C(C)(C)C)ccc1n2-c1ccc(S(=O)(=O)c2ccc(-n3c4ccc(C(C)(C)C)cc4c4cc(C(C)(C)C)ccc43)cc2)cc1 | O=P(c1ccccc1)(c1ccccc1)c1ccccc1Oc1ccccc1P(=O)(c1ccccc1)c1ccccc1 |  | 423 | 7.6 | [6 empty] | 773.09464 | DOI: 10.1021/ja306538w
1991 | CC(C)(C)c1ccc(-c2nnc(-c3c(-n4c5ccccc5c5ccccc54)c(-n4c5ccccc5c5ccccc54)c(-c4nnc(-c5ccc(C(C)(C)C)cc5)o4)c(-n4c5ccccc5c5ccccc54)c3-n3c4ccccc4c4ccccc43)o2)cc1 | c1cc(-n2c3ccccc3c3ccccc32)nc(-n2c3ccccc3c3ccccc32)c1 |  | 527 |  | 0.89 | [5 empty] | 1139.37252 | DOI: 10.1021/acsami.8b18798
1992 | CC(C)(C)c1ccc(-c2nnc(-c3c(-n4c5ccccc5c5ccccc54)c(-n4c5ccccc5c5ccccc54)c(-c4nnc(-c5ccc(C(C)(C)C)cc5)o4)c(-n4c5ccccc5c5ccccc54)c3-n3c4ccccc4c4ccccc43)o2)cc1 | Cc1ccccc1 |  | 569 | 12.7 | [6 empty] | 1139.37252 | DOI: 10.1021/acsami.8b18798
1993 | N#Cc1cc(-n2c3ccccc3c3ccccc32)c(C#N)cc1-n1c2ccccc2c2ccccc21 | c1ccc2c(c1)c1ccccc1n2P1(n2c3ccccc3c3ccccc32)=NP(n2c3ccccc3c3ccccc32)(n2c3ccccc3c3ccccc32)=NP(n2c3ccccc3c3ccccc32)(n2c3ccccc3c3ccccc32)=N1 |  | 370 | 34 | 0.85 | [5 empty] | 458.52292 | DOI: 10.1039/c3mh00079f
1994 | N#Cc1cc(-n2c3ccccc3c3ccccc32)c(C#N)cc1-n1c2ccccc2c2ccccc21 | c1cc(-c2cccc(-n3c4ccccc4c4ccccc43)c2)cc(-n2c3ccccc3c3ccccc32)c1 |  | 370 |  | 0.87 | [5 empty] | 458.52292 | DOI: 10.1039/c3mh00079f
1995 | N#Cc1c(-n2c3ccccc3c3ccccc32)c(C#N)c(-n2c3ccccc3c3ccccc32)c(-n2c3ccccc3c3ccccc32)c1-n1c2ccccc2c2ccccc21 | c1ccc2c(c1)c1ccccc1n2P1(n2c3ccccc3c3ccccc32)=NP(n2c3ccccc3c3ccccc32)(n2c3ccccc3c3ccccc32)=NP(n2c3ccccc3c3ccccc32)(n2c3ccccc3c3ccccc32)=N1 | [9 empty] | 788.91208 | DOI: 10.1039/c3mh00079f
1996 | N#Cc1cc(C#N)c(-n2c3ccccc3c3cc(-c4ccc5c(c4)c4ccccc4n5-c4cc(-n5c6ccccc6c6ccccc65)c(C#N)cc4C#N)ccc32)cc1-n1c2ccccc2c2ccccc21 | O=P(c1ccccc1)(c1ccccc1)c1ccccc1Oc1ccccc1P(=O)(c1ccccc1)c1ccccc1 |  | 470 |  | 0.87 | [5 empty] | 915.02996 | DOI: 10.1039/c5cc07999c
1997 | N#Cc1cc(C#N)c(-n2c3ccccc3c3cc(-c4cccc5c4c4ccccc4n5-c4cc(-n5c6ccccc6c6ccccc65)c(C#N)cc4C#N)ccc32)cc1-n1c2ccccc2c2ccccc21 | O=P(c1ccccc1)(c1ccccc1)c1ccccc1Oc1ccccc1P(=O)(c1ccccc1)c1ccccc1 |  | 448 |  | 0.66 | [5 empty] | 915.02996 | DOI: 10.1039/c5cc07999c
1998 | N#Cc1cc(C#N)c(-n2c3ccccc3c3c(-c4cccc5c4c4ccccc4n5-c4cc(-n5c6ccccc6c6ccccc65)c(C#N)cc4C#N)cccc32)cc1-n1c2ccccc2c2ccccc21 | O=P(c1ccccc1)(c1ccccc1)c1ccccc1Oc1ccccc1P(=O)(c1ccccc1)c1ccccc1 |  | 444 |  | 0.61 | [5 empty] | 915.02996 | DOI: 10.1039/c5cc07999c
1999 | N#Cc1c(-n2c3ccccc3c3ccccc32)c(-n2c3ccccc3c3ccccc32)c(-n2c3ccccc3c3ccccc32)c(-n2c3ccccc3c3ccccc32)c1-n1c2ccccc2c2ccccc21 | Cc1ccccc1 |  | 470 | 3.8 | 0.75 | [5 empty] | 929.0966 | DOI: 10.1126/sciadv.aao6910
2000 | Cc1ccc2c(c1)c1cc(C)ccc1n2-c1c(-n2c3ccccc3c3ccccc32)c(C#N)c(-n2c3ccccc3c3ccccc32)c(-n2c3ccc(C)cc3c3cc(C)ccc32)c1-n1c2ccccc2c2ccccc21 | Cc1ccccc1 |  | 480 | 5.9 | 0.85 | [5 empty] | 985.20412 | DOI: 10.1126/sciadv.aao6910
2001 | N#Cc1c(-n2c3ccccc3c3ccccc32)c(-n2c3ccccc3c3ccccc32)c(-n2c3ccccc3c3ccccc32)c(-n2c3ccc(-c4ccccc4)cc3c3cc(-c4ccccc4)ccc32)c1-n1c2ccccc2c2ccccc21 | Cc1ccccc1 |  | 480 | 7 | 0.85 | [5 empty] | 1081.29212 | DOI: 10.1126/sciadv.aao6910
2002 | N#Cc1c(-n2c3ccccc3c3ccccc32)c(-n2c3ccc(-c4ccccc4)cc3c3cc(-c4ccccc4)ccc32)c(-n2c3ccccc3c3ccccc32)c(-n2c3ccc(-c4ccccc4)cc3c3cc(-c4ccccc4)ccc32)c1-n1c2ccccc2c2ccccc21 | Cc1ccccc1 |  | 480 | 5.8 | 0.81 | [5 empty] | 1233.48764 | DOI: 10.1126/sciadv.aao6910
2003 | N#Cc1c(-n2c3ccc(-c4ccccc4)cc3c3cc(-c4ccccc4)ccc32)c(-n2c3ccccc3c3ccccc32)c(-n2c3ccc(-c4ccccc4)cc3c3cc(-c4ccccc4)ccc32)c(-n2c3ccccc3c3ccccc32)c1-n1c2ccc(-c3ccccc3)cc2c2cc(-c3ccccc3)ccc21 | Cc1ccccc1 |  | 492 | 5.2 | 0.83 | [5 empty] | 1385.68316 | DOI: 10.1126/sciadv.aao6910
2004 | N#Cc1c(-n2c3ccccc3c3ccccc32)c(-n2c3ccccc3c3ccccc32)c(-n2c3ccccc3c3ccccc32)c(-n2c3ccccc3c3ccccc32)c1-n1c2ccccc2c2ccccc21 | c1cc(-c2cccc(-n3c4ccccc4c4ccccc43)c2)cc(-n2c3ccccc3c3ccccc32)c1 |  | 486 | 3.2 | 0.65 | [5 empty] | 929.0966 | DOI: 10.1126/sciadv.aao6910
2005 | N#Cc1c(-n2c3ccccc3c3ccccc32)c(-n2c3ccc(-c4ccccc4)cc3c3cc(-c4ccccc4)ccc32)c(-n2c3ccccc3c3ccccc32)c(-n2c3ccc(-c4ccccc4)cc3c3cc(-c4ccccc4)ccc32)c1-n1c2ccccc2c2ccccc21 | c1cc(-c2cccc(-n3c4ccccc4c4ccccc43)c2)cc(-n2c3ccccc3c3ccccc32)c1 |  | 495 | 4.5 | 0.8 | [5 empty] | 1233.48764 | DOI: 10.1126/sciadv.aao6910
2006 | Cc1cc(-n2c3ccccc3c3ccccc32)c(-n2c3ccccc3c3ccccc32)cc1C#N | c1cc(-c2cccc(-n3c4ccccc4c4ccccc43)c2)cc(-n2c3ccccc3c3ccccc32)c1 |  | 485 | 14.63 | 0.89 | [5 empty] | 447.53974 | DOI: 10.1039/c6tc00385k
2007 | Cc1cc(-n2c3ccccc3c3ccccc32)c(-n2c3ccccc3c3ccccc32)cc1C#N | c1ccc2c(c1)c1ccccc1n2-c1ccc2sc3ccc(-n4c5ccccc5c5ccccc54)cc3c2c1 |  | 489 | 26.37 | 0.841 | [5 empty] | 447.53974 | DOI: 10.1039/c6tc00385k
2008 | Cc1cc(-n2c3ccccc3c3ccccc32)c(-n2c3ccccc3c3ccccc32)cc1C#N | c1ccc2c(c1)c1ccccc1n2-c1ccc2sc3ccc(-n4c5ccccc5c5cccnc54)cc3c2c1 |  | 495 | 15.76 | 0.982 | [5 empty] | 447.53974 | DOI: 10.1039/c6tc00385k
2009 | Cc1cc(-n2c3ccccc3c3ccccc32)c(-n2c3ccccc3c3ccccc32)cc1C#N | c1ccc2c(c1)c1cccnc1n2-c1ccc2sc3ccc(-n4c5ccccc5c5cccnc54)cc3c2c1 |  | 498 | 19.54 | 0.879 | [5 empty] | 447.53974 | DOI: 10.1039/c6tc00385k
2010 | N#Cc1cc(C#N)cc(-n2c3ccccc3c3cc(-c4ccc5c(c4)c4ccccc4n5-c4cc(C#N)cc(C#N)c4)ccc32)c1 | Cc1ccccc1 |  | 470 | 24 | 0.5 | [5 empty] | 584.6408 | DOI10.1246/cl.130907
2011 | N#Cc1cccc(C#N)c1-n1c2ccccc2c2cc(-c3ccc4c(c3)c3ccccc3n4-c3c(C#N)cccc3C#N)ccc21 | Cc1ccccc1 |  | 488 | 28 | 0.72 | [5 empty] | 584.6408 | DOI10.1246/cl.130907
2012 | N#Cc1cc(C#N)cc(-n2c3ccccc3c3cc(-c4ccc5c(c4)c4ccccc4n5-c4cc(C#N)cc(C#N)c4)ccc32)c1 | O=P(c1ccccc1)(c1ccccc1)c1ccccc1Oc1ccccc1P(=O)(c1ccccc1)c1ccccc1 |  | 470 |  | 0.58 | [5 empty] | 584.6408 | DOI10.1246/cl.130907
2013 | N#Cc1cccc(C#N)c1-n1c2ccccc2c2cc(-c3ccc4c(c3)c3ccccc3n4-c3c(C#N)cccc3C#N)ccc21 | O=P(c1ccccc1)(c1ccccc1)c1ccccc1Oc1ccccc1P(=O)(c1ccccc1)c1ccccc1 |  | 488 |  | 0.72 | [5 empty] | 584.6408 | DOI10.1246/cl.130907
2014 | N#Cc1c(-n2c3ccccc3c3ccccc32)c(C#N)c(-n2c3ccccc3c3ccccc32)c(-n2c3ccccc3c3ccccc32)c1-n1c2ccccc2c2ccccc21 | Cc1ccccc1 | 375 | 507 |  | 0.88 | [5 empty] | 788.91208 | DOI: 10.1021/acs.joc.5b01496
2015 | N#Cc1c(-n2c3ccc(Cl)cc3c3cc(Cl)ccc32)c(C#N)c(-n2c3ccc(Cl)cc3c3cc(Cl)ccc32)c(-n2c3ccc(Cl)cc3c3cc(Cl)ccc32)c1-n1c2ccc(Cl)cc2c2cc(Cl)ccc21 | Cc1ccccc1 | 384 | 518 | 0.4 | 0.76 | [5 empty] | 1064.47256 | DOI: 10.1021/acs.joc.5b01496
2016 | N#Cc1c(-n2c3ccccc3c3cc(Br)ccc32)c(C#N)c(-n2c3ccccc3c3cc(Br)ccc32)c(-n2c3ccccc3c3cc(Br)ccc32)c1-n1c2ccccc2c2cc(Br)ccc21 | Cc1ccccc1 | 381 | 515 | 0.4 | 0.85 | [5 empty] | 1104.49632 | DOI: 10.1021/acs.joc.5b01496
2017 | N#Cc1c(-n2c3ccc(Br)cc3c3cc(Br)ccc32)c(C#N)c(-n2c3ccc(Br)cc3c3cc(Br)ccc32)c(-n2c3ccc(Br)cc3c3cc(Br)ccc32)c1-n1c2ccc(Br)cc2c2cc(Br)ccc21 | Cc1ccccc1 | 374 | 521 | 0.4 | 0.67 | [5 empty] | 1420.08056 | DOI: 10.1021/acs.joc.5b01496
2018 | N#Cc1c(-n2c3ccccc3c3cc(I)ccc32)c(C#N)c(-n2c3ccccc3c3cc(I)ccc32)c(-n2c3ccccc3c3cc(I)ccc32)c1-n1c2ccccc2c2cc(I)ccc21 | Cc1ccccc1 | 383 | 518 | 0.4 | 0.78 | [5 empty] | 1292.48032 | DOI: 10.1021/acs.joc.5b01496
2019 | N#Cc1c(-n2c3ccc(I)cc3c3cc(I)ccc32)c(C#N)c(-n2c3ccc(I)cc3c3cc(I)ccc32)c(-n2c3ccc(I)cc3c3cc(I)ccc32)c1-n1c2ccc(I)cc2c2cc(I)ccc21 | Cc1ccccc1 | 384 | 533 | 0.4 | 0.7 | [5 empty] | 1796.04856 | DOI: 10.1021/acs.joc.5b01496
2020 | N#Cc1c(-n2c3ccccc3c3ccccc32)c(-n2c3ccccc3c3ccccc32)c(C#N)c(-n2c3ccccc3c3ccccc32)c1-n1c2ccccc2c2ccccc21 | Cc1ccccc1 |  | 535 |  | 0.72 | [5 empty] | 788.91208 | DOI: 10.1021/acs.joc.5b01496
2021 | N#Cc1c(-n2c3ccccc3c3cc(Br)ccc32)c(-n2c3ccccc3c3cc(Br)ccc32)c(C#N)c(-n2c3ccccc3c3cc(Br)ccc32)c1-n1c2ccccc2c2cc(Br)ccc21 | Cc1ccccc1 | 337 | 543 | 0.4 | 0.53 | [5 empty] | 1104.49632 | DOI: 10.1021/acs.joc.5b01496
2022 | N#Cc1c(-n2c3ccc(Br)cc3c3cc(Br)ccc32)c(-n2c3ccc(Br)cc3c3cc(Br)ccc32)c(C#N)c(-n2c3ccc(Br)cc3c3cc(Br)ccc32)c1-n1c2ccc(Br)cc2c2cc(Br)ccc21 | Cc1ccccc1 | 339 | 546 | 0.3 | 0.45 | [5 empty] | 1420.08056 | DOI: 10.1021/acs.joc.5b01496
2023 | N#Cc1c(-n2c3ccccc3c3cc(I)ccc32)c(-n2c3ccccc3c3cc(I)ccc32)c(C#N)c(-n2c3ccccc3c3cc(I)ccc32)c1-n1c2ccccc2c2cc(I)ccc21 | Cc1ccccc1 | 348 | 548 | 0.3 | 0.45 | [5 empty] | 1292.48032 | DOI: 10.1021/acs.joc.5b01496
2024 | N#Cc1c(-n2c3ccc(I)cc3c3cc(I)ccc32)c(-n2c3ccc(I)cc3c3cc(I)ccc32)c(C#N)c(-n2c3ccc(I)cc3c3cc(I)ccc32)c1-n1c2ccc(I)cc2c2cc(I)ccc21 | Cc1ccccc1 | 361 | 562 | 0.1 | 0.27 | [5 empty] | 1796.04856 | DOI: 10.1021/acs.joc.5b01496
2025 | CC1(C)c2ccccc2N(c2cc(C#N)c(C#N)cc2N2c3ccccc3C(C)(C)c3ccccc32)c2ccccc21 | c1ccc2c(c1)c1ccccc1n2-c1ccc(-c2ccc(-n3c4ccccc4c4ccccc43)cc2)cc1 | 494 | 557 | 41 | 0.591 | [5 empty] | 542.6842 | doi:10.1088/0957-4484/27/9/094001
2026 | N#Cc1cc(N2c3ccccc3Oc3ccccc32)c(N2c3ccccc3Oc3ccccc32)cc1C#N | c1ccc2c(c1)c1ccccc1n2-c1ccc(-c2ccc(-n3c4ccccc4c4ccccc43)cc2)cc1 | 540 | 612 | 20 | 0.064 | [5 empty] | 490.52092 | doi:10.1088/0957-4484/27/9/094001
2027 | N#Cc1cc(N2c3ccccc3Sc3ccccc32)c(N2c3ccccc3Sc3ccccc32)cc1C#N | c1ccc2c(c1)c1ccccc1n2-c1ccc(-c2ccc(-n3c4ccccc4c4ccccc43)cc2)cc1 | 551 | 605 | 48.2 | 0.046 | [5 empty] | 522.65492 | doi:10.1088/0957-4484/27/9/094001
2028 | N#Cc1c(-c2ccc(N(c3ccccc3)c3ccccc3)cc2)c(C#N)c(-c2ccc(N(c3ccccc3)c3ccccc3)cc2)c(C#N)c1-c1ccc(N(c2ccccc2)c2ccccc2)cc1 | O=P(c1ccccc1)(c1ccccc1)c1ccccc1Oc1ccccc1P(=O)(c1ccccc1)c1ccccc1 | 420 | 533 | 6.211180124 | 1 | [5 empty] | 883.06848 | DOI: 10.1039/c5cc00511f
2029 | N#Cc1c(-n2c3ccccc3c3ccccc32)nc(-n2c3ccccc3c3ccccc32)c(C#N)c1-c1ccccc1 | c1cc(-c2cccc(-n3c4ccccc4c4ccccc43)c2)cc(-n2c3ccccc3c3ccccc32)c1 | 374 | 475 | 9.7 | 0.497 | [5 empty] | 535.60874 | DOI: 10.1021/acsami.5b05648
2030 | N#Cc1c(-n2c3ccccc3c3ccccc32)c(F)c(-n2c3ccccc3c3ccccc32)c(F)c1-n1c2ccccc2c2ccccc21 | Cc1ccccc1 |  | 443 |  | 0.76 | [5 empty] | 634.68756 | DOI: 10.1002/adfm.201502995
2031 | N#Cc1c(-n2c3ccccc3c3ccccc32)c(F)c(-n2c3ccccc3c3ccccc32)c(-n2c3ccccc3c3ccccc32)c1-n1c2ccccc2c2ccccc21 | Cc1ccccc1 |  | 453 |  | 0.81 | [5 empty] | 781.89208 | DOI: 10.1002/adfm.201502995
2032 | N#Cc1c(-n2c3ccccc3c3ccccc32)c(F)c(-n2c3ccccc3c3ccccc32)c(F)c1-n1c2ccccc2c2ccccc21 | c1ccc([Si](c2ccccc2)(c2ccc(-n3c4ccccc4c4ccccc43)cc2)c2ccc(-n3c4ccccc4c4ccccc43)cc2)cc1 |  | 460 |  | 0.74 |  |  |  |  | 63.5 | 634.68756 | DOI: 10.1002/adfm.201502995
2033 | N#Cc1c(-n2c3ccccc3c3ccccc32)c(F)c(-n2c3ccccc3c3ccccc32)c(-n2c3ccccc3c3ccccc32)c1-n1c2ccccc2c2ccccc21 | c1ccc([Si](c2ccccc2)(c2ccc(-n3c4ccccc4c4ccccc43)cc2)c2ccc(-n3c4ccccc4c4ccccc43)cc2)cc1 |  | 470 |  | 1 |  |  |  |  | 60.2 | 781.89208 | DOI: 10.1002/adfm.201502995
2034 | Cc1c(C)c(B(c2c(C)c(C)c(C#N)c(C)c2C)c2c(C)c(C)c(N3c4ccccc4Oc4ccccc43)c(C)c2C)c(C)c(C)c1C#N | c1ccc([Si](c2ccccc2)(c2ccc(-n3c4ccccc4c4ccccc43)cc2)c2ccc(-n3c4ccccc4c4ccccc43)cc2)cc1 | 420 | 533 | 32 | 0.67 | [5 empty] | 641.66436 | DOI: 10.1039/c9tc00538b
2035 | Cc1c(C)c(B(c2c(C)c(C)c(N3c4ccccc4Oc4ccccc43)c(C)c2C)c2c(C)c(C)c(N3c4ccccc4Oc4ccccc43)c(C)c2C)c(C)c(C)c1C#N | c1ccc([Si](c2ccccc2)(c2ccc(-n3c4ccccc4c4ccccc43)cc2)c2ccc(-n3c4ccccc4c4ccccc43)cc2)cc1 | 408 | 517 | 18 | 0.75 | [5 empty] | 797.84788 | DOI: 10.1039/c9tc00538b
2036 | COc1cn2cc(-c3ccc(C#N)cc3)[n-][n+]2c1 | ClCCl | 378 | 505 |  | 0.57 | [5 empty] | 238.2494 | 10.1021/ol302668y
2037 | Cc1cn2cc(-c3ccc(C#N)cc3)[n-][n+]2c1 | ClCCl | 385 | 518 |  | 0.55 | [5 empty] | 222.2504 | 10.1021/ol302668y
2038 | N#Cc1ccc(-c2cn3cc(C#N)c[n+]3[n-]2)cc1 | ClCCl | 360 | 453 |  | 0.45 | [5 empty] | 233.23358 | 10.1021/ol302668y
2039 | N#Cc1ccc(-c2cn3cc(-c4ccccc4)c[n+]3[n-]2)cc1 | ClCCl | 383 | 506 |  | 0.48 | [5 empty] | 284.32128 | 10.1021/ol302668y
2040 | N#Cc1ccc(-c2cn3ccc[n+]3[n-]2)cc1 | ClCCl | 381 | 509 |  | 0.18 | [5 empty] | 208.22352 | 10.1021/ol302668y
2041 | Cc1cn2cc(-c3ccccc3)[n-][n+]2c1 | ClCCl |  | 422 |  | 0.074 | [5 empty] | 197.24034 | 10.1021/ol302668y
2042 | c1ccc(-c2cn3ccc[n+]3[n-]2)cc1 | ClCCl |  | 419 |  | 0.03 | [5 empty] | 183.21346 | 10.1021/ol302668y
2043 | Cc1cn2cc(-c3ccc(-c4ccccc4)cc3)[n-][n+]2c1 | ClCCl |  | 466 |  | 0.27 | [5 empty] | 273.3381 | 10.1021/ol302668y
2044 | c1ccc(-c2ccc(-c3cn4ccc[n+]4[n-]3)cc2)cc1 | ClCCl |  | 456 |  | 0.24 | [5 empty] | 259.31122 | 10.1021/ol302668y
2045 | COc1ccc(-c2cn3cc(C)c[n+]3[n-]2)cc1 | ClCCl |  | 421 |  | 0.025 | [5 empty] | 227.26622 | 10.1021/ol302668y
2046 | COc1ccc(-c2cn3ccc[n+]3[n-]2)cc1 | ClCCl |  | 413 |  | 0.062 | [5 empty] | 213.23934 | 10.1021/ol302668y
2047 | Cc1cn2cc(-c3ccc([N+](=O)[O-])cc3)[n-][n+]2c1 | ClCCl |  | 575 |  | 0.022 | [5 empty] | 242.2374 | 10.1021/ol302668y
2048 | O=[N+]([O-])c1ccc(-c2cn3ccc[n+]3[n-]2)cc1 | ClCCl |  | 556 |  | 0.16 | [5 empty] | 228.21052 | 10.1021/ol302668y
2049 | c1cc2ccc3cccc4ccc(c1)c2c34 | CCCCCC | 330 | 373 | 78.9 | 0.23 | 4.62 |  |  |  |  | 202.2554 | http://dx.doi.org/10.1021/jo400128c
2050 | c1cc2ccc3cccc4ccc(c1)c2c34 | ClCCl | 333 | 374 | 104.4 | 0.28 | [5 empty] | 202.2554 | http://dx.doi.org/10.1021/jo400128c
2051 | c1cc2ccc3cccc4ccc(c1)c2c34 | CO | 330 | 373 | 110 | 0.17 | [5 empty] | 202.2554 | http://dx.doi.org/10.1021/jo400128c
2052 | CCCCc1ccc2ccc3cccc4ccc1c2c34 | CCCCCC | 338 | 377 | 69.1 | 0.35 | 4.66 |  |  |  |  | 258.36292 | http://dx.doi.org/10.1021/jo400128c
2053 | CCCCc1ccc2ccc3cccc4ccc1c2c34 | ClCCl | 341 | 378 | 63 | 0.41 | [5 empty] | 258.36292 | http://dx.doi.org/10.1021/jo400128c
2054 | CCCCc1ccc2ccc3cccc4ccc1c2c34 | CO | 338 | 377 | 152.4 | 0.31 | [5 empty] | 258.36292 | http://dx.doi.org/10.1021/jo400128c
2055 | CCCCc1ccc2ccc3c(CCCC)ccc4ccc1c2c43 | CCCCCC | 344 | 380 | 57.8 | 0.47 | 4.65 |  |  |  |  | 314.47044 | http://dx.doi.org/10.1021/jo400128c
2056 | CCCCc1ccc2ccc3c(CCCC)ccc4ccc1c2c43 | ClCCl | 347 | 382 | 42 | 0.36 | [5 empty] | 314.47044 | http://dx.doi.org/10.1021/jo400128c
2057 | CCCCc1ccc2ccc3c(CCCC)ccc4ccc1c2c43 | CO | 344 | 381 | 70.6 | 0.6 | [5 empty] | 314.47044 | http://dx.doi.org/10.1021/jo400128c
2058 | CCCCc1ccc2ccc3c(CCCC)cc(CCCC)c4ccc1c2c34 | CCCCCC | 352 | 384 | 59 | 0.49 | 4.65 |  |  |  |  | 370.57796 | http://dx.doi.org/10.1021/jo400128c
2059 | CCCCc1ccc2ccc3c(CCCC)cc(CCCC)c4ccc1c2c34 | ClCCl | 354 | 385 | 49.4 | 0.43 | [5 empty] | 370.57796 | http://dx.doi.org/10.1021/jo400128c
2060 | CCCCc1ccc2ccc3c(CCCC)cc(CCCC)c4ccc1c2c34 | CO | 351 | 384 | 78.1 | 0.6 | [5 empty] | 370.57796 | http://dx.doi.org/10.1021/jo400128c
2061 | CCCCc1cc(CCCC)c2ccc3c(CCCC)cc(CCCC)c4ccc1c2c43 | CCCCCC | 359 | 388 | 65.8 | 0.55 | 4.69 |  |  |  |  | 426.68548 | http://dx.doi.org/10.1021/jo400128c
2062 | CCCCc1cc(CCCC)c2ccc3c(CCCC)cc(CCCC)c4ccc1c2c43 | ClCCl | 361 | 389 | 56.7 | 0.61 | [5 empty] | 426.68548 | http://dx.doi.org/10.1021/jo400128c
2063 | CCCCc1cc(CCCC)c2ccc3c(CCCC)cc(CCCC)c4ccc1c2c43 | CO | 358 | 388 | 75 | 0.67 | [5 empty] | 426.68548 | http://dx.doi.org/10.1021/jo400128c
2064 | Cc1ccc2ccc3cccc4ccc1c2c34 | CCCCCC | 338 | 377 | 67.8 | 0.34 | 4.66 |  |  |  |  | 216.28228 | http://dx.doi.org/10.1021/jo400128c
2065 | Cc1ccc2ccc3cccc4ccc1c2c34 | ClCCl | 341 | 378 | 79.1 | 0.45 | [5 empty] | 216.28228 | http://dx.doi.org/10.1021/jo400128c
2066 | Cc1ccc2ccc3cccc4ccc1c2c34 | CO | 338 | 377 | 132 | 0.28 | [5 empty] | 216.28228 | http://dx.doi.org/10.1021/jo400128c
2067 | CC(C)c1ccc2ccc3cccc4ccc1c2c34 | CCCCCC | 338 | 376 | 50.6 | 0.21 | 4.65 |  |  |  |  | 244.33604 | http://dx.doi.org/10.1021/jo400128c
2068 | CC(C)c1ccc2ccc3cccc4ccc1c2c34 | ClCCl | 340 | 377 | 77.8 | 0.41 | [5 empty] | 244.33604 | http://dx.doi.org/10.1021/jo400128c
2069 | CC(C)c1ccc2ccc3cccc4ccc1c2c34 | CO | 337 | 376 | 149.2 | 0.24 | [5 empty] | 244.33604 | http://dx.doi.org/10.1021/jo400128c
2070 | CC(C)(C)c1ccc2ccc3cccc4ccc1c2c34 | CCCCCC | 338 | 376 | 67.4 | 0.269 | 4.66 |  |  |  |  | 258.36292 | http://dx.doi.org/10.1021/jo400128c
2071 | CC(C)(C)c1ccc2ccc3cccc4ccc1c2c34 | ClCCl | 341 | 377 | 86 | 0.38 | [5 empty] | 258.36292 | http://dx.doi.org/10.1021/jo400128c
2072 | CC(C)(C)c1ccc2ccc3cccc4ccc1c2c34 | CO | 338 | 376 | 154.8 | 0.21 | [5 empty] | 258.36292 | http://dx.doi.org/10.1021/jo400128c
2073 | C[Si](C)(C)c1ccc2ccc3cccc4ccc1c2c34 | CCCCCC | 340 | 346 | 66.9 | 0.23 | 4.66 |  |  |  |  | 274.43792 | http://dx.doi.org/10.1021/jo400128c
2074 | C[Si](C)(C)c1ccc2ccc3cccc4ccc1c2c34 | ClCCl | 343 | 377 | 94.2 | 0.36 | [5 empty] | 274.43792 | http://dx.doi.org/10.1021/jo400128c
2075 | C[Si](C)(C)c1ccc2ccc3cccc4ccc1c2c34 | CO | 340 | 376 | 174.6 | 0.22 | [5 empty] | 274.43792 | http://dx.doi.org/10.1021/jo400128c
2076 | Cc1ccc2ccc3c(C)ccc4ccc1c2c43 | CCCCCC | 344 | 380 | 54.7 | 0.52 | 4.64 |  |  |  |  | 230.30916 | http://dx.doi.org/10.1021/jo400128c
2077 | Cc1ccc2ccc3c(C)ccc4ccc1c2c43 | ClCCl | 346 | 382 | 37.6 | 0.4 | [5 empty] | 230.30916 | http://dx.doi.org/10.1021/jo400128c
2078 | Cc1ccc2ccc3c(C)ccc4ccc1c2c43 | CO | 344 | 381 | 64.5 | 0.56 | [5 empty] | 230.30916 | http://dx.doi.org/10.1021/jo400128c
2079 | CC(C)c1ccc2ccc3c(C(C)C)ccc4ccc1c2c43 | CCCCCC | 345 | 380 | 52.9 | 0.45 | 4.65 |  |  |  |  | 286.41668 | http://dx.doi.org/10.1021/jo400128c
2080 | CC(C)c1ccc2ccc3c(C(C)C)ccc4ccc1c2c43 | ClCCl | 346 | 381 | 40.3 | 0.39 | [5 empty] | 286.41668 | http://dx.doi.org/10.1021/jo400128c
2081 | CC(C)c1ccc2ccc3c(C(C)C)ccc4ccc1c2c43 | CO | 343 | 380 | 85.7 | 0.55 | [5 empty] | 286.41668 | http://dx.doi.org/10.1021/jo400128c
2082 | CC(C)(C)c1ccc2ccc3c(C(C)(C)C)ccc4ccc1c2c43 | CCCCCC | 346 | 379 | 60.9 | 0.43 | 4.7 |  |  |  |  | 314.47044 | http://dx.doi.org/10.1021/jo400128c
2083 | CC(C)(C)c1ccc2ccc3c(C(C)(C)C)ccc4ccc1c2c43 | ClCCl | 348 | 380 | 43.1 | 0.34 | [5 empty] | 314.47044 | http://dx.doi.org/10.1021/jo400128c
2084 | CC(C)(C)c1ccc2ccc3c(C(C)(C)C)ccc4ccc1c2c43 | CO | 345 | 379 | 78.6 | 0.54 | [5 empty] | 314.47044 | http://dx.doi.org/10.1021/jo400128c
2085 | C[Si](C)(C)c1ccc2ccc3c([Si](C)(C)C)ccc4ccc1c2c43 | CCCCCC | 350 | 380 | 53.7 | 0.42 | 4.72 |  |  |  |  | 346.62044 | http://dx.doi.org/10.1021/jo400128c
2086 | C[Si](C)(C)c1ccc2ccc3c([Si](C)(C)C)ccc4ccc1c2c43 | ClCCl | 352 | 381 | 65.5 | 0.5 | [5 empty] | 346.62044 | http://dx.doi.org/10.1021/jo400128c
2087 | C[Si](C)(C)c1ccc2ccc3c([Si](C)(C)C)ccc4ccc1c2c43 | CO | 349 | 380 | 71.8 | 0.5 | [5 empty] | 346.62044 | http://dx.doi.org/10.1021/jo400128c
2088 | Nc1nc2c(ncn2[C@H]2C[C@H](O)[C@@H](CO)O2)c(=O)[nH]1 | O | 274.0026304 | 338.9830508 | 0.0006 | 0.00023 |  |  | 7850 |  |  | 267.24422 | DOI: 10.1021/acs.jpca.5b00688
2089 | Nc1nc2c([nH]c(=O)n2[C@H]2C[C@H](O)[C@@H](CO)O2)c(=O)[nH]1 | O | 294.9852507 | 353.9823009 | 0.0008 | 0.00013 |  |  | 8950 |  |  | 283.24322 | DOI: 10.1021/acs.jpca.5b00688
2090 | Cc1ccc(-c2ccc(/C=C/c3cccn3C)cn2)nc1 | CCCCCC | 372 | 436 | 0.86 | 0.36 |  |  |  | 65.3 | 64.8 | 275.35398 | DOI: 10.1021/jo901889y
2091 | Cc1ccc(-c2ccc(/C=C/c3cccn3C)cn2)nc1 | c1ccccc1 | 382 | 464 | 0.51 | 0.25 |  |  |  | 71.6 | 70.3 | 275.35398 | DOI: 10.1021/jo901889y
2092 | Cc1ccc(-c2ccc(/C=C/c3cccn3C)cn2)nc1 | C1COCCO1 | 381 | 464 | 0.59 | 0.25 |  |  |  | 67.1 | 72.1 | 275.35398 | DOI: 10.1021/jo901889y
2093 | Cc1ccc(-c2ccc(/C=C/c3cccn3C)cn2)nc1 | Cc1ccccc1 | 382 | 459 | 0.56 | 0.25 |  |  |  | 67.1 | 71.1 | 275.35398 | DOI: 10.1021/jo901889y
2094 | Cc1ccc(-c2ccc(/C=C/c3cccn3C)cn2)nc1 | ClC(Cl)Cl | 380 | 476 | 0.62 | 0.25 |  |  |  | 67.1 | 75.8 | 275.35398 | DOI: 10.1021/jo901889y
2095 | Cc1ccc(-c2ccc(/C=C/c3cccn3C)cn2)nc1 | CCO | 383 | 501 | 0.92 | 0.2 |  |  |  | 71.6 | 91.6 | 275.35398 | DOI: 10.1021/jo901889y
2096 | Cc1ccc(-c2ccc(/C=C/c3cccn3C)cn2)nc1 | CO | 382 | 507 | 1 | 0.18 |  |  |  | 71.6 | 93.1 | 275.35398 | DOI: 10.1021/jo901889y
2097 | Cc1ccc(-c2ccc(/C=C/c3cccn3C)cn2)nc1 | CC#N | 378 | 488 | 0.51 | 0.087 |  |  |  | 75.8 | 97.1 | 275.35398 | DOI: 10.1021/jo901889y
2098 | Cc1ccc(-c2ccc(/C=C/c3cccn3C)cn2)nc1 | CN(C)C=O | 384 | 493 | 0.65 | 0.19 |  |  |  | 72.3 | 93.1 | 275.35398 | DOI: 10.1021/jo901889y
2099 | Cc1ccc(-c2ccc(/C=C/c3cccn3C)cn2)nc1 | CS(C)=O | 388 | 500 | 0.64 | 0.19 |  |  |  | 75.6 | 91.9 | 275.35398 | DOI: 10.1021/jo901889y
2100 | Cc1ccc(-c2ccc(/C=C/c3ccccc3)cn2)nc1 | CC#N | 335 | 392 | 1.06 | 0.67 | 4.703291378 |  |  |  |  | 272.35004 | DOI: 10.1021/jo901889y
2101 | Cc1ccc(-c2ccc(/C=C/c3ccc(Cl)cc3)cn2)nc1 | CC#N | 337 | 392 | 1.01 | 0.76 | 4.688117134 |  |  |  |  | 306.7951 | DOI: 10.1021/jo901889y
2102 | Cc1ccc(-c2ccc(/C=C/c3ccc(F)cc3)cn2)nc1 | CC#N | 334 | 391 | 0.99 | 0.69 | 4.740796767 |  |  |  |  | 290.3401 | DOI: 10.1021/jo901889y
2103 | COc1ccc(/C=C/c2ccc(-c3ccc(C)cn3)nc2)cc1 | CC#N | 345 | 431 | 0.58 | 0.28 | 4.535104154 |  |  |  |  | 302.37592 | DOI: 10.1021/jo901889y
2104 | Cc1ccc(-c2ccc(/C=C/c3cccs3)cn2)nc1 | CC#N | 348 | 422 | 0.23 | 0.042 | 4.636487896 |  |  |  |  | 278.37816 | DOI: 10.1021/jo901889y
2105 | Cc1ccc(-c2ccc(/C=C/c3ccc(N(C)C)cc3)cn2)nc1 | CC#N | 383 | 532 | 1.22 | 0.34 | 4.566260674 |  |  |  |  | 315.41874 | DOI: 10.1021/jo901889y
2106 | Cc1ccc(-c2ccc(/C=C/c3ccc([N+](=O)[O-])cc3)cn2)nc1 | CC#N | 349 | 551 | 0.31 | 0.045 | 4.526339277 |  |  |  |  | 317.3471 | DOI: 10.1021/jo901889y
2107 | Cc1ccc(-c2ccc(/C=C/c3ccc(C#N)cc3)cn2)nc1 | CC#N | 343 | 403 | 0.6 | 0.27 | 4.209005358 |  |  |  |  | 297.3601 | DOI: 10.1021/jo901889y
2108 | Cc1ccc(-c2ccc(/C=C/c3ccc(Br)n3C)cn2)nc1 | CC#N | 373 | 480 | 0.66 | 0.13 | 4.707536112 |  |  |  |  | 354.25004 | DOI: 10.1021/jo901889y
2109 | c1ccc2c(c1)ccc1ccc3ccc4ccccc4c3c12 | ClC(Cl)Cl | 393 | 424 | 26 | 0.04 | 2.301029996 |  |  | 34.5 | 47.5 | 278.35316 | DOI: 10.1021/acs.orglett.7b00548
2110 | N#Cc1cc2ccc3cc(C#N)c4ccccc4c3c2c2ccccc12 | ClC(Cl)Cl | 422 | 429 | 11.4 | 0.14 | 3.176091259 |  |  |  |  | 328.37328 | DOI: 10.1021/acs.orglett.7b00548
2111 | COc1ccc2c(c1)c(C#N)cc1c(OC)c(OC)c3cc(C#N)c4cc(OC)ccc4c3c12 | ClC(Cl)Cl | 471 | 496 | 6 | 0.15 | 3.643452676 |  |  |  | 71.3 | 448.4768 | DOI: 10.1021/acs.orglett.7b00548
2112 | COc1ccc2c(C=C(C#N)C#N)cc3ccc4cc(C=C(C#N)C#N)c5ccc(OC)cc5c4c3c2c1 | ClC(Cl)Cl | 456 | 545 | 1.5 | 0.23 | 4.301029996 |  |  |  | 85.1 | 490.52092 | DOI: 10.1021/acs.orglett.7b00548
2113 | COc1ccc2c(C#N)cc3ccc4cc(C#N)c5ccc(OC)cc5c4c3c2c1 | ClC(Cl)Cl | 422 | 426 | 10.5 | 0.1 | 3.342422681 |  |  |  |  | 388.42504 | DOI: 10.1021/acs.orglett.7b00548
2114 | CN(C)c1ccc2cc3c(cc2c1)OCCN=C3 | CC#N | 456 | 562 | [6 empty] | 85.4 | 240.30504 | DOI: 10.1021/acs.orglett.9b00784
2115 | CN(C)c1ccc2cc3c(cc2c1)OCCN=C3 | ClCCl | 450 | 532 | [6 empty] | 79.8 | 240.30504 | DOI: 10.1021/acs.orglett.9b00784
2116 | CN(C)c1ccc2cc3c(cc2c1)OCCN=C3 | CS(C)=O | 359 | 447 | 4.4 | 0.7 |  |  |  |  | 60.3 | 240.30504 | DOI: 10.1021/acs.orglett.9b00784
2117 | CN(C)c1ccc2cc3c(cc2c1)OCCN=C3 | CCOC(C)=O | 354 | 426 | [6 empty] | 58.5 | 240.30504 | DOI: 10.1021/acs.orglett.9b00784
2118 | CN(C)c1ccc2cc3c(cc2c1)OCCN=C3 | Cc1ccccc1 | 355 | 415 | [6 empty] | 53.3 | 240.30504 | DOI: 10.1021/acs.orglett.9b00784
2119 | CN(C)c1ccc2cc3c(cc2c1)OCCN=C3 | C1CCOC1 | 353 | 425 | [6 empty] | 54.6 | 240.30504 | DOI: 10.1021/acs.orglett.9b00784
2120 | CN(C)c1ccc2cc3c(cc2c1)OCCN=C3 | CC(C)O | 362 | 447 | [6 empty] | 66.8 | 240.30504 | DOI: 10.1021/acs.orglett.9b00784
2121 | CN(C)c1ccc2cc3c(cc2c1)OCCN=C3 | CN(C)C=O | 362 | 442 | [6 empty] | 60.7 | 240.30504 | DOI: 10.1021/acs.orglett.9b00784
2122 | CN(C)c1ccc2cc3c(cc2c1)OCCN=C3 | O | 451 | 559 | [6 empty] | 86.7 | 240.30504 | DOI: 10.1021/acs.orglett.9b00784
2123 | CCC/N=C/c1cc2ccc(N(C)C)cc2cc1OC | CC#N | 369 | 448 | [6 empty] | 64.8 | 270.37468 | DOI: 10.1021/acs.orglett.9b00784
2124 | CCC/N=C/c1cc2ccc(N(C)C)cc2cc1OC | ClCCl | 368 | 434 | [6 empty] | 63.5 | 270.37468 | DOI: 10.1021/acs.orglett.9b00784
2125 | CCC/N=C/c1cc2ccc(N(C)C)cc2cc1OC | CS(C)=O | 376 | 456 | 4 | 0.61 |  |  |  |  | 64.4 | 270.37468 | DOI: 10.1021/acs.orglett.9b00784
2126 | CCC/N=C/c1cc2ccc(N(C)C)cc2cc1OC | CCOC(C)=O | 369 | 441 | [6 empty] | 71.1 | 270.37468 | DOI: 10.1021/acs.orglett.9b00784
2127 | CCC/N=C/c1cc2ccc(N(C)C)cc2cc1OC | Cc1ccccc1 | 369 | 418 | [6 empty] | 58.5 | 270.37468 | DOI: 10.1021/acs.orglett.9b00784
2128 | CCC/N=C/c1cc2ccc(N(C)C)cc2cc1OC | C1CCOC1 | 369 | 429 | [6 empty] | 61.9 | 270.37468 | DOI: 10.1021/acs.orglett.9b00784
2129 | CCC/N=C/c1cc2ccc(N(C)C)cc2cc1OC | CC(C)O | 450 | 547 | [6 empty] | 99.7 | 270.37468 | DOI: 10.1021/acs.orglett.9b00784
2130 | CCC/N=C/c1cc2ccc(N(C)C)cc2cc1OC | CN(C)C=O | 374 | 449 | [6 empty] | 64.8 | 270.37468 | DOI: 10.1021/acs.orglett.9b00784
2131 | CCC/N=C/c1cc2ccc(N(C)C)cc2cc1OC | O | 438 | 556 | [6 empty] | 96.8 | 270.37468 | DOI: 10.1021/acs.orglett.9b00784
2132 | O=S(=O)([O-])c1ccc2c(O)cc(S(=O)(=O)[O-])cc2c1 | O | 295 | 385 | [7 empty] | 302.28264 | dx.doi.org/10.1021/jp308746x
2133 | O=S(=O)([O-])c1ccc2c([O-])cc(S(=O)(=O)[O-])cc2c1 | O | 350 | 485 | [7 empty] | 301.2747 | dx.doi.org/10.1021/jp308746x
2134 | CC(C)(C)c1cccc2c(O)cccc12 | O | 296 | 367 | [7 empty] | 200.28004 | dx.doi.org/10.1021/jp308746x
2135 | CC(C)(C)c1cccc2c([O-])cccc12 | O | 333 | 443 | [7 empty] | 199.2721 | dx.doi.org/10.1021/jp308746x
2136 | O=S(=O)([O-])c1cccc2c(O)cccc12 | O | 304 | 426 | [7 empty] | 223.22758 | dx.doi.org/10.1021/jp308746x
2137 | O=S(=O)([O-])c1cccc2c([O-])cccc12 | O | 346 | 534 | [7 empty] | 222.21964 | dx.doi.org/10.1021/jp308746x
2138 | Oc1ccccc1/C=N/c1ccccc1/N=C/c1ccccc1O | CC#N | 330 | 545 | 0.008946 | 0.00014 | [5 empty] | 316.35904 | DOI: 10.1021/acs.jpcb.6b05854
2139 | [O-]c1ccccc1/C=N/c1ccccc1/N=C/c1ccccc1[O-] | C1CCOC1 | 380 | 490 | 0.00359 | [6 empty] | 314.34316 | DOI: 10.1021/acs.jpcb.6b05854
2140 | COC(=O)/C(C#N)=c1/cc/c(=c2/cc/c(=C(\C#N)C(=O)OC)s2)s1 | Cc1ccccc1 | 550 | 601 | 0.016 | 0.0035 | 4.925312091 |  |  |  |  | 358.3974 | DOI: 10.1021/jacs.5b03899
2141 | CCCCCCc1ccc(/C=C/c2ccc(CCCCCC)s2)s1 | Cc1ccccc1 | 356 | 416 | 0.19 | 0.051 | 4.544068044 |  |  |  |  | 360.62808 | DOI: 10.1021/jacs.5b03899
2142 | CCCCCCc1cc2/c(=C(\C#N)C(=O)OC)s/c(=c3/s/c(=C(/C#N)C(=O)OC)c4cc(CCCCCC)sc34)c2s1 | Cc1ccccc1 | 580 | 605 | 0.55 | 0.086 | 4.984977126 |  |  |  |  | 638.89596 | DOI: 10.1021/jacs.5b03899
2143 | COC(=O)/C(C#N)=c1\s/c(=c2/s/c(=C(/C#N)C(=O)OC)c3cc(-c4ccc(C(F)(F)F)cc4)sc23)c2sc(-c3ccc(C(F)(F)F)cc3)cc12 | Cc1ccccc1 | 596 | 625 | 2.32 | 0.212 | 5.021189299 |  |  |  | 39.4 | 758.76304 | DOI: 10.1021/jacs.5b03899
2144 | COC(=O)/C(C#N)=c1\s/c(=c2/s/c(=C(/C#N)C(=O)OC)c3cc(-c4ccc(F)cc4)sc23)c2sc(-c3ccc(F)cc3)cc12 | Cc1ccccc1 | 602 | 640 | 2.9 | 0.262 | 4.881384657 |  |  |  | 42.7 | 658.74904 | DOI: 10.1021/jacs.5b03899
2145 | COC(=O)/C(C#N)=c1\s/c(=c2/s/c(=C(/C#N)C(=O)OC)c3cc(-c4ccccc4)sc23)c2sc(-c3ccccc3)cc12 | Cc1ccccc1 | 605 | 640 | 2.82 | 0.366 | 4.826074803 |  |  |  | 41.4 | 622.76892 | DOI: 10.1021/jacs.5b03899
2146 | COC(=O)/C(C#N)=c1\s/c(=c2/s/c(=C(/C#N)C(=O)OC)c3cc(-c4ccc(C)cc4)sc23)c2sc(-c3ccc(C)cc3)cc12 | Cc1ccccc1 | 612 | 652 | 3.4 | 0.325 | 4.84260924 |  |  |  | 45.3 | 650.82268 | DOI: 10.1021/jacs.5b03899
2147 | COC(=O)/C(C#N)=c1\s/c(=c2/s/c(=C(/C#N)C(=O)OC)c3cc(-c4ccc(OC)cc4)sc23)c2sc(-c3ccc(OC)cc3)cc12 | Cc1ccccc1 | 628 | 680 | 4.36 | 0.424 | 4.655138435 |  |  |  | 53.7 | 682.82068 | DOI: 10.1021/jacs.5b03899
2148 | COC(=O)/C(C#N)=c1\s/c(=c2/s/c(=C(/C#N)C(=O)OC)c3cc(-c4ccc5c(c4)C(C)(C)c4ccccc4-5)sc23)c2sc(-c3ccc4c(c3)C(C)(C)c3ccccc3-4)cc12 | Cc1ccccc1 | 630 | 682 | 4.38 | 0.531 | 4.761927838 |  |  |  | 51.1 | 855.09396 | DOI: 10.1021/jacs.5b03899
2149 | COc1ccc2cc3c(C)cc(=O)oc3cc2c1 | CCCCCC | 337 |  |  | 0 | 4.243038049 |  |  |  |  | 240.25728 | 10.1021/ol062490r
2150 | COc1ccc2cc3c(C)cc(=O)oc3cc2c1 | CCOC(C)=O | 340 | 435 | 0.066 | 0.0006 | 4.250420002 |  |  |  |  | 240.25728 | 10.1021/ol062490r
2151 | COc1ccc2cc3c(C)cc(=O)oc3cc2c1 | CC#N | 340 | 453 | 0.35 | 0.0071 | 4.245512668 |  |  |  |  | 240.25728 | 10.1021/ol062490r
2152 | COc1ccc2cc3c(C)cc(=O)oc3cc2c1 | ClC(Cl)Cl | 344 | 443 | 0.57 | 0.011 | 4.276461804 |  |  |  |  | 240.25728 | 10.1021/ol062490r
2153 | COc1ccc2cc3c(C)cc(=O)oc3cc2c1 | CCO | 343 | 464 | 4.2 | 0.13 | 4.269512944 |  |  |  |  | 240.25728 | 10.1021/ol062490r
2154 | COc1ccc2cc3c(C)cc(=O)oc3cc2c1 | CO | 343 | 469 | 6.7 | 0.21 | 4.269512944 |  |  |  |  | 240.25728 | 10.1021/ol062490r
2155 | COc1ccc2cc3c(C)cc(=O)oc3cc2c1 | OCC(F)(F)F | 344 | 496 | 13 | 0.33 | 4.255272505 |  |  |  |  | 240.25728 | 10.1021/ol062490r
2156 | O=C1c2ccccc2-c2ccc(Nc3nc(Cl)nc(Cl)n3)c3cccc1c23 | Cc1ccccc1 | 411.0152076 | 509.4243505 | 0.9 | 0.09 | [5 empty] | 393.2324 | 10.1021/jp035610a
2157 | O=C1c2ccccc2-c2ccc(Nc3nc(Cl)nc(Cl)n3)c3cccc1c23 | CCCCOCCCC | 400.9623095 | 496.031746 | 0.5 | 0.02 | [5 empty] | 393.2324 | 10.1021/jp035610a
2158 | O=C1c2ccccc2-c2ccc(Nc3nc(Cl)nc(Cl)n3)c3cccc1c23 | Clc1ccccc1 | 410.0041 | 514.9330587 | 2 | 0.23 | [5 empty] | 393.2324 | 10.1021/jp035610a
2159 | O=C1c2ccccc2-c2ccc(Nc3nc(Cl)nc(Cl)n3)c3cccc1c23 | CCOCC | 400.9623095 | 501.002004 | 0.7 | 0.04 | [5 empty] | 393.2324 | 10.1021/jp035610a
2160 | O=C1c2ccccc2-c2ccc(Nc3nc(Cl)nc(Cl)n3)c3cccc1c23 | CCOC(C)=O | 403.0632809 | 512.0327701 | 1.6 | 0.14 | [5 empty] | 393.2324 | 10.1021/jp035610a
2161 | O=C1c2ccccc2-c2ccc(Nc3nc(Cl)nc(Cl)n3)c3cccc1c23 | N#Cc1ccccc1 | 410.0041 | 520.0208008 | 6 | 0.43 | [5 empty] | 393.2324 | 10.1021/jp035610a
2162 | O=C1c2ccccc2-c2ccc(Nc3nc(Cl)nc(Cl)n3)c3cccc1c23 | O=C1CCCCC1 | 410.0041 | 520.0208008 | 3.4 | 0.32 | [5 empty] | 393.2324 | 10.1021/jp035610a
2163 | O=C1c2ccccc2-c2ccc(Nc3nc(Cl)nc(Cl)n3)c3cccc1c23 | CC(C)O | 411.8616145 | 557.1030641 | 7.7 | 0.46 | [5 empty] | 393.2324 | 10.1021/jp035610a
2164 | O=C1c2ccccc2-c2ccc(Nc3nc(Cl)nc(Cl)n3)c3cccc1c23 | CC(C)=O | 405.0222762 | 521.1047421 | 4.5 | 0.36 | [5 empty] | 393.2324 | 10.1021/jp035610a
2165 | O=C1c2ccccc2-c2ccc(Nc3nc(Cl)nc(Cl)n3)c3cccc1c23 | CC#N | 403.0632809 | 526.8703899 | 6.6 | 0.43 | [5 empty] | 393.2324 | 10.1021/jp035610a
2166 | O=C1c2ccccc2-c2ccc(Nc3nc(Cl)nc(Cl)n3)c3cccc1c23 | CO | 410.0041 | 570.1254276 | 7.6 | 0.44 | [5 empty] | 393.2324 | 10.1021/jp035610a
2167 | COc1nc(Cl)nc(Nc2ccc3c4c(cccc24)C(=O)c2ccccc2-3)n1 | Cc1ccccc1 | 419.9916002 | 518.134715 | 2.8 | 0.27 | [5 empty] | 388.81322 | 10.1021/jp035610a
2168 | COc1nc(Cl)nc(Nc2ccc3c4c(cccc24)C(=O)c2ccccc2-3)n1 | CCCCOCCCC | 404.040404 | 507.0993915 | 0.9 | 0.05 | [5 empty] | 388.81322 | 10.1021/jp035610a
2169 | COc1nc(Cl)nc(Nc2ccc3c4c(cccc24)C(=O)c2ccccc2-3)n1 | Clc1ccccc1 | 418.0602007 | 524.9343832 | 5.4 | 0.5 | [5 empty] | 388.81322 | 10.1021/jp035610a
2170 | COc1nc(Cl)nc(Nc2ccc3c4c(cccc24)C(=O)c2ccccc2-3)n1 | CCOCC | 405.0222762 | 514.1388175 | 1.6 | 0.12 | [5 empty] | 388.81322 | 10.1021/jp035610a
2171 | COc1nc(Cl)nc(Nc2ccc3c4c(cccc24)C(=O)c2ccccc2-3)n1 | CCOC(C)=O | 411.0152076 | 520.0208008 | 3.9 | 0.34 | [5 empty] | 388.81322 | 10.1021/jp035610a
2172 | COc1nc(Cl)nc(Nc2ccc3c4c(cccc24)C(=O)c2ccccc2-3)n1 | N#Cc1ccccc1 | 415.9733777 | 526.0389269 | 7.8 | 0.58 | [5 empty] | 388.81322 | 10.1021/jp035610a
2173 | COc1nc(Cl)nc(Nc2ccc3c4c(cccc24)C(=O)c2ccccc2-3)n1 | O=C1CCCCC1 | 414.9377593 | 524.1090147 | 6.3 | 0.51 | [5 empty] | 388.81322 | 10.1021/jp035610a
2174 | COc1nc(Cl)nc(Nc2ccc3c4c(cccc24)C(=O)c2ccccc2-3)n1 | CC(C)O | 417.0141785 | 570.1254276 | 8 | 0.5 | [5 empty] | 388.81322 | 10.1021/jp035610a
2175 | COc1nc(Cl)nc(Nc2ccc3c4c(cccc24)C(=O)c2ccccc2-3)n1 | CC(C)=O | 410.0041 | 526.8703899 | 7.7 | 0.54 | [5 empty] | 388.81322 | 10.1021/jp035610a
2176 | COc1nc(Cl)nc(Nc2ccc3c4c(cccc24)C(=O)c2ccccc2-3)n1 | CC#N | 407.000407 | 537.9236148 | 8.4 | 0.52 | [5 empty] | 388.81322 | 10.1021/jp035610a
2177 | COc1nc(Cl)nc(Nc2ccc3c4c(cccc24)C(=O)c2ccccc2-3)n1 | CO | 414.9377593 | 578.0346821 | 7.7 | 0.33 | [5 empty] | 388.81322 | 10.1021/jp035610a
2178 | COc1nc(Nc2ccc3c4c(cccc24)C(=O)c2ccccc2-3)nc(OC)n1 | Cc1ccccc1 | 426.9854825 | 521.9206681 | 5.6 | 0.56 | [5 empty] | 384.39404 | 10.1021/jp035610a
2179 | COc1nc(Nc2ccc3c4c(cccc24)C(=O)c2ccccc2-3)nc(OC)n1 | CCCCOCCCC | 421.9409283 | 515.995872 | 3.7 | 0.22 | [5 empty] | 384.39404 | 10.1021/jp035610a
2180 | COc1nc(Nc2ccc3c4c(cccc24)C(=O)c2ccccc2-3)nc(OC)n1 | Clc1ccccc1 | 431.0344828 | 526.8703899 | 7.4 | 0.66 | [5 empty] | 384.39404 | 10.1021/jp035610a
2181 | COc1nc(Nc2ccc3c4c(cccc24)C(=O)c2ccccc2-3)nc(OC)n1 | CCOCC | 417.0141785 | 520.0208008 | 4.9 | 0.39 | [5 empty] | 384.39404 | 10.1021/jp035610a
2182 | COc1nc(Nc2ccc3c4c(cccc24)C(=O)c2ccccc2-3)nc(OC)n1 | CCOC(C)=O | 418.9359028 | 523.0125523 | 7.3 | 0.58 | [5 empty] | 384.39404 | 10.1021/jp035610a
2183 | COc1nc(Nc2ccc3c4c(cccc24)C(=O)c2ccccc2-3)nc(OC)n1 | N#Cc1ccccc1 | 431.0344828 | 535.9056806 | 7 | 0.64 | [5 empty] | 384.39404 | 10.1021/jp035610a
2184 | COc1nc(Nc2ccc3c4c(cccc24)C(=O)c2ccccc2-3)nc(OC)n1 | O=C1CCCCC1 | 423.0118443 | 531.9148936 | 7.4 | 0.67 | [5 empty] | 384.39404 | 10.1021/jp035610a
2185 | COc1nc(Nc2ccc3c4c(cccc24)C(=O)c2ccccc2-3)nc(OC)n1 | CC(C)O | 421.9409283 | 576.0368664 | 7.7 | 0.38 | [5 empty] | 384.39404 | 10.1021/jp035610a
2186 | COc1nc(Nc2ccc3c4c(cccc24)C(=O)c2ccccc2-3)nc(OC)n1 | CC(C)=O | 418.9359028 | 533.9028297 | 8.5 | 0.66 | [5 empty] | 384.39404 | 10.1021/jp035610a
2187 | COc1nc(Nc2ccc3c4c(cccc24)C(=O)c2ccccc2-3)nc(OC)n1 | CC#N | 413.9072848 | 554.0166205 | 9.2 | 0.59 | [5 empty] | 384.39404 | 10.1021/jp035610a
2188 | COc1nc(Nc2ccc3c4c(cccc24)C(=O)c2ccccc2-3)nc(OC)n1 | CO | 419.9916002 | 586.8544601 | 7.4 | 0.3 | [5 empty] | 384.39404 | 10.1021/jp035610a
2189 | COc1ccc2c3c(cccc13)C(=O)c1ccccc1-2 | Cc1ccccc1 | 417.0141785 | 500 | 1.4 | 0.1 | [5 empty] | 260.29128 | 10.1021/jp035610a
2190 | COc1ccc2c3c(cccc13)C(=O)c1ccccc1-2 | CCCCOCCCC | 412.0313144 | 487.0920604 | 0.6 | 0.01 | [5 empty] | 260.29128 | 10.1021/jp035610a
2191 | COc1ccc2c3c(cccc13)C(=O)c1ccccc1-2 | Clc1ccccc1 | 423.0118443 | 507.8720163 | 6 | 0.41 | [5 empty] | 260.29128 | 10.1021/jp035610a
2192 | COc1ccc2c3c(cccc13)C(=O)c1ccccc1-2 | CCOCC | 414.0786749 | 498.0079681 | 0.9 | 0.05 | [5 empty] | 260.29128 | 10.1021/jp035610a
2193 | COc1ccc2c3c(cccc13)C(=O)c1ccccc1-2 | CCOC(C)=O | 418.0602007 | 506.0728745 | 4.1 | 0.23 | [5 empty] | 260.29128 | 10.1021/jp035610a
2194 | COc1ccc2c3c(cccc13)C(=O)c1ccccc1-2 | N#Cc1ccccc1 | 428.0821918 | 520.0208008 | 14.1 | 0.69 | [5 empty] | 260.29128 | 10.1021/jp035610a
2195 | COc1ccc2c3c(cccc13)C(=O)c1ccccc1-2 | O=C1CCCCC1 | 421.9409283 | 520.0208008 | 7.8 | 0.57 | [5 empty] | 260.29128 | 10.1021/jp035610a
2196 | COc1ccc2c3c(cccc13)C(=O)c1ccccc1-2 | CC(C)O | 434.9717268 | 541.1255411 | 12.7 | 0.54 | [5 empty] | 260.29128 | 10.1021/jp035610a
2197 | COc1ccc2c3c(cccc13)C(=O)c1ccccc1-2 | CC(C)=O | 421.0526316 | 520.0208008 | 10.5 | 0.56 | [5 empty] | 260.29128 | 10.1021/jp035610a
2198 | COc1ccc2c3c(cccc13)C(=O)c1ccccc1-2 | CC#N | 426.0758415 | 526.8703899 | 13.2 | 0.62 | [5 empty] | 260.29128 | 10.1021/jp035610a
2199 | COc1ccc2c3c(cccc13)C(=O)c1ccccc1-2 | CO | 431.0344828 | 560.8524958 | 12.6 | 0.45 | [5 empty] | 260.29128 | 10.1021/jp035610a
2200 | CC(=O)Nc1ccc2c3c(cccc13)C(=O)c1ccccc1-2 | Cc1ccccc1 | 418.9359028 | 515.995872 | 2.8 | 0.21 | [5 empty] | 287.31722 | 10.1021/jp035610a
2201 | CC(=O)Nc1ccc2c3c(cccc13)C(=O)c1ccccc1-2 | CCCCOCCCC | 419.9916002 | 507.0993915 | 1.9 | 0.07 | [5 empty] | 287.31722 | 10.1021/jp035610a
2202 | CC(=O)Nc1ccc2c3c(cccc13)C(=O)c1ccccc1-2 | Clc1ccccc1 | 419.9916002 | 520.0208008 | 5.9 | 0.51 | [5 empty] | 287.31722 | 10.1021/jp035610a
2203 | CC(=O)Nc1ccc2c3c(cccc13)C(=O)c1ccccc1-2 | CCOCC | 418.0602007 | 518.134715 | 2.6 | 0.19 | [5 empty] | 287.31722 | 10.1021/jp035610a
2204 | CC(=O)Nc1ccc2c3c(cccc13)C(=O)c1ccccc1-2 | CCOC(C)=O | 418.9359028 | 520.0208008 | 6.6 | 0.46 | [5 empty] | 287.31722 | 10.1021/jp035610a
2205 | CC(=O)Nc1ccc2c3c(cccc13)C(=O)c1ccccc1-2 | N#Cc1ccccc1 | 423.9084358 | 527.9831045 | 9.8 | 0.62 | [5 empty] | 287.31722 | 10.1021/jp035610a
2206 | CC(=O)Nc1ccc2c3c(cccc13)C(=O)c1ccccc1-2 | O=C1CCCCC1 | 424.9893753 | 526.8703899 | 8.3 | 0.64 | [5 empty] | 287.31722 | 10.1021/jp035610a
2207 | CC(=O)Nc1ccc2c3c(cccc13)C(=O)c1ccccc1-2 | CC(C)O | 417.0141785 | 567.8591709 | 9.3 | 0.49 | [5 empty] | 287.31722 | 10.1021/jp035610a
2208 | CC(=O)Nc1ccc2c3c(cccc13)C(=O)c1ccccc1-2 | CC(C)=O | 419.9916002 | 526.0389269 | 9.7 | 0.62 | [5 empty] | 287.31722 | 10.1021/jp035610a
2209 | CC(=O)Nc1ccc2c3c(cccc13)C(=O)c1ccccc1-2 | CC#N | 414.9377593 | 539.9568035 | 10.3 | 0.59 | [5 empty] | 287.31722 | 10.1021/jp035610a
2210 | CC(=O)Nc1ccc2c3c(cccc13)C(=O)c1ccccc1-2 | CO | 411.0152076 | 573.0659026 | 8.3 | 0.33 | [5 empty] | 287.31722 | 10.1021/jp035610a
2211 | Nc1ccc2c3c(cccc13)C(=O)c1ccccc1-2 | Cc1ccccc1 | 461.0419548 | 569.1519636 | 9.2 | 0.3 | [5 empty] | 245.28034 | 10.1021/jp035610a
2212 | Nc1ccc2c3c(cccc13)C(=O)c1ccccc1-2 | CCCCOCCCC | 469.043152 | 570.1254276 | 9.2 | 0.34 | [5 empty] | 245.28034 | 10.1021/jp035610a
2213 | Nc1ccc2c3c(cccc13)C(=O)c1ccccc1-2 | Clc1ccccc1 | 464.037123 | 579.0387956 | 8.6 | 0.25 | [5 empty] | 245.28034 | 10.1021/jp035610a
2214 | Nc1ccc2c3c(cccc13)C(=O)c1ccccc1-2 | CCOCC | 477.0992366 | 585.1375073 | 9.5 | 0.26 | [5 empty] | 245.28034 | 10.1021/jp035610a
2215 | Nc1ccc2c3c(cccc13)C(=O)c1ccccc1-2 | CCOC(C)=O | 483.0917874 | 592.0663114 | 7.1 | 0.21 | [5 empty] | 245.28034 | 10.1021/jp035610a
2216 | Nc1ccc2c3c(cccc13)C(=O)c1ccccc1-2 | N#Cc1ccccc1 | 481.000481 | 610.1281269 | 7.5 | 0.14 | [5 empty] | 245.28034 | 10.1021/jp035610a
2217 | Nc1ccc2c3c(cccc13)C(=O)c1ccccc1-2 | O=C1CCCCC1 | 488.997555 | 610.1281269 | 7.8 | 0.15 | [5 empty] | 245.28034 | 10.1021/jp035610a
2218 | Nc1ccc2c3c(cccc13)C(=O)c1ccccc1-2 | CC(C)O | 517.0630817 | 664.893617 | 2 | 0.03 | [5 empty] | 245.28034 | 10.1021/jp035610a
2219 | Nc1ccc2c3c(cccc13)C(=O)c1ccccc1-2 | CC(C)=O | 492.1259843 | 610.1281269 | 6.9 | 0.11 | [5 empty] | 245.28034 | 10.1021/jp035610a
2220 | Nc1ccc2c3c(cccc13)C(=O)c1ccccc1-2 | CC#N | 489.955904 | 626.1740764 | 5.9 | 0.1 | [5 empty] | 245.28034 | 10.1021/jp035610a
2221 | Nc1ccc2c3c(cccc13)C(=O)c1ccccc1-2 | CO | 514.1388175 | 667.1114076 | 1.5 | 0.02 | [5 empty] | 245.28034 | 10.1021/jp035610a
2222 | CCCCCCCCCCC1(CCCCCCCCCC)c2cc(-c3nc4ccccc4s3)ccc2-c2ccc(N3C(=O)c4ccc5c6ccc7c8c(ccc(c9ccc(c4c59)C3=O)c86)C(=O)N(c3ccc4c(c3)C(CCCCCCCCCC)(CCCCCCCCCC)c3cc(-c5nc6ccccc6s5)ccc3-4)C7=O)cc21 | Cc1ccccc1 | 529 | 536 |  | 0.23 | 4.991226076 |  |  |  |  | 1546.18928 | 10.1021/jp711950z
2223 | CCCCCCCCCCC1(CCCCCCCCCC)c2cc(-c3nc4ccccc4s3)ccc2-c2ccc(N3C(=O)c4ccc5c6ccc7c8c(ccc(c9ccc(c4c59)C3=O)c86)C(=O)N(c3ccc4c(c3)C(CCCCCCCCCC)(CCCCCCCCCC)c3cc(-c5nc6ccccc6s5)ccc3-4)C7=O)cc21 | ClCCl | 528 | 533 |  | 0.0025 | 5.113943352 |  |  |  |  | 1546.18928 | 10.1021/jp711950z
2224 | CCCCCCCCCCC1(CCCCCCCCCC)c2cc(N3C(=O)c4ccc5c6ccc7c8c(ccc(c9ccc(c4c59)C3=O)c86)C(=O)N(c3ccc4c(c3)C(CCCCCCCCCC)(CCCCCCCCCC)c3cc(N(c5ccccc5)c5ccccc5)ccc3-4)C7=O)ccc2-c2ccc(N(c3ccccc3)c3ccccc3)cc21 | Cc1ccccc1 | 528 | 533 |  | 6e-05 | 4.954242509 |  |  |  |  | 1614.26256 | 10.1021/jp711950z
2225 | CCCCCCCCCCC1(CCCCCCCCCC)c2cc(N3C(=O)c4ccc5c6ccc7c8c(ccc(c9ccc(c4c59)C3=O)c86)C(=O)N(c3ccc4c(c3)C(CCCCCCCCCC)(CCCCCCCCCC)c3cc(N(c5ccccc5)c5ccccc5)ccc3-4)C7=O)ccc2-c2ccc(N(c3ccccc3)c3ccccc3)cc21 | ClCCl | 527 | 531 |  | 0.00012 | 5.079181246 |  |  |  |  | 1614.26256 | 10.1021/jp711950z
2226 | c1ccc2c(c1)ccc1ccc3c(c12)-c1c(ccc2ccc4ccccc4c12)C3 | ClCCl | 400 | 417 |  | 0.39 |  |  |  |  | 48.2 | 366.46192 | DOI: 10.1021/acs.orglett.6b01708
2227 | c1ccc(C2c3ccc4ccc5ccccc5c4c3-c3c2ccc2ccc4ccccc4c32)cc1 | ClCCl | 401 | 425 | [6 empty] | 43.2 | 442.55968 | DOI: 10.1021/acs.orglett.6b01708
2228 | c1ccc(C2(c3ccccc3)c3ccc4ccc5ccccc5c4c3-c3c2ccc2ccc4ccccc4c32)cc1 | ClCCl | 408 | 421 |  | 0.4 |  |  |  |  | 43.9 | 518.65744 | DOI: 10.1021/acs.orglett.6b01708
2229 | c1ccc2c(c1)ccc1ccc3ccc4ccc5ccccc5c4c3c12 | ClCCl | 435 | 476 |  | 0.02 | [5 empty] | 328.41304 | DOI: 10.1021/acs.orglett.6b01708
2230 | CN(CCO)c1ccc(/N=N/c2ccc([N+](=O)[O-])cc2)cc1 | CO | 487 | 580 |  | 0.0028 | 4.389166084 |  |  |  |  | 300.31704 | 10.1021/jp076026v
2231 | CN(CCO)c1ccc(/N=N/c2ccc([N+](=O)[O-])cc2)cc1 | OCCO | 498 | 583 |  | 0.0014 | 4.51851394 |  |  |  |  | 300.31704 | 10.1021/jp076026v
2232 | CN(CCO)c1ccc(/N=N/c2ccc([N+](=O)[O-])cc2)cc1 | OCC(O)CO | 509 | 581 |  | 0.0011 | 4.428134794 |  |  |  |  | 300.31704 | 10.1021/jp076026v
2233 | CN(CCO)c1ccc(/N=N/c2ccc([N+](=O)[O-])cc2)cc1 | Oc1ccccc1 | 548 | 581 |  | 4.3e-05 | 4.7355989 |  |  |  |  | 300.31704 | 10.1021/jp076026v
2234 | COc1ccc(/C=C/c2cc(/C=C/c3ccc(OC)cc3)ncn2)cc1 | ClCCl | 359 | 439 |  |  | 4.556302501 |  |  |  |  | 344.4128 | DOI: 10.1021/acs.joc.8b01653
2235 | CN(C)c1ccc(/C=C/c2cc(/C=C/c3ccc(N(C)C)cc3)ncn2)cc1 | ClCCl | 429 | 530 |  | 0.4 | 4.624282096 |  |  |  |  | 370.49844 | DOI: 10.1021/acs.joc.8b01653
2236 | C(=C/c1cc(/C=C/c2ccc(N(c3ccccc3)c3ccccc3)cc2)ncn1)\c1ccc(N(c2ccccc2)c2ccccc2)cc1 | ClCCl | 427 | 540 |  | 0.55 | 4.677606953 |  |  |  |  | 618.78196 | DOI: 10.1021/acs.joc.8b01653
2237 | C(=C/c1cc(/C=C/c2ccccc2)nc(/C=C/c2ccccc2)n1)\c1ccccc1 | ClCCl | 312 |  |  |  | 4.870988814 |  |  |  |  | 386.49668 | DOI: 10.1021/acs.joc.8b01653
2238 | COc1ccc(/C=C/c2cc(/C=C/c3ccc(OC)cc3)nc(/C=C/c3ccccc3)n2)cc1 | ClCCl | 369 | 442 |  | 0.1 | 4.555094449 |  |  |  | 78.4 | 446.54844 | DOI: 10.1021/acs.joc.8b01653
2239 | CN(C)c1ccc(/C=C/c2cc(/C=C/c3ccc(N(C)C)cc3)nc(/C=C/c3ccccc3)n2)cc1 | ClCCl | 423 | 537 |  | 0.72 | 4.682145076 |  |  | 94.9 | 94.6 | 472.63408 | DOI: 10.1021/acs.joc.8b01653
2240 | C(=C/c1nc(/C=C/c2ccc(N(c3ccccc3)c3ccccc3)cc2)cc(/C=C/c2ccc(N(c3ccccc3)c3ccccc3)cc2)n1)\c1ccccc1 | ClCCl | 430 | 551 |  | 0.78 | 4.544068044 |  |  | 84.2 | 103.8 | 720.9176 | DOI: 10.1021/acs.joc.8b01653
2241 | COc1ccc(/C=C/c2cc(/C=C/c3ccc(OC)cc3)nc(/C=C/c3ccc(OC)cc3)n2)cc1 | ClCCl | 339 | 439 |  | 0.15 | 4.806179974 |  |  |  |  | 476.57432 | DOI: 10.1021/acs.joc.8b01653
2242 | COc1ccc(/C=C/c2nc(/C=C/c3ccc(N(C)C)cc3)cc(/C=C/c3ccc(N(C)C)cc3)n2)cc1 | ClCCl | 423 | 533 |  | 0.53 | 4.658964843 |  |  |  |  | 502.65996 | DOI: 10.1021/acs.joc.8b01653
2243 | COc1ccc(/C=C/c2nc(/C=C/c3ccc(N(c4ccccc4)c4ccccc4)cc3)cc(/C=C/c3ccc(N(c4ccccc4)c4ccccc4)cc3)n2)cc1 | ClCCl | 424 | 543 |  | 0.91 | 4.838219222 |  |  |  | 100.6 | 750.94348 | DOI: 10.1021/acs.joc.8b01653
2244 | COc1ccc(/C=C/c2cc(/C=C/c3ccc(OC)cc3)nc(/C=C/c3ccc(N(C)C)cc3)n2)cc1 | ClCCl | 370 |  |  |  | 4.973127854 |  |  |  |  | 489.61714 | DOI: 10.1021/acs.joc.8b01653
2245 | CN(C)c1ccc(/C=C/c2cc(/C=C/c3ccc(N(C)C)cc3)nc(/C=C/c3ccc(N(C)C)cc3)n2)cc1 | ClCCl | 402 | 536 |  | 0.22 | 4.98811284 |  |  |  |  | 515.70278 | DOI: 10.1021/acs.joc.8b01653
2246 | CN(C)c1ccc(/C=C/c2nc(/C=C/c3ccc(N(c4ccccc4)c4ccccc4)cc3)cc(/C=C/c3ccc(N(c4ccccc4)c4ccccc4)cc3)n2)cc1 | ClCCl | 409 | 577 |  | 0.03 | 5.052693942 |  |  |  |  | 763.9863 | DOI: 10.1021/acs.joc.8b01653
2247 | COc1ccc(/C=C/c2cc(/C=C/c3ccc(OC)cc3)nc(/C=C/c3ccc(N(c4ccccc4)c4ccccc4)cc3)n2)cc1 | ClCCl | 376 | 558 |  | 0.1 | 4.790285164 |  |  |  |  | 613.7589 | DOI: 10.1021/acs.joc.8b01653
2248 | CN(C)c1ccc(/C=C/c2cc(/C=C/c3ccc(N(C)C)cc3)nc(/C=C/c3ccc(N(c4ccccc4)c4ccccc4)cc3)n2)cc1 | ClCCl | 406 | 533 |  | 0.59 | 4.627365857 |  |  |  |  | 639.84454 | DOI: 10.1021/acs.joc.8b01653
2249 | C(=C/c1cc(/C=C/c2ccc(N(c3ccccc3)c3ccccc3)cc2)nc(/C=C/c2ccc(N(c3ccccc3)c3ccccc3)cc2)n1)\c1ccc(N(c2ccccc2)c2ccccc2)cc1 | ClCCl | 415 | 544 |  | 0.56 | 4.935507266 |  |  |  |  | 888.12806 | DOI: 10.1021/acs.joc.8b01653
2250 | COc1ccc(/C=C/c2cc(/C=C/c3ccc(OC)cc3)nc(/C=C/c3ccc4cc(OC)ccc4c3)n2)cc1 | ClCCl | 347 | 443 |  | 0.11 | 4.789580712 |  |  |  |  | 526.6342 | DOI: 10.1021/acs.joc.8b01653
2251 | COc1ccc2cc(/C=C/c3nc(/C=C/c4ccc(N(C)C)cc4)cc(/C=C/c4ccc(N(C)C)cc4)n3)ccc2c1 | ClCCl | 418 | 536 |  | 0.52 | 4.720159303 |  |  |  |  | 552.71984 | DOI: 10.1021/acs.joc.8b01653
2252 | COc1ccc2cc(/C=C/c3nc(/C=C/c4ccc(N(c5ccccc5)c5ccccc5)cc4)cc(/C=C/c4ccc(N(c5ccccc5)c5ccccc5)cc4)n3)ccc2c1 | ClCCl | 424 | 544 |  | 0.75 | 4.843232778 |  |  |  |  | 801.00336 | DOI: 10.1021/acs.joc.8b01653
2253 | COc1ccc(/C=C/c2cc(/C=C/c3ccc(OC)cc3)nc(/C=C/c3ccc(C(F)(F)F)cc3)n2)cc1 | ClCCl | 370 | 441 |  | 0.21 | 4.428134794 |  |  |  |  | 514.5455 | DOI: 10.1021/acs.joc.8b01653
2254 | CN(C)c1ccc(/C=C/c2cc(/C=C/c3ccc(N(C)C)cc3)nc(/C=C/c3ccc(C(F)(F)F)cc3)n2)cc1 | ClCCl | 429 | 545 |  | 0.72 | 4.691081492 |  |  |  |  | 540.63114 | DOI: 10.1021/acs.joc.8b01653
2255 | FC(F)(F)c1ccc(/C=C/c2nc(/C=C/c3ccc(N(c4ccccc4)c4ccccc4)cc3)cc(/C=C/c3ccc(N(c4ccccc4)c4ccccc4)cc3)n2)cc1 | ClCCl | 430 | 554 |  | 1 | 4.781036939 |  |  |  |  | 788.91466 | DOI: 10.1021/acs.joc.8b01653
2256 | COc1ccc(/C=C/c2nc(/C=C/c3ccc(N(C)C)cc3)cc(/C=C/c3ccc(N(c4ccccc4)c4ccccc4)cc3)n2)cc1 | ClCCl | 420 | 549 |  | 0.68 | 4.606381365 |  |  |  |  | 626.80172 | DOI: 10.1021/acs.joc.8b01653
2257 | COc1ccc(/C=C/c2cc(/C=C/c3ccc(N(c4ccccc4)c4ccccc4)cc3)nc(/C=C/c3ccc(N(C)C)cc3)n2)cc1 | ClCCl | 386 | 548 |  | 0.02 | 4.764176132 |  |  |  |  | 626.80172 | DOI: 10.1021/acs.joc.8b01653
2258 | CN(C)c1ccc(/C=C/c2ccnc(/C=C/c3ccc(N(C)C)cc3)n2)cc1 | ClCCl | 385 | 493 |  | 0.04 | 4.827369273 |  |  |  |  | 370.49844 | DOI: 10.1021/acs.joc.8b01653
2259 | C(=C/c1ccnc(/C=C/c2ccc(N(c3ccccc3)c3ccccc3)cc2)n1)\c1ccc(N(c2ccccc2)c2ccccc2)cc1 | ClCCl | 402 | 527 |  | 0.72 | 4.658011397 |  |  |  |  | 618.78196 | DOI: 10.1021/acs.joc.8b01653
2260 | COc1ccc(/C=C/c2cc(/C=C/c3ccc(OC)cc3)nc(/C=C/c3ccccc3)n2)cc1 | CCCCCCC |  | 397 | [7 empty] | 446.54844 | DOI: 10.1021/acs.joc.8b01653
2261 | CN(C)c1ccc(/C=C/c2cc(/C=C/c3ccc(N(C)C)cc3)nc(/C=C/c3ccccc3)n2)cc1 | CCCCCCC |  | 453 | [7 empty] | 472.63408 | DOI: 10.1021/acs.joc.8b01653
2262 | C(=C/c1nc(/C=C/c2ccc(N(c3ccccc3)c3ccccc3)cc2)cc(/C=C/c2ccc(N(c3ccccc3)c3ccccc3)cc2)n1)\c1ccccc1 | CCCCCCC |  | 464 | [7 empty] | 720.9176 | DOI: 10.1021/acs.joc.8b01653
2263 | COc1ccc(/C=C/c2cc(/C=C/c3ccc(OC)cc3)nc(/C=C/c3ccc(OC)cc3)n2)cc1 | CCCCCCC |  | 402 | [7 empty] | 476.57432 | DOI: 10.1021/acs.joc.8b01653
2264 | COc1ccc(/C=C/c2nc(/C=C/c3ccc(N(C)C)cc3)cc(/C=C/c3ccc(N(C)C)cc3)n2)cc1 | CCCCCCC |  | 450 | [7 empty] | 502.65996 | DOI: 10.1021/acs.joc.8b01653
2265 | COc1ccc(/C=C/c2nc(/C=C/c3ccc(N(c4ccccc4)c4ccccc4)cc3)cc(/C=C/c3ccc(N(c4ccccc4)c4ccccc4)cc3)n2)cc1 | CCCCCCC |  | 461 | [6 empty] | 59.3 | 750.94348 | DOI: 10.1021/acs.joc.8b01653
2266 | CN(C)c1ccc(/C=C/c2cc(/C=C/c3ccc(N(C)C)cc3)nc(/C=C/c3ccc(N(C)C)cc3)n2)cc1 | CCCCCCC |  | 450 | [7 empty] | 515.70278 | DOI: 10.1021/acs.joc.8b01653
2267 | CN(C)c1ccc(/C=C/c2nc(/C=C/c3ccc(N(c4ccccc4)c4ccccc4)cc3)cc(/C=C/c3ccc(N(c4ccccc4)c4ccccc4)cc3)n2)cc1 | CCCCCCC |  | 460 | [7 empty] | 763.9863 | DOI: 10.1021/acs.joc.8b01653
2268 | COc1ccc(/C=C/c2cc(/C=C/c3ccc(OC)cc3)nc(/C=C/c3ccc(N(c4ccccc4)c4ccccc4)cc3)n2)cc1 | CCCCCCC |  | 439 | [7 empty] | 613.7589 | DOI: 10.1021/acs.joc.8b01653
2269 | CN(C)c1ccc(/C=C/c2cc(/C=C/c3ccc(N(C)C)cc3)nc(/C=C/c3ccc(N(c4ccccc4)c4ccccc4)cc3)n2)cc1 | CCCCCCC |  | 451 | [7 empty] | 639.84454 | DOI: 10.1021/acs.joc.8b01653
2270 | C(=C/c1cc(/C=C/c2ccc(N(c3ccccc3)c3ccccc3)cc2)nc(/C=C/c2ccc(N(c3ccccc3)c3ccccc3)cc2)n1)\c1ccc(N(c2ccccc2)c2ccccc2)cc1 | CCCCCCC |  | 460 | [7 empty] | 888.12806 | DOI: 10.1021/acs.joc.8b01653
2271 | COc1ccc(/C=C/c2cc(/C=C/c3ccc(OC)cc3)nc(/C=C/c3ccc4cc(OC)ccc4c3)n2)cc1 | CCCCCCC |  | 401 | [7 empty] | 526.6342 | DOI: 10.1021/acs.joc.8b01653
2272 | COc1ccc2cc(/C=C/c3nc(/C=C/c4ccc(N(C)C)cc4)cc(/C=C/c4ccc(N(C)C)cc4)n3)ccc2c1 | CCCCCCC |  | 449 | [7 empty] | 552.71984 | DOI: 10.1021/acs.joc.8b01653
2273 | COc1ccc2cc(/C=C/c3nc(/C=C/c4ccc(N(c5ccccc5)c5ccccc5)cc4)cc(/C=C/c4ccc(N(c5ccccc5)c5ccccc5)cc4)n3)ccc2c1 | CCCCCCC |  | 460 | [7 empty] | 801.00336 | DOI: 10.1021/acs.joc.8b01653
2274 | COc1ccc(/C=C/c2cc(/C=C/c3ccc(OC)cc3)nc(/C=C/c3ccc(C(F)(F)F)cc3)n2)cc1 | CCCCCCC |  | 398 | [7 empty] | 514.5455 | DOI: 10.1021/acs.joc.8b01653
2275 | CN(C)c1ccc(/C=C/c2cc(/C=C/c3ccc(N(C)C)cc3)nc(/C=C/c3ccc(C(F)(F)F)cc3)n2)cc1 | CCCCCCC |  | 456 | [7 empty] | 540.63114 | DOI: 10.1021/acs.joc.8b01653
2276 | FC(F)(F)c1ccc(/C=C/c2nc(/C=C/c3ccc(N(c4ccccc4)c4ccccc4)cc3)cc(/C=C/c3ccc(N(c4ccccc4)c4ccccc4)cc3)n2)cc1 | CCCCCCC |  | 467 | [7 empty] | 788.91466 | DOI: 10.1021/acs.joc.8b01653
2277 | COc1ccc(/C=C/c2nc(/C=C/c3ccc(N(C)C)cc3)cc(/C=C/c3ccc(N(c4ccccc4)c4ccccc4)cc3)n2)cc1 | CCCCCCC |  | 457 | [7 empty] | 626.80172 | DOI: 10.1021/acs.joc.8b01653
2278 | COc1ccc(/C=C/c2cc(/C=C/c3ccc(N(c4ccccc4)c4ccccc4)cc3)nc(/C=C/c3ccc(N(C)C)cc3)n2)cc1 | CCCCCCC |  | 398 | [7 empty] | 626.80172 | DOI: 10.1021/acs.joc.8b01653
2279 | CN(C)c1ccc(/C=C/c2ccnc(/C=C/c3ccc(N(C)C)cc3)n2)cc1 | CCCCCCC |  | 433 | [7 empty] | 370.49844 | DOI: 10.1021/acs.joc.8b01653
2280 | C(=C/c1ccnc(/C=C/c2ccc(N(c3ccccc3)c3ccccc3)cc2)n1)\c1ccc(N(c2ccccc2)c2ccccc2)cc1 | CCCCCCC |  | 447 | [7 empty] | 618.78196 | DOI: 10.1021/acs.joc.8b01653
2281 | COc1ccc(/C=C/c2cc(/C=C/c3ccc(OC)cc3)nc(/C=C/c3ccccc3)n2)cc1 | Cc1ccccc1 |  | 408 | [7 empty] | 446.54844 | DOI: 10.1021/acs.joc.8b01653
2282 | CN(C)c1ccc(/C=C/c2cc(/C=C/c3ccc(N(C)C)cc3)nc(/C=C/c3ccccc3)n2)cc1 | Cc1ccccc1 |  | 483 | [7 empty] | 472.63408 | DOI: 10.1021/acs.joc.8b01653
2283 | C(=C/c1nc(/C=C/c2ccc(N(c3ccccc3)c3ccccc3)cc2)cc(/C=C/c2ccc(N(c3ccccc3)c3ccccc3)cc2)n1)\c1ccccc1 | Cc1ccccc1 |  | 482 | [7 empty] | 720.9176 | DOI: 10.1021/acs.joc.8b01653
2284 | COc1ccc(/C=C/c2cc(/C=C/c3ccc(OC)cc3)nc(/C=C/c3ccc(OC)cc3)n2)cc1 | Cc1ccccc1 |  | 410 | [7 empty] | 476.57432 | DOI: 10.1021/acs.joc.8b01653
2285 | COc1ccc(/C=C/c2nc(/C=C/c3ccc(N(C)C)cc3)cc(/C=C/c3ccc(N(C)C)cc3)n2)cc1 | Cc1ccccc1 |  | 480 | [7 empty] | 502.65996 | DOI: 10.1021/acs.joc.8b01653
2286 | COc1ccc(/C=C/c2nc(/C=C/c3ccc(N(c4ccccc4)c4ccccc4)cc3)cc(/C=C/c3ccc(N(c4ccccc4)c4ccccc4)cc3)n2)cc1 | Cc1ccccc1 |  | 480 | [6 empty] | 66.7 | 750.94348 | DOI: 10.1021/acs.joc.8b01653
2287 | CN(C)c1ccc(/C=C/c2cc(/C=C/c3ccc(N(C)C)cc3)nc(/C=C/c3ccc(N(C)C)cc3)n2)cc1 | Cc1ccccc1 |  | 479 | [7 empty] | 515.70278 | DOI: 10.1021/acs.joc.8b01653
2288 | CN(C)c1ccc(/C=C/c2nc(/C=C/c3ccc(N(c4ccccc4)c4ccccc4)cc3)cc(/C=C/c3ccc(N(c4ccccc4)c4ccccc4)cc3)n2)cc1 | Cc1ccccc1 |  | 495 | [7 empty] | 763.9863 | DOI: 10.1021/acs.joc.8b01653
2289 | COc1ccc(/C=C/c2cc(/C=C/c3ccc(OC)cc3)nc(/C=C/c3ccc(N(c4ccccc4)c4ccccc4)cc3)n2)cc1 | Cc1ccccc1 |  | 466 | [7 empty] | 613.7589 | DOI: 10.1021/acs.joc.8b01653
2290 | CN(C)c1ccc(/C=C/c2cc(/C=C/c3ccc(N(C)C)cc3)nc(/C=C/c3ccc(N(c4ccccc4)c4ccccc4)cc3)n2)cc1 | Cc1ccccc1 |  | 480 | [7 empty] | 639.84454 | DOI: 10.1021/acs.joc.8b01653
2291 | C(=C/c1cc(/C=C/c2ccc(N(c3ccccc3)c3ccccc3)cc2)nc(/C=C/c2ccc(N(c3ccccc3)c3ccccc3)cc2)n1)\c1ccc(N(c2ccccc2)c2ccccc2)cc1 | Cc1ccccc1 |  | 479 | [7 empty] | 888.12806 | DOI: 10.1021/acs.joc.8b01653
2292 | COc1ccc(/C=C/c2cc(/C=C/c3ccc(OC)cc3)nc(/C=C/c3ccc4cc(OC)ccc4c3)n2)cc1 | Cc1ccccc1 |  | 411 | [7 empty] | 526.6342 | DOI: 10.1021/acs.joc.8b01653
2293 | COc1ccc2cc(/C=C/c3nc(/C=C/c4ccc(N(C)C)cc4)cc(/C=C/c4ccc(N(C)C)cc4)n3)ccc2c1 | Cc1ccccc1 |  | 480 | [7 empty] | 552.71984 | DOI: 10.1021/acs.joc.8b01653
2294 | COc1ccc2cc(/C=C/c3nc(/C=C/c4ccc(N(c5ccccc5)c5ccccc5)cc4)cc(/C=C/c4ccc(N(c5ccccc5)c5ccccc5)cc4)n3)ccc2c1 | Cc1ccccc1 |  | 479 | [7 empty] | 801.00336 | DOI: 10.1021/acs.joc.8b01653
2295 | COc1ccc(/C=C/c2cc(/C=C/c3ccc(OC)cc3)nc(/C=C/c3ccc(C(F)(F)F)cc3)n2)cc1 | Cc1ccccc1 |  | 411 | [7 empty] | 514.5455 | DOI: 10.1021/acs.joc.8b01653
2296 | CN(C)c1ccc(/C=C/c2cc(/C=C/c3ccc(N(C)C)cc3)nc(/C=C/c3ccc(C(F)(F)F)cc3)n2)cc1 | Cc1ccccc1 |  | 486 | [7 empty] | 540.63114 | DOI: 10.1021/acs.joc.8b01653
2297 | FC(F)(F)c1ccc(/C=C/c2nc(/C=C/c3ccc(N(c4ccccc4)c4ccccc4)cc3)cc(/C=C/c3ccc(N(c4ccccc4)c4ccccc4)cc3)n2)cc1 | Cc1ccccc1 |  | 486 | [7 empty] | 788.91466 | DOI: 10.1021/acs.joc.8b01653
2298 | COc1ccc(/C=C/c2nc(/C=C/c3ccc(N(C)C)cc3)cc(/C=C/c3ccc(N(c4ccccc4)c4ccccc4)cc3)n2)cc1 | Cc1ccccc1 |  | 491 | [7 empty] | 626.80172 | DOI: 10.1021/acs.joc.8b01653
2299 | COc1ccc(/C=C/c2cc(/C=C/c3ccc(N(c4ccccc4)c4ccccc4)cc3)nc(/C=C/c3ccc(N(C)C)cc3)n2)cc1 | Cc1ccccc1 |  | 411 | [7 empty] | 626.80172 | DOI: 10.1021/acs.joc.8b01653
2300 | CN(C)c1ccc(/C=C/c2ccnc(/C=C/c3ccc(N(C)C)cc3)n2)cc1 | Cc1ccccc1 |  | 455 | [7 empty] | 370.49844 | DOI: 10.1021/acs.joc.8b01653
2301 | C(=C/c1ccnc(/C=C/c2ccc(N(c3ccccc3)c3ccccc3)cc2)n1)\c1ccc(N(c2ccccc2)c2ccccc2)cc1 | Cc1ccccc1 |  | 470 | [7 empty] | 618.78196 | DOI: 10.1021/acs.joc.8b01653
2302 | COc1ccc(/C=C/c2cc(/C=C/c3ccc(OC)cc3)nc(/C=C/c3ccccc3)n2)cc1 | C1CCOC1 |  | 432 | [7 empty] | 446.54844 | DOI: 10.1021/acs.joc.8b01653
2303 | CN(C)c1ccc(/C=C/c2cc(/C=C/c3ccc(N(C)C)cc3)nc(/C=C/c3ccccc3)n2)cc1 | C1CCOC1 |  | 526 | [7 empty] | 472.63408 | DOI: 10.1021/acs.joc.8b01653
2304 | C(=C/c1nc(/C=C/c2ccc(N(c3ccccc3)c3ccccc3)cc2)cc(/C=C/c2ccc(N(c3ccccc3)c3ccccc3)cc2)n1)\c1ccccc1 | C1CCOC1 |  | 520 | [7 empty] | 720.9176 | DOI: 10.1021/acs.joc.8b01653
2305 | COc1ccc(/C=C/c2cc(/C=C/c3ccc(OC)cc3)nc(/C=C/c3ccc(OC)cc3)n2)cc1 | C1CCOC1 |  | 432 | [7 empty] | 476.57432 | DOI: 10.1021/acs.joc.8b01653
2306 | COc1ccc(/C=C/c2nc(/C=C/c3ccc(N(C)C)cc3)cc(/C=C/c3ccc(N(C)C)cc3)n2)cc1 | C1CCOC1 |  | 522 | [7 empty] | 502.65996 | DOI: 10.1021/acs.joc.8b01653
2307 | COc1ccc(/C=C/c2nc(/C=C/c3ccc(N(c4ccccc4)c4ccccc4)cc3)cc(/C=C/c3ccc(N(c4ccccc4)c4ccccc4)cc3)n2)cc1 | C1CCOC1 |  | 515 | [6 empty] | 93.6 | 750.94348 | DOI: 10.1021/acs.joc.8b01653
2308 | CN(C)c1ccc(/C=C/c2cc(/C=C/c3ccc(N(C)C)cc3)nc(/C=C/c3ccc(N(C)C)cc3)n2)cc1 | C1CCOC1 |  | 521 | [7 empty] | 515.70278 | DOI: 10.1021/acs.joc.8b01653
2309 | CN(C)c1ccc(/C=C/c2nc(/C=C/c3ccc(N(c4ccccc4)c4ccccc4)cc3)cc(/C=C/c3ccc(N(c4ccccc4)c4ccccc4)cc3)n2)cc1 | C1CCOC1 |  | 512 | [7 empty] | 763.9863 | DOI: 10.1021/acs.joc.8b01653
2310 | COc1ccc(/C=C/c2cc(/C=C/c3ccc(OC)cc3)nc(/C=C/c3ccc(N(c4ccccc4)c4ccccc4)cc3)n2)cc1 | C1CCOC1 |  | 511 | [7 empty] | 613.7589 | DOI: 10.1021/acs.joc.8b01653
2311 | CN(C)c1ccc(/C=C/c2cc(/C=C/c3ccc(N(C)C)cc3)nc(/C=C/c3ccc(N(c4ccccc4)c4ccccc4)cc3)n2)cc1 | C1CCOC1 |  | 521 | [7 empty] | 639.84454 | DOI: 10.1021/acs.joc.8b01653
2312 | C(=C/c1cc(/C=C/c2ccc(N(c3ccccc3)c3ccccc3)cc2)nc(/C=C/c2ccc(N(c3ccccc3)c3ccccc3)cc2)n1)\c1ccc(N(c2ccccc2)c2ccccc2)cc1 | C1CCOC1 |  | 514 | [7 empty] | 888.12806 | DOI: 10.1021/acs.joc.8b01653
2313 | COc1ccc(/C=C/c2cc(/C=C/c3ccc(OC)cc3)nc(/C=C/c3ccc4cc(OC)ccc4c3)n2)cc1 | C1CCOC1 |  | 433 | [7 empty] | 526.6342 | DOI: 10.1021/acs.joc.8b01653
2314 | COc1ccc2cc(/C=C/c3nc(/C=C/c4ccc(N(C)C)cc4)cc(/C=C/c4ccc(N(C)C)cc4)n3)ccc2c1 | C1CCOC1 |  | 520 | [7 empty] | 552.71984 | DOI: 10.1021/acs.joc.8b01653
2315 | COc1ccc2cc(/C=C/c3nc(/C=C/c4ccc(N(c5ccccc5)c5ccccc5)cc4)cc(/C=C/c4ccc(N(c5ccccc5)c5ccccc5)cc4)n3)ccc2c1 | C1CCOC1 |  | 519 | [7 empty] | 801.00336 | DOI: 10.1021/acs.joc.8b01653
2316 | COc1ccc(/C=C/c2cc(/C=C/c3ccc(OC)cc3)nc(/C=C/c3ccc(C(F)(F)F)cc3)n2)cc1 | C1CCOC1 |  | 436 | [7 empty] | 514.5455 | DOI: 10.1021/acs.joc.8b01653
2317 | CN(C)c1ccc(/C=C/c2cc(/C=C/c3ccc(N(C)C)cc3)nc(/C=C/c3ccc(C(F)(F)F)cc3)n2)cc1 | C1CCOC1 |  | 533 | [7 empty] | 540.63114 | DOI: 10.1021/acs.joc.8b01653
2318 | FC(F)(F)c1ccc(/C=C/c2nc(/C=C/c3ccc(N(c4ccccc4)c4ccccc4)cc3)cc(/C=C/c3ccc(N(c4ccccc4)c4ccccc4)cc3)n2)cc1 | C1CCOC1 |  | 526 | [7 empty] | 788.91466 | DOI: 10.1021/acs.joc.8b01653
2319 | COc1ccc(/C=C/c2nc(/C=C/c3ccc(N(C)C)cc3)cc(/C=C/c3ccc(N(c4ccccc4)c4ccccc4)cc3)n2)cc1 | C1CCOC1 |  | 542 | [7 empty] | 626.80172 | DOI: 10.1021/acs.joc.8b01653
2320 | COc1ccc(/C=C/c2cc(/C=C/c3ccc(N(c4ccccc4)c4ccccc4)cc3)nc(/C=C/c3ccc(N(C)C)cc3)n2)cc1 | C1CCOC1 |  | 436 | [7 empty] | 626.80172 | DOI: 10.1021/acs.joc.8b01653
2321 | CN(C)c1ccc(/C=C/c2ccnc(/C=C/c3ccc(N(C)C)cc3)n2)cc1 | C1CCOC1 |  | 484 | [7 empty] | 370.49844 | DOI: 10.1021/acs.joc.8b01653
2322 | C(=C/c1ccnc(/C=C/c2ccc(N(c3ccccc3)c3ccccc3)cc2)n1)\c1ccc(N(c2ccccc2)c2ccccc2)cc1 | C1CCOC1 |  | 502 | [7 empty] | 618.78196 | DOI: 10.1021/acs.joc.8b01653
2323 | COc1ccc(/C=C/c2cc(/C=C/c3ccc(OC)cc3)nc(/C=C/c3ccccc3)n2)cc1 | CC(C)=O |  | 450 | [7 empty] | 446.54844 | DOI: 10.1021/acs.joc.8b01653
2324 | CN(C)c1ccc(/C=C/c2cc(/C=C/c3ccc(N(C)C)cc3)nc(/C=C/c3ccccc3)n2)cc1 | CC(C)=O |  | 563 | [7 empty] | 472.63408 | DOI: 10.1021/acs.joc.8b01653
2325 | C(=C/c1nc(/C=C/c2ccc(N(c3ccccc3)c3ccccc3)cc2)cc(/C=C/c2ccc(N(c3ccccc3)c3ccccc3)cc2)n1)\c1ccccc1 | CC(C)=O |  | 563 | [7 empty] | 720.9176 | DOI: 10.1021/acs.joc.8b01653
2326 | COc1ccc(/C=C/c2cc(/C=C/c3ccc(OC)cc3)nc(/C=C/c3ccc(OC)cc3)n2)cc1 | CC(C)=O |  | 440 | [7 empty] | 476.57432 | DOI: 10.1021/acs.joc.8b01653
2327 | COc1ccc(/C=C/c2nc(/C=C/c3ccc(N(C)C)cc3)cc(/C=C/c3ccc(N(C)C)cc3)n2)cc1 | CC(C)=O |  | 559 | [7 empty] | 502.65996 | DOI: 10.1021/acs.joc.8b01653
2328 | COc1ccc(/C=C/c2nc(/C=C/c3ccc(N(c4ccccc4)c4ccccc4)cc3)cc(/C=C/c3ccc(N(c4ccccc4)c4ccccc4)cc3)n2)cc1 | CC(C)=O |  | 555 | [6 empty] | 118.5 | 750.94348 | DOI: 10.1021/acs.joc.8b01653
2329 | CN(C)c1ccc(/C=C/c2cc(/C=C/c3ccc(N(C)C)cc3)nc(/C=C/c3ccc(N(C)C)cc3)n2)cc1 | CC(C)=O |  | 558 | [7 empty] | 515.70278 | DOI: 10.1021/acs.joc.8b01653
2330 | CN(C)c1ccc(/C=C/c2nc(/C=C/c3ccc(N(c4ccccc4)c4ccccc4)cc3)cc(/C=C/c3ccc(N(c4ccccc4)c4ccccc4)cc3)n2)cc1 | CC(C)=O |  | 552 | [7 empty] | 763.9863 | DOI: 10.1021/acs.joc.8b01653
2331 | COc1ccc(/C=C/c2cc(/C=C/c3ccc(OC)cc3)nc(/C=C/c3ccc(N(c4ccccc4)c4ccccc4)cc3)n2)cc1 | CC(C)=O |  | 572 | [7 empty] | 613.7589 | DOI: 10.1021/acs.joc.8b01653
2332 | CN(C)c1ccc(/C=C/c2cc(/C=C/c3ccc(N(C)C)cc3)nc(/C=C/c3ccc(N(c4ccccc4)c4ccccc4)cc3)n2)cc1 | CC(C)=O |  | 561 | [7 empty] | 639.84454 | DOI: 10.1021/acs.joc.8b01653
2333 | C(=C/c1cc(/C=C/c2ccc(N(c3ccccc3)c3ccccc3)cc2)nc(/C=C/c2ccc(N(c3ccccc3)c3ccccc3)cc2)n1)\c1ccc(N(c2ccccc2)c2ccccc2)cc1 | CC(C)=O |  | 555 | [7 empty] | 888.12806 | DOI: 10.1021/acs.joc.8b01653
2334 | COc1ccc(/C=C/c2cc(/C=C/c3ccc(OC)cc3)nc(/C=C/c3ccc4cc(OC)ccc4c3)n2)cc1 | CC(C)=O |  | 445 | [7 empty] | 526.6342 | DOI: 10.1021/acs.joc.8b01653
2335 | COc1ccc2cc(/C=C/c3nc(/C=C/c4ccc(N(C)C)cc4)cc(/C=C/c4ccc(N(C)C)cc4)n3)ccc2c1 | CC(C)=O |  | 565 | [7 empty] | 552.71984 | DOI: 10.1021/acs.joc.8b01653
2336 | COc1ccc2cc(/C=C/c3nc(/C=C/c4ccc(N(c5ccccc5)c5ccccc5)cc4)cc(/C=C/c4ccc(N(c5ccccc5)c5ccccc5)cc4)n3)ccc2c1 | CC(C)=O |  | 558 | [7 empty] | 801.00336 | DOI: 10.1021/acs.joc.8b01653
2337 | COc1ccc(/C=C/c2cc(/C=C/c3ccc(OC)cc3)nc(/C=C/c3ccc(C(F)(F)F)cc3)n2)cc1 | CC(C)=O |  | 452 | [7 empty] | 514.5455 | DOI: 10.1021/acs.joc.8b01653
2338 | CN(C)c1ccc(/C=C/c2cc(/C=C/c3ccc(N(C)C)cc3)nc(/C=C/c3ccc(C(F)(F)F)cc3)n2)cc1 | CC(C)=O |  | 565 | [7 empty] | 540.63114 | DOI: 10.1021/acs.joc.8b01653
2339 | FC(F)(F)c1ccc(/C=C/c2nc(/C=C/c3ccc(N(c4ccccc4)c4ccccc4)cc3)cc(/C=C/c3ccc(N(c4ccccc4)c4ccccc4)cc3)n2)cc1 | CC(C)=O |  | 567 | [7 empty] | 788.91466 | DOI: 10.1021/acs.joc.8b01653
2340 | COc1ccc(/C=C/c2nc(/C=C/c3ccc(N(C)C)cc3)cc(/C=C/c3ccc(N(c4ccccc4)c4ccccc4)cc3)n2)cc1 | CC(C)=O |  | 571 | [7 empty] | 626.80172 | DOI: 10.1021/acs.joc.8b01653
2341 | COc1ccc(/C=C/c2cc(/C=C/c3ccc(N(c4ccccc4)c4ccccc4)cc3)nc(/C=C/c3ccc(N(C)C)cc3)n2)cc1 | CC(C)=O |  | 452 | [7 empty] | 626.80172 | DOI: 10.1021/acs.joc.8b01653
2342 | CN(C)c1ccc(/C=C/c2ccnc(/C=C/c3ccc(N(C)C)cc3)n2)cc1 | CC(C)=O |  | 523 | [7 empty] | 370.49844 | DOI: 10.1021/acs.joc.8b01653
2343 | C(=C/c1ccnc(/C=C/c2ccc(N(c3ccccc3)c3ccccc3)cc2)n1)\c1ccc(N(c2ccccc2)c2ccccc2)cc1 | CC(C)=O |  | 531 | [7 empty] | 618.78196 | DOI: 10.1021/acs.joc.8b01653
2344 | COc1ccc(/C=C/c2cc(/C=C/c3ccc(OC)cc3)nc(/C=C/c3ccccc3)n2)cc1 | CC#N |  | 470 | [7 empty] | 446.54844 | DOI: 10.1021/acs.joc.8b01653
2345 | CN(C)c1ccc(/C=C/c2cc(/C=C/c3ccc(N(C)C)cc3)nc(/C=C/c3ccccc3)n2)cc1 | CC#N |  | 587 | [7 empty] | 472.63408 | DOI: 10.1021/acs.joc.8b01653
2346 | C(=C/c1nc(/C=C/c2ccc(N(c3ccccc3)c3ccccc3)cc2)cc(/C=C/c2ccc(N(c3ccccc3)c3ccccc3)cc2)n1)\c1ccccc1 | CC#N |  | 591 | [7 empty] | 720.9176 | DOI: 10.1021/acs.joc.8b01653
2347 | COc1ccc(/C=C/c2cc(/C=C/c3ccc(OC)cc3)nc(/C=C/c3ccc(OC)cc3)n2)cc1 | CC#N |  | 453 | [7 empty] | 476.57432 | DOI: 10.1021/acs.joc.8b01653
2348 | COc1ccc(/C=C/c2nc(/C=C/c3ccc(N(C)C)cc3)cc(/C=C/c3ccc(N(C)C)cc3)n2)cc1 | CC#N |  | 581 | [7 empty] | 502.65996 | DOI: 10.1021/acs.joc.8b01653
2349 | COc1ccc(/C=C/c2nc(/C=C/c3ccc(N(c4ccccc4)c4ccccc4)cc3)cc(/C=C/c3ccc(N(c4ccccc4)c4ccccc4)cc3)n2)cc1 | CC#N |  | 583 | [6 empty] | 136 | 750.94348 | DOI: 10.1021/acs.joc.8b01653
2350 | CN(C)c1ccc(/C=C/c2cc(/C=C/c3ccc(N(C)C)cc3)nc(/C=C/c3ccc(N(C)C)cc3)n2)cc1 | CC#N |  | 577 | [7 empty] | 515.70278 | DOI: 10.1021/acs.joc.8b01653
2351 | CN(C)c1ccc(/C=C/c2nc(/C=C/c3ccc(N(c4ccccc4)c4ccccc4)cc3)cc(/C=C/c3ccc(N(c4ccccc4)c4ccccc4)cc3)n2)cc1 | CC#N |  | 574 | [7 empty] | 763.9863 | DOI: 10.1021/acs.joc.8b01653
2352 | COc1ccc(/C=C/c2cc(/C=C/c3ccc(OC)cc3)nc(/C=C/c3ccc(N(c4ccccc4)c4ccccc4)cc3)n2)cc1 | CC#N |  | 627 | [7 empty] | 613.7589 | DOI: 10.1021/acs.joc.8b01653
2353 | CN(C)c1ccc(/C=C/c2cc(/C=C/c3ccc(N(C)C)cc3)nc(/C=C/c3ccc(N(c4ccccc4)c4ccccc4)cc3)n2)cc1 | CC#N |  | 584 | [7 empty] | 639.84454 | DOI: 10.1021/acs.joc.8b01653
2354 | C(=C/c1cc(/C=C/c2ccc(N(c3ccccc3)c3ccccc3)cc2)nc(/C=C/c2ccc(N(c3ccccc3)c3ccccc3)cc2)n1)\c1ccc(N(c2ccccc2)c2ccccc2)cc1 | CC#N |  | 589 | [7 empty] | 888.12806 | DOI: 10.1021/acs.joc.8b01653
2355 | COc1ccc(/C=C/c2cc(/C=C/c3ccc(OC)cc3)nc(/C=C/c3ccc4cc(OC)ccc4c3)n2)cc1 | CC#N |  | 463 | [7 empty] | 526.6342 | DOI: 10.1021/acs.joc.8b01653
2356 | COc1ccc2cc(/C=C/c3nc(/C=C/c4ccc(N(C)C)cc4)cc(/C=C/c4ccc(N(C)C)cc4)n3)ccc2c1 | CC#N |  | 586 | [7 empty] | 552.71984 | DOI: 10.1021/acs.joc.8b01653
2357 | COc1ccc2cc(/C=C/c3nc(/C=C/c4ccc(N(c5ccccc5)c5ccccc5)cc4)cc(/C=C/c4ccc(N(c5ccccc5)c5ccccc5)cc4)n3)ccc2c1 | CC#N |  | 586 | [7 empty] | 801.00336 | DOI: 10.1021/acs.joc.8b01653
2358 | COc1ccc(/C=C/c2cc(/C=C/c3ccc(OC)cc3)nc(/C=C/c3ccc(C(F)(F)F)cc3)n2)cc1 | CC#N |  | 463 | [7 empty] | 514.5455 | DOI: 10.1021/acs.joc.8b01653
2359 | CN(C)c1ccc(/C=C/c2cc(/C=C/c3ccc(N(C)C)cc3)nc(/C=C/c3ccc(C(F)(F)F)cc3)n2)cc1 | CC#N |  | 587 | [7 empty] | 540.63114 | DOI: 10.1021/acs.joc.8b01653
2360 | FC(F)(F)c1ccc(/C=C/c2nc(/C=C/c3ccc(N(c4ccccc4)c4ccccc4)cc3)cc(/C=C/c3ccc(N(c4ccccc4)c4ccccc4)cc3)n2)cc1 | CC#N |  | 600 | [7 empty] | 788.91466 | DOI: 10.1021/acs.joc.8b01653
2361 | COc1ccc(/C=C/c2nc(/C=C/c3ccc(N(C)C)cc3)cc(/C=C/c3ccc(N(c4ccccc4)c4ccccc4)cc3)n2)cc1 | CC#N |  | 594 | [7 empty] | 626.80172 | DOI: 10.1021/acs.joc.8b01653
2362 | COc1ccc(/C=C/c2cc(/C=C/c3ccc(N(c4ccccc4)c4ccccc4)cc3)nc(/C=C/c3ccc(N(C)C)cc3)n2)cc1 | CC#N |  | 463 | [7 empty] | 626.80172 | DOI: 10.1021/acs.joc.8b01653
2363 | CN(C)c1ccc(/C=C/c2ccnc(/C=C/c3ccc(N(C)C)cc3)n2)cc1 | CC#N |  | 513 | [7 empty] | 370.49844 | DOI: 10.1021/acs.joc.8b01653
2364 | C(=C/c1ccnc(/C=C/c2ccc(N(c3ccccc3)c3ccccc3)cc2)n1)\c1ccc(N(c2ccccc2)c2ccccc2)cc1 | CC#N |  | 546 | [7 empty] | 618.78196 | DOI: 10.1021/acs.joc.8b01653
2365 | COc1ccc(/C=C/c2cc(/C=C/c3ccc(OC)cc3)nc(/C=C/c3ccccc3)n2)cc1 | CS(C)=O |  | 471 | [7 empty] | 446.54844 | DOI: 10.1021/acs.joc.8b01653
2366 | CN(C)c1ccc(/C=C/c2cc(/C=C/c3ccc(N(C)C)cc3)nc(/C=C/c3ccccc3)n2)cc1 | CS(C)=O |  | 601 | [7 empty] | 472.63408 | DOI: 10.1021/acs.joc.8b01653
2367 | C(=C/c1nc(/C=C/c2ccc(N(c3ccccc3)c3ccccc3)cc2)cc(/C=C/c2ccc(N(c3ccccc3)c3ccccc3)cc2)n1)\c1ccccc1 | CS(C)=O |  | 596 | [7 empty] | 720.9176 | DOI: 10.1021/acs.joc.8b01653
2368 | COc1ccc(/C=C/c2cc(/C=C/c3ccc(OC)cc3)nc(/C=C/c3ccc(OC)cc3)n2)cc1 | CS(C)=O |  | 461 | [7 empty] | 476.57432 | DOI: 10.1021/acs.joc.8b01653
2369 | COc1ccc(/C=C/c2nc(/C=C/c3ccc(N(C)C)cc3)cc(/C=C/c3ccc(N(C)C)cc3)n2)cc1 | CS(C)=O |  | 598 | [7 empty] | 502.65996 | DOI: 10.1021/acs.joc.8b01653
2370 | COc1ccc(/C=C/c2nc(/C=C/c3ccc(N(c4ccccc4)c4ccccc4)cc3)cc(/C=C/c3ccc(N(c4ccccc4)c4ccccc4)cc3)n2)cc1 | CS(C)=O |  | 584 | [6 empty] | 140.2 | 750.94348 | DOI: 10.1021/acs.joc.8b01653
2371 | CN(C)c1ccc(/C=C/c2cc(/C=C/c3ccc(N(C)C)cc3)nc(/C=C/c3ccc(N(C)C)cc3)n2)cc1 | CS(C)=O |  | 601 | [7 empty] | 515.70278 | DOI: 10.1021/acs.joc.8b01653
2372 | CN(C)c1ccc(/C=C/c2nc(/C=C/c3ccc(N(c4ccccc4)c4ccccc4)cc3)cc(/C=C/c3ccc(N(c4ccccc4)c4ccccc4)cc3)n2)cc1 | CS(C)=O |  | 577 | [7 empty] | 763.9863 | DOI: 10.1021/acs.joc.8b01653
2373 | COc1ccc(/C=C/c2cc(/C=C/c3ccc(OC)cc3)nc(/C=C/c3ccc(N(c4ccccc4)c4ccccc4)cc3)n2)cc1 | CS(C)=O |  | 622 | [7 empty] | 613.7589 | DOI: 10.1021/acs.joc.8b01653
2374 | CN(C)c1ccc(/C=C/c2cc(/C=C/c3ccc(N(C)C)cc3)nc(/C=C/c3ccc(N(c4ccccc4)c4ccccc4)cc3)n2)cc1 | CS(C)=O |  | 596 | [7 empty] | 639.84454 | DOI: 10.1021/acs.joc.8b01653
2375 | C(=C/c1cc(/C=C/c2ccc(N(c3ccccc3)c3ccccc3)cc2)nc(/C=C/c2ccc(N(c3ccccc3)c3ccccc3)cc2)n1)\c1ccc(N(c2ccccc2)c2ccccc2)cc1 | CS(C)=O |  | 586 | [7 empty] | 888.12806 | DOI: 10.1021/acs.joc.8b01653
2376 | COc1ccc(/C=C/c2cc(/C=C/c3ccc(OC)cc3)nc(/C=C/c3ccc4cc(OC)ccc4c3)n2)cc1 | CS(C)=O |  | 471 | [7 empty] | 526.6342 | DOI: 10.1021/acs.joc.8b01653
2377 | COc1ccc2cc(/C=C/c3nc(/C=C/c4ccc(N(C)C)cc4)cc(/C=C/c4ccc(N(C)C)cc4)n3)ccc2c1 | CS(C)=O |  | 597 | [7 empty] | 552.71984 | DOI: 10.1021/acs.joc.8b01653
2378 | COc1ccc2cc(/C=C/c3nc(/C=C/c4ccc(N(c5ccccc5)c5ccccc5)cc4)cc(/C=C/c4ccc(N(c5ccccc5)c5ccccc5)cc4)n3)ccc2c1 | CS(C)=O |  | 585 | [7 empty] | 801.00336 | DOI: 10.1021/acs.joc.8b01653
2379 | COc1ccc(/C=C/c2cc(/C=C/c3ccc(OC)cc3)nc(/C=C/c3ccc(C(F)(F)F)cc3)n2)cc1 | CS(C)=O |  | 475 | [7 empty] | 514.5455 | DOI: 10.1021/acs.joc.8b01653
2380 | CN(C)c1ccc(/C=C/c2cc(/C=C/c3ccc(N(C)C)cc3)nc(/C=C/c3ccc(C(F)(F)F)cc3)n2)cc1 | CS(C)=O |  | 592 | [7 empty] | 540.63114 | DOI: 10.1021/acs.joc.8b01653
2381 | FC(F)(F)c1ccc(/C=C/c2nc(/C=C/c3ccc(N(c4ccccc4)c4ccccc4)cc3)cc(/C=C/c3ccc(N(c4ccccc4)c4ccccc4)cc3)n2)cc1 | CS(C)=O |  | 599 | [7 empty] | 788.91466 | DOI: 10.1021/acs.joc.8b01653
2382 | COc1ccc(/C=C/c2nc(/C=C/c3ccc(N(C)C)cc3)cc(/C=C/c3ccc(N(c4ccccc4)c4ccccc4)cc3)n2)cc1 | CS(C)=O |  | 589 | [7 empty] | 626.80172 | DOI: 10.1021/acs.joc.8b01653
2383 | COc1ccc(/C=C/c2cc(/C=C/c3ccc(N(c4ccccc4)c4ccccc4)cc3)nc(/C=C/c3ccc(N(C)C)cc3)n2)cc1 | CS(C)=O |  | 485 | [7 empty] | 626.80172 | DOI: 10.1021/acs.joc.8b01653
2384 | CN(C)c1ccc(/C=C/c2ccnc(/C=C/c3ccc(N(C)C)cc3)n2)cc1 | CS(C)=O |  | 527 | [7 empty] | 370.49844 | DOI: 10.1021/acs.joc.8b01653
2385 | C(=C/c1ccnc(/C=C/c2ccc(N(c3ccccc3)c3ccccc3)cc2)n1)\c1ccc(N(c2ccccc2)c2ccccc2)cc1 | CS(C)=O |  | 547 | [7 empty] | 618.78196 | DOI: 10.1021/acs.joc.8b01653
2386 | CON(OC)c1cc2c3cc(-c4c(C)cc(C)cc4C)cc4c5cc(-c6c(C)cc(C)cc6C)cc6c7cc(B(c8c(C)cc(C)cc8C)c8c(C)cc(C)cc8C)cc8c9cc(-c%10c(C)cc(C)cc%10C)cc%10c%11cc(-c%12c(C)cc(C)cc%12C)cc%12c(c1)c2c1c(c43)c(c65)c(c78)c(c9%10)c1c%11%12 | CCCCCC | 453 | 490 |  | 0.22 |  |  |  |  | 51.9 | 1318.56096 | DOI: 10.1021/acs.orglett.6b03596
2387 | CON(OC)c1cc2c3cc(-c4c(C)cc(C)cc4C)cc4c5cc(-c6c(C)cc(C)cc6C)cc6c7cc(B(c8c(C)cc(C)cc8C)c8c(C)cc(C)cc8C)cc8c9cc(-c%10c(C)cc(C)cc%10C)cc%10c%11cc(-c%12c(C)cc(C)cc%12C)cc%12c(c1)c2c1c(c43)c(c65)c(c78)c(c9%10)c1c%11%12 | Cc1ccccc1 | 461 | 510 |  | 0.42 |  |  |  |  | 64.5 | 1318.56096 | DOI: 10.1021/acs.orglett.6b03596
2388 | CON(OC)c1cc2c3cc(-c4c(C)cc(C)cc4C)cc4c5cc(-c6c(C)cc(C)cc6C)cc6c7cc(B(c8c(C)cc(C)cc8C)c8c(C)cc(C)cc8C)cc8c9cc(-c%10c(C)cc(C)cc%10C)cc%10c%11cc(-c%12c(C)cc(C)cc%12C)cc%12c(c1)c2c1c(c43)c(c65)c(c78)c(c9%10)c1c%11%12 | ClC(Cl)Cl | 449 | 545 |  | 0.46 |  |  |  |  | 88 | 1318.56096 | DOI: 10.1021/acs.orglett.6b03596
2389 | CON(OC)c1cc2c3cc(-c4c(C)cc(C)cc4C)cc4c5cc(-c6c(C)cc(C)cc6C)cc6c7cc(B(c8c(C)cc(C)cc8C)c8c(C)cc(C)cc8C)cc8c9cc(-c%10c(C)cc(C)cc%10C)cc%10c%11cc(-c%12c(C)cc(C)cc%12C)cc%12c(c1)c2c1c(c43)c(c65)c(c78)c(c9%10)c1c%11%12 | C1CCOC1 | 452 | 591 |  | 0.46 |  |  |  |  | 124.4 | 1318.56096 | DOI: 10.1021/acs.orglett.6b03596
2390 | CON(OC)c1cc2c3cc(-c4c(C)cc(C)cc4C)cc4c5cc(-c6c(C)cc(C)cc6C)cc6c7cc(B(c8c(C)cc(C)cc8C)c8c(C)cc(C)cc8C)cc8c9cc(-c%10c(C)cc(C)cc%10C)cc%10c%11cc(-c%12c(C)cc(C)cc%12C)cc%12c(c1)c2c1c(c43)c(c65)c(c78)c(c9%10)c1c%11%12 | ClCCl | 450 | 585 |  | 0.56 |  |  |  |  | 120.4 | 1318.56096 | DOI: 10.1021/acs.orglett.6b03596
2391 | CON(OC)c1cc2c3cc(-c4c(C)cc(C)cc4C)cc4c5cc(-c6c(C)cc(C)cc6C)cc6c7cc(B(c8c(C)cc(C)cc8C)c8c(C)cc(C)cc8C)cc8c9cc(-c%10c(C)cc(C)cc%10C)cc%10c%11cc(-c%12c(C)cc(C)cc%12C)cc%12c(c1)c2c1c(c43)c(c65)c(c78)c(c9%10)c1c%11%12 | CC(C)=O | 445 | 615 |  | 0.05 |  |  |  |  | 205.1 | 1318.56096 | DOI: 10.1021/acs.orglett.6b03596
2392 | C[Si]1(C)C(c2ccccc2)=Cc2ccccc21 | ClCCl | 333 | 390 |  | 0.55 | 4.176091259 |  |  |  |  | 236.38904 | 10.1021/ol9015282
2393 | C1=C(c2ccccc2)[Si](c2ccccc2)(c2ccccc2)c2ccccc21 | ClCCl | 338 | 400 |  | 0.91 | 4.113943352 |  |  |  | 57.7 | 360.5308 | 10.1021/ol9015282
2394 | FC(F)(F)c1ccc(C2=Cc3ccccc3[Si]2(c2ccccc2)c2ccccc2)cc1 | ClCCl | 336 | 401 |  | 0.26 | 4.146128036 |  |  |  |  | 428.52786 | 10.1021/ol9015282
2395 | COc1ccc(C2=Cc3ccccc3[Si]2(c2ccccc2)c2ccccc2)cc1 | ClCCl | 350 | 418 |  | 0.99 | 4.204119983 |  |  |  |  | 390.55668 | 10.1021/ol9015282
2396 | C1=C(c2ccccn2)[Si](c2ccccc2)(c2ccccc2)c2ccccc21 | ClCCl | 339 | 395 |  | 0.41 | 4.146128036 |  |  |  |  | 361.51886 | 10.1021/ol9015282
2397 | c1ccc(C2=C(c3ccccn3)[Si](c3ccccc3)(c3ccccc3)c3ccccc32)cc1 | ClCCl | 339 | 406 |  | 0.004 | 4.204119983 |  |  |  |  | 437.61662 | 10.1021/ol9015282
2398 | C[Si]1(C)C(c2ccccc2)=Cc2ccccc21 | C[Si]1(C)C(c2ccccc2)=Cc2ccccc21 |  | 406 |  | 0.46 | [5 empty] | 236.38904 | 10.1021/ol9015282
2399 | C1=C(c2ccccc2)[Si](c2ccccc2)(c2ccccc2)c2ccccc21 | C1=C(c2ccccc2)[Si](c2ccccc2)(c2ccccc2)c2ccccc21 |  | 410 |  | 0.78 |  |  |  |  | 44.4 | 360.5308 | 10.1021/ol9015282
2400 | FC(F)(F)c1ccc(C2=Cc3ccccc3[Si]2(c2ccccc2)c2ccccc2)cc1 | FC(F)(F)c1ccc(C2=Cc3ccccc3[Si]2(c2ccccc2)c2ccccc2)cc1 |  | 422 |  | 0.77 | [5 empty] | 428.52786 | 10.1021/ol9015282
2401 | COc1ccc(C2=Cc3ccccc3[Si]2(c2ccccc2)c2ccccc2)cc1 | COc1ccc(C2=Cc3ccccc3[Si]2(c2ccccc2)c2ccccc2)cc1 |  | 437 |  | 0.72 | [5 empty] | 390.55668 | 10.1021/ol9015282
2402 | C1=C(c2ccccn2)[Si](c2ccccc2)(c2ccccc2)c2ccccc21 | C1=C(c2ccccn2)[Si](c2ccccc2)(c2ccccc2)c2ccccc21 |  | 422 |  | 0.7 | [5 empty] | 361.51886 | 10.1021/ol9015282
2403 | c1ccc(C2=C(c3ccccn3)[Si](c3ccccc3)(c3ccccc3)c3ccccc32)cc1 | c1ccc(C2=C(c3ccccn3)[Si](c3ccccc3)(c3ccccc3)c3ccccc32)cc1 |  | 428 |  | 0.52 | [5 empty] | 437.61662 | 10.1021/ol9015282
2404 | CC(C)(C)c1ccc2c(c1)-c1cc3c4c(c5c6c(cc7c8c(c-2c1c4c86)-c1ccc(C(C)(C)C)cc1-7)-c1cc(C(C)(C)C)ccc1-5)-c1ccc(C(C)(C)C)cc1-3 | CCCCCC | 542.1523448 | 679.3478261 | 0.61 | 0.0037 | [5 empty] | 723.013 | 10.1021/jo0613939
2405 | CC(C)(C)c1ccc2c(c1)-c1cc3c4c(c5c6c(cc7c8c(c-2c1c4c86)-c1ccc(C(C)(C)C)cc1-7)-c1cc(C(C)(C)C)ccc1-5)-c1ccc(C(C)(C)C)cc1-3 | Cc1ccccc1 | 545.8515284 | 685.4009596 | 0.606 | 0.0043 | [5 empty] | 723.013 | 10.1021/jo0613939
2406 | CC(C)(C)c1ccc2c(c1)-c1cc3c4c(c5c6c(cc7c8c(c-2c1c4c86)-c1ccc(C(C)(C)C)cc1-7)-c1cc(C(C)(C)C)ccc1-5)-c1ccc(C(C)(C)C)cc1-3 | CCOCC | 541.5651232 | 679.9020941 | 0.618 | 0.0043 | [5 empty] | 723.013 | 10.1021/jo0613939
2407 | COc1ccc(N(c2ccccc2)c2ccccc2)cc1 | Cc1ccccc1 | 299 | 373 | 1.8936 | 0.03 | 4.348304863 |  |  |  |  | 275.34998 | http://dx.doi.org/10.1021/jp3099297
2408 | COc1ccc(N(c2ccccc2)c2ccc(OC)cc2)cc1 | Cc1ccccc1 | 300 | 387 | 2.2663 | 0.03 | 4.428134794 |  |  |  |  | 305.37586 | http://dx.doi.org/10.1021/jp3099297
2409 | COc1ccc(N(c2ccc(C=C(c3ccccc3)c3ccccc3)cc2)c2ccc(C=C(c3ccccc3)c3ccccc3)cc2)cc1 | Cc1ccccc1 | 397 | 477 | 0.3562 | 0.06 | 4.574898989 |  |  |  | 73.5 | 631.81678 | http://dx.doi.org/10.1021/jp3099297
2410 | COc1ccc(N(c2ccc(C=C(c3ccccc3)c3ccccc3)cc2)c2ccc(OC)cc2)cc1 | Cc1ccccc1 | 376 | 489 | 0.2548 | 0.01 | 4.446070936 |  |  |  | 81.3 | 483.60926 | http://dx.doi.org/10.1021/jp3099297
2411 | COc1ccc(N(c2ccc(/C=C(\C)c3ccccc3)cc2)c2ccc(/C=C(\C)c3ccccc3)cc2)cc1 | Cc1ccccc1 | 364 | 435 | 1.5 | 0.48 | 4.471658359 |  |  |  | 57.9 | 507.67502 | http://dx.doi.org/10.1021/jp3099297
2412 | COc1ccc(N(c2ccc(/C=C(\C)c3ccccc3)cc2)c2ccc(OC)cc2)cc1 | Cc1ccccc1 | 347 | 448 | 2 | 0.41 | 4.359645793 |  |  |  | 71.6 | 421.53838 | http://dx.doi.org/10.1021/jp3099297
2413 | COc1ccc(N(c2ccccc2)c2ccccc2)cc1 | COc1ccc(N(c2ccccc2)c2ccccc2)cc1 | 303 | 373 | 1.4102 | 0.03 | [5 empty] | 275.34998 | http://dx.doi.org/10.1021/jp3099297
2414 | COc1ccc(N(c2ccccc2)c2ccc(OC)cc2)cc1 | COc1ccc(N(c2ccccc2)c2ccc(OC)cc2)cc1 | 302 | 393 | 3.7554 | 0.03 | [5 empty] | 305.37586 | http://dx.doi.org/10.1021/jp3099297
2415 | COc1ccc(N(c2ccc(C=C(c3ccccc3)c3ccccc3)cc2)c2ccc(C=C(c3ccccc3)c3ccccc3)cc2)cc1 | COc1ccc(N(c2ccc(C=C(c3ccccc3)c3ccccc3)cc2)c2ccc(C=C(c3ccccc3)c3ccccc3)cc2)cc1 | 399 | 487 | 0.8526 | 0.07 |  |  |  |  | 77.4 | 631.81678 | http://dx.doi.org/10.1021/jp3099297
2416 | COc1ccc(N(c2ccc(C=C(c3ccccc3)c3ccccc3)cc2)c2ccc(OC)cc2)cc1 | COc1ccc(N(c2ccc(C=C(c3ccccc3)c3ccccc3)cc2)c2ccc(OC)cc2)cc1 | 377 | 499 | 1.1502 | 0.14 |  |  |  |  | 73.5 | 483.60926 | http://dx.doi.org/10.1021/jp3099297
2417 | COc1ccc(N(c2ccc(/C=C(\C)c3ccccc3)cc2)c2ccc(/C=C(\C)c3ccccc3)cc2)cc1 | COc1ccc(N(c2ccc(/C=C(\C)c3ccccc3)cc2)c2ccc(/C=C(\C)c3ccccc3)cc2)cc1 | 366 | 452 | 0.7423 | 0.06 |  |  |  |  | 77.4 | 507.67502 | http://dx.doi.org/10.1021/jp3099297
2418 | COc1ccc(N(c2ccc(/C=C(\C)c3ccccc3)cc2)c2ccc(OC)cc2)cc1 | COc1ccc(N(c2ccc(/C=C(\C)c3ccccc3)cc2)c2ccc(OC)cc2)cc1 | 351 | 466 | 1.6128 | 0.15 |  |  |  |  | 83.7 | 421.53838 | http://dx.doi.org/10.1021/jp3099297
2419 | COc1ccccc1C#Cc1ccccc1OC | ClCCl | 330 | 348 |  | 0.75 |  |  |  |  | 47.4 | 238.28516 | DOI: 10.1021/ol035532+
2420 | C1#Cc2ccccc2OCc2ccccc2COc2ccccc21 | ClCCl | 313 | 352 |  | 0.33 | 4.301029996 |  |  |  | 51.3 | 312.36704 | DOI: 10.1021/ol035532+
2421 | C1#Cc2ccccc2OCc2cccc(c2)COc2ccccc21 | ClCCl | 309 | 350 |  | 0.77 | 4.238046103 |  |  |  | 47.1 | 312.36704 | DOI: 10.1021/ol035532+
2422 | Cc1c(C)c(C)c2c(c1C)COc1ccccc1C#Cc1ccccc1OC2 | ClCCl | 315 | 350 |  | 0.21 | 4.336459734 |  |  |  |  | 368.47456 | DOI: 10.1021/ol035532+
2423 | c1ccc2c(c1)-c1sc3ccccc3c1C21c2ccccc2-c2sc3ccccc3c21 | ClCCl | 340 | 368 |  | 0.06 |  |  |  |  | 49.2 | 428.57804 | DOI: 10.1021/acs.orglett.7b02337
2424 | O=S1(=O)C2=C(c3ccccc31)C1(c3ccccc32)c2ccccc2-c2sc3ccccc3c21 | ClCCl | 360 | 459 |  | 0.01 |  |  |  |  | 94.4 | 460.57604 | DOI: 10.1021/acs.orglett.7b02337
2425 | O=S1(=O)C2=C(c3ccccc31)C1(C3=C(c4ccccc41)S(=O)(=O)c1ccccc13)c1ccccc12 | ClCCl | 360 | 444 |  | 0.76 |  |  |  |  | 71.5 | 492.57404 | DOI: 10.1021/acs.orglett.7b02337
2426 | CC1(C)c2ccccc2-c2sc3ccccc3c21 | ClCCl | 330 | 354 |  | 0.11 |  |  |  |  | 45.2 | 250.36416 | DOI: 10.1021/acs.orglett.7b02337
2427 | CC1(C)C2=C(c3ccccc31)S(=O)(=O)c1ccccc12 | ClCCl | 355 | 444 |  | 0.46 |  |  |  |  | 71.5 | 282.36216 | DOI: 10.1021/acs.orglett.7b02337
2428 | CN(C)c1ccc2c(c1)[Si](C)(C)C1=CC(=[N+](C)C)C=CC1=C2 | O | 634 | 648 |  | 0.42 |  |  |  | 34.9 | 34.4 | 309.5075 | http://dx.doi.org/10.1021/cb1002416
2429 | Cc1ccccc1C1=C2C=CC(=[N+](C)C)C=C2[Si](C)(C)c2cc(N(C)C)ccc21 | O | 646 | 660 |  | 0.31 |  |  |  | 34.2 | 35.4 | 399.63214 | http://dx.doi.org/10.1021/cb1002416
2430 | CN(C)c1ccc2c(c1)[Ge](C)(C)C1=CC(=[N+](C)C)C=CC1=C2 | O | 621 | 634 |  | 0.4 |  |  |  | 32.1 | 33.1 | 354.0315 | http://dx.doi.org/10.1021/cb1002416
2431 | Cc1ccccc1C1=C2C=CC(=[N+](C)C)C=C2[Ge](C)(C)c2cc(N(C)C)ccc21 | O | 635 | 649 |  | 0.34 |  |  |  | 31.5 | 34.8 | 444.15614 | http://dx.doi.org/10.1021/cb1002416
2432 | CN(C)c1ccc2c(c1)[Sn](C)(C)C1=CC(=[N+](C)C)C=CC1=C2 | O | 614 | 628 |  | 0.43 |  |  |  | 32.5 | 29.4 | 400.1315 | http://dx.doi.org/10.1021/cb1002416
2433 | Cc1ccc(C2=C3C=CC(=[N+](C)C)C=C3[Si](C)(C)c3cc(N(C)C)ccc32)c(C)c1 | O | 646 | 660 |  | 0.32 | [5 empty] | 413.65902 | http://dx.doi.org/10.1021/cb1002416
2434 | Cc1ccc(C)c(C2=C3C=CC(=[N+](C)C)C=C3[Si](C)(C)c3cc(N(C)C)ccc32)c1 | O | 646 | 660 |  | 0.32 | [5 empty] | 413.65902 | http://dx.doi.org/10.1021/cb1002416
2435 | COc1ccccc1C1=C2C=CC(=[N+](C)C)C=C2[Si](C)(C)c2cc(N(C)C)ccc21 | O | 649 | 663 |  | 0.29 | [5 empty] | 415.63114 | http://dx.doi.org/10.1021/cb1002416
2436 | COc1ccc(C2=C3C=CC(=[N+](C)C)C=C3[Si](C)(C)c3cc(N(C)C)ccc32)c(C)c1 | O | 648 | 662 |  | 0.29 | [5 empty] | 429.65802 | http://dx.doi.org/10.1021/cb1002416
2437 | COc1ccc(C)cc1C1=C2C=CC(=[N+](C)C)C=C2[Si](C)(C)c2cc(N(C)C)ccc21 | O | 649 | 664 |  | 0.28 | [5 empty] | 429.65802 | http://dx.doi.org/10.1021/cb1002416
2438 | COc1ccc(C2=C3C=CC(=[N+](C)C)C=C3[Si](C)(C)c3cc(N(C)C)ccc32)c(OC)c1 | O | 649 | 663 |  | 0.2 | [5 empty] | 445.65702 | http://dx.doi.org/10.1021/cb1002416
2439 | COc1ccc(OC)c(C2=C3C=CC(=[N+](C)C)C=C3[Si](C)(C)c3cc(N(C)C)ccc32)c1 | O | 651 | 665 |  | 0.025 | [5 empty] | 445.65702 | http://dx.doi.org/10.1021/cb1002416
2440 | Cc1cc(N(C)C)ccc1C1=C2C=CC(=[N+](C)C)C=C2[Si](C)(C)c2cc(N(C)C)ccc21 | O | 646 | 663 |  | 0.001 | [5 empty] | 442.70084 | http://dx.doi.org/10.1021/cb1002416
2441 | Cc1ccc(N(C)C)cc1C1=C2C=CC(=[N+](C)C)C=C2[Si](C)(C)c2cc(N(C)C)ccc21 | O | 646 | 662 |  | 0.001 | [5 empty] | 442.70084 | http://dx.doi.org/10.1021/cb1002416
2442 | O=c1oc2ccc3ccccc3c2nc1-c1ccccc1 | CCCCCC | 392 | 453 |  | 0.12 | 4.281941933 |  |  |  |  | 273.29034 | 10.1021/jo800039r
2443 | O=c1oc2ccc3ccccc3c2nc1-c1ccccc1 | c1ccccc1 | 398 | 467 | 2.2 | 0.46 | 4.279210513 |  |  |  |  | 273.29034 | 10.1021/jo800039r
2444 | O=c1oc2ccc3ccccc3c2nc1-c1ccccc1 | CC#N | 392 | 475 |  | 0.56 | 4.274619619 |  |  |  |  | 273.29034 | 10.1021/jo800039r
2445 | O=c1oc2ccc3ccccc3c2nc1-c1ccccc1 | CO | 394 | 476 |  | 0.5 | 4.270678836 |  |  |  |  | 273.29034 | 10.1021/jo800039r
2446 | O=c1oc2cc3ccccc3cc2nc1-c1ccccc1 | CCCCCC | 350 | 500 |  | 0.003 | 4.367169489 |  |  |  |  | 273.29034 | 10.1021/jo800039r
2447 | O=c1oc2cc3ccccc3cc2nc1-c1ccccc1 | c1ccccc1 | 356 | 514 | 1.2 | 0.003 | 4.364550995 |  |  |  |  | 273.29034 | 10.1021/jo800039r
2448 | O=c1oc2cc3ccccc3cc2nc1-c1ccccc1 | CC#N | 348 | 538 |  | 0.003 | 4.382737266 |  |  |  |  | 273.29034 | 10.1021/jo800039r
2449 | O=c1oc2cc3ccccc3cc2nc1-c1ccccc1 | CO | 346 | 548 |  | 0.003 | 4.373463722 |  |  |  |  | 273.29034 | 10.1021/jo800039r
2450 | O=c1oc2c(ccc3ccccc32)nc1-c1ccccc1 | CCCCCC | 398 | 459 |  | 0.32 | 4.083144143 |  |  |  |  | 273.29034 | 10.1021/jo800039r
2451 | O=c1oc2c(ccc3ccccc32)nc1-c1ccccc1 | c1ccccc1 | 396 | 478 | 6 | 0.46 | 4.0923697 |  |  |  |  | 273.29034 | 10.1021/jo800039r
2452 | O=c1oc2c(ccc3ccccc32)nc1-c1ccccc1 | CC#N | 396 | 490 |  | 0.5 | 4.051923916 |  |  |  |  | 273.29034 | 10.1021/jo800039r
2453 | O=c1oc2c(ccc3ccccc32)nc1-c1ccccc1 | CO | 396 | 511 |  | 0.45 | 4.04316572 |  |  |  |  | 273.29034 | 10.1021/jo800039r
2454 | CC1=N/C(=C\c2ccncc2)C(=O)N1C | O | 347 | 464 |  | 0.0065 | 4.021189299 |  |  |  |  | 201.22834 | DOI: 10.1021/acs.jpclett.8b00512
2455 | CN1C(=O)/C(=C/c2ccncc2)N=C1c1ccccc1 | O | 368 | 477 |  | 0.0069 | 4.217483944 |  |  |  |  | 263.29922 | DOI: 10.1021/acs.jpclett.8b00512
2456 | CN1C(=O)/C(=C/c2ccncc2)N=C1/C=C/c1ccccc1 | O | 408 | 560 |  | 0.004 | 4.041392685 |  |  |  |  | 289.3371 | DOI: 10.1021/acs.jpclett.8b00512
2457 | COc1ccc(/C=C/C2=N/C(=C\c3ccncc3)C(=O)N2C)cc1 | O | 425 | 577 |  | 0.0029 | 4.130333768 |  |  |  |  | 319.36298 | DOI: 10.1021/acs.jpclett.8b00512
2458 | CN1C(=O)/C(=C/c2ccncc2)N=C1/C=C/c1ccncc1 | O | 402 | 542 |  | 0.013 | 4.146128036 |  |  |  |  | 290.32516 | DOI: 10.1021/acs.jpclett.8b00512
2459 | CC1=N/C(=C\c2ccncc2)C(=O)N1C | CCO | 351 | 453 |  | 0.033 | 4.06069784 |  |  |  |  | 201.22834 | DOI: 10.1021/acs.jpclett.8b00512
2460 | CN1C(=O)/C(=C/c2ccncc2)N=C1c1ccccc1 | CCO | 377 | 477 |  | 0.073 | 4.243038049 |  |  |  |  | 263.29922 | DOI: 10.1021/acs.jpclett.8b00512
2461 | CN1C(=O)/C(=C/c2ccncc2)N=C1/C=C/c1ccccc1 | CCO | 411 | 550 |  | 0.099 | 4.021189299 |  |  |  |  | 289.3371 | DOI: 10.1021/acs.jpclett.8b00512
2462 | COc1ccc(/C=C/C2=N/C(=C\c3ccncc3)C(=O)N2C)cc1 | CCO | 433 | 570 |  | 0.0027 | 4.079181246 |  |  |  |  | 319.36298 | DOI: 10.1021/acs.jpclett.8b00512
2463 | CN1C(=O)/C(=C/c2ccncc2)N=C1/C=C/c1ccncc1 | CCO | 408 | 545 |  | 0.028 | 4.230448921 |  |  |  |  | 290.32516 | DOI: 10.1021/acs.jpclett.8b00512
2464 | CC1=N/C(=C\c2ccncc2)C(=O)N1C | CC#N | 356 | 452 |  | 0.047 | 4 |  |  |  |  | 201.22834 | DOI: 10.1021/acs.jpclett.8b00512
2465 | CN1C(=O)/C(=C/c2ccncc2)N=C1c1ccccc1 | CC#N | 377 | 475 |  | 0.048 | 4.204119983 |  |  |  |  | 263.29922 | DOI: 10.1021/acs.jpclett.8b00512
2466 | CN1C(=O)/C(=C/c2ccncc2)N=C1/C=C/c1ccccc1 | CC#N | 408 | 550 |  | 0.011 | 4.041392685 |  |  |  |  | 289.3371 | DOI: 10.1021/acs.jpclett.8b00512
2467 | COc1ccc(/C=C/C2=N/C(=C\c3ccncc3)C(=O)N2C)cc1 | CC#N | 428 | 574 |  | 0.0026 | 4.113943352 |  |  |  |  | 319.36298 | DOI: 10.1021/acs.jpclett.8b00512
2468 | CN1C(=O)/C(=C/c2ccncc2)N=C1/C=C/c1ccncc1 | CC#N | 408 | 541 |  | 0.033 | 4.176091259 |  |  |  |  | 290.32516 | DOI: 10.1021/acs.jpclett.8b00512
2469 | CC1=N/C(=C\c2ccncc2)C(=O)N1C | CCOC(C)=O | 353 | 442 |  | 0.089 | 4.06069784 |  |  |  | 76.3 | 201.22834 | DOI: 10.1021/acs.jpclett.8b00512
2470 | CN1C(=O)/C(=C/c2ccncc2)N=C1c1ccccc1 | CCOC(C)=O | 379 | 472 |  | 0.186 | 4.243038049 |  |  |  | 82.9 | 263.29922 | DOI: 10.1021/acs.jpclett.8b00512
2471 | CN1C(=O)/C(=C/c2ccncc2)N=C1/C=C/c1ccccc1 | CCOC(C)=O | 408 | 544 |  | 0.017 | 4.021189299 |  |  |  | 139.1 | 289.3371 | DOI: 10.1021/acs.jpclett.8b00512
2472 | COc1ccc(/C=C/C2=N/C(=C\c3ccncc3)C(=O)N2C)cc1 | CCOC(C)=O | 423 | 566 |  | 0.003 | 4.079181246 |  |  |  | 126.6 | 319.36298 | DOI: 10.1021/acs.jpclett.8b00512
2473 | CN1C(=O)/C(=C/c2ccncc2)N=C1/C=C/c1ccncc1 | CCOC(C)=O | 408 | 535 |  | 0.041 | 4.204119983 |  |  |  | 126.6 | 290.32516 | DOI: 10.1021/acs.jpclett.8b00512
2474 | CC1=N/C(=C\c2ccncc2)C(=O)N1C | C1COCCO1 | 357 | 439 |  | 0.165 | 4.041392685 |  |  |  |  | 201.22834 | DOI: 10.1021/acs.jpclett.8b00512
2475 | CN1C(=O)/C(=C/c2ccncc2)N=C1c1ccccc1 | C1COCCO1 | 379 | 471 |  | 0.466 | 4.230448921 |  |  |  |  | 263.29922 | DOI: 10.1021/acs.jpclett.8b00512
2476 | CN1C(=O)/C(=C/c2ccncc2)N=C1/C=C/c1ccccc1 | C1COCCO1 | 411 | 546 |  | 0.029 | 4 |  |  |  |  | 289.3371 | DOI: 10.1021/acs.jpclett.8b00512
2477 | COc1ccc(/C=C/C2=N/C(=C\c3ccncc3)C(=O)N2C)cc1 | C1COCCO1 | 422 | 564 |  | 0.005 | 4.096910013 |  |  |  |  | 319.36298 | DOI: 10.1021/acs.jpclett.8b00512
2478 | CN1C(=O)/C(=C/c2ccncc2)N=C1/C=C/c1ccncc1 | C1COCCO1 | 408 | 537 |  | 0.048 | 4.204119983 |  |  |  |  | 290.32516 | DOI: 10.1021/acs.jpclett.8b00512
2479 | CC(C)(C)c1cc(-n2c(-c3ccc(C(=C(c4ccccc4)c4ccccc4)c4ccccc4)cc3)cc3c2cc(-c2ccc(C(=C(c4ccccc4)c4ccccc4)c4ccccc4)cc2)n3-c2cc(C(C)(C)C)cc(C(C)(C)C)c2)cc(C(C)(C)C)c1 | ClCCl | 398 | 586 | 0.063 | 0.0085 | 4.73239376 |  |  | 73.9 | 146.4 | 1143.61108 | DOI: 10.1021/acs.orglett.8b01011
2480 | CC(C)(C)c1cc(-c2cc3c(cc(-c4cc(C(C)(C)C)cc(C(C)(C)C)c4)n3-c3ccc(C(=C(c4ccccc4)c4ccccc4)c4ccccc4)cc3)n2-c2ccc(C(=C(c3ccccc3)c3ccccc3)c3ccccc3)cc2)cc(C(C)(C)C)c1 | ClCCl | 337 | 662 | 1.6 | 0.0013 | 4.812913357 |  |  |  | 213.4 | 1143.61108 | DOI: 10.1021/acs.orglett.8b01011
2481 | CC(C)(C)c1cc(-n2c(-c3ccc(C(=C(c4ccccc4)c4ccccc4)c4ccccc4)cc3)cc3c2cc(-c2ccc(C(=C(c4ccccc4)c4ccccc4)c4ccccc4)cc2)n3-c2cc(C(C)(C)C)cc(C(C)(C)C)c2)cc(C(C)(C)C)c1 | CC(C)(C)c1cc(-n2c(-c3ccc(C(=C(c4ccccc4)c4ccccc4)c4ccccc4)cc3)cc3c2cc(-c2ccc(C(=C(c4ccccc4)c4ccccc4)c4ccccc4)cc2)n3-c2cc(C(C)(C)C)cc(C(C)(C)C)c2)cc(C(C)(C)C)c1 | 415 | 516 | 1.5 | 0.77 |  |  |  | 109.5 | 90.5 | 1143.61108 | DOI: 10.1021/acs.orglett.8b01011
2482 | CC(C)(C)c1cc(-c2cc3c(cc(-c4cc(C(C)(C)C)cc(C(C)(C)C)c4)n3-c3ccc(C(=C(c4ccccc4)c4ccccc4)c4ccccc4)cc3)n2-c2ccc(C(=C(c3ccccc3)c3ccccc3)c3ccccc3)cc2)cc(C(C)(C)C)c1 | CC(C)(C)c1cc(-c2cc3c(cc(-c4cc(C(C)(C)C)cc(C(C)(C)C)c4)n3-c3ccc(C(=C(c4ccccc4)c4ccccc4)c4ccccc4)cc3)n2-c2ccc(C(=C(c3ccccc3)c3ccccc3)c3ccccc3)cc2)cc(C(C)(C)C)c1 | 392 | 468 | 19.4 | 0.16 |  |  |  |  | 108.5 | 1143.61108 | DOI: 10.1021/acs.orglett.8b01011
2483 | CC(C)(C)c1cc2c3cc(C(C)(C)C)c(-c4cc5cc6c7cccc8cccc(c9cc(C(C)(C)C)cc(c5cc4C(C)(C)C)c96)c87)cc3cc3c4cccc5cccc(c(c1)c23)c54 | CC1CCCCC1 | 446 | 454 | 3.4 | 0.64 | 4.86332286 |  |  | 46.6 | 44.9 | 827.16452 | DOI: 10.1021/acs.orglett.6b00747
2484 | CC(C)(C)c1ccc2cc3c4cccc5cccc(c6cc(C(C)(C)C)cc(c2c1)c63)c54 | CC1CCCCC1 | 438 | 445 | 3.6 | 0.74 | 4.591064607 |  |  | 41.7 | 44 | 414.5902 | DOI: 10.1021/acs.orglett.6b00747
2485 | B1C=Cc2ccc3ccccc3c2N1 | C1CCCCC1 | 351 | 371 |  | 0.61 | 3.961373628 |  |  |  | 28.9 | 179.0294 | DOI: 10.1021/acs.joc.9b00800
2486 | CB1C=Cc2ccc3ccccc3c2N1 | C1CCCCC1 | 352 | 373 |  | 0.7 | 3.844787719 |  |  |  |  | 193.05628 | DOI: 10.1021/acs.joc.9b00800
2487 | C=CB1C=Cc2ccc3ccccc3c2N1 | C1CCCCC1 | 355 | 387 |  | 0.42 | 3.988826407 |  |  |  |  | 205.06728 | DOI: 10.1021/acs.joc.9b00800
2488 | C1=Cc2ccc3ccccc3c2NB1c1ccccc1 | C1CCCCC1 | 360 | 383 |  | 0.57 | 4.028774527 |  |  |  | 30.4 | 255.12716 | DOI: 10.1021/acs.joc.9b00800
2489 | CB1C=Cc2ccc3ccccc3c2N1c1ccccc1 | C1CCCCC1 | 359 | 387 |  | 0.04 | 3.736715134 |  |  |  |  | 269.15404 | DOI: 10.1021/acs.joc.9b00800
2490 | C1=Cc2ccc3ccccc3c2N(c2ccccc2)B1c1ccccc1 | C1CCCCC1 | 364 | 392 |  | 0.04 | 3.792391689 |  |  |  | 53.8 | 331.22492 | DOI: 10.1021/acs.joc.9b00800
2491 | C1=C(c2ccccc2)B(c2ccccc2)Nc2c1ccc1ccccc21 | C1CCCCC1 | 365 | 396 |  | 0.51 | 4.177507642 |  |  |  | 50.3 | 331.22492 | DOI: 10.1021/acs.joc.9b00800
2492 | C(#Cc1ccccc1)C1=Cc2ccc3ccccc3c2NB1c1ccccc1 | C1CCCCC1 | 387 | 416 |  | 0.72 | 3.862965759 |  |  |  | 38.2 | 355.24692 | DOI: 10.1021/acs.joc.9b00800
2493 | c1ccc(-p2c3ccccc3c3sc4ccccc4c32)cc1 | ClCCl | 317 | 421 | 3.57 | 0.24 | 4.45 |  |  |  | 96.4 | 316.36322 | http://dx.doi.org/10.1021/ja108081b
2494 | [BH3-][P+]1(c2ccccc2)c2ccccc2-c2sc3ccccc3c21 | ClCCl | 325 | 400 | 3 | 0.38 | 3.43 |  |  |  | 66.9 | 330.19804 | http://dx.doi.org/10.1021/ja108081b
2495 | O=P1(c2ccccc2)c2ccccc2-c2sc3ccccc3c21 | ClCCl | 329 | 428 | 11.3 | 0.71 | 3.86 |  |  |  | 69.8 | 332.36222 | http://dx.doi.org/10.1021/ja108081b
2496 | C[P+]1(c2ccccc2)c2ccccc2-c2sc3ccccc3c21 | ClCCl | 340 | 445 | 14.8 | 0.36 | 3.42 |  |  |  | 71.9 | 331.39804 | http://dx.doi.org/10.1021/ja108081b
2497 | O=S1(=O)c2ccccc2-c2c1c1ccccc1p2-c1ccccc1 | ClCCl | 357 | 453 | 11.278 | 0.14 | 4.21 |  |  |  | 82.6 | 348.36122 | http://dx.doi.org/10.1021/ja108081b
2498 | O=P1(c2ccccc2)C2=C(c3ccccc31)S(=O)(=O)c1ccccc12 | ClCCl | 386 | 466 | 12.9 | 0.98 | 3.73 |  |  |  | 78.6 | 364.36022 | http://dx.doi.org/10.1021/ja108081b
2499 | C[P+]1(c2ccccc2)C2=C(c3ccccc31)S(=O)(=O)c1ccccc12 | ClCCl | 395 | 483 | 12.763 | 0.99 | 4.33 |  |  |  | 82.6 | 363.39604 | http://dx.doi.org/10.1021/ja108081b
2500 | CCCCCC(=O)c1ccc2c3c(sc2c1)-c1ccccc1P3(=O)c1ccccc1 | ClCCl | 359 | 428 |  | 0.15 | 3.94 |  |  |  |  | 430.50662 | http://dx.doi.org/10.1021/ja108081b
2501 | CCCCCC(=O)c1cccc2sc3c(c12)P(=O)(c1ccccc1)c1ccccc1-3 | ClCCl | 359 | 427 |  | 0.13 | 5.3 |  |  |  |  | 430.50662 | http://dx.doi.org/10.1021/ja108081b
2502 | O=C(c1ccc2c3c(sc2c1)-c1ccccc1P3(=O)c1ccccc1)c1c(F)c(F)c(F)c(F)c1F | ClCCl | 368 | 427 |  | 0.29 | 4.65 |  |  |  |  | 526.42028 | http://dx.doi.org/10.1021/ja108081b
2503 | c1ccc(-p2c3ccccc3c3sc4ccccc4c32)cc1 | c1ccc(-p2c3ccccc3c3sc4ccccc4c32)cc1 |  | 428 | [7 empty] | 316.36322 | http://dx.doi.org/10.1021/ja108081b
2504 | [BH3-][P+]1(c2ccccc2)c2ccccc2-c2sc3ccccc3c21 | [BH3-][P+]1(c2ccccc2)c2ccccc2-c2sc3ccccc3c21 |  | 400 | [7 empty] | 330.19804 | http://dx.doi.org/10.1021/ja108081b
2505 | O=P1(c2ccccc2)c2ccccc2-c2sc3ccccc3c21 | O=P1(c2ccccc2)c2ccccc2-c2sc3ccccc3c21 |  | 434 | [7 empty] | 332.36222 | http://dx.doi.org/10.1021/ja108081b
2506 | C[P+]1(c2ccccc2)c2ccccc2-c2sc3ccccc3c21 | C[P+]1(c2ccccc2)c2ccccc2-c2sc3ccccc3c21 |  | 445 | [7 empty] | 331.39804 | http://dx.doi.org/10.1021/ja108081b
2507 | O=S1(=O)c2ccccc2-c2c1c1ccccc1p2-c1ccccc1 | O=S1(=O)c2ccccc2-c2c1c1ccccc1p2-c1ccccc1 |  | 471 | [7 empty] | 348.36122 | http://dx.doi.org/10.1021/ja108081b
2508 | O=P1(c2ccccc2)C2=C(c3ccccc31)S(=O)(=O)c1ccccc12 | O=P1(c2ccccc2)C2=C(c3ccccc31)S(=O)(=O)c1ccccc12 |  | 465 | [7 empty] | 364.36022 | http://dx.doi.org/10.1021/ja108081b
2509 | C[P+]1(c2ccccc2)C2=C(c3ccccc31)S(=O)(=O)c1ccccc12 | C[P+]1(c2ccccc2)C2=C(c3ccccc31)S(=O)(=O)c1ccccc12 |  | 485 | [7 empty] | 363.39604 | http://dx.doi.org/10.1021/ja108081b
2510 | C#CCN1C(=O)/C(=C/c2cc(OC(C)C)ccc2OC(C)C)N=C1C | CCCCCC | 392 | 440 | 0.89 | 0.089 | 3.431363764 |  |  |  | 59.2 | 340.42156 | DOI: 10.1021/acs.jpclett.6b01251
2511 | C#CCN1C(=O)/C(=C/c2cc(OC(C)C)ccc2OC(C)C)N=C1C | CCOC(C)=O | 393 | 475 | 1.5 | 0.101 | 4.06069784 |  |  |  | 73.4 | 340.42156 | DOI: 10.1021/acs.jpclett.6b01251
2512 | C#CCN1C(=O)/C(=C/c2cc(OC(C)C)ccc2OC(C)C)N=C1C | C1COCCO1 | 396 | 476 | 1.66 | 0.108 | 4.155336037 |  |  |  | 73.4 | 340.42156 | DOI: 10.1021/acs.jpclett.6b01251
2513 | C#CCN1C(=O)/C(=C/c2cc(OC(C)C)ccc2OC(C)C)N=C1C | CC(C)=O | 394 | 487 | 2.17 | 0.12 | 4.133538908 |  |  |  | 80.7 | 340.42156 | DOI: 10.1021/acs.jpclett.6b01251
2514 | C#CCN1C(=O)/C(=C/c2cc(OC(C)C)ccc2OC(C)C)N=C1C | CC#N | 395 | 508 | 2.22 | 0.134 | 4.071882007 |  |  |  | 88.6 | 340.42156 | DOI: 10.1021/acs.jpclett.6b01251
2515 | C#CCN1C(=O)/C(=C/c2cc(OC(C)C)ccc2OC(C)C)N=C1C | CN(C)C=O | 399 | 500 | 2.62 | 0.171 | 4.176091259 |  |  |  | 82.3 | 340.42156 | DOI: 10.1021/acs.jpclett.6b01251
2516 | C#CCN1C(=O)/C(=C/c2cc(OC(C)C)ccc2OC(C)C)N=C1C | CS(C)=O | 401 | 510 | 3.03 | 0.182 | 4.103803721 |  |  |  | 87.3 | 340.42156 | DOI: 10.1021/acs.jpclett.6b01251
2517 | C#CCN1C(=O)/C(=C/c2cc(OC(C)C)ccc2OC(C)C)N=C1C | CCCCO | 400 | 516 | 0.82 | 0.029 | 4.033423755 |  |  |  | 99.8 | 340.42156 | DOI: 10.1021/acs.jpclett.6b01251
2518 | C#CCN1C(=O)/C(=C/c2cc(OC(C)C)ccc2OC(C)C)N=C1C | CCCO | 400 | 521 | 0.85 | 0.08 | 4 |  |  |  | 99.8 | 340.42156 | DOI: 10.1021/acs.jpclett.6b01251
2519 | C#CCN1C(=O)/C(=C/c2cc(OC(C)C)ccc2OC(C)C)N=C1C | CCO | 399 | 523 | 1 | 0.025 | 4.071882007 |  |  |  | 104.6 | 340.42156 | DOI: 10.1021/acs.jpclett.6b01251
2520 | C#CCN1C(=O)/C(=C/c2cc(OC(C)C)ccc2OC(C)C)N=C1C | CO | 398 | 538 | 1.1 | 0.019 | 4.041392685 |  |  |  | 108.5 | 340.42156 | DOI: 10.1021/acs.jpclett.6b01251
2521 | CN(C)CCNCc1c2ccccc2cc2ccccc12 | C1CCCCC1 | 368 | 388 |  | 0.07693 | 3.966094779 |  |  |  |  | 278.39768 | 10.1021/jp047557b
2522 | CN(C)CCNCc1c2ccccc2cc2ccccc12 | ClC(Cl)Cl | 367 | 417 |  | 0.03153 | 4.232233521 |  |  |  |  | 278.39768 | 10.1021/jp047557b
2523 | CN(C)CCNCc1c2ccccc2cc2ccccc12 | C1CCOC1 | 366 | 413 |  | 0.00216 | 3.989761188 |  |  |  |  | 278.39768 | 10.1021/jp047557b
2524 | CN(C)CCNCc1c2ccccc2cc2ccccc12 | CO | 364 | 388 |  | 0.01241 | 4.26073902 |  |  |  |  | 278.39768 | 10.1021/jp047557b
2525 | CN(C)CCNCc1c2ccccc2cc2ccccc12 | CC(C)=O | 365 | 387 |  | 0.0234 | 4.257006218 |  |  |  |  | 278.39768 | 10.1021/jp047557b
2526 | CN(C)CCNCc1c2ccccc2cc2ccccc12 | CCO | 366 | 410 |  | 0.01793 | 4.235831337 |  |  |  |  | 278.39768 | 10.1021/jp047557b
2527 | CN(C)CCNCc1c2ccccc2cc2ccccc12 | CC#N | 365 | 389 |  | 0.00137 | 4.005866602 |  |  |  |  | 278.39768 | 10.1021/jp047557b
2528 | CN(C)CCNCc1c2ccccc2cc2ccccc12 | CN(C)C=O | 363 | 414 |  | 0.00064 | 4.203902781 |  |  |  |  | 278.39768 | 10.1021/jp047557b
2529 | CN(C)CCN(Cc1c2ccccc2cc2ccccc12)c1ccc([N+](=O)[O-])cc1[N+](=O)[O-] | C1CCCCC1 | 372 | 391 |  | 0.0001 | 4.281215233 |  |  |  |  | 444.48956 | 10.1021/jp047557b
2530 | CN(C)CCN(Cc1c2ccccc2cc2ccccc12)c1ccc([N+](=O)[O-])cc1[N+](=O)[O-] | ClCCl | 394 | 393 |  | 0.0057 | 4.338755217 |  |  |  |  | 444.48956 | 10.1021/jp047557b
2531 | CN(C)CCN(Cc1c2ccccc2cc2ccccc12)c1ccc([N+](=O)[O-])cc1[N+](=O)[O-] | ClC(Cl)Cl | 393 | 394 |  | 0.0009 | 4.482744991 |  |  |  |  | 444.48956 | 10.1021/jp047557b
2532 | CN(C)CCN(Cc1c2ccccc2cc2ccccc12)c1ccc([N+](=O)[O-])cc1[N+](=O)[O-] | C1CCOC1 | 394 | 394 |  | 0.0004 | 4.406352797 |  |  |  |  | 444.48956 | 10.1021/jp047557b
2533 | CN(C)CCN(Cc1c2ccccc2cc2ccccc12)c1ccc([N+](=O)[O-])cc1[N+](=O)[O-] | CO | 391 | 392 |  | 0.0093 | 4.282304828 |  |  |  |  | 444.48956 | 10.1021/jp047557b
2534 | CN(C)CCN(Cc1c2ccccc2cc2ccccc12)c1ccc([N+](=O)[O-])cc1[N+](=O)[O-] | CC(C)=O | 392 | 393 |  | 0.0043 | 4.368324082 |  |  |  |  | 444.48956 | 10.1021/jp047557b
2535 | CN(C)CCN(Cc1c2ccccc2cc2ccccc12)c1ccc([N+](=O)[O-])cc1[N+](=O)[O-] | CCO | 394 | 394 |  | 0.0087 | 4.409442787 |  |  |  |  | 444.48956 | 10.1021/jp047557b
2536 | CN(C)CCN(Cc1c2ccccc2cc2ccccc12)c1ccc([N+](=O)[O-])cc1[N+](=O)[O-] | CC#N | 392 | 394 |  | 0.0185 | 4.404114998 |  |  |  |  | 444.48956 | 10.1021/jp047557b
2537 | CN(C)CCN(Cc1c2ccccc2cc2ccccc12)c1ccc([N+](=O)[O-])cc1[N+](=O)[O-] | CN(C)C=O | 395 | 396 |  | 0.0293 | 4.414120626 |  |  |  |  | 444.48956 | 10.1021/jp047557b
2538 | CN(C)CCN(Cc1c2ccccc2cc2ccccc12)c1ccc([N+](=O)[O-])cc1[N+](=O)[O-] | CS(C)=O | 397 | 398 |  | 0.0426 | 4.426088147 |  |  |  |  | 444.48956 | 10.1021/jp047557b
2539 | CN(C)CCN(Cc1c2ccccc2cc2ccccc12)c1ccc([N+](=O)[O-])cc1 | C1CCCCC1 | 390 | 411 |  | 0.0008 | 4.377597626 |  |  |  |  | 399.4925 | 10.1021/jp047557b
2540 | CN(C)CCN(Cc1c2ccccc2cc2ccccc12)c1ccc([N+](=O)[O-])cc1 | ClC(Cl)Cl | 395 | 415 |  | 0.0272 | 4.498944299 |  |  |  |  | 399.4925 | 10.1021/jp047557b
2541 | CN(C)CCN(Cc1c2ccccc2cc2ccccc12)c1ccc([N+](=O)[O-])cc1 | C1CCOC1 | 393 | 414 |  | 0.0015 | 4.506302044 |  |  |  |  | 399.4925 | 10.1021/jp047557b
2542 | CN(C)CCN(Cc1c2ccccc2cc2ccccc12)c1ccc([N+](=O)[O-])cc1 | CO | 391 | 389 |  | 0.06057 | 4.456290101 |  |  |  |  | 399.4925 | 10.1021/jp047557b
2543 | CN(C)CCN(Cc1c2ccccc2cc2ccccc12)c1ccc([N+](=O)[O-])cc1 | CC(C)=O | 393 | 387 |  | 0.022 | 4.516693991 |  |  |  |  | 399.4925 | 10.1021/jp047557b
2544 | CN(C)CCN(Cc1c2ccccc2cc2ccccc12)c1ccc([N+](=O)[O-])cc1 | CCO | 391 | 410 |  | 0.02298 | 4.447282098 |  |  |  |  | 399.4925 | 10.1021/jp047557b
2545 | CN(C)CCN(Cc1c2ccccc2cc2ccccc12)c1ccc([N+](=O)[O-])cc1 | CC#N | 394 | 389 |  | 0.0143 | 4.4954472 |  |  |  |  | 399.4925 | 10.1021/jp047557b
2546 | CN(C)CCN(Cc1c2ccccc2cc2ccccc12)c1ccc([N+](=O)[O-])cc1 | CN(C)C=O | 398 | 389 |  | 0.0411 | 4.514308626 |  |  |  |  | 399.4925 | 10.1021/jp047557b
2547 | CN(C)CCN(Cc1c2ccccc2cc2ccccc12)c1ccc([N+](=O)[O-])cn1 | C1CCCCC1 | 389 | 417 |  | 0.0003 | 4.345883213 |  |  |  |  | 400.48056 | 10.1021/jp047557b
2548 | CN(C)CCN(Cc1c2ccccc2cc2ccccc12)c1ccc([N+](=O)[O-])cn1 | ClC(Cl)Cl | 393 | 416 |  | 0.005 | 4.485068074 |  |  |  |  | 400.48056 | 10.1021/jp047557b
2549 | CN(C)CCN(Cc1c2ccccc2cc2ccccc12)c1ccc([N+](=O)[O-])cn1 | C1CCOC1 | 391 | 416 |  | 0.0009 | 4.482659241 |  |  |  |  | 400.48056 | 10.1021/jp047557b
2550 | CN(C)CCN(Cc1c2ccccc2cc2ccccc12)c1ccc([N+](=O)[O-])cn1 | CO | 370 | 388 |  | 0.00453 | 4.483744157 |  |  |  |  | 400.48056 | 10.1021/jp047557b
2551 | CN(C)CCN(Cc1c2ccccc2cc2ccccc12)c1ccc([N+](=O)[O-])cn1 | CC(C)=O | 390 | 388 |  | 0.00324 | 4.525239224 |  |  |  |  | 400.48056 | 10.1021/jp047557b
2552 | CN(C)CCN(Cc1c2ccccc2cc2ccccc12)c1ccc([N+](=O)[O-])cn1 | CCO | 371 | 388 |  | 0.01148 | 4.528325246 |  |  |  |  | 400.48056 | 10.1021/jp047557b
2553 | CN(C)CCN(Cc1c2ccccc2cc2ccccc12)c1ccc([N+](=O)[O-])cn1 | CC#N | 390 | 389 |  | 0.03832 | 4.458486764 |  |  |  |  | 400.48056 | 10.1021/jp047557b
2554 | CN(C)CCN(Cc1c2ccccc2cc2ccccc12)c1ccc([N+](=O)[O-])cn1 | CN(C)C=O | 391 | 415 |  | 0.03985 | 4.529122235 |  |  |  |  | 400.48056 | 10.1021/jp047557b
2555 | CN(C)CCN(Cc1c2ccccc2c(CN(CCN(C)C)c2ccc([N+](=O)[O-])cc2[N+](=O)[O-])c2ccccc12)c1ccc([N+](=O)[O-])cc1[N+](=O)[O-] | C1CCCCC1 | 340 | 416 | [7 empty] | 710.74572 | 10.1021/jp047557b
2556 | CN(C)CCN(Cc1c2ccccc2c(CN(CCN(C)C)c2ccc([N+](=O)[O-])cc2[N+](=O)[O-])c2ccccc12)c1ccc([N+](=O)[O-])cc1[N+](=O)[O-] | ClC(Cl)Cl | 342 | 417 | [7 empty] | 710.74572 | 10.1021/jp047557b
2557 | CN(C)CCN(Cc1c2ccccc2c(CN(CCN(C)C)c2ccc([N+](=O)[O-])cc2[N+](=O)[O-])c2ccccc12)c1ccc([N+](=O)[O-])cc1[N+](=O)[O-] | C1CCOC1 | 351 | 419 |  | 0.0052 | 4.597629379 |  |  |  |  | 710.74572 | 10.1021/jp047557b
2558 | CN(C)CCN(Cc1c2ccccc2c(CN(CCN(C)C)c2ccc([N+](=O)[O-])cc2[N+](=O)[O-])c2ccccc12)c1ccc([N+](=O)[O-])cc1[N+](=O)[O-] | CO | 341 | 389 |  | 0.0387 | 4.604377274 |  |  |  |  | 710.74572 | 10.1021/jp047557b
2559 | CN(C)CCN(Cc1c2ccccc2c(CN(CCN(C)C)c2ccc([N+](=O)[O-])cc2[N+](=O)[O-])c2ccccc12)c1ccc([N+](=O)[O-])cc1[N+](=O)[O-] | CC(C)=O | 352 | 387 |  | 0.0012 | 4.619406411 |  |  |  |  | 710.74572 | 10.1021/jp047557b
2560 | CN(C)CCN(Cc1c2ccccc2c(CN(CCN(C)C)c2ccc([N+](=O)[O-])cc2[N+](=O)[O-])c2ccccc12)c1ccc([N+](=O)[O-])cc1[N+](=O)[O-] | CCO | 341 | 388 |  | 0.01364 | 4.589200943 |  |  |  |  | 710.74572 | 10.1021/jp047557b
2561 | CN(C)CCN(Cc1c2ccccc2c(CN(CCN(C)C)c2ccc([N+](=O)[O-])cc2[N+](=O)[O-])c2ccccc12)c1ccc([N+](=O)[O-])cc1[N+](=O)[O-] | CC#N | 347 | 389 |  | 0.00153 | 4.642365581 |  |  |  |  | 710.74572 | 10.1021/jp047557b
2562 | CN(C)CCN(Cc1c2ccccc2c(CN(CCN(C)C)c2ccc([N+](=O)[O-])cc2[N+](=O)[O-])c2ccccc12)c1ccc([N+](=O)[O-])cc1[N+](=O)[O-] | CN(C)C=O | 340 | 424 |  | 0.00067 | 4.532053339 |  |  |  |  | 710.74572 | 10.1021/jp047557b
2563 | O=[N+]([O-])c1ccc(NCCNCc2c3ccccc3cc3ccccc23)c([N+](=O)[O-])c1 | C1CCCCC1 | 368 | 418 |  | 0.0003 | 4.29609453 |  |  |  |  | 416.4358 | 10.1021/jp047557b
2564 | O=[N+]([O-])c1ccc(NCCNCc2c3ccccc3cc3ccccc23)c([N+](=O)[O-])c1 | ClC(Cl)Cl | 350 | 417 |  | 0.0061 | 4.367709922 |  |  |  |  | 416.4358 | 10.1021/jp047557b
2565 | O=[N+]([O-])c1ccc(NCCNCc2c3ccccc3cc3ccccc23)c([N+](=O)[O-])c1 | C1CCOC1 | 349 | 418 |  | 0.00044 | 4.480423781 |  |  |  |  | 416.4358 | 10.1021/jp047557b
2566 | O=[N+]([O-])c1ccc(NCCNCc2c3ccccc3cc3ccccc23)c([N+](=O)[O-])c1 | CO | 348 | 389 |  | 0.0334 | 4.467089899 |  |  |  |  | 416.4358 | 10.1021/jp047557b
2567 | O=[N+]([O-])c1ccc(NCCNCc2c3ccccc3cc3ccccc23)c([N+](=O)[O-])c1 | CC(C)=O | 364 | 387 |  | 0.0024 | 4.408511315 |  |  |  |  | 416.4358 | 10.1021/jp047557b
2568 | O=[N+]([O-])c1ccc(NCCNCc2c3ccccc3cc3ccccc23)c([N+](=O)[O-])c1 | CCO | 364 | 388 |  | 0.0363 | 4.501264716 |  |  |  |  | 416.4358 | 10.1021/jp047557b
2569 | O=[N+]([O-])c1ccc(NCCNCc2c3ccccc3cc3ccccc23)c([N+](=O)[O-])c1 | CC#N | 364 | 388 |  | 0.00168 | 4.47082195 |  |  |  |  | 416.4358 | 10.1021/jp047557b
2570 | O=[N+]([O-])c1ccc(NCCNCc2c3ccccc3cc3ccccc23)c([N+](=O)[O-])c1 | CN(C)C=O | 363 | 412 |  | 0.00369 | 4.458108821 |  |  |  |  | 416.4358 | 10.1021/jp047557b
2571 | O=[N+]([O-])c1ccc(NCCN(Cc2c3ccccc3cc3ccccc23)c2ccc([N+](=O)[O-])cc2[N+](=O)[O-])c([N+](=O)[O-])c1 | C1CCCCC1 | 355 | 419 | [7 empty] | 582.52768 | 10.1021/jp047557b
2572 | O=[N+]([O-])c1ccc(NCCN(Cc2c3ccccc3cc3ccccc23)c2ccc([N+](=O)[O-])cc2[N+](=O)[O-])c([N+](=O)[O-])c1 | ClC(Cl)Cl | 355 | 417 |  | 0.0029 | 4.63496067 |  |  |  |  | 582.52768 | 10.1021/jp047557b
2573 | O=[N+]([O-])c1ccc(NCCN(Cc2c3ccccc3cc3ccccc23)c2ccc([N+](=O)[O-])cc2[N+](=O)[O-])c([N+](=O)[O-])c1 | C1CCOC1 | 372 | 416 |  | 0.00197 | 4.561232607 |  |  |  |  | 582.52768 | 10.1021/jp047557b
2574 | O=[N+]([O-])c1ccc(NCCN(Cc2c3ccccc3cc3ccccc23)c2ccc([N+](=O)[O-])cc2[N+](=O)[O-])c([N+](=O)[O-])c1 | CO | 369 | 389 |  | 0.0153 | 4.621425566 |  |  |  |  | 582.52768 | 10.1021/jp047557b
2575 | O=[N+]([O-])c1ccc(NCCN(Cc2c3ccccc3cc3ccccc23)c2ccc([N+](=O)[O-])cc2[N+](=O)[O-])c([N+](=O)[O-])c1 | CC(C)=O | 371 | 388 |  | 0.0037 | 4.536974863 |  |  |  |  | 582.52768 | 10.1021/jp047557b
2576 | O=[N+]([O-])c1ccc(NCCN(Cc2c3ccccc3cc3ccccc23)c2ccc([N+](=O)[O-])cc2[N+](=O)[O-])c([N+](=O)[O-])c1 | CCO | 368 | 388 |  | 0.00796 | 4.60162548 |  |  |  |  | 582.52768 | 10.1021/jp047557b
2577 | O=[N+]([O-])c1ccc(NCCN(Cc2c3ccccc3cc3ccccc23)c2ccc([N+](=O)[O-])cc2[N+](=O)[O-])c([N+](=O)[O-])c1 | CC#N | 371 | 389 |  | 0.00262 | 4.653289715 |  |  |  |  | 582.52768 | 10.1021/jp047557b
2578 | O=[N+]([O-])c1ccc(NCCN(Cc2c3ccccc3cc3ccccc23)c2ccc([N+](=O)[O-])cc2[N+](=O)[O-])c([N+](=O)[O-])c1 | CN(C)C=O | 267 | 409 |  | 0.00198 | 4.613757279 |  |  |  |  | 582.52768 | 10.1021/jp047557b
2579 | CN(C)CCNc1ccc([N+](=O)[O-])cc1[N+](=O)[O-] | CCCCCC | 330 | 363 |  | 0.00086 | 3.5774918 |  |  |  |  | 254.24516 | 10.1021/jp047557b
2580 | CN(C)CCNc1ccc([N+](=O)[O-])cc1[N+](=O)[O-] | C1CCCCC1 | 334 | 368 |  | 0.00083 | 3.379486814 |  |  |  |  | 254.24516 | 10.1021/jp047557b
2581 | CN(C)CCNc1ccc([N+](=O)[O-])cc1[N+](=O)[O-] | C1COCCO1 | 348 | 385 |  | 0.00192 | 3.131618664 |  |  |  |  | 254.24516 | 10.1021/jp047557b
2582 | CN(C)CCNc1ccc([N+](=O)[O-])cc1[N+](=O)[O-] | Cc1ccccc1 | 347 | 385 |  | 0.00259 | 3.695306522 |  |  |  |  | 254.24516 | 10.1021/jp047557b
2583 | CN(C)CCNc1ccc([N+](=O)[O-])cc1[N+](=O)[O-] | ClC(Cl)Cl | 350 | 389 |  | 0.00018 | 3.839917776 |  |  |  |  | 254.24516 | 10.1021/jp047557b
2584 | CN(C)CCNc1ccc([N+](=O)[O-])cc1[N+](=O)[O-] | ClCCl | 352 | 393 |  | 0.00222 | 3.860158261 |  |  |  |  | 254.24516 | 10.1021/jp047557b
2585 | CN(C)CCNc1ccc([N+](=O)[O-])cc1[N+](=O)[O-] | CCOC(C)=O | 347 | 384 |  | 0.00539 | 3.744918542 |  |  |  |  | 254.24516 | 10.1021/jp047557b
2586 | CN(C)CCNc1ccc([N+](=O)[O-])cc1[N+](=O)[O-] | C1CCOC1 | 352 | 389 |  | 0.00792 | 3.617000341 |  |  |  |  | 254.24516 | 10.1021/jp047557b
2587 | CN(C)CCNc1ccc([N+](=O)[O-])cc1[N+](=O)[O-] | CC(C)=O | 352 | 401 |  | 0.00943 | 3.756560043 |  |  |  |  | 254.24516 | 10.1021/jp047557b
2588 | CN(C)CCNc1ccc([N+](=O)[O-])cc1[N+](=O)[O-] | CO | 350 | 389 |  | 0.01824 | 3.669688708 |  |  |  |  | 254.24516 | 10.1021/jp047557b
2589 | CN(C)CCNc1ccc([N+](=O)[O-])cc1[N+](=O)[O-] | CCO | 348 | 394 |  | 0.00248 | 3.869818208 |  |  |  |  | 254.24516 | 10.1021/jp047557b
2590 | CN(C)CCNc1ccc([N+](=O)[O-])cc1[N+](=O)[O-] | CC#N | 352 | 399 |  | 0.00546 | 3.753965866 |  |  |  |  | 254.24516 | 10.1021/jp047557b
2591 | CN(C)CCNc1ccc([N+](=O)[O-])cc1[N+](=O)[O-] | CN(C)C=O | 358 | 406 |  | 0.01845 | 3.842297134 |  |  |  |  | 254.24516 | 10.1021/jp047557b
2592 | CN(C)CCNc1ccc([N+](=O)[O-])cc1[N+](=O)[O-] | CS(C)=O | 363 | 417 |  | 0.02991 | 3.808481057 |  |  |  |  | 254.24516 | 10.1021/jp047557b
2593 | CCCCCCOc1ccc(C#Cc2ccc(C#Cc3ccc(OCCCCCC)c(OCCCCCC)c3)c3nsnc23)cc1OCCCCCC | C1CCCCC1 | 446 | 504 | 4 | 0.8 |  |  |  | 76.3 | 78.7 | 737.0584 | DOI: 10.1021/acs.jpcc.6b07290
2594 | CCCCCCOc1ccc(C#Cc2ccc(C#Cc3ccc(OCCCCCC)c(OCCCCCC)c3)c3nsnc23)cc1OCCCCCC | Cc1ccccc1 | 448 | 537 | 4.3 | 0.71 |  |  |  | 74.9 | 92.3 | 737.0584 | DOI: 10.1021/acs.jpcc.6b07290
2595 | CCCCCCOc1ccc(C#Cc2ccc(C#Cc3ccc(OCCCCCC)c(OCCCCCC)c3)c3nsnc23)cc1OCCCCCC | COc1ccccc1 | 448 | 561 | 4.8 | 0.57 |  |  |  | 78.7 | 103.7 | 737.0584 | DOI: 10.1021/acs.jpcc.6b07290
2596 | CCCCCCOc1ccc(C#Cc2ccc(C#Cc3ccc(OCCCCCC)c(OCCCCCC)c3)c3nsnc23)cc1OCCCCCC | ClC(Cl)Cl | 447 | 580 | 5.9 | 0.6 |  |  |  | 80.6 | 114.5 | 737.0584 | DOI: 10.1021/acs.jpcc.6b07290
2597 | CCCCCCOc1ccc(C#Cc2ccc(C#Cc3ccc(OCCCCCC)c(OCCCCCC)c3)c3nsnc23)cc1OCCCCCC | CCOC(C)=O | 440 | 550 | 5.4 | 0.71 |  |  |  | 78.2 | 102.7 | 737.0584 | DOI: 10.1021/acs.jpcc.6b07290
2598 | CCCCCCOc1ccc(C#Cc2ccc(C#Cc3ccc(OCCCCCC)c(OCCCCCC)c3)c3nsnc23)cc1OCCCCCC | ClCCl | 445 | 577 | 5.8 | 0.5 |  |  |  | 78.7 | 114.5 | 737.0584 | DOI: 10.1021/acs.jpcc.6b07290
2599 | CCCCCCOc1ccc(C#Cc2ccc(C#Cc3ccc(OCCCCCC)c(OCCCCCC)c3)c3nsnc23)cc1OCCCCCC | ClCCCl | 444 | 581 | 5.4 | 0.46 |  |  |  | 82 | 120.6 | 737.0584 | DOI: 10.1021/acs.jpcc.6b07290
2600 | CCCCCCOc1ccc(C#Cc2ccc(C#Cc3ccc(OCCCCCC)c(OCCCCCC)c3)c3nsnc23)cc1OCCCCCC | CN(C)C=O | 443 | 600 | 1 | 0.06 |  |  |  | 82.4 | 137.1 | 737.0584 | DOI: 10.1021/acs.jpcc.6b07290
2601 | CCCCCCOc1ccc(C#Cc2ccc(C#CC#Cc3ccc(C#Cc4ccc(OCCCCCC)c(OCCCCCC)c4)c4nsnc34)c3nsnc23)cc1OCCCCCC | Cc1ccccc1 | 470 | 528 | 1.9 | 0.58 |  |  |  | 85.6 | 73.1 | 919.26428 | DOI: 10.1021/acs.jpcc.6b07290
2602 | CCCCCCOc1ccc(C#Cc2ccc(C#CC#Cc3ccc(C#Cc4ccc(OCCCCCC)c(OCCCCCC)c4)c4nsnc34)c3nsnc23)cc1OCCCCCC | COc1ccccc1 | 472 | 555 | 2.2 | 0.43 |  |  |  | 86.7 | 105.5 | 919.26428 | DOI: 10.1021/acs.jpcc.6b07290
2603 | CCCCCCOc1ccc(C#Cc2ccc(C#CC#Cc3ccc(C#Cc4ccc(OCCCCCC)c(OCCCCCC)c4)c4nsnc34)c3nsnc23)cc1OCCCCCC | ClC(Cl)Cl | 472 | 563 | 2.6 | 0.49 |  |  |  | 89.3 | 110.7 | 919.26428 | DOI: 10.1021/acs.jpcc.6b07290
2604 | CCCCCCOc1ccc(C#Cc2ccc(C#CC#Cc3ccc(C#Cc4ccc(OCCCCCC)c(OCCCCCC)c4)c4nsnc34)c3nsnc23)cc1OCCCCCC | ClCCl | 469 | 582 | 2.5 | 0.36 |  |  |  | 89.3 | 127.9 | 919.26428 | DOI: 10.1021/acs.jpcc.6b07290
2605 | CCCCCCOc1ccc(C#Cc2ccc(C#CC#Cc3ccc(C#Cc4ccc(OCCCCCC)c(OCCCCCC)c4)c4nsnc34)c3nsnc23)cc1OCCCCCC | ClCCCl | 471 | 591 | 2 | 0.27 |  |  |  | 87.7 | 134.2 | 919.26428 | DOI: 10.1021/acs.jpcc.6b07290
2606 | CCCCCCOc1ccc(C#Cc2ccc(C#CC#Cc3ccc(C#Cc4ccc(OCCCCCC)c(OCCCCCC)c4)c4nsnc34)c3nsnc23)cc1OCCCCCC | CN(C)C=O | 468 | 638 | 0.5 | 0.006 |  |  |  | 90.9 | 178.1 | 919.26428 | DOI: 10.1021/acs.jpcc.6b07290
2607 | CCCCCCOc1ccc(C#Cc2ccc(-c3ccc(-c4ccc(C#Cc5ccc(OCCCCCC)c(OCCCCCC)c5)s4)c4nsnc34)s2)cc1OCCCCCC | C1CCCCC1 | 507 | 600 | 4.4 | 0.54 |  |  |  | 99.3 | 106.7 | 901.31016 | DOI: 10.1021/acs.jpcc.6b07290
2608 | CCCCCCOc1ccc(C#Cc2ccc(-c3ccc(-c4ccc(C#Cc5ccc(OCCCCCC)c(OCCCCCC)c5)s4)c4nsnc34)s2)cc1OCCCCCC | Cc1ccccc1 | 500 | 620 | 4.5 | 0.55 |  |  |  | 100.2 | 114.6 | 901.31016 | DOI: 10.1021/acs.jpcc.6b07290
2609 | CCCCCCOc1ccc(C#Cc2ccc(-c3ccc(-c4ccc(C#Cc5ccc(OCCCCCC)c(OCCCCCC)c5)s4)c4nsnc34)s2)cc1OCCCCCC | COc1ccccc1 | 502 | 636 | 4.5 | 0.48 |  |  |  | 100.2 | 123 | 901.31016 | DOI: 10.1021/acs.jpcc.6b07290
2610 | CCCCCCOc1ccc(C#Cc2ccc(-c3ccc(-c4ccc(C#Cc5ccc(OCCCCCC)c(OCCCCCC)c5)s4)c4nsnc34)s2)cc1OCCCCCC | ClC(Cl)Cl | 504 | 648 | 4.9 | 0.43 |  |  |  | 100.2 | 127.6 | 901.31016 | DOI: 10.1021/acs.jpcc.6b07290
2611 | CCCCCCOc1ccc(C#Cc2ccc(-c3ccc(-c4ccc(C#Cc5ccc(OCCCCCC)c(OCCCCCC)c5)s4)c4nsnc34)s2)cc1OCCCCCC | CCOC(C)=O | 496 | 635 | 5 | 0.46 |  |  |  | 95.1 | 122 | 901.31016 | DOI: 10.1021/acs.jpcc.6b07290
2612 | CCCCCCOc1ccc(C#Cc2ccc(-c3ccc(-c4ccc(C#Cc5ccc(OCCCCCC)c(OCCCCCC)c5)s4)c4nsnc34)s2)cc1OCCCCCC | ClCCl | 500 | 649 | 4.8 | 0.35 |  |  |  | 98.8 | 130.4 | 901.31016 | DOI: 10.1021/acs.jpcc.6b07290
2613 | CCCCCCOc1ccc(C#Cc2ccc(-c3ccc(-c4ccc(C#Cc5ccc(OCCCCCC)c(OCCCCCC)c5)s4)c4nsnc34)s2)cc1OCCCCCC | ClCCCl | 501 | 650 | 4.7 | 0.34 |  |  |  | 98.8 | 129 | 901.31016 | DOI: 10.1021/acs.jpcc.6b07290
2614 | CCCCCCOc1ccc(C#Cc2ccc(-c3ccc(-c4ccc(C#Cc5ccc(OCCCCCC)c(OCCCCCC)c5)s4)c4nsnc34)s2)cc1OCCCCCC | CN(C)C=O | 500 | 666 | 3.7 | 0.24 |  |  |  | 98.8 | 136.4 | 901.31016 | DOI: 10.1021/acs.jpcc.6b07290
2615 | CCCCC(CC)Cn1c2cc(-n3c4ccccc4c4ccccc43)ccc2c2ccc(-n3c4ccccc4c4ccccc43)cc21 | C1CCOC1 | 345 | 374 | 2.9 | 0.47 | 4.574841195 |  |  |  | 29 | 609.81466 | http://dx.doi.org/10.1021/jp111333v
2616 | CCCCC(CC)Cn1c2ccccc2c2ccc(-n3c4ccccc4c4ccccc43)cc21 | C1CCOC1 | 339 | 373 | 6.9 | 0.4 | 4.08278537 |  |  |  | 23.9 | 444.62008 | http://dx.doi.org/10.1021/jp111333v
2617 | CCn1c2ccccc2c2ccc(-n3c4ccccc4c4ccccc43)cc21 | C1CCOC1 | 339 | 373 | 6.9 | 0.4 | 4.08278537 |  |  |  | 23.9 | 360.4588 | http://dx.doi.org/10.1021/jp111333v
2618 | CCCCC(CC)Cn1c2ccccc2c2ccc(-c3ccc4c5ccccc5n(CC(CC)CCCC)c4c3)cc21 | C1CCOC1 | 352 | 398 | 5.5 | 0.6 | 4.457881897 |  |  |  | 49.5 | 556.83512 | http://dx.doi.org/10.1021/jp111333v
2619 | CCCCC(CC)Cn1c2ccc(-n3c4ccccc4c4ccccc43)cc2c2cc(-n3c4ccccc4c4ccccc43)ccc21 | C1CCOC1 | 367 | 391 | 4.9 | 0.18 | 3.477121255 |  |  |  | 45 | 609.81466 | http://dx.doi.org/10.1021/jp111333v
2620 | CN(C)CCCN1c2ccccc2CCc2ccccc21 | O | 275 | 400 | 1.12 | 0.021 | 3.81 |  |  |  | 100.5 | 280.41356 | 10.1021/jp0710739
2621 | CNCCCN1c2ccccc2CCc2ccccc21 | O | 275 | 400 | 0.7 | 0.012 | 3.81 |  |  |  |  | 266.38668 | 10.1021/jp0710739
2622 | CN(C)CCCN1c2ccccc2CCc2ccc(Cl)cc21 | O | 279 | 400 | 0.18 | 0.006 | 3.78 |  |  |  |  | 314.85862 | 10.1021/jp0710739
2623 | CNCCCC1c2ccccc2C=Cc2ccccc21 | O | 292 | 360 | 2.56 | 0.62 | 4.11 |  |  |  |  | 263.38274 | 10.1021/jp0710739
2624 | c1ccc2c(c1)CCc1ccccc1N2 | CO | 290 | 359 | 3.68 | 0.131 | 4.24 |  |  |  |  | 195.26422 | 10.1021/jp0710739
2625 | CN1c2ccccc2CCc2ccccc21 | CO | 278 | 348 | 0.81 | 0.027 | 3.98 |  |  |  |  | 209.2911 | 10.1021/jp0710739
2626 | CN(C)CCCN1c2ccccc2CCc2ccccc21 | CO | 274 | 353 | 0.54 | 0.01 | 3.83 |  |  |  | 83.1 | 280.41356 | 10.1021/jp0710739
2627 | CNCCCN1c2ccccc2CCc2ccccc21 | CO | 276 | 356 | 0.32 | 0.01 | 3.81 |  |  |  |  | 266.38668 | 10.1021/jp0710739
2628 | CN(C)CCCN1c2ccccc2CCc2ccc(Cl)cc21 | CO | 276 | 353 | 0.19 | 0.008 | 3.89 |  |  |  |  | 314.85862 | 10.1021/jp0710739
2629 | CC(C)CCCN1c2ccccc2CCc2ccccc21 | CO | 276 | 360 | 0.86 | 0.021 | 3.85 |  |  |  |  | 279.4255 | 10.1021/jp0710739
2630 | C1=Cc2ccccc2Cc2ccccc21 | CO | 285 | 380 |  | 0.016 | 4.26 |  |  |  |  | 192.26028 | 10.1021/jp0710739
2631 | CNCCCC1c2ccccc2C=Cc2ccccc21 | CO | 293 | 358 | 2.38 | 0.55 | 4.15 |  |  |  |  | 263.38274 | 10.1021/jp0710739
2632 | c1ccc2c(c1)CCc1ccccc1N2 | CC#N | 290 | 354 | 3.7 | 0.2 | 4.25 |  |  |  |  | 195.26422 | 10.1021/jp0710739
2633 | CN1c2ccccc2CCc2ccccc21 | CC#N | 279 | 346 | 0.63 | 0.031 | 4.01 |  |  |  |  | 209.2911 | 10.1021/jp0710739
2634 | CN(C)CCCN1c2ccccc2CCc2ccccc21 | CC#N | 276 | 348 | 0.85 | 0.012 | 3.78 |  |  |  | 61.1 | 280.41356 | 10.1021/jp0710739
2635 | CNCCCN1c2ccccc2CCc2ccccc21 | CC#N | 276 | 348 | 0.45 | 0.009 | 3.76 |  |  |  |  | 266.38668 | 10.1021/jp0710739
2636 | CN(C)CCCN1c2ccccc2CCc2ccc(Cl)cc21 | CC#N | 280 | 348 | 0.22 | 0.007 | 3.83 |  |  |  |  | 314.85862 | 10.1021/jp0710739
2637 | CC(C)CCCN1c2ccccc2CCc2ccccc21 | CC#N | 276 | 352 | 0.89 | 0.029 | 3.86 |  |  |  |  | 279.4255 | 10.1021/jp0710739
2638 | C1=Cc2ccccc2Cc2ccccc21 | CC#N | 285 | 383 | 3.72 | 0.82 | 4.17 |  |  |  |  | 192.26028 | 10.1021/jp0710739
2639 | CNCCCC1c2ccccc2C=Cc2ccccc21 | CC#N | 293 | 358 | 2.41 | 0.56 | 4.15 |  |  |  |  | 263.38274 | 10.1021/jp0710739
2640 | c1ccc2c(c1)CCc1ccccc1N2 | CCCCCC | 285 | 329 | 1.99 | 0.13 | 4.16 |  |  |  |  | 195.26422 | 10.1021/jp0710739
2641 | Cc1ccc(-n2c(-c3ccc(C(F)(F)F)cc3)nc(-c3ccccc3O)c2-c2ccccc2O)cc1 | CCCCCC | 314 | 382 | 2.932 | 0.005 | 3.812913357 |  |  |  | 85.2 | 486.49174 | DOI: 10.1021/jp507992x
2642 | Cc1ccc(-n2c(-c3ccc(C(F)(F)F)cc3)nc(-c3ccccc3O)c2-c2ccccc2O)cc1 | ClCCl | 311 | 384 | 2.16 | 0.005 | 4.255272505 |  |  |  | 88.3 | 486.49174 | DOI: 10.1021/jp507992x
2643 | Cc1ccc(-n2c(-c3ccc(C(F)(F)F)cc3)nc(-c3ccccc3O)c2-c2ccccc2O)cc1 | C1CCOC1 | 314 | 392 | 3.016 | 0.013 | 4.322219295 |  |  |  | 98.4 | 486.49174 | DOI: 10.1021/jp507992x
2644 | Cc1ccc(-n2c(-c3ccc(C(F)(F)F)cc3)nc(-c3ccccc3O)c2-c2ccccc2O)cc1 | CS(C)=O | 313 | 426 | 2.296 | 0.011 | 4.342422681 |  |  |  | 70.7 | 486.49174 | DOI: 10.1021/jp507992x
2645 | Cc1ccc(-n2c(-c3ccc(C(F)(F)F)cc3)nc(-c3ccccc3O)c2-c2ccccc2O)cc1 | CC(C)O | 309 | 409 | 1.814 | 0.007 | 4.290034611 |  |  |  | 62.6 | 486.49174 | DOI: 10.1021/jp507992x
2646 | Cc1ccc(-n2c(-c3ccc(C(F)(F)F)cc3)nc(-c3ccccc3O)c2-c2ccccc2O)cc1 | CO | 309 | 409 | 1.517 | 0.007 | 4.255272505 |  |  |  | 71.5 | 486.49174 | DOI: 10.1021/jp507992x
2647 | Cc1ccc(-n2c(-c3ccccc3O)nc(-c3ccccc3O)c2-c2ccccc2O)cc1 | ClC(Cl)Cl | 310 | 445 | 1.2 | 0.32 | 4.290034611 |  |  |  |  | 434.49368 | DOI: 10.1021/jp507992x
2648 | Cc1ccc(-n2c(-c3ccccc3O)nc(-c3ccccc3O)c2-c2ccccc2O)cc1 | ClCCl | 309 | 445 | 1.4 | 0.37 | 4.371067862 |  |  |  |  | 434.49368 | DOI: 10.1021/jp507992x
2649 | Cc1ccc(-n2c(-c3ccccc3O)nc(-c3ccccc3O)c2-c2ccccc2O)cc1 | C1CCOC1 | 307 | 445 | 3.1 | 0.55 | 4.311753861 |  |  |  |  | 434.49368 | DOI: 10.1021/jp507992x
2650 | Cc1ccc(-n2c(-c3ccccc3O)nc(-c3ccccc3O)c2-c2ccccc2O)cc1 | CS(C)=O | 306 | 445 | 3.7 | 0.31 | 4.278753601 |  |  |  |  | 434.49368 | DOI: 10.1021/jp507992x
2651 | Cc1ccc(-n2c(-c3ccccc3O)nc(-c3ccccc3O)c2-c2ccccc2O)cc1 | CC(C)O | 303 | 443 | 3.5 | 0.6 | 4.290034611 |  |  |  |  | 434.49368 | DOI: 10.1021/jp507992x
2652 | Cc1ccc(-n2c(-c3ccccc3O)nc(-c3ccccc3O)c2-c2ccccc2O)cc1 | CO | 303 | 438 | 2.9 | 0.54 | 4.217483944 |  |  |  |  | 434.49368 | DOI: 10.1021/jp507992x
2653 | COc1ccc(-c2nc(-c3ccccc3O)c(-c3ccccc3O)n2-c2ccc(C)cc2)cc1 | ClC(Cl)Cl | 304 | 410 | 1.78 | 0.01 | 4.322219295 |  |  |  |  | 448.52056 | DOI: 10.1021/jp507992x
2654 | COc1ccc(-c2nc(-c3ccccc3O)c(-c3ccccc3O)n2-c2ccc(C)cc2)cc1 | ClCCl | 304 | 347 | 2.56 | 0.04 | 4.397940009 |  |  |  |  | 448.52056 | DOI: 10.1021/jp507992x
2655 | COc1ccc(-c2nc(-c3ccccc3O)c(-c3ccccc3O)n2-c2ccc(C)cc2)cc1 | C1CCOC1 | 305 | 357 | 2.514 | 0.01 | 4.477121255 |  |  |  |  | 448.52056 | DOI: 10.1021/jp507992x
2656 | COc1ccc(-c2nc(-c3ccccc3O)c(-c3ccccc3O)n2-c2ccc(C)cc2)cc1 | CS(C)=O | 308 | 389 | 1.6 | 0.01 | 4.58546073 |  |  |  |  | 448.52056 | DOI: 10.1021/jp507992x
2657 | COc1ccccc1-c1c(-c2ccccc2O)nc(-c2ccc(C(F)(F)F)cc2)n1-c1ccc(C)cc1 | ClC(Cl)Cl | 314 | 403 | 0.96 | 0.01 | 4.230448921 |  |  |  |  | 500.51862 | DOI: 10.1021/jp507992x
2658 | COc1ccccc1-c1c(-c2ccccc2O)nc(-c2ccc(C(F)(F)F)cc2)n1-c1ccc(C)cc1 | ClCCl | 313 | 335 | 3.82 | 0.01 | 4.380211242 |  |  |  |  | 500.51862 | DOI: 10.1021/jp507992x
2659 | COc1ccccc1-c1c(-c2ccccc2O)nc(-c2ccc(C(F)(F)F)cc2)n1-c1ccc(C)cc1 | C1CCOC1 | 313 | 397 | 2.82 | 0.01 | 4.322219295 |  |  |  |  | 500.51862 | DOI: 10.1021/jp507992x
2660 | COc1ccccc1-c1c(-c2ccccc2O)nc(-c2ccc(C(F)(F)F)cc2)n1-c1ccc(C)cc1 | CS(C)=O | 315 | 417 | 2.2 | 0.01 | 4.681241237 |  |  |  |  | 500.51862 | DOI: 10.1021/jp507992x
2661 | COc1ccccc1-c1c(-c2ccccc2O)nc(-c2ccc(C(F)(F)F)cc2)n1-c1ccc(C)cc1 | CC(C)O | 311 | 401 | 1.8 | 0.01 | 4.361727836 |  |  |  |  | 500.51862 | DOI: 10.1021/jp507992x
2662 | COc1ccccc1-c1c(-c2ccccc2O)nc(-c2ccc(C(F)(F)F)cc2)n1-c1ccc(C)cc1 | CO | 309 | 404 | 1.5 | 0.01 | 4.602059991 |  |  |  |  | 500.51862 | DOI: 10.1021/jp507992x
2663 | COc1ccccc1-c1nc(-c2ccc(C(F)(F)F)cc2)n(-c2ccc(C)cc2)c1-c1ccccc1OC | CCCCCC | 285 | 434 | 4.365 | 0.49 | 4.103803721 |  |  |  | 56.9 | 514.5455 | DOI: 10.1021/jp507992x
2664 | COc1ccccc1-c1nc(-c2ccc(C(F)(F)F)cc2)n(-c2ccc(C)cc2)c1-c1ccccc1OC | ClCCl | 286 | 428 | 2.785 | 0.27 | 4.212187604 |  |  |  | 62.4 | 514.5455 | DOI: 10.1021/jp507992x
2665 | COc1ccccc1-c1nc(-c2ccc(C(F)(F)F)cc2)n(-c2ccc(C)cc2)c1-c1ccccc1OC | CS(C)=O | 286 | 440 | 1.645 | 0.49 | 4.176091259 |  |  |  | 76.4 | 514.5455 | DOI: 10.1021/jp507992x
2666 | COc1ccccc1-c1nc(-c2ccc(C(F)(F)F)cc2)n(-c2ccc(C)cc2)c1-c1ccccc1OC | CC(C)O | 285 | 434 | 4.3 | 0.65 | 4.198657087 |  |  |  | 59.1 | 514.5455 | DOI: 10.1021/jp507992x
2667 | COc1ccccc1-c1nc(-c2ccc(C(F)(F)F)cc2)n(-c2ccc(C)cc2)c1-c1ccccc1OC | CO | 284 | 447 | 4.4 | 0.6 | 4.041392685 |  |  |  | 59.4 | 514.5455 | DOI: 10.1021/jp507992x
2668 | c1ccc(-c2nc3c(ccc4[nH]ccc43)o2)cc1 | C1CCCCC1 | 331 | 372 | 1.69 | 0.6 | [5 empty] | 234.2574 | DOI: 10.1021/acs.jpcb.7b03611
2669 | c1ccc(-c2nc3c(ccc4[nH]ccc43)o2)cc1 | Cc1ccccc1 | 322 | 390 | 1.91 | 0.69 | [5 empty] | 234.2574 | DOI: 10.1021/acs.jpcb.7b03611
2670 | c1ccc(-c2nc3c(ccc4[nH]ccc43)o2)cc1 | C1COCCO1 | 333 | 409 | 2.51 | 0.78 | [5 empty] | 234.2574 | DOI: 10.1021/acs.jpcb.7b03611
2671 | c1ccc(-c2nc3c(ccc4[nH]ccc43)o2)cc1 | CC#N | 320 | 427 | 3.29 | 0.72 | [5 empty] | 234.2574 | DOI: 10.1021/acs.jpcb.7b03611
2672 | c1ccc(-c2nc3c(ccc4[nH]ccc43)o2)cc1 | CO | 325 | 437 | 4.06 | 0.55 | [5 empty] | 234.2574 | DOI: 10.1021/acs.jpcb.7b03611
2673 | c1ccc(-c2nc3c(ccc4[nH]ccc43)o2)cc1 | O | 321 | 459 | 5.71 | 0.54 | [5 empty] | 234.2574 | DOI: 10.1021/acs.jpcb.7b03611
2674 | CCCCCCn1c2cc(/C=C/c3ccccc3)ccc2c2ccc(/C=C/c3ccccc3)cc21 | ClC(Cl)Cl | 390.625 | 414.9377593 | 1.54 | 0.91 | 4.843232778 | 4463.9 | 2975.9 |  |  | 455.64302 | 10.1021/jp051349h
2675 | CCCCCCn1c2cc(/C=C(\C#N)c3ccccc3)ccc2c2ccc(/C=C(\C#N)c3ccccc3)cc21 | ClC(Cl)Cl | 423.7288136 | 469.4835681 | 0.58 | 0.026 | 4.769377326 | 4726.5 | 3391.7 |  |  | 505.66314 | 10.1021/jp051349h
2676 | CCCCCCn1c2cc(/C=C/c3cccs3)ccc2c2ccc(/C=C/c3cccs3)cc21 | ClC(Cl)Cl | 408.1632653 | 427.3504274 | 1.04 | 0.89 | 4.797267541 | 4296.1 | 2908.9 |  |  | 467.69926 | 10.1021/jp051349h
2677 | CCCCCCn1c2cc(/C=C(\C#N)c3cccs3)ccc2c2ccc(/C=C(\C#N)c3cccs3)cc21 | ClC(Cl)Cl | 436.6812227 | 469.4835681 | 0.56 | 0.058 | 4.745855195 | 5610.8 | 3323 |  |  | 517.71938 | 10.1021/jp051349h
2678 | Cc1ccc(NC(=O)c2ccc(N(C)C)cc2)cc1 | C1CCCCC1 | 306 | 465 |  | 0.0015 | 4.33243846 |  |  |  |  | 254.33192 | 10.1021/jp026369n
2679 | Cc1ccc(NC(=O)c2ccc(N(C)C)cc2)cc1 | CCOCC | 307 | 518 |  | 0.0034 | 4.530199698 |  |  |  |  | 254.33192 | 10.1021/jp026369n
2680 | Cc1ccc(NC(=O)c2ccc(N(C)C)cc2)cc1 | C1CCOC1 | 311 | 532 |  | 0.0028 | 4.480006943 |  |  |  |  | 254.33192 | 10.1021/jp026369n
2681 | Cc1ccc(NC(=O)c2ccc(N(C)C)cc2)cc1 | CC#N | 312 | 502 |  | 0.0027 | 4.418301291 |  |  |  |  | 254.33192 | 10.1021/jp026369n
2682 | Cc1cccc(NC(=O)c2ccc(N(C)C)cc2)c1 | C1CCCCC1 | 306 | 452 |  | 0.0013 | 4.408239965 |  |  |  |  | 254.33192 | 10.1021/jp026369n
2683 | Cc1cccc(NC(=O)c2ccc(N(C)C)cc2)c1 | CCOCC | 306 | 498 |  | 0.0048 | 4.525044807 |  |  |  |  | 254.33192 | 10.1021/jp026369n
2684 | Cc1cccc(NC(=O)c2ccc(N(C)C)cc2)c1 | C1CCOC1 | 311 | 518 |  | 0.0044 | 4.469822016 |  |  |  |  | 254.33192 | 10.1021/jp026369n
2685 | Cc1cccc(NC(=O)c2ccc(N(C)C)cc2)c1 | CC#N | 314 | 502 |  | 0.0063 | 4.540329475 |  |  |  |  | 254.33192 | 10.1021/jp026369n
2686 | CN(C)c1ccc(C(=O)Nc2ccccc2)cc1 | C1CCCCC1 | 307 | 448 |  | 0.0011 | 4.546542663 |  |  |  |  | 240.30504 | 10.1021/jp026369n
2687 | CN(C)c1ccc(C(=O)Nc2ccccc2)cc1 | CCOCC | 307 | 494 |  | 0.0036 | 4.608526034 |  |  |  |  | 240.30504 | 10.1021/jp026369n
2688 | CN(C)c1ccc(C(=O)Nc2ccccc2)cc1 | C1CCOC1 | 311 | 500 |  | 0.0061 | 4.571708832 |  |  |  |  | 240.30504 | 10.1021/jp026369n
2689 | CN(C)c1ccc(C(=O)Nc2ccccc2)cc1 | CC#N | 314 | 494 |  | 0.0107 | 4.57863921 |  |  |  |  | 240.30504 | 10.1021/jp026369n
2690 | CN(C)c1ccc(C(=O)Nc2ccc(F)cc2)cc1 | C1CCCCC1 | 307 | 452 |  | 0.0011 | 4.437750563 |  |  |  |  | 258.2951 | 10.1021/jp026369n
2691 | CN(C)c1ccc(C(=O)Nc2ccc(F)cc2)cc1 | CCOCC | 307 | 500 |  | 0.0034 | 4.544068044 |  |  |  |  | 258.2951 | 10.1021/jp026369n
2692 | CN(C)c1ccc(C(=O)Nc2ccc(F)cc2)cc1 | C1CCOC1 | 311 | 504 |  | 0.0053 | 4.519827994 |  |  |  |  | 258.2951 | 10.1021/jp026369n
2693 | CN(C)c1ccc(C(=O)Nc2ccc(F)cc2)cc1 | CC#N | 314 | 492 |  | 0.0104 | 4.519827994 |  |  |  |  | 258.2951 | 10.1021/jp026369n
2694 | CN(C)c1ccc(C(=O)Nc2ccc(Cl)cc2)cc1 | C1CCCCC1 | 309 | 435 |  | 0.0011 | 4.592176757 |  |  |  |  | 274.7501 | 10.1021/jp026369n
2695 | CN(C)c1ccc(C(=O)Nc2ccc(Cl)cc2)cc1 | CCOCC | 310 | 481 |  | 0.005 | 4.626340367 |  |  |  |  | 274.7501 | 10.1021/jp026369n
2696 | CN(C)c1ccc(C(=O)Nc2ccc(Cl)cc2)cc1 | C1CCOC1 | 315 | 490 |  | 0.0101 | 4.625312451 |  |  |  |  | 274.7501 | 10.1021/jp026369n
2697 | CN(C)c1ccc(C(=O)Nc2ccc(Cl)cc2)cc1 | CC#N | 317 | 498 |  | 0.0171 | 4.620136055 |  |  |  |  | 274.7501 | 10.1021/jp026369n
2698 | CN(C)c1ccc(C(=O)Nc2cccc(Cl)c2)cc1 | C1CCCCC1 | 310 | 338 |  | 0.0031 | 4.488550717 |  |  |  |  | 274.7501 | 10.1021/jp026369n
2699 | CN(C)c1ccc(C(=O)Nc2cccc(Cl)c2)cc1 | CCOCC | 311 | 445 |  | 0.0103 | 4.556302501 |  |  |  |  | 274.7501 | 10.1021/jp026369n
2700 | CN(C)c1ccc(C(=O)Nc2cccc(Cl)c2)cc1 | C1CCOC1 | 314 | 455 |  | 0.0263 | 4.568201724 |  |  |  |  | 274.7501 | 10.1021/jp026369n
2701 | CN(C)c1ccc(C(=O)Nc2cccc(Cl)c2)cc1 | CC#N | 318 | 496 |  | 0.0319 | 4.583198774 |  |  |  |  | 274.7501 | 10.1021/jp026369n
2702 | CN(C)c1ccc(C(=O)Nc2cccc(Br)c2)cc1 | C1CCCCC1 | 310 | 338 |  | 0.0033 | 4.584331224 |  |  |  |  | 319.2011 | 10.1021/jp026369n
2703 | CN(C)c1ccc(C(=O)Nc2cccc(Br)c2)cc1 | CCOCC | 312 | 445 |  | 0.0108 | 4.679427897 |  |  |  |  | 319.2011 | 10.1021/jp026369n
2704 | CN(C)c1ccc(C(=O)Nc2cccc(Br)c2)cc1 | C1CCOC1 | 317 | 455 |  | 0.0256 | 4.655138435 |  |  |  |  | 319.2011 | 10.1021/jp026369n
2705 | CN(C)c1ccc(C(=O)Nc2cccc(Br)c2)cc1 | CC#N | 318 | 496 |  | 0.0367 | 4.645422269 |  |  |  |  | 319.2011 | 10.1021/jp026369n
2706 | COC(=O)c1ccc(NC(=O)c2ccc(N(C)C)cc2)cc1 | C1CCCCC1 | 318 | 434 |  | 0.0148 | 4.692846919 |  |  |  |  | 298.34092 | 10.1021/jp026369n
2707 | COC(=O)c1ccc(NC(=O)c2ccc(N(C)C)cc2)cc1 | CCOCC | 319 | 456 |  | 0.0512 | 4.742725131 |  |  |  |  | 298.34092 | 10.1021/jp026369n
2708 | COC(=O)c1ccc(NC(=O)c2ccc(N(C)C)cc2)cc1 | C1CCOC1 | 324 | 470 |  | 0.1984 | 4.721810615 |  |  |  |  | 298.34092 | 10.1021/jp026369n
2709 | COC(=O)c1ccc(NC(=O)c2ccc(N(C)C)cc2)cc1 | CC#N | 326 | 516 |  | 0.0209 | 4.752048448 |  |  |  |  | 298.34092 | 10.1021/jp026369n
2710 | CC(=O)c1ccc(NC(=O)c2ccc(N(C)C)cc2)cc1 | C1CCCCC1 | 321 | 345 |  | 0.0006 | 4.487138375 |  |  |  |  | 282.34192 | 10.1021/jp026369n
2711 | CC(=O)c1ccc(NC(=O)c2ccc(N(C)C)cc2)cc1 | CCOCC | 323 | 470 |  | 0.001 | 4.574031268 |  |  |  |  | 282.34192 | 10.1021/jp026369n
2712 | CC(=O)c1ccc(NC(=O)c2ccc(N(C)C)cc2)cc1 | C1CCOC1 | 328 | 468 |  | 0.0158 | 4.598790507 |  |  |  |  | 282.34192 | 10.1021/jp026369n
2713 | CC(=O)c1ccc(NC(=O)c2ccc(N(C)C)cc2)cc1 | CC#N | 331 | 550 |  | 0.0017 | 4.574031268 |  |  |  |  | 282.34192 | 10.1021/jp026369n
2714 | CN(C)c1ccc(C(=O)Nc2ccc([N+](=O)[O-])cc2)cc1 | C1CCCCC1 | 337 | 360 |  | 0.0001 | 4.041392685 |  |  |  |  | 285.3021 | 10.1021/jp026369n
2715 | CN(C)c1ccc(C(=O)Nc2ccc([N+](=O)[O-])cc2)cc1 | CCOCC | 345 | 536 |  | 0.0006 | 4.45484486 |  |  |  |  | 285.3021 | 10.1021/jp026369n
2716 | CN(C)c1ccc(C(=O)Nc2ccc([N+](=O)[O-])cc2)cc1 | C1CCOC1 | 353 | 400 |  | 0.0003 | 4.414973348 |  |  |  |  | 285.3021 | 10.1021/jp026369n
2717 | CN(C)c1ccc(C(=O)Nc2ccc([N+](=O)[O-])cc2)cc1 | CC#N | 354 | 430 |  | 0.0002 | 4.390935107 |  |  |  |  | 285.3021 | 10.1021/jp026369n
2718 | CCCCCCC(CCCCCC)n1c(=O)c2c3ccc4cccc5c6cccc7ccc(c2c1=O)c(c76)c3c45 | CCCCCC | 334 | 469 | 9.5 | 0.32 | 4.897627091 |  |  |  | 6.9 | 527.70578 | http://dx.doi.org/10.1021/jo200529p
2719 | CCCCCCC(CCCCCC)n1c(=O)c2c3ccc4cccc5c6cccc7ccc(c2c1=O)c(c76)c3c45 | C1CCCCC1 | 335 | 471 | 10.5 | 0.32 | 4.867467488 |  |  |  |  | 527.70578 | http://dx.doi.org/10.1021/jo200529p
2720 | CCCCCCC(CCCCCC)n1c(=O)c2c3ccc4cccc5c6cccc7ccc(c2c1=O)c(c76)c3c45 | ClC(Cl)(Cl)Cl | 338 | 482 | 8.7 | 0.37 | 4.752816431 |  |  |  | 47.6 | 527.70578 | http://dx.doi.org/10.1021/jo200529p
2721 | CCCCCCC(CCCCCC)n1c(=O)c2c3ccc4cccc5c6cccc7ccc(c2c1=O)c(c76)c3c45 | Cc1ccccc1 | 339 | 491 | 9.2 | 0.42 | 4.700703717 |  |  |  |  | 527.70578 | http://dx.doi.org/10.1021/jo200529p
2722 | CCCCCCC(CCCCCC)n1c(=O)c2c3ccc4cccc5c6cccc7ccc(c2c1=O)c(c76)c3c45 | CCOCC | 335 | 495 | 9.6 | 0.34 | 4.737192643 |  |  |  | 77.1 | 527.70578 | http://dx.doi.org/10.1021/jo200529p
2723 | CCCCCCC(CCCCCC)n1c(=O)c2c3ccc4cccc5c6cccc7ccc(c2c1=O)c(c76)c3c45 | CC(C)=O | 336 | 514 | 7.8 | 0.27 | 4.712649702 |  |  |  |  | 527.70578 | http://dx.doi.org/10.1021/jo200529p
2724 | CCCCCCC(CCCCCC)n1c(=O)c2c3ccc4cccc5c6cccc7ccc(c2c1=O)c(c76)c3c45 | ClC(Cl)Cl | 339 | 522 | 6.7 | 0.35 | 4.778874472 |  |  |  | 83.2 | 527.70578 | http://dx.doi.org/10.1021/jo200529p
2725 | CCCCCCC(CCCCCC)n1c(=O)c2c3ccc4cccc5c6cccc7ccc(c2c1=O)c(c76)c3c45 | CC#N | 336 | 527 | 7.5 | 0.33 | 4.715167358 |  |  |  |  | 527.70578 | http://dx.doi.org/10.1021/jo200529p
2726 | CCCCCCC(CCCCCC)n1c(=O)c2c3ccc4cccc5c6cccc7ccc(c2c1=O)c(c76)c3c45 | CS(C)=O | 339 | 534 | 7.7 | 0.44 | 4.716003344 |  |  |  |  | 527.70578 | http://dx.doi.org/10.1021/jo200529p
2727 | CCCCCCC(CCCCCC)n1c(=O)c2c3ccc4cccc5c6cccc7ccc(c2c1=O)c(c76)c3c45 | CCO | 336 | 550 | 6.5 | 0.3 | 4.741939078 |  |  |  | 104.8 | 527.70578 | http://dx.doi.org/10.1021/jo200529p
2728 | C(#Cc1ccccc1C#Cc1ccccc1)c1ccccc1 | CC#N | 310 | 360 | 1.467 | 0.52 |  |  | 5056.6 |  |  | 278.35316 | 10.1021/jp056127y
2729 | Fc1nc(F)c(F)c(C#Cc2ccccc2C#Cc2c(F)c(F)nc(F)c2F)c1F | CC#N | 300 | 370 | 1.812 | 0.63 |  |  | 4411.8 |  |  | 424.24976 | 10.1021/jp056127y
2730 | Fc1nc(F)c(F)c(C#Cc2cc3c(cc2C#Cc2c(F)c(F)nc(F)c2F)OC2(CCCCC2)O3)c1F | CC#N | 360 | 460 | 5.3 | 0.9 |  |  | 3568.1 |  |  | 536.37728 | 10.1021/jp056127y
2731 | Fc1nc(F)c(F)c(/C=C2/C(c3c(F)c(F)nc(F)c3F)=Cc3ccccc32)c1F | CC#N | 335 | 395 | 0.299821 | 0.01 |  |  | 3867.8 |  |  | 426.26564 | 10.1021/jp056127y
2732 | O=[N+]([O-])c1ccc(C#Cc2ccccc2C#Cc2ccc([N+](=O)[O-])cc2)cc1 | CC#N | 350 |  |  | 0 | [5 empty] | 368.34728 | 10.1021/jp056127y
2733 | N#Cc1cc(C#Cc2c(F)c(F)nc(F)c2F)c(C#Cc2c(F)c(F)nc(F)c2F)cc1C#N | CC#N | 315 | 370 | 3.92 | 0.49 |  |  | 4411.8 |  |  | 474.26988 | 10.1021/jp056127y
2734 | COc1ccc(C#Cc2ccccc2C#Cc2ccc(OC)cc2)cc1 | CC#N | 320 | 380 | 2.143 | 0.83 |  |  | 4534.6 |  |  | 338.40492 | 10.1021/jp056127y
2735 | COc1cc(C#Cc2ccccc2)c(C#Cc2ccccc2)cc1OC | CC#N | 325 | 380 | 2.095 | 0.81 |  |  | 4181.2 |  |  | 338.40492 | 10.1021/jp056127y
2736 | C(#Cc1nccnc1C#Cc1ccccc1)c1ccccc1 | CC#N | 315 | 380 | 0.336402 | 0.07 |  |  | 4181.2 |  |  | 280.32928 | 10.1021/jp056127y
2737 | Fc1nc(F)c(F)c(C#Cc2nccnc2C#Cc2c(F)c(F)nc(F)c2F)c1F | CC#N | 305 | 440 | 0.637102 | 0.011 |  |  | 5232.9 |  |  | 426.22588 | 10.1021/jp056127y
2738 | c1ccc(N(c2ccccc2)c2c3ccccc3cc3ccccc23)cc1 | Cc1ccccc1 | 428 | 489 | 21 | 0.92 |  |  |  |  | 61.2 | 345.44386 | DOI: 10.1021/acs.jpca.5b03238
2739 | c1ccc2c(c1)CCc1ccccc1N2c1c2ccccc2cc2ccccc12 | Cc1ccccc1 | 426 | 507 | 41 | 0.68 | [5 empty] | 371.48174 | DOI: 10.1021/acs.jpca.5b03238
2740 | c1ccc2c(c1)Cc1ccccc1N2c1c2ccccc2cc2ccccc12 | Cc1ccccc1 | 416 | 535 |  | 0.06 | [5 empty] | 357.45486 | DOI: 10.1021/acs.jpca.5b03238
2741 | c1ccc(N(c2ccccc2)c2c3ccccc3c(N(c3ccccc3)c3ccccc3)c3ccccc23)cc1 | Cc1ccccc1 | 461 | 510 | 13 | 0.99 | [5 empty] | 512.65432 | DOI: 10.1021/acs.jpca.5b03238
2742 | c1ccc2c(c1)CCc1ccccc1N2c1c2ccccc2c(N2c3ccccc3CCc3ccccc32)c2ccccc12 | Cc1ccccc1 | 456 | 525 | 34 | 0.75 | [5 empty] | 564.73008 | DOI: 10.1021/acs.jpca.5b03238
2743 | c1ccc2c(c1)Cc1ccccc1N2c1c2ccccc2c(N2c3ccccc3Cc3ccccc32)c2ccccc12 | Cc1ccccc1 | 440 | 553 |  | 0.06 | [5 empty] | 536.67632 | DOI: 10.1021/acs.jpca.5b03238
2744 | C[Si]1(C)c2ccccc2-c2ccccc21 | ClCCl | 336 | 359 | 0.15 | 0.14 | [5 empty] | 210.35116 | http://dx.doi.org/10.1021/om2000597
2745 | C[Si]1(C)c2cc(-c3ccccc3)ccc2C=Cc2ccc(-c3ccccc3)cc21 | ClCCl | 379 | 413 | 1.6 | 0.9 |  |  |  |  | 62.1 | 388.58456 | http://dx.doi.org/10.1021/om2000597
2746 | COc1ccc(-c2ccc3c(c2)[Si](C)(C)c2cc(-c4ccc(OC)cc4)ccc2C=C3)cc1 | ClCCl | 385 | 424 | 1.4 | 0.93 | [5 empty] | 448.63632 | http://dx.doi.org/10.1021/om2000597
2747 | C[Si]1(C)c2cc(-c3ccc(N(c4ccccc4)c4ccccc4)cc3)ccc2C=Cc2ccc(-c3ccc(N(c4ccccc4)c4ccccc4)cc3)cc21 | ClCCl | 435 | 473 | 2.1 | 0.91 | [5 empty] | 723.00548 | http://dx.doi.org/10.1021/om2000597
2748 | C[Si]1(C)c2cc(-c3cccs3)ccc2C=Cc2ccc(-c3cccs3)cc21 | ClCCl | 408 | 415 | 1.4 | 0.77 | [5 empty] | 400.6408 | http://dx.doi.org/10.1021/om2000597
2749 | C[Si]1(C)c2cc(-c3ccc(-c4cccs4)s3)ccc2C=Cc2ccc(-c3ccc(-c4cccs4)s3)cc21 | ClCCl | 458 | 463 | 0.94 | 0.46 |  |  |  |  | 70.3 | 564.89256 | http://dx.doi.org/10.1021/om2000597
2750 | C[Si]1(C)c2cc(C#Cc3ccccc3)ccc2C=Cc2ccc(C#Cc3ccccc3)cc21 | ClCCl | 403 | 407 | 1.2 | 0.77 | [5 empty] | 436.62856 | http://dx.doi.org/10.1021/om2000597
2751 | C[Si]1(C)c2ccc(-c3ccccc3)cc2C=Cc2cc(-c3ccccc3)ccc21 | ClCCl | 338 | 371 | 1.4 | 0.38 |  |  |  |  | 54 | 388.58456 | http://dx.doi.org/10.1021/om2000597
2752 | COc1ccc(-c2ccc3c(c2)C=Cc2cc(-c4ccc(OC)cc4)ccc2[Si]3(C)C)cc1 | ClCCl | 334 | 391 | 5.4 | 0.22 | [5 empty] | 448.63632 | http://dx.doi.org/10.1021/om2000597
2753 | C[Si]1(C)c2ccc(-c3ccc(N(c4ccccc4)c4ccccc4)cc3)cc2C=Cc2cc(-c3ccc(N(c4ccccc4)c4ccccc4)cc3)ccc21 | ClCCl | 390 | 447 | 5.9 | 0.43 | [5 empty] | 723.00548 | http://dx.doi.org/10.1021/om2000597
2754 | C[Si]1(C)c2ccc(-c3cccs3)cc2C=Cc2cc(-c3cccs3)ccc21 | ClCCl | 354 | 373 | 2 | 0.09 | [5 empty] | 400.6408 | http://dx.doi.org/10.1021/om2000597
2755 | C[Si]1(C)c2ccc(-c3ccc(-c4cccs4)s3)cc2C=Cc2cc(-c3ccc(-c4cccs4)s3)ccc21 | ClCCl | 398 | 424 | 0.47 | 0.1 |  |  |  |  | 60.8 | 564.89256 | http://dx.doi.org/10.1021/om2000597
2756 | C[Si]1(C)c2ccc(C#Cc3ccccc3)cc2C=Cc2cc(C#Cc3ccccc3)ccc21 | ClCCl | 346 | 375 | 3.8 | 0.36 | [5 empty] | 436.62856 | http://dx.doi.org/10.1021/om2000597
2757 | N#Cc1ccc(N)c2nonc12 | CCCCCC | 397 | 522 |  | 0.329 | 3.79 |  |  | 63.4 | 96.2 | 160.13576 | DOI: 10.1021/acs.joc.7b00939
2758 | N#Cc1ccc(N)c2nonc12 | Cc1ccccc1 | 409 | 529 |  | 0.304 | 3.79 |  |  | 67.7 | 97.1 | 160.13576 | DOI: 10.1021/acs.joc.7b00939
2759 | N#Cc1ccc(N)c2nonc12 | C1COCCO1 | 418 | 540 |  | 0.218 | 3.86 |  |  | 74.2 | 94.3 | 160.13576 | DOI: 10.1021/acs.joc.7b00939
2760 | N#Cc1ccc(N)c2nonc12 | ClCCl | 407 | 535 |  | 0.195 | 3.82 |  |  | 74.7 | 99.6 | 160.13576 | DOI: 10.1021/acs.joc.7b00939
2761 | N#Cc1ccc(N)c2nonc12 | CC#N | 421 | 557 |  | 0.105 | 3.88 |  |  | 81.5 | 93.1 | 160.13576 | DOI: 10.1021/acs.joc.7b00939
2762 | N#Cc1ccc(N)c2nonc12 | CCO | 430 | 575 |  | 0.059 | 3.91 |  |  | 75.6 | 105.3 | 160.13576 | DOI: 10.1021/acs.joc.7b00939
2763 | N#Cc1ccc(N)c2nonc12 | O | 430 | 612 |  | 0.002 | 3.81 |  |  | 84.1 | 123.1 | 160.13576 | DOI: 10.1021/acs.joc.7b00939
2764 | C[Si](C)(C)[Si](c1ccc([Si]([Si](C)(C)C)([Si](C)(C)C)[Si](C)(C)C)s1)([Si](C)(C)C)[Si](C)(C)C | ClCCl | 285 | 355 | 0.37 | 0.07 | 4.434568904 |  |  |  |  | 577.44064 | http://dx.doi.org/10.1021/jo500029f
2765 | c1ccsc1 | ClCCl | 230 | 247 |  | 0.03 | 4.06069784 |  |  |  |  | 84.14176 | http://dx.doi.org/10.1021/jo500029f
2766 | C[Si](C)(C)[Si](c1ccc(-c2ccc([Si]([Si](C)(C)C)([Si](C)(C)C)[Si](C)(C)C)s2)s1)([Si](C)(C)C)[Si](C)(C)C | ClCCl | 350 | 410 | 1.44 | 0.67 | 4.46834733 |  |  |  |  | 659.56652 | http://dx.doi.org/10.1021/jo500029f
2767 | c1csc(-c2cccs2)c1 | ClCCl | 304 | 359 | 0.046 | 0.01 | 4.053078443 |  |  |  |  | 166.26764 | http://dx.doi.org/10.1021/jo500029f
2768 | C[Si](C)(C)[Si](c1ccc(-c2ccc(-c3ccc([Si]([Si](C)(C)C)([Si](C)(C)C)[Si](C)(C)C)s3)s2)s1)([Si](C)(C)C)[Si](C)(C)C | ClCCl | 394 | 471 | 0.21 | 0.09 | 4.584331224 |  |  |  |  | 741.6924 | http://dx.doi.org/10.1021/jo500029f
2769 | c1csc(-c2ccc(-c3cccs3)s2)c1 | ClCCl | 355 | 432 | 0.17 | 0.05 | 4.357934847 |  |  |  |  | 248.39352 | http://dx.doi.org/10.1021/jo500029f
2770 | C[Si](C)(C)[Si](c1ccc(-c2ccc(-c3ccc(-c4ccc([Si]([Si](C)(C)C)([Si](C)(C)C)[Si](C)(C)C)s4)s3)s2)s1)([Si](C)(C)C)[Si](C)(C)C | ClCCl | 417 | 511 | 0.46 | 0.21 | 4.687528961 |  |  |  |  | 823.81828 | http://dx.doi.org/10.1021/jo500029f
2771 | c1csc(-c2ccc(-c3ccc(-c4cccs4)s3)s2)c1 | ClCCl | 393 | 480 | 0.44 | 0.16 | 4.521138084 |  |  |  |  | 330.5194 | http://dx.doi.org/10.1021/jo500029f
2772 | C[Si](C)(C)[Si](c1cc2sc([Si]([Si](C)(C)C)([Si](C)(C)C)[Si](C)(C)C)cc2s1)([Si](C)(C)C)[Si](C)(C)C | ClCCl | 309 | 354 | 0.14 | 0.06 | 4.564666064 |  |  |  |  | 633.52864 | http://dx.doi.org/10.1021/jo500029f
2773 | c1cc2sccc2s1 | ClCCl | 270 | 293 |  | 0.01 | 4.103803721 |  |  |  |  | 140.22976 | http://dx.doi.org/10.1021/jo500029f
2774 | C[Si](C)(C)[Si](c1cc2sc3cc([Si]([Si](C)(C)C)([Si](C)(C)C)[Si](C)(C)C)sc3c2s1)([Si](C)(C)C)[Si](C)(C)C | ClCCl | 334 | 381 | 0.58 | 0.36 | 4.638489257 |  |  |  |  | 689.61664 | http://dx.doi.org/10.1021/jo500029f
2775 | c1cc2sc3ccsc3c2s1 | ClCCl | 291 | 335 |  | 0.01 | 4.389166084 |  |  |  |  | 196.31776 | http://dx.doi.org/10.1021/jo500029f
2776 | C[Si](C)(C)[Si](c1ccc([Si]([Si](C)(C)C)([Si](C)(C)C)[Si](C)(C)C)s1)([Si](C)(C)C)[Si](C)(C)C | C[Si](C)(C)[Si](c1ccc([Si]([Si](C)(C)C)([Si](C)(C)C)[Si](C)(C)C)s1)([Si](C)(C)C)[Si](C)(C)C | 308 | 353 |  | 0.09 |  |  |  |  | 51.3 | 577.44064 | http://dx.doi.org/10.1021/jo500029f
2777 | C[Si](C)(C)[Si](c1ccc(-c2ccc([Si]([Si](C)(C)C)([Si](C)(C)C)[Si](C)(C)C)s2)s1)([Si](C)(C)C)[Si](C)(C)C | C[Si](C)(C)[Si](c1ccc(-c2ccc([Si]([Si](C)(C)C)([Si](C)(C)C)[Si](C)(C)C)s2)s1)([Si](C)(C)C)[Si](C)(C)C | 371 | 409 |  | 0.74 |  |  |  |  | 37.3 | 659.56652 | http://dx.doi.org/10.1021/jo500029f
2778 | c1csc(-c2cccs2)c1 | c1csc(-c2cccs2)c1 | 349 | 389 |  | 0.001 | [5 empty] | 166.26764 | http://dx.doi.org/10.1021/jo500029f
2779 | C[Si](C)(C)[Si](c1ccc(-c2ccc(-c3ccc([Si]([Si](C)(C)C)([Si](C)(C)C)[Si](C)(C)C)s3)s2)s1)([Si](C)(C)C)[Si](C)(C)C | C[Si](C)(C)[Si](c1ccc(-c2ccc(-c3ccc([Si]([Si](C)(C)C)([Si](C)(C)C)[Si](C)(C)C)s3)s2)s1)([Si](C)(C)C)[Si](C)(C)C | 368 | 471 |  | 0.09 |  |  |  |  | 44.4 | 741.6924 | http://dx.doi.org/10.1021/jo500029f
2780 | c1csc(-c2ccc(-c3cccs3)s2)c1 | c1csc(-c2ccc(-c3cccs3)s2)c1 | 453 | 508 |  | 0.08 | [5 empty] | 248.39352 | http://dx.doi.org/10.1021/jo500029f
2781 | C[Si](C)(C)[Si](c1ccc(-c2ccc(-c3ccc(-c4ccc([Si]([Si](C)(C)C)([Si](C)(C)C)[Si](C)(C)C)s4)s3)s2)s1)([Si](C)(C)C)[Si](C)(C)C | C[Si](C)(C)[Si](c1ccc(-c2ccc(-c3ccc(-c4ccc([Si]([Si](C)(C)C)([Si](C)(C)C)[Si](C)(C)C)s4)s3)s2)s1)([Si](C)(C)C)[Si](C)(C)C | 331 | 522 |  | 0.13 |  |  |  |  | 34 | 823.81828 | http://dx.doi.org/10.1021/jo500029f
2782 | c1csc(-c2ccc(-c3ccc(-c4cccs4)s3)s2)c1 | c1csc(-c2ccc(-c3ccc(-c4cccs4)s3)s2)c1 | 393 | 580 |  | 0.16 | [5 empty] | 330.5194 | http://dx.doi.org/10.1021/jo500029f
2783 | C[Si](C)(C)[Si](c1cc2sc([Si]([Si](C)(C)C)([Si](C)(C)C)[Si](C)(C)C)cc2s1)([Si](C)(C)C)[Si](C)(C)C | C[Si](C)(C)[Si](c1cc2sc([Si]([Si](C)(C)C)([Si](C)(C)C)[Si](C)(C)C)cc2s1)([Si](C)(C)C)[Si](C)(C)C | 330 | 356 |  | 0.04 |  |  |  |  | 52.3 | 633.52864 | http://dx.doi.org/10.1021/jo500029f
2784 | c1cc2sccc2s1 | c1cc2sccc2s1 | 250 | 471 |  | 0.04 | [5 empty] | 140.22976 | http://dx.doi.org/10.1021/jo500029f
2785 | C[Si](C)(C)[Si](c1cc2sc3cc([Si]([Si](C)(C)C)([Si](C)(C)C)[Si](C)(C)C)sc3c2s1)([Si](C)(C)C)[Si](C)(C)C | C[Si](C)(C)[Si](c1cc2sc3cc([Si]([Si](C)(C)C)([Si](C)(C)C)[Si](C)(C)C)sc3c2s1)([Si](C)(C)C)[Si](C)(C)C | 363 | 386 |  | 0.39 |  |  |  |  | 34.7 | 689.61664 | http://dx.doi.org/10.1021/jo500029f
2786 | c1cc2sc3ccsc3c2s1 | c1cc2sc3ccsc3c2s1 | 379 | 429 |  | 0.001 | [5 empty] | 196.31776 | http://dx.doi.org/10.1021/jo500029f
2787 | Oc1ccc2ccc3cccc4ccc1c2c34 | Brc1ccccc1 | 384.4675125 | 387.2966692 | [7 empty] | 218.2544 | DOI: 10.1039/b816695a
2788 | Oc1ccc2ccc3cccc4ccc1c2c34 | O=C1CCCO1 | 385.1635019 | 387.9728419 | [7 empty] | 218.2544 | DOI: 10.1039/b816695a
2789 | Oc1ccc2ccc3cccc4ccc1c2c34 | C1CCCCC1 | 382.1607368 | 383.5679491 | [7 empty] | 218.2544 | DOI: 10.1039/b816695a
2790 | Oc1ccc2ccc3cccc4ccc1c2c34 | CN(C)C=O | 386.3838337 | 390.0460254 | [7 empty] | 218.2544 | DOI: 10.1039/b816695a
2791 | Oc1ccc2ccc3cccc4ccc1c2c34 | CS(C)=O | 387.7020897 | 391.098596 | [7 empty] | 218.2544 | DOI: 10.1039/b816695a
2792 | Oc1ccc2ccc3cccc4ccc1c2c34 | C1COCCO1 | 384.6005923 | 387.0867849 | [7 empty] | 218.2544 | DOI: 10.1039/b816695a
2793 | Oc1ccc2ccc3cccc4ccc1c2c34 | CCOC(C)=O | 384.0245776 | 386.3390512 | [7 empty] | 218.2544 | DOI: 10.1039/b816695a
2794 | Oc1ccc2ccc3cccc4ccc1c2c34 | CN(C)P(=O)(N(C)C)N(C)C | 388.3344336 | 392.0492414 | [7 empty] | 218.2544 | DOI: 10.1039/b816695a
2795 | Oc1ccc2ccc3cccc4ccc1c2c34 | CC1COC(=O)O1 | 384.3788438 | 387.2366791 | [7 empty] | 218.2544 | DOI: 10.1039/b816695a
2796 | Oc1ccc2ccc3cccc4ccc1c2c34 | C1CCOC1 | 385.252533 | 387.8524609 | [7 empty] | 218.2544 | DOI: 10.1039/b816695a
2797 | Oc1ccc2ccc3cccc4ccc1c2c34 | CN(C)C(=O)N(C)C | 386.6527472 | 390.1373283 | [7 empty] | 218.2544 | DOI: 10.1039/b816695a
2798 | Oc1ccc2ccc3cccc4ccc1c2c34 | Cc1ccccc1 | 383.7298542 | 385.8620157 | [7 empty] | 218.2544 | DOI: 10.1039/b816695a
2799 | O=S(=O)([O-])c1cc(O)c2ccc3c(S(=O)(=O)[O-])cc(S(=O)(=O)[O-])c4ccc1c2c34 | N#Cc1ccccc1 | 401.3968611 | 411.3871976 | [7 empty] | 455.41958 | DOI: 10.1039/b816695a
2800 | O=S(=O)([O-])c1cc(O)c2ccc3c(S(=O)(=O)[O-])cc(S(=O)(=O)[O-])c4ccc1c2c34 | O=C1CCCO1 | 398.089172 | 405.2684904 | [7 empty] | 455.41958 | DOI: 10.1039/b816695a
2801 | O=S(=O)([O-])c1cc(O)c2ccc3c(S(=O)(=O)[O-])cc(S(=O)(=O)[O-])c4ccc1c2c34 | CN(C)C=O | 398.2318506 | 405.334198 | [7 empty] | 455.41958 | DOI: 10.1039/b816695a
2802 | O=S(=O)([O-])c1cc(O)c2ccc3c(S(=O)(=O)[O-])cc(S(=O)(=O)[O-])c4ccc1c2c34 | CS(C)=O | 400.7855397 | 410.2900751 | [7 empty] | 455.41958 | DOI: 10.1039/b816695a
2803 | O=S(=O)([O-])c1cc(O)c2ccc3c(S(=O)(=O)[O-])cc(S(=O)(=O)[O-])c4ccc1c2c34 | C1COCCO1 | 398.4222479 | 405.4327995 | [7 empty] | 455.41958 | DOI: 10.1039/b816695a
2804 | O=S(=O)([O-])c1cc(O)c2ccc3c(S(=O)(=O)[O-])cc(S(=O)(=O)[O-])c4ccc1c2c34 | CCOC(C)=O | 398.5175148 | 406.8182743 | [7 empty] | 455.41958 | DOI: 10.1039/b816695a
2805 | O=S(=O)([O-])c1cc(O)c2ccc3c(S(=O)(=O)[O-])cc(S(=O)(=O)[O-])c4ccc1c2c34 | CN(C)P(=O)(N(C)C)N(C)C | 401.7677782 | 412.0143381 | [7 empty] | 455.41958 | DOI: 10.1039/b816695a
2806 | O=S(=O)([O-])c1cc(O)c2ccc3c(S(=O)(=O)[O-])cc(S(=O)(=O)[O-])c4ccc1c2c34 | CC1COC(=O)O1 | 397.6143141 | 404.498018 | [7 empty] | 455.41958 | DOI: 10.1039/b816695a
2807 | O=S(=O)([O-])c1cc(O)c2ccc3c(S(=O)(=O)[O-])cc(S(=O)(=O)[O-])c4ccc1c2c34 | C1CCOC1 | 398.8035892 | 406.2563478 | [7 empty] | 455.41958 | DOI: 10.1039/b816695a
2808 | O=S(=O)([O-])c1cc(O)c2ccc3c(S(=O)(=O)[O-])cc(S(=O)(=O)[O-])c4ccc1c2c34 | CN(C)C(=O)N(C)C | 398.9467805 | 407.000407 | [7 empty] | 455.41958 | DOI: 10.1039/b816695a
2809 | COc1cc(S(=O)(=O)[O-])c2ccc3c(S(=O)(=O)[O-])cc(S(=O)(=O)[O-])c4ccc1c2c43 | N#Cc1ccccc1 | 398.3111607 | 406.2893593 | [7 empty] | 469.44646 | DOI: 10.1039/b816695a
2810 | COc1cc(S(=O)(=O)[O-])c2ccc3c(S(=O)(=O)[O-])cc(S(=O)(=O)[O-])c4ccc1c2c43 | O=C1CCCO1 | 396.4792641 | 402.787288 | [7 empty] | 469.44646 | DOI: 10.1039/b816695a
2811 | COc1cc(S(=O)(=O)[O-])c2ccc3c(S(=O)(=O)[O-])cc(S(=O)(=O)[O-])c4ccc1c2c43 | CN(C)C=O | 395.6635277 | 401.187515 | [7 empty] | 469.44646 | DOI: 10.1039/b816695a
2812 | COc1cc(S(=O)(=O)[O-])c2ccc3c(S(=O)(=O)[O-])cc(S(=O)(=O)[O-])c4ccc1c2c43 | CS(C)=O | 397.5352813 | 404.9566696 | [7 empty] | 469.44646 | DOI: 10.1039/b816695a
2813 | COc1cc(S(=O)(=O)[O-])c2ccc3c(S(=O)(=O)[O-])cc(S(=O)(=O)[O-])c4ccc1c2c43 | C1COCCO1 | 396.5421524 | 402.446877 | [7 empty] | 469.44646 | DOI: 10.1039/b816695a
2814 | COc1cc(S(=O)(=O)[O-])c2ccc3c(S(=O)(=O)[O-])cc(S(=O)(=O)[O-])c4ccc1c2c43 | CCOC(C)=O | 395.4913981 | 401.5741707 | [7 empty] | 469.44646 | DOI: 10.1039/b816695a
2815 | COc1cc(S(=O)(=O)[O-])c2ccc3c(S(=O)(=O)[O-])cc(S(=O)(=O)[O-])c4ccc1c2c43 | CN(C)P(=O)(N(C)C)N(C)C | 395.2725404 | 400.9140841 | [7 empty] | 469.44646 | DOI: 10.1039/b816695a
2816 | COc1cc(S(=O)(=O)[O-])c2ccc3c(S(=O)(=O)[O-])cc(S(=O)(=O)[O-])c4ccc1c2c43 | CC1COC(=O)O1 | 397.1090461 | 404.7599773 | [7 empty] | 469.44646 | DOI: 10.1039/b816695a
2817 | COc1cc(S(=O)(=O)[O-])c2ccc3c(S(=O)(=O)[O-])cc(S(=O)(=O)[O-])c4ccc1c2c43 | C1CCOC1 | 395.7104982 | 401.8000643 | [7 empty] | 469.44646 | DOI: 10.1039/b816695a
2818 | COc1cc(S(=O)(=O)[O-])c2ccc3c(S(=O)(=O)[O-])cc(S(=O)(=O)[O-])c4ccc1c2c43 | CN(C)C(=O)N(C)C | 395.5226832 | 401.2680069 | [7 empty] | 469.44646 | DOI: 10.1039/b816695a
2819 | COc1cc(S(=O)(=O)[O-])c2ccc3c(S(=O)(=O)[O-])cc(S(=O)(=O)[O-])c4ccc1c2c43 | CC(C)=O | 394.1663382 | 399.4407829 | [7 empty] | 469.44646 | DOI: 10.1039/b816695a
2820 | COc1cc(S(=O)(=O)[O-])c2ccc3c(S(=O)(=O)[O-])cc(S(=O)(=O)[O-])c4ccc1c2c43 | CC#N | 395.303791 | 401.8323555 | [7 empty] | 469.44646 | DOI: 10.1039/b816695a
2821 | COc1cc(S(=O)(=O)[O-])c2ccc3c(S(=O)(=O)[O-])cc(S(=O)(=O)[O-])c4ccc1c2c43 | ClC(Cl)Cl | 399.1060026 | 407.1163946 | [7 empty] | 469.44646 | DOI: 10.1039/b816695a
2822 | COc1cc(S(=O)(=O)[O-])c2ccc3c(S(=O)(=O)[O-])cc(S(=O)(=O)[O-])c4ccc1c2c43 | ClCCl | 398.7876854 | 406.6363045 | [7 empty] | 469.44646 | DOI: 10.1039/b816695a
2823 | COc1cc(S(=O)(=O)[O-])c2ccc3c(S(=O)(=O)[O-])cc(S(=O)(=O)[O-])c4ccc1c2c43 | CCO | 398.7876854 | 408.997955 | [7 empty] | 469.44646 | DOI: 10.1039/b816695a
2824 | COc1cc(S(=O)(=O)[O-])c2ccc3c(S(=O)(=O)[O-])cc(S(=O)(=O)[O-])c4ccc1c2c43 | OCCO | 402.2202558 | 420.9994527 | [7 empty] | 469.44646 | DOI: 10.1039/b816695a
2825 | COc1cc(S(=O)(=O)[O-])c2ccc3c(S(=O)(=O)[O-])cc(S(=O)(=O)[O-])c4ccc1c2c43 | NC=O | 403.4210102 | 426.0032376 | [7 empty] | 469.44646 | DOI: 10.1039/b816695a
2826 | COc1cc(S(=O)(=O)[O-])c2ccc3c(S(=O)(=O)[O-])cc(S(=O)(=O)[O-])c4ccc1c2c43 | OC(C(F)(F)F)C(F)(F)F | 406.0254172 | 429.000429 | [7 empty] | 469.44646 | DOI: 10.1039/b816695a
2827 | COc1cc(S(=O)(=O)[O-])c2ccc3c(S(=O)(=O)[O-])cc(S(=O)(=O)[O-])c4ccc1c2c43 | CO | 399.2175336 | 413.0012803 | [7 empty] | 469.44646 | DOI: 10.1039/b816695a
2828 | COc1cc(S(=O)(=O)[O-])c2ccc3c(S(=O)(=O)[O-])cc(S(=O)(=O)[O-])c4ccc1c2c43 | CC(C)O | 397.8357734 | 405.0058726 | [7 empty] | 469.44646 | DOI: 10.1039/b816695a
2829 | COc1cc(S(=O)(=O)[O-])c2ccc3c(S(=O)(=O)[O-])cc(S(=O)(=O)[O-])c4ccc1c2c43 | OCC(F)(F)F | 403.567537 | 427.0037149 | [7 empty] | 469.44646 | DOI: 10.1039/b816695a
2830 | COc1cc(S(=O)(=O)[O-])c2ccc3c(S(=O)(=O)[O-])cc(S(=O)(=O)[O-])c4ccc1c2c43 | O | 403.2745897 | 435.9958144 | [7 empty] | 469.44646 | DOI: 10.1039/b816695a
2831 | O=S(=O)([O-])c1cc([O-])c2ccc3c(S(=O)(=O)[O-])cc(S(=O)(=O)[O-])c4ccc1c2c34 | CC#N | 484.9895727 | 513.0046683 | [7 empty] | 454.41164 | DOI: 10.1039/b816695a
2832 | O=S(=O)([O-])c1cc([O-])c2ccc3c(S(=O)(=O)[O-])cc(S(=O)(=O)[O-])c4ccc1c2c34 | CCO | 466.0049397 | 509.99592 | [7 empty] | 454.41164 | DOI: 10.1039/b816695a
2833 | O=S(=O)([O-])c1cc([O-])c2ccc3c(S(=O)(=O)[O-])cc(S(=O)(=O)[O-])c4ccc1c2c34 | OCCO | 462.000462 | 512.0065537 | [7 empty] | 454.41164 | DOI: 10.1039/b816695a
2834 | O=S(=O)([O-])c1cc([O-])c2ccc3c(S(=O)(=O)[O-])cc(S(=O)(=O)[O-])c4ccc1c2c34 | NC=O | 472.9921483 | 518.9952252 | [7 empty] | 454.41164 | DOI: 10.1039/b816695a
2835 | O=S(=O)([O-])c1cc([O-])c2ccc3c(S(=O)(=O)[O-])cc(S(=O)(=O)[O-])c4ccc1c2c34 | OC(C(F)(F)F)C(F)(F)F |  | 505.9960532 | [7 empty] | 454.41164 | DOI: 10.1039/b816695a
2836 | O=S(=O)([O-])c1cc([O-])c2ccc3c(S(=O)(=O)[O-])cc(S(=O)(=O)[O-])c4ccc1c2c34 | CO | 457.9173917 | 509.0094676 | [7 empty] | 454.41164 | DOI: 10.1039/b816695a
2837 | O=S(=O)([O-])c1cc([O-])c2ccc3c(S(=O)(=O)[O-])cc(S(=O)(=O)[O-])c4ccc1c2c34 | CC(C)O | 474.0010428 | 511.0123154 | [7 empty] | 454.41164 | DOI: 10.1039/b816695a
2838 | O=S(=O)([O-])c1cc([O-])c2ccc3c(S(=O)(=O)[O-])cc(S(=O)(=O)[O-])c4ccc1c2c34 | OCC(F)(F)F | 432.9941546 | 508.001016 | [7 empty] | 454.41164 | DOI: 10.1039/b816695a
2839 | O=S(=O)([O-])c1cc([O-])c2ccc3c(S(=O)(=O)[O-])cc(S(=O)(=O)[O-])c4ccc1c2c34 | O | 460.9994468 | 511.0123154 | [7 empty] | 454.41164 | DOI: 10.1039/b816695a
2840 | COC(=O)C(Cc1ccc2oc(-c3ccc(N(C)c4ccccc4)cc3)nc2c1)NC(=O)OC(C)(C)C | CO | 350.2013658 | 535.5039092 | 0.76 | 0.03 |  |  | 4970 | 49 |  | 501.58114 | DOI:10.1039/c1pp05123g
2841 | COC(=O)C(Cc1ccc2oc(-c3ccc(N(C)c4ccccc4)cc3)nc2c1)NC(=O)OC(C)(C)C | CCO | 350.4959518 | 519.9937601 | 1.59 | 0.07 | [5 empty] | 501.58114 | DOI:10.1039/c1pp05123g
2842 | COC(=O)C(Cc1ccc2oc(-c3ccc(N(C)c4ccccc4)cc3)nc2c1)NC(=O)OC(C)(C)C | CCCCO | 351.2962833 | 488.997555 | 3.97 | 0.18 | [5 empty] | 501.58114 | DOI:10.1039/c1pp05123g
2843 | COC(=O)C(Cc1ccc2oc(-c3ccc(N(C)c4ccccc4)cc3)nc2c1)NC(=O)OC(C)(C)C | CC(C)CO | 350.2995061 | 488.4959211 | 4.24 | 0.2 | [5 empty] | 501.58114 | DOI:10.1039/c1pp05123g
2844 | COC(=O)C(Cc1ccc2oc(-c3ccc(N(C)c4ccccc4)cc3)nc2c1)NC(=O)OC(C)(C)C | CC(C)O | 348.894006 | 495.000495 | 4.41 | 0.19 | [5 empty] | 501.58114 | DOI:10.1039/c1pp05123g
2845 | COC(=O)C(Cc1ccc2oc(-c3ccc(N(C)c4ccccc4)cc3)nc2c1)NC(=O)OC(C)(C)C | CCCCCO | 347.5963711 | 454.504136 | 5.44 | 0.28 | [5 empty] | 501.58114 | DOI:10.1039/c1pp05123g
2846 | COC(=O)C(Cc1ccc2oc(-c3ccc(N(C)c4ccccc4)cc3)nc2c1)NC(=O)OC(C)(C)C | CCCCCCO | 351.2962833 | 484.0036784 | 4.64 | 0.22 | [5 empty] | 501.58114 | DOI:10.1039/c1pp05123g
2847 | COC(=O)C(Cc1ccc2oc(-c3ccc(N(C)c4ccccc4)cc3)nc2c1)NC(=O)OC(C)(C)C | OC1CCCCC1 | 352.2987493 | 492.9994084 | 4.88 | 0.18 | [5 empty] | 501.58114 | DOI:10.1039/c1pp05123g
2848 | COC(=O)C(Cc1ccc2oc(-c3ccc(N(C)c4ccccc4)cc3)nc2c1)NC(=O)OC(C)(C)C | CCCCCCCO | 351.0989397 | 482.509047 | 4.34 | 0.21 | [5 empty] | 501.58114 | DOI:10.1039/c1pp05123g
2849 | COC(=O)C(Cc1ccc2oc(-c3ccc(N(C)c4ccccc4)cc3)nc2c1)NC(=O)OC(C)(C)C | OCCO | 355.6946717 | 517.0096164 | 0.41 | 0.03 | [5 empty] | 501.58114 | DOI:10.1039/c1pp05123g
2850 | COC(=O)C(Cc1ccc2oc(-c3ccc(N(C)c4ccccc4)cc3)nc2c1)NC(=O)OC(C)(C)C | CC(O)CO | 353.9948317 | 492.4895346 | 0.88 | 0.11 |  |  |  | 50.8 |  | 501.58114 | DOI:10.1039/c1pp05123g
2851 | COC(=O)C(Cc1ccc2oc(-c3ccc(N(C)c4ccccc4)cc3)nc2c1)NC(=O)OC(C)(C)C | NC=O | 355.0001775 | 429.99656 | 2.35 | 0.02 |  |  | 7660 | 50.8 |  | 501.58114 | DOI:10.1039/c1pp05123g
2852 | COC(=O)C(Cc1ccc2oc(-c3ccc(N(C)c4ccccc4)cc3)nc2c1)NC(=O)OC(C)(C)C | CC(C)=O | 348.894006 | 496.4996773 | 5.11 | 0.19 | [5 empty] | 501.58114 | DOI:10.1039/c1pp05123g
2853 | COC(=O)C(Cc1ccc2oc(-c3ccc(N(C)c4ccccc4)cc3)nc2c1)NC(=O)OC(C)(C)C | CC#N | 347.1981112 | 515.4904892 | 4.23 | 0.11 |  |  | 4240 | 49.6 |  | 501.58114 | DOI:10.1039/c1pp05123g
2854 | COC(=O)C(Cc1ccc2oc(-c3ccc(N(C)c4ccccc4)cc3)nc2c1)NC(=O)OC(C)(C)C | ClC(Cl)Cl | 352.2987493 | 448.0086018 | 4.71 | 0.58 |  |  |  | 48.9 |  | 501.58114 | DOI:10.1039/c1pp05123g
2855 | COC(=O)C(Cc1ccc2oc(-c3ccc(N(C)c4ccccc4)cc3)nc2c1)NC(=O)OC(C)(C)C | ClCCl | 350.5942573 | 476.0091394 | 6.11 | 0.45 | [5 empty] | 501.58114 | DOI:10.1039/c1pp05123g
2856 | COC(=O)C(Cc1ccc2oc(-c3ccc(N(C)c4ccccc4)cc3)nc2c1)NC(=O)OC(C)(C)C | CCCCC | 339.6047001 | 401.9938897 | 1.88 | 1 |  |  | 2810 | 46.6 |  | 501.58114 | DOI:10.1039/c1pp05123g
2857 | COC(=O)C(Cc1ccc2oc(-c3ccc(N(C)c4ccccc4)cc3)nc2c1)NC(=O)OC(C)(C)C | CCC(C)CC | 339.99728 | 401.9938897 | 1.67 | 0.97 | [5 empty] | 501.58114 | DOI:10.1039/c1pp05123g
2858 | COC(=O)C(Cc1ccc2oc(-c3ccc(N(C)c4ccccc4)cc3)nc2c1)NC(=O)OC(C)(C)C | C1CCCCC1 | 342.5009419 | 405.0058726 | 1.81 | 0.998 | [5 empty] | 501.58114 | DOI:10.1039/c1pp05123g
2859 | COC(=O)C(Cc1ccc2oc(-c3ccc(N(C)c4ccccc4)cc3)nc2c1)NC(=O)OC(C)(C)C | CCCCCC | 340.9013432 | 402.4954719 | 1.66 | 1 | [5 empty] | 501.58114 | DOI:10.1039/c1pp05123g
2860 | COC(=O)C(Cc1ccc2oc(-c3ccc(N(C)c4ccccc4)cc3)nc2c1)NC(=O)OC(C)(C)C | CC(C)CC(C)(C)C | 340.7967829 | 402.9983074 | 1.7 | 1 | [5 empty] | 501.58114 | DOI:10.1039/c1pp05123g
2861 | COC(=O)C(Cc1ccc2oc(-c3ccc(N(C)c4ccccc4)cc3)nc2c1)NC(=O)OC(C)(C)C | CCCCCCCCC | 341.7985439 | 404.498018 | 1.78 | 0.95 | [5 empty] | 501.58114 | DOI:10.1039/c1pp05123g
2862 | COC(=O)C(Cc1ccc2oc(-c3ccc(N(C)c4ccccc4)cc3)nc2c1)NC(=O)OC(C)(C)C | CCCCCCCCCC | 341.7985439 | 404.498018 | 1.79 | 1 | [5 empty] | 501.58114 | DOI:10.1039/c1pp05123g
2863 | COC(=O)C(Cc1ccc2oc(-c3ccc(N(C)c4ccccc4)cc3)nc2c1)NC(=O)OC(C)(C)C | COCCOC | 349.4060098 | 497.4876872 | 1.18 | 0.07 |  |  |  | 50 |  | 501.58114 | DOI:10.1039/c1pp05123g
2864 | COC(=O)C(Cc1ccc2oc(-c3ccc(N(C)c4ccccc4)cc3)nc2c1)NC(=O)OC(C)(C)C | C1COCCO1 | 348.2985615 | 440.9948845 | 4.14 | 0.73 |  |  |  | 49.1 |  | 501.58114 | DOI:10.1039/c1pp05123g
2865 | COC(=O)C(Cc1ccc2oc(-c3ccc(N(C)c4ccccc4)cc3)nc2c1)NC(=O)OC(C)(C)C | C1CCOC1 | 348.1045706 | 471.0093731 | 5.29 | 0.27 | [5 empty] | 501.58114 | DOI:10.1039/c1pp05123g
2866 | COC(=O)C(Cc1ccc2oc(-c3ccc(N(C)c4ccccc4)cc3)nc2c1)NC(=O)OC(C)(C)C | CC1CCCO1 | 347.2945753 | 441.5011038 | 4.37 | 0.52 | [5 empty] | 501.58114 | DOI:10.1039/c1pp05123g
2867 | COC(=O)C(Cc1ccc2oc(-c3ccc(N(C)c4ccccc4)cc3)nc2c1)NC(=O)OC(C)(C)C | CCOCC | 344.1985337 | 442.4974556 | 4.4 | 0.6 | [5 empty] | 501.58114 | DOI:10.1039/c1pp05123g
2868 | COC(=O)C(Cc1ccc2oc(-c3ccc(N(C)c4ccccc4)cc3)nc2c1)NC(=O)OC(C)(C)C | CC1COC(=O)O1 | 350.5942573 | 517.4912026 | 4.3 | 0.11 |  |  | 6630 |  |  | 501.58114 | DOI:10.1039/c1pp05123g
2869 | COC(=O)C(Cc1ccc2oc(-c3ccc(N(C)c4ccccc4)cc3)nc2c1)NC(=O)OC(C)(C)C | c1ccccc1 | 349.8950315 | 420.5037635 | 2.97 | 0.76 |  |  |  | 48.5 |  | 501.58114 | DOI:10.1039/c1pp05123g
2870 | COC(=O)C(Cc1ccc2oc(-c3ccc(N(C)c4ccccc4)cc3)nc2c1)NC(=O)OC(C)(C)C | Cc1ccccc1 | 349.0035947 | 419.4630872 | 2.81 | 0.78 | [5 empty] | 501.58114 | DOI:10.1039/c1pp05123g
2871 | COC(=O)C(Cc1ccc2oc(-c3ccc(N(C)c4ccccc4)cc3)nc2c1)NC(=O)OC(C)(C)C | Cc1ccccc1C | 349.1985892 | 418.0077749 | 2.7 | 0.84 | [5 empty] | 501.58114 | DOI:10.1039/c1pp05123g
2872 | COC(=O)C(Cc1ccc2oc(-c3ccc(N(C)c4ccccc4)cc3)nc2c1)NC(=O)OC(C)(C)C | CCOC(C)=O | 345.697791 | 455.000455 | 4.68 | 0.39 |  |  |  | 49.1 |  | 501.58114 | DOI:10.1039/c1pp05123g
2873 | COC(=O)C(Cc1ccc2oc(-c3ccc(N(C)c4ccccc4)cc3)nc2c1)NC(=O)OC(C)(C)C | CN(C)C=O | 352.0011264 | 515.995872 | 5.1 | 0.16 |  |  | 4560 |  |  | 501.58114 | DOI:10.1039/c1pp05123g
2874 | COC(=O)C(Cc1ccc2oc(-c3ccc(N(C)c4ccccc4)cc3)nc2c1)NC(=O)OC(C)(C)C | CS(C)=O | 354.4967918 | 526.0112566 | 4.74 | 0.15 |  |  |  | 50.6 |  | 501.58114 | DOI:10.1039/c1pp05123g
2875 | COC(=O)C(Cc1ccc2oc(-c3ccc(N(C)C)cc3)nc2c1)NC(=O)OC(C)(C)C | CO | 346.5003465 | 403.5024008 | 1.26 | 0.81 |  |  | 3060 |  |  | 439.51026 | DOI:10.1039/c1pp05123g
2876 | COC(=O)C(Cc1ccc2oc(-c3ccc(N(C)C)cc3)nc2c1)NC(=O)OC(C)(C)C | CCO | 346.5964231 | 402.9983074 | 1.35 | 0.98 | [5 empty] | 439.51026 | DOI:10.1039/c1pp05123g
2877 | COC(=O)C(Cc1ccc2oc(-c3ccc(N(C)C)cc3)nc2c1)NC(=O)OC(C)(C)C | CCCCO | 345.9010723 | 399.5046143 | 1.29 | 0.99 | [5 empty] | 439.51026 | DOI:10.1039/c1pp05123g
2878 | COC(=O)C(Cc1ccc2oc(-c3ccc(N(C)C)cc3)nc2c1)NC(=O)OC(C)(C)C | CC(C)CO | 344.4949704 | 396.4949843 | 1.29 | 1 | [5 empty] | 439.51026 | DOI:10.1039/c1pp05123g
2879 | COC(=O)C(Cc1ccc2oc(-c3ccc(N(C)C)cc3)nc2c1)NC(=O)OC(C)(C)C | CC(C)O | 343.9026068 | 396.9986899 | 1.3 | 1 | [5 empty] | 439.51026 | DOI:10.1039/c1pp05123g
2880 | COC(=O)C(Cc1ccc2oc(-c3ccc(N(C)C)cc3)nc2c1)NC(=O)OC(C)(C)C | CCCCCO | 342.7004798 | 388.5003885 | 1.25 | 1 | [5 empty] | 439.51026 | DOI:10.1039/c1pp05123g
2881 | COC(=O)C(Cc1ccc2oc(-c3ccc(N(C)C)cc3)nc2c1)NC(=O)OC(C)(C)C | CCCCCCO | 345.6022119 | 397.9941097 | 1.32 | 1 | [5 empty] | 439.51026 | DOI:10.1039/c1pp05123g
2882 | COC(=O)C(Cc1ccc2oc(-c3ccc(N(C)C)cc3)nc2c1)NC(=O)OC(C)(C)C | OC1CCCCC1 | 346.5003465 | 398.9945338 | 1.28 | 0.91 | [5 empty] | 439.51026 | DOI:10.1039/c1pp05123g
2883 | COC(=O)C(Cc1ccc2oc(-c3ccc(N(C)C)cc3)nc2c1)NC(=O)OC(C)(C)C | CCCCCCCO | 345.697791 | 396.4949843 | 1.296 | 1 | [5 empty] | 439.51026 | DOI:10.1039/c1pp05123g
2884 | COC(=O)C(Cc1ccc2oc(-c3ccc(N(C)C)cc3)nc2c1)NC(=O)OC(C)(C)C | OCCO | 351.9020305 | 408.496732 | 1.13 | 0.76 | [5 empty] | 439.51026 | DOI:10.1039/c1pp05123g
2885 | COC(=O)C(Cc1ccc2oc(-c3ccc(N(C)C)cc3)nc2c1)NC(=O)OC(C)(C)C | CC(O)CO | 349.5037047 | 408.496732 | 1.32 | 0.99 | [5 empty] | 439.51026 | DOI:10.1039/c1pp05123g
2886 | COC(=O)C(Cc1ccc2oc(-c3ccc(N(C)C)cc3)nc2c1)NC(=O)OC(C)(C)C | NC=O | 349.4060098 | 411.5056994 | 1.14 | 0.71 |  |  | 2940 |  |  | 439.51026 | DOI:10.1039/c1pp05123g
2887 | COC(=O)C(Cc1ccc2oc(-c3ccc(N(C)C)cc3)nc2c1)NC(=O)OC(C)(C)C | CC(C)=O | 343.1002539 | 394.4928794 | 1.26 | 1 | [5 empty] | 439.51026 | DOI:10.1039/c1pp05123g
2888 | COC(=O)C(Cc1ccc2oc(-c3ccc(N(C)C)cc3)nc2c1)NC(=O)OC(C)(C)C | CC#N | 343.394801 | 395.50704 | 1.32 | 0.95 |  |  | 3040 |  |  | 439.51026 | DOI:10.1039/c1pp05123g
2889 | COC(=O)C(Cc1ccc2oc(-c3ccc(N(C)C)cc3)nc2c1)NC(=O)OC(C)(C)C | ClC(Cl)Cl | 344.6018126 | 382.0001528 | 0.79 | 0.68 | [5 empty] | 439.51026 | DOI:10.1039/c1pp05123g
2890 | COC(=O)C(Cc1ccc2oc(-c3ccc(N(C)C)cc3)nc2c1)NC(=O)OC(C)(C)C | ClCCl | 344.4949704 | 388.0029488 | 1.23 | 1 | [5 empty] | 439.51026 | DOI:10.1039/c1pp05123g
2891 | COC(=O)C(Cc1ccc2oc(-c3ccc(N(C)C)cc3)nc2c1)NC(=O)OC(C)(C)C | CCCCC | 332.9005626 | 373.9995512 | 1.12 | 0.95 |  |  | 3450 |  |  | 439.51026 | DOI:10.1039/c1pp05123g
2892 | COC(=O)C(Cc1ccc2oc(-c3ccc(N(C)C)cc3)nc2c1)NC(=O)OC(C)(C)C | CCC(C)CC | 333.000333 | 374.5037825 | 1.002 | 0.92 | [5 empty] | 439.51026 | DOI:10.1039/c1pp05123g
2893 | COC(=O)C(Cc1ccc2oc(-c3ccc(N(C)C)cc3)nc2c1)NC(=O)OC(C)(C)C | C1CCCCC1 | 335.0981838 | 377.0028275 | 1.02 | 1 | [5 empty] | 439.51026 | DOI:10.1039/c1pp05123g
2894 | COC(=O)C(Cc1ccc2oc(-c3ccc(N(C)C)cc3)nc2c1)NC(=O)OC(C)(C)C | CCCCCC | 333.6002135 | 374.9953126 | 1.04 | 0.93 | [5 empty] | 439.51026 | DOI:10.1039/c1pp05123g
2895 | COC(=O)C(Cc1ccc2oc(-c3ccc(N(C)C)cc3)nc2c1)NC(=O)OC(C)(C)C | CC(C)CC(C)(C)C | 333.000333 | 374.9953126 | 1.02 | 0.95 | [5 empty] | 439.51026 | DOI:10.1039/c1pp05123g
2896 | COC(=O)C(Cc1ccc2oc(-c3ccc(N(C)C)cc3)nc2c1)NC(=O)OC(C)(C)C | CCCCCCCCC | 334.8961822 | 375.9963904 | 1.08 | 1 | [5 empty] | 439.51026 | DOI:10.1039/c1pp05123g
2897 | COC(=O)C(Cc1ccc2oc(-c3ccc(N(C)C)cc3)nc2c1)NC(=O)OC(C)(C)C | CCCCCCCCCC | 334.8961822 | 377.0028275 | 1.09 | 0.93 | [5 empty] | 439.51026 | DOI:10.1039/c1pp05123g
2898 | COC(=O)C(Cc1ccc2oc(-c3ccc(N(C)C)cc3)nc2c1)NC(=O)OC(C)(C)C | COCCOC | 343.9026068 | 395.50704 | 0.88 | 0.7 | [5 empty] | 439.51026 | DOI:10.1039/c1pp05123g
2899 | COC(=O)C(Cc1ccc2oc(-c3ccc(N(C)C)cc3)nc2c1)NC(=O)OC(C)(C)C | C1COCCO1 | 340.7967829 | 377.0028275 | 1.21 | 1 | [5 empty] | 439.51026 | DOI:10.1039/c1pp05123g
2900 | COC(=O)C(Cc1ccc2oc(-c3ccc(N(C)C)cc3)nc2c1)NC(=O)OC(C)(C)C | C1CCOC1 | 341.7985439 | 391.4966919 | 1.21 | 0.88 | [5 empty] | 439.51026 | DOI:10.1039/c1pp05123g
2901 | COC(=O)C(Cc1ccc2oc(-c3ccc(N(C)C)cc3)nc2c1)NC(=O)OC(C)(C)C | CC1CCCO1 | 338.9026333 | 384.4970778 | 1.15 | 1 | [5 empty] | 439.51026 | DOI:10.1039/c1pp05123g
2902 | COC(=O)C(Cc1ccc2oc(-c3ccc(N(C)C)cc3)nc2c1)NC(=O)OC(C)(C)C | CCOCC | 338.2034632 | 379.5066414 | 1.24 | 0.99 | [5 empty] | 439.51026 | DOI:10.1039/c1pp05123g
2903 | COC(=O)C(Cc1ccc2oc(-c3ccc(N(C)C)cc3)nc2c1)NC(=O)OC(C)(C)C | CC(C)OC(C)C | 339.5009336 | 387.5067814 | 1.2 | 1 | [5 empty] | 439.51026 | DOI:10.1039/c1pp05123g
2904 | COC(=O)C(Cc1ccc2oc(-c3ccc(N(C)C)cc3)nc2c1)NC(=O)OC(C)(C)C | CC1COC(=O)O1 | 345.1012872 | 404.0077569 | 1.41 | 1 |  |  | 3150 |  |  | 439.51026 | DOI:10.1039/c1pp05123g
2905 | COC(=O)C(Cc1ccc2oc(-c3ccc(N(C)C)cc3)nc2c1)NC(=O)OC(C)(C)C | c1ccccc1 | 342.9943406 | 375.5022342 | 1.08 | 0.97 | [5 empty] | 439.51026 | DOI:10.1039/c1pp05123g
2906 | COC(=O)C(Cc1ccc2oc(-c3ccc(N(C)C)cc3)nc2c1)NC(=O)OC(C)(C)C | Cc1ccccc1 | 341.997264 | 374.5037825 | 1.04 | 0.9 | [5 empty] | 439.51026 | DOI:10.1039/c1pp05123g
2907 | COC(=O)C(Cc1ccc2oc(-c3ccc(N(C)C)cc3)nc2c1)NC(=O)OC(C)(C)C | Cc1ccccc1C | 341.4017958 | 372.9951511 | 1.07 | 0.99 | [5 empty] | 439.51026 | DOI:10.1039/c1pp05123g
2908 | COC(=O)C(Cc1ccc2oc(-c3ccc(N(C)C)cc3)nc2c1)NC(=O)OC(C)(C)C | CCOC(C)=O | 339.6969903 | 381.5046544 | 1.19 | 1 | [5 empty] | 439.51026 | DOI:10.1039/c1pp05123g
2909 | COC(=O)C(Cc1ccc2oc(-c3ccc(N(C)C)cc3)nc2c1)NC(=O)OC(C)(C)C | CN(C)C=O | 346.5003465 | 400.4966158 | 1.28 | 0.92 |  |  | 3060 |  |  | 439.51026 | DOI:10.1039/c1pp05123g
2910 | COC(=O)C(Cc1ccc2oc(-c3ccc(N(C)C)cc3)nc2c1)NC(=O)OC(C)(C)C | CS(C)=O | 348.5049139 | 408.496732 | 1.26 | 1 | [5 empty] | 439.51026 | DOI:10.1039/c1pp05123g
2911 | COC(=O)C(Cc1ccc2oc(-c3ccc(Nc4ccccc4)cc3)nc2c1)NC(=O)OC(C)(C)C | CO | 353.5067873 | 456.9966182 | 0.43 | 0.01 |  |  | 5650 |  |  | 487.55426 | DOI:10.1039/c1pp05123g
2912 | COC(=O)C(Cc1ccc2oc(-c3ccc(Nc4ccccc4)cc3)nc2c1)NC(=O)OC(C)(C)C | CCO | 356.2014676 | 453.4941726 | 0.8 | 0.05 | [5 empty] | 487.55426 | DOI:10.1039/c1pp05123g
2913 | COC(=O)C(Cc1ccc2oc(-c3ccc(Nc4ccccc4)cc3)nc2c1)NC(=O)OC(C)(C)C | CCCCO | 357.9226171 | 441.5011038 | 2 | 0.76 | [5 empty] | 487.55426 | DOI:10.1039/c1pp05123g
2914 | COC(=O)C(Cc1ccc2oc(-c3ccc(Nc4ccccc4)cc3)nc2c1)NC(=O)OC(C)(C)C | CC(C)CO | 357.8969972 | 438.0009636 | 2.23 | 0.78 | [5 empty] | 487.55426 | DOI:10.1039/c1pp05123g
2915 | COC(=O)C(Cc1ccc2oc(-c3ccc(Nc4ccccc4)cc3)nc2c1)NC(=O)OC(C)(C)C | CC(C)O | 355.5049948 | 440.5092287 | 2.43 | 0.69 | [5 empty] | 487.55426 | DOI:10.1039/c1pp05123g
2916 | COC(=O)C(Cc1ccc2oc(-c3ccc(Nc4ccccc4)cc3)nc2c1)NC(=O)OC(C)(C)C | CCCCCO | 355.4039166 | 423.998304 | 2.89 | 0.61 | [5 empty] | 487.55426 | DOI:10.1039/c1pp05123g
2917 | COC(=O)C(Cc1ccc2oc(-c3ccc(Nc4ccccc4)cc3)nc2c1)NC(=O)OC(C)(C)C | CCCCCCO | 359.1954023 | 429.000429 | 2.41 | 0.48 | [5 empty] | 487.55426 | DOI:10.1039/c1pp05123g
2918 | COC(=O)C(Cc1ccc2oc(-c3ccc(Nc4ccccc4)cc3)nc2c1)NC(=O)OC(C)(C)C | OC1CCCCC1 | 357.1045959 | 440.0052801 | 2.23 | 0.29 | [5 empty] | 487.55426 | DOI:10.1039/c1pp05123g
2919 | COC(=O)C(Cc1ccc2oc(-c3ccc(Nc4ccccc4)cc3)nc2c1)NC(=O)OC(C)(C)C | CCCCCCCO | 359.5053207 | 434.4992396 | 2.23 | 0.5 | [5 empty] | 487.55426 | DOI:10.1039/c1pp05123g
2920 | COC(=O)C(Cc1ccc2oc(-c3ccc(Nc4ccccc4)cc3)nc2c1)NC(=O)OC(C)(C)C | OCCO | 357.8969972 | 443.0071324 | 2.95 | 0.03 | [5 empty] | 487.55426 | DOI:10.1039/c1pp05123g
2921 | COC(=O)C(Cc1ccc2oc(-c3ccc(Nc4ccccc4)cc3)nc2c1)NC(=O)OC(C)(C)C | CC(O)CO | 355.7959155 | 438.0009636 | 0.54 | 0.09 | [5 empty] | 487.55426 | DOI:10.1039/c1pp05123g
2922 | COC(=O)C(Cc1ccc2oc(-c3ccc(Nc4ccccc4)cc3)nc2c1)NC(=O)OC(C)(C)C | NC=O | 355.7959155 | 447.0072862 | 1.7 | 0.01 |  |  | 4960 |  |  | 487.55426 | DOI:10.1039/c1pp05123g
2923 | COC(=O)C(Cc1ccc2oc(-c3ccc(Nc4ccccc4)cc3)nc2c1)NC(=O)OC(C)(C)C | CC(C)=O | 348.5049139 | 439.5024832 | 2.96 | 0.62 | [5 empty] | 487.55426 | DOI:10.1039/c1pp05123g
2924 | COC(=O)C(Cc1ccc2oc(-c3ccc(Nc4ccccc4)cc3)nc2c1)NC(=O)OC(C)(C)C | CC#N | 346.4043231 | 451.9978304 | 2.26 | 0.34 |  |  | 5240 |  |  | 487.55426 | DOI:10.1039/c1pp05123g
2925 | COC(=O)C(Cc1ccc2oc(-c3ccc(Nc4ccccc4)cc3)nc2c1)NC(=O)OC(C)(C)C | ClC(Cl)Cl | 347.1981112 | 420.0092402 | 2.26 | 0.76 | [5 empty] | 487.55426 | DOI:10.1039/c1pp05123g
2926 | COC(=O)C(Cc1ccc2oc(-c3ccc(Nc4ccccc4)cc3)nc2c1)NC(=O)OC(C)(C)C | ClCCl | 345.6022119 | 415.5067104 | 3.1 | 0.69 | [5 empty] | 487.55426 | DOI:10.1039/c1pp05123g
2927 | COC(=O)C(Cc1ccc2oc(-c3ccc(Nc4ccccc4)cc3)nc2c1)NC(=O)OC(C)(C)C | CCCCC | 338.9026333 | 382.0001528 | 1.14 | 1 |  |  | 3610 |  |  | 487.55426 | DOI:10.1039/c1pp05123g
2928 | COC(=O)C(Cc1ccc2oc(-c3ccc(Nc4ccccc4)cc3)nc2c1)NC(=O)OC(C)(C)C | CCC(C)CC | 339.3051031 | 382.9803531 | 1.03 | 1 | [5 empty] | 487.55426 | DOI:10.1039/c1pp05123g
2929 | COC(=O)C(Cc1ccc2oc(-c3ccc(Nc4ccccc4)cc3)nc2c1)NC(=O)OC(C)(C)C | C1CCCCC1 | 341.2037669 | 382.0001528 | 1.23 | 0.99 | [5 empty] | 487.55426 | DOI:10.1039/c1pp05123g
2930 | COC(=O)C(Cc1ccc2oc(-c3ccc(Nc4ccccc4)cc3)nc2c1)NC(=O)OC(C)(C)C | CCCCCC | 338.9026333 | 383.494401 | 1.02 | 1 | [5 empty] | 487.55426 | DOI:10.1039/c1pp05123g
2931 | COC(=O)C(Cc1ccc2oc(-c3ccc(Nc4ccccc4)cc3)nc2c1)NC(=O)OC(C)(C)C | CC(C)CC(C)(C)C | 338.9026333 | 383.9950849 | 1.01 | 1 | [5 empty] | 487.55426 | DOI:10.1039/c1pp05123g
2932 | COC(=O)C(Cc1ccc2oc(-c3ccc(Nc4ccccc4)cc3)nc2c1)NC(=O)OC(C)(C)C | CCCCCCCCC | 340.2981011 | 384.4970778 | 1.06 | 0.98 | [5 empty] | 487.55426 | DOI:10.1039/c1pp05123g
2933 | COC(=O)C(Cc1ccc2oc(-c3ccc(Nc4ccccc4)cc3)nc2c1)NC(=O)OC(C)(C)C | CCCCCCCCCC | 339.99728 | 385.000385 | 1.09 | 1 | [5 empty] | 487.55426 | DOI:10.1039/c1pp05123g
2934 | COC(=O)C(Cc1ccc2oc(-c3ccc(Nc4ccccc4)cc3)nc2c1)NC(=O)OC(C)(C)C | COCCOC | 351.9020305 | 440.0052801 | 0.9 | 0.08 | [5 empty] | 487.55426 | DOI:10.1039/c1pp05123g
2935 | COC(=O)C(Cc1ccc2oc(-c3ccc(Nc4ccccc4)cc3)nc2c1)NC(=O)OC(C)(C)C | C1COCCO1 | 347.3548925 | 410.5090312 | 1.83 | 1 | [5 empty] | 487.55426 | DOI:10.1039/c1pp05123g
2936 | COC(=O)C(Cc1ccc2oc(-c3ccc(Nc4ccccc4)cc3)nc2c1)NC(=O)OC(C)(C)C | C1CCOC1 | 350.9018177 | 419.0061175 | 2.68 | 0.62 | [5 empty] | 487.55426 | DOI:10.1039/c1pp05123g
2937 | COC(=O)C(Cc1ccc2oc(-c3ccc(Nc4ccccc4)cc3)nc2c1)NC(=O)OC(C)(C)C | CC1CCCO1 | 348.1045706 | 425.0074376 | 2.75 | 0.55 | [5 empty] | 487.55426 | DOI:10.1039/c1pp05123g
2938 | COC(=O)C(Cc1ccc2oc(-c3ccc(Nc4ccccc4)cc3)nc2c1)NC(=O)OC(C)(C)C | CCOCC | 346.4043231 | 409.5004095 | 2.27 | 0.67 | [5 empty] | 487.55426 | DOI:10.1039/c1pp05123g
2939 | COC(=O)C(Cc1ccc2oc(-c3ccc(Nc4ccccc4)cc3)nc2c1)NC(=O)OC(C)(C)C | CC(C)OC(C)C | 350.0052501 | 426.0032376 | 2.48 | 0.69 | [5 empty] | 487.55426 | DOI:10.1039/c1pp05123g
2940 | COC(=O)C(Cc1ccc2oc(-c3ccc(Nc4ccccc4)cc3)nc2c1)NC(=O)OC(C)(C)C | CC1COC(=O)O1 | 353.8946102 | 457.4983988 | 1.98 | 0.31 |  |  | 4420 |  |  | 487.55426 | DOI:10.1039/c1pp05123g
2941 | COC(=O)C(Cc1ccc2oc(-c3ccc(Nc4ccccc4)cc3)nc2c1)NC(=O)OC(C)(C)C | c1ccccc1 | 346.8970063 | 398.5016339 | 1.42 | 0.95 | [5 empty] | 487.55426 | DOI:10.1039/c1pp05123g
2942 | COC(=O)C(Cc1ccc2oc(-c3ccc(Nc4ccccc4)cc3)nc2c1)NC(=O)OC(C)(C)C | Cc1ccccc1 | 346.5964231 | 401.493556 | 1.364 | 0.85 | [5 empty] | 487.55426 | DOI:10.1039/c1pp05123g
2943 | COC(=O)C(Cc1ccc2oc(-c3ccc(Nc4ccccc4)cc3)nc2c1)NC(=O)OC(C)(C)C | Cc1ccccc1C | 346.4043231 | 401.493556 | 1.35 | 0.92 | [5 empty] | 487.55426 | DOI:10.1039/c1pp05123g
2944 | COC(=O)C(Cc1ccc2oc(-c3ccc(Nc4ccccc4)cc3)nc2c1)NC(=O)OC(C)(C)C | CCOC(C)=O | 346.5964231 | 411.9973632 | 2.46 | 0.71 | [5 empty] | 487.55426 | DOI:10.1039/c1pp05123g
2945 | COC(=O)C(Cc1ccc2oc(-c3ccc(Nc4ccccc4)cc3)nc2c1)NC(=O)OC(C)(C)C | CN(C)C=O | 354.195445 | 447.5073839 | 2.45 | 0.62 |  |  | 4580 |  |  | 487.55426 | DOI:10.1039/c1pp05123g
2946 | COC(=O)C(Cc1ccc2oc(-c3ccc(Nc4ccccc4)cc3)nc2c1)NC(=O)OC(C)(C)C | CS(C)=O | 357.8969972 | 459.495474 | 1.92 | 0.41 | [5 empty] | 487.55426 | DOI:10.1039/c1pp05123g
2947 | C(=C/c1c2ccccc2cc2ccccc12)\c1ccccc1 | CC1CCCCC1 | 385 | 468 | 3.6 | 0.46 | [5 empty] | 280.36904 | DOI: 10.1039/b204780m
2948 | C(=C/c1c2ccccc2cc2ccccc12)\c1ccccc1 | CC#N | 385 | 476 | 4.2 | 0.45 | [5 empty] | 280.36904 | DOI: 10.1039/b204780m
2949 | C(=C/c1c2ccccc2cc2ccccc12)\c1cccc2ccccc12 | CC1CCCCC1 | 386 | 501 | 5 | 0.43 | [5 empty] | 330.42892 | DOI: 10.1039/b204780m
2950 | C(=C/c1c2ccccc2cc2ccccc12)\c1cccc2ccccc12 | CC#N | 386 | 503 | 4.5 | 0.35 | [5 empty] | 330.42892 | DOI: 10.1039/b204780m
2951 | C(=C/c1ccnc2ccccc12)\c1c2ccccc2cc2ccccc12 | CC1CCCCC1 | 387 | 498 | 2.6 | 0.36 | [5 empty] | 331.41698 | DOI: 10.1039/b204780m
2952 | C(=C/c1ccnc2ccccc12)\c1c2ccccc2cc2ccccc12 | CC#N | 387 | 530 | 0.088 | 0.006 | [5 empty] | 331.41698 | DOI: 10.1039/b204780m
2953 | C(=C/c1c2ccccc2cc2ccccc12)\c1ccc2ccccc2c1 | CC1CCCCC1 | 386 | 488 | 3.3 | 0.72 | [5 empty] | 330.42892 | DOI: 10.1039/b204780m
2954 | C(=C/c1c2ccccc2cc2ccccc12)\c1ccc2ccccc2c1 | CC#N | 387 | 490 | 3.6 | 0.68 | [5 empty] | 330.42892 | DOI: 10.1039/b204780m
2955 | C(=C/c1c2ccccc2cc2ccccc12)\c1ccc2ccccc2n1 | CC1CCCCC1 | 390 | 492 | 3.4 | 0.41 | [5 empty] | 331.41698 | DOI: 10.1039/b204780m
2956 | C(=C/c1c2ccccc2cc2ccccc12)\c1ccc2ccccc2n1 | CC#N | 390 | 510 | 0.33 | 0.04 | [5 empty] | 331.41698 | DOI: 10.1039/b204780m
2957 | C(=C/c1c2ccccc2cc2ccccc12)\c1cnc2ccccc2c1 | CC1CCCCC1 | 386 | 488 | 3.2 | 0.7 | [5 empty] | 331.41698 | DOI: 10.1039/b204780m
2958 | C(=C/c1c2ccccc2cc2ccccc12)\c1cnc2ccccc2c1 | CC#N | 386 | 494 | 3 | 0.58 | [5 empty] | 331.41698 | DOI: 10.1039/b204780m
2959 | O=C1c2ccccc2-c2ccccc21 | C1CCCCC1 | 382 | 463 | 0.4 | 0.0004 | [5 empty] | 180.20552 | DOI: 10.1039/c4cp01724b
2960 | O=C1c2ccccc2-c2ccccc21 | CC#N | 377 | 507 | 17.8 | 0.027 |  |  |  |  | 118.8 | 180.20552 | DOI: 10.1039/c4cp01724b
2961 | O=C1c2ccccc2-c2ccccc21 | CCO | 379 | 553 | 1.9 | 0.0009 | [5 empty] | 180.20552 | DOI: 10.1039/c4cp01724b
2962 | COc1ccc2c(c1)C(=O)c1ccccc1-2 | C1CCCCC1 | 421 | 518 | 9.9 | 0.034 | [5 empty] | 210.2314 | DOI: 10.1039/c4cp01724b
2963 | COc1ccc2c(c1)C(=O)c1ccccc1-2 | CC#N | 432 | 568 | 1.8 | 0.0018 |  |  |  |  | 145.4 | 210.2314 | DOI: 10.1039/c4cp01724b
2964 | COc1ccc2c(c1)C(=O)c1ccccc1-2 | CCO | 433 |  |  | 0 | [5 empty] | 210.2314 | DOI: 10.1039/c4cp01724b
2965 | COc1ccc2c(c1)-c1ccccc1C2=O | C1CCCCC1 | 365 | 472 | 5.3 | 0.0007 | [5 empty] | 210.2314 | DOI: 10.1039/c4cp01724b
2966 | COc1ccc2c(c1)-c1ccccc1C2=O | CC#N | 379 | 510 | 14 | 0.034 |  |  |  |  | 111.3 | 210.2314 | DOI: 10.1039/c4cp01724b
2967 | COc1ccc2c(c1)-c1ccccc1C2=O | CCO | 387 | 549 | 1.1 | 0.002 | [5 empty] | 210.2314 | DOI: 10.1039/c4cp01724b
2968 | COc1cccc2c1-c1ccccc1C2=O | C1CCCCC1 | 420 | 518 | 10.7 | 0.034 | [5 empty] | 210.2314 | DOI: 10.1039/c4cp01724b
2969 | COc1cccc2c1-c1ccccc1C2=O | CC#N | 432 | 568 | 1.8 | 0.0017 |  |  |  |  | 145.4 | 210.2314 | DOI: 10.1039/c4cp01724b
2970 | COc1cccc2c1-c1ccccc1C2=O | CCO | 432 |  |  | 0 | [5 empty] | 210.2314 | DOI: 10.1039/c4cp01724b
2971 | COc1ccc2c(c1)-c1cc(OC)ccc1C2=O | C1CCCCC1 | 361 | 490 | 1.8 | 0.0028 | [5 empty] | 240.25728 | DOI: 10.1039/c4cp01724b
2972 | COc1ccc2c(c1)-c1cc(OC)ccc1C2=O | CC#N | 376 | 514 | 15.7 | 0.028 | [5 empty] | 240.25728 | DOI: 10.1039/c4cp01724b
2973 | COc1ccc2c(c1)-c1cc(OC)ccc1C2=O | CCO | 382 | 552 | 0.8 | 0.002 | [5 empty] | 240.25728 | DOI: 10.1039/c4cp01724b
2974 | COc1cc(OC)c2c(c1)C(=O)c1ccccc1-2 | C1CCCCC1 | 446 | 537 | 5.8 | 0.026 | [5 empty] | 240.25728 | DOI: 10.1039/c4cp01724b
2975 | COc1cc(OC)c2c(c1)C(=O)c1ccccc1-2 | CC#N | 455 | 592 | 0.9 | 0.0012 | [5 empty] | 240.25728 | DOI: 10.1039/c4cp01724b
2976 | COc1cc(OC)c2c(c1)C(=O)c1ccccc1-2 | CCO | 455 |  |  | 0 | [5 empty] | 240.25728 | DOI: 10.1039/c4cp01724b
2977 | COc1cc(OC)c2c(c1)C(=O)c1ccc(OC)cc1-2 | C1CCCCC1 | 422 | 537 | 4.4 | 0.0095 | [5 empty] | 270.28316 | DOI: 10.1039/c4cp01724b
2978 | COc1cc(OC)c2c(c1)C(=O)c1ccc(OC)cc1-2 | CC#N | 441 | 578 | 1.2 | 0.0012 | [5 empty] | 270.28316 | DOI: 10.1039/c4cp01724b
2979 | COc1cc(OC)c2c(c1)C(=O)c1ccc(OC)cc1-2 | CCO | 442 |  |  | 0 | [5 empty] | 270.28316 | DOI: 10.1039/c4cp01724b
2980 | COc1ccc2c(c1)C(=O)c1cc(OC)cc(OC)c1-2 | C1CCCCC1 | 478 | 570 | 1.3 | 0.0024 | [5 empty] | 270.28316 | DOI: 10.1039/c4cp01724b
2981 | COc1ccc2c(c1)C(=O)c1cc(OC)cc(OC)c1-2 | CC#N | 491 | 628 | 0.6 | 0.0001 | [5 empty] | 270.28316 | DOI: 10.1039/c4cp01724b
2982 | COc1ccc2c(c1)C(=O)c1cc(OC)cc(OC)c1-2 | CCO | 492 |  |  | 0 | [5 empty] | 270.28316 | DOI: 10.1039/c4cp01724b
2983 | COc1cc(OC)c2c(c1)C(=O)c1cc(OC)cc(OC)c1-2 | C1CCCCC1 | 489 | 585 | 0.8 | 0.0008 | [5 empty] | 300.30904 | DOI: 10.1039/c4cp01724b
2984 | COc1cc(OC)c2c(c1)C(=O)c1cc(OC)cc(OC)c1-2 | CC#N | 504 |  |  | 0 | [5 empty] | 300.30904 | DOI: 10.1039/c4cp01724b
2985 | COc1cc(OC)c2c(c1)C(=O)c1cc(OC)cc(OC)c1-2 | CCO | 506 |  |  | 0 | [5 empty] | 300.30904 | DOI: 10.1039/c4cp01724b
2986 | Cc1cc2ccc(-c3cccc4cccc(-c5ccc6cc(C)c(=O)oc6c5)c34)cc2oc1=O | C1CCCCC1 | 324 | 392 | 0.85 | 0.067 | 4.416640507 |  |  |  | 65.4 | 444.4848 | DOI: 10.1039/c6cp07720j
2987 | Cc1cc2ccc(-c3cccc4cccc(-c5ccc6cc(C)c(=O)oc6c5)c34)cc2oc1=O | CC#N | 326 | 420 | 2.72 | 0.38 | 4.392872745 |  |  |  | 76.6 | 444.4848 | DOI: 10.1039/c6cp07720j
2988 | Cc1cc2ccc(-c3cccc4cccc(-c5ccc6cc(C)c(=O)oc6c5)c34)cc2oc1=O | CO | 328 | 452 | 5.38 | 0.5 | 4.365862215 |  |  |  | 89.3 | 444.4848 | DOI: 10.1039/c6cp07720j
2989 | Cc1cc(C)c(C)c(-c2ccc3cc(C)c(=O)oc3c2)c1C | C1CCCCC1 | 312 | 383 | 0.84 | 0.0059 | 4.951823035 |  |  |  | 71.9 | 292.3768 | DOI: 10.1039/c6cp07720j
2990 | Cc1cc(C)c(C)c(-c2ccc3cc(C)c(=O)oc3c2)c1C | CC#N | 314 | 388 | 1.07 | 0.0075 | 4.08278537 |  |  |  | 71.9 | 292.3768 | DOI: 10.1039/c6cp07720j
2991 | Cc1cc(C)c(C)c(-c2ccc3cc(C)c(=O)oc3c2)c1C | CO | 315 | 394 | 1.43 | 0.014 | 4.180412633 |  |  |  | 72.3 | 292.3768 | DOI: 10.1039/c6cp07720j
2992 | Cc1cc2ccc(-c3cccc4cccc(-c5ccc6cc(C)c(=O)oc6c5)c34)cc2oc1=O | c1ccccc1 | 324 | 398 | [6 empty] | 65.8 | 444.4848 | DOI: 10.1039/c6cp07720j
2993 | Cc1cc2ccc(-c3cccc4cccc(-c5ccc6cc(C)c(=O)oc6c5)c34)cc2oc1=O | C1COCCO1 | 324 | 399 | [6 empty] | 65.5 | 444.4848 | DOI: 10.1039/c6cp07720j
2994 | Cc1cc2ccc(-c3cccc4cccc(-c5ccc6cc(C)c(=O)oc6c5)c34)cc2oc1=O | CCOC(C)=O | 325 | 403 | [6 empty] | 65.8 | 444.4848 | DOI: 10.1039/c6cp07720j
2995 | Cc1cc2ccc(-c3cccc4cccc(-c5ccc6cc(C)c(=O)oc6c5)c34)cc2oc1=O | CN(C)C=O | 326 | 417 | [6 empty] | 77.6 | 444.4848 | DOI: 10.1039/c6cp07720j
2996 | Cc1cc2ccc(-c3cccc4cccc(-c5ccc6cc(C)c(=O)oc6c5)c34)cc2oc1=O | CCO | 328 | 442 | [6 empty] | 90.4 | 444.4848 | DOI: 10.1039/c6cp07720j
2997 | CCCCCCCCCCCCCCCCOc1cc(C#Cc2ccc3ccccc3c2)c(OCCCCCCCCCCCCCCCC)cc1C#Cc1ccc(C=C(C#N)C#N)cc1 | C1CCCCC1 | 436 | 484 | 1.92 | 0.9 | 4.614686342 |  |  |  | 62.4 | 885.3292 | DOI: 10.1039/c6cp04293g
2998 | CCCCCCCCCCCCCCCCOc1cc(C#Cc2ccc3ccccc3c2)c(OCCCCCCCCCCCCCCCC)cc1C#Cc1ccc(C=C(C#N)C#N)cc1 | CCCCCC | 430 | 480 | 1.97 | 0.87 | 4.620531635 |  |  |  | 55.9 | 885.3292 | DOI: 10.1039/c6cp04293g
2999 | CCCCCCCCCCCCCCCCOc1cc(C#Cc2ccc3ccccc3c2)c(OCCCCCCCCCCCCCCCC)cc1C#Cc1ccc(C=C(C#N)C#N)cc1 | ClC(Cl)(Cl)Cl | 436 | 500 | 1.94 | 0.81 | 4.626371167 |  |  |  | 82.6 | 885.3292 | DOI: 10.1039/c6cp04293g
3000 | CCCCCCCCCCCCCCCCOc1cc(C#Cc2ccc3ccccc3c2)c(OCCCCCCCCCCCCCCCC)cc1C#Cc1ccc(C=C(C#N)C#N)cc1 | CCCCOCCCC | 414 | 524 | 2.73 | 0.81 | 4.592765044 |  |  |  | 83.1 | 885.3292 | DOI: 10.1039/c6cp04293g
3001 | CCCCCCCCCCCCCCCCOc1cc(C#Cc2ccc3ccccc3c2)c(OCCCCCCCCCCCCCCCC)cc1C#Cc1ccc(C=C(C#N)C#N)cc1 | Cc1ccccc1 | 429 | 530 | 2.53 | 0.82 | 4.533136288 |  |  |  | 85.6 | 885.3292 | DOI: 10.1039/c6cp04293g
3002 | CCCCCCCCCCCCCCCCOc1cc(C#Cc2ccc3ccccc3c2)c(OCCCCCCCCCCCCCCCC)cc1C#Cc1ccc(C=C(C#N)C#N)cc1 | CCOCC | 422 | 550 | 3.33 | 0.79 | 4.586497286 |  |  |  | 98.1 | 885.3292 | DOI: 10.1039/c6cp04293g
3003 | CCCCCCCCCCCCCCCCOc1cc(C#Cc2ccc3ccccc3c2)c(OCCCCCCCCCCCCCCCC)cc1C#Cc1ccc(C=C(C#N)C#N)cc1 | C1COCCO1 | 420 | 554 | 3.1 | 0.5 | 4.569397321 |  |  |  | 101.3 | 885.3292 | DOI: 10.1039/c6cp04293g
3004 | CCCCCCCCCCCCCCCCOc1cc(C#Cc2ccc3ccccc3c2)c(OCCCCCCCCCCCCCCCC)cc1C#Cc1ccc(C=C(C#N)C#N)cc1 | Brc1ccccc1 | 437 | 582 | 2.82 | 0.43 | 4.543981177 |  |  |  | 105.3 | 885.3292 | DOI: 10.1039/c6cp04293g
3005 | CCCCCCCCCCCCCCCCOc1cc(C#Cc2ccc3ccccc3c2)c(OCCCCCCCCCCCCCCCC)cc1C#Cc1ccc(C=C(C#N)C#N)cc1 | C1CCOC1 | 418 | 602 | 0.98 | 0.5 | 4.566119168 |  |  |  | 113.6 | 885.3292 | DOI: 10.1039/c6cp04293g
3006 | CCCCCCCCCCCCCCCCOc1cc(C#Cc2ccc3ccccc3c2)c(OCCCCCCCCCCCCCCCC)cc1C#Cc1ccc(C=C(C#N)C#N)cc1 | CCOC(C)=O | 414 | 590 | 1.05 | 0.23 | 4.568178248 |  |  |  | 113.3 | 885.3292 | DOI: 10.1039/c6cp04293g
3007 | CCCCCCCCCCCCCCCCOc1cc(C#Cc2ccc3ccccc3c2)c(OCCCCCCCCCCCCCCCC)cc1C#Cc1ccc(C=C(C#N)C#N)cc1 | ClC(Cl)Cl | 436 | 596 | 2.26 | 0.78 | 4.539891205 |  |  |  | 106.6 | 885.3292 | DOI: 10.1039/c6cp04293g
3008 | CCCCCCCCCCCCCCCCOc1cc(C#Cc2ccc3ccccc3c2)c(OCCCCCCCCCCCCCCCC)cc1C#Cc1ccc(C=C(C#N)C#N)cc1 | ClCCl | 429 | 618 | 0.63 | 0.19 | 4.507990725 |  |  |  | 122.3 | 885.3292 | DOI: 10.1039/c6cp04293g
3009 | CCCCCCCCCCCCCCCCOc1cc(C#Cc2ccc3ccccc3c2)c(OCCCCCCCCCCCCCCCC)cc1C#Cc1ccc(C=C(C#N)C#N)cc1 | CCCCCCCCO | 423 | 596 | 0.62 | 0.35 | 4.552692546 |  |  |  | 164.5 | 885.3292 | DOI: 10.1039/c6cp04293g
3010 | CCCCCCCCCCCCCCCCOc1cc(C#Cc2ccc3ccccc3c2-c2c(C#Cc3cc(OCCCCCCCCCCCCCCCC)c(C#Cc4ccc(C=C(C#N)C#N)cc4)cc3OCCCCCCCCCCCCCCCC)ccc3ccccc23)c(OCCCCCCCCCCCCCCCC)cc1C#Cc1ccc(C=C(C#N)C#N)cc1 | C1CCCCC1 | 444 | 492 | 2.02 | 0.99 | 4.909743185 |  |  |  | 52.2 | 1768.64252 | DOI: 10.1039/c6cp04293g
3011 | CCCCCCCCCCCCCCCCOc1cc(C#Cc2ccc3ccccc3c2-c2c(C#Cc3cc(OCCCCCCCCCCCCCCCC)c(C#Cc4ccc(C=C(C#N)C#N)cc4)cc3OCCCCCCCCCCCCCCCC)ccc3ccccc23)c(OCCCCCCCCCCCCCCCC)cc1C#Cc1ccc(C=C(C#N)C#N)cc1 | CCCCCC | 442 | 488 | 2.15 | 0.98 | 4.90475881 |  |  |  | 53.4 | 1768.64252 | DOI: 10.1039/c6cp04293g
3012 | CCCCCCCCCCCCCCCCOc1cc(C#Cc2ccc3ccccc3c2-c2c(C#Cc3cc(OCCCCCCCCCCCCCCCC)c(C#Cc4ccc(C=C(C#N)C#N)cc4)cc3OCCCCCCCCCCCCCCCC)ccc3ccccc23)c(OCCCCCCCCCCCCCCCC)cc1C#Cc1ccc(C=C(C#N)C#N)cc1 | ClC(Cl)(Cl)Cl | 447 | 509 | 2.16 | 0.95 | 4.902937957 |  |  |  | 82.6 | 1768.64252 | DOI: 10.1039/c6cp04293g
3013 | CCCCCCCCCCCCCCCCOc1cc(C#Cc2ccc3ccccc3c2-c2c(C#Cc3cc(OCCCCCCCCCCCCCCCC)c(C#Cc4ccc(C=C(C#N)C#N)cc4)cc3OCCCCCCCCCCCCCCCC)ccc3ccccc23)c(OCCCCCCCCCCCCCCCC)cc1C#Cc1ccc(C=C(C#N)C#N)cc1 | CCCCOCCCC | 435 | 525 | 2.74 | 0.97 | 4.942875775 |  |  |  | 81.6 | 1768.64252 | DOI: 10.1039/c6cp04293g
3014 | CCCCCCCCCCCCCCCCOc1cc(C#Cc2ccc3ccccc3c2-c2c(C#Cc3cc(OCCCCCCCCCCCCCCCC)c(C#Cc4ccc(C=C(C#N)C#N)cc4)cc3OCCCCCCCCCCCCCCCC)ccc3ccccc23)c(OCCCCCCCCCCCCCCCC)cc1C#Cc1ccc(C=C(C#N)C#N)cc1 | Cc1ccccc1 | 436 | 537 | 2.59 | 0.95 | 4.876275589 |  |  |  | 84.9 | 1768.64252 | DOI: 10.1039/c6cp04293g
3015 | CCCCCCCCCCCCCCCCOc1cc(C#Cc2ccc3ccccc3c2-c2c(C#Cc3cc(OCCCCCCCCCCCCCCCC)c(C#Cc4ccc(C=C(C#N)C#N)cc4)cc3OCCCCCCCCCCCCCCCC)ccc3ccccc23)c(OCCCCCCCCCCCCCCCC)cc1C#Cc1ccc(C=C(C#N)C#N)cc1 | CCOCC | 429 | 567 | 3.29 | 0.87 | 4.907427485 |  |  |  | 114.6 | 1768.64252 | DOI: 10.1039/c6cp04293g
3016 | CCCCCCCCCCCCCCCCOc1cc(C#Cc2ccc3ccccc3c2-c2c(C#Cc3cc(OCCCCCCCCCCCCCCCC)c(C#Cc4ccc(C=C(C#N)C#N)cc4)cc3OCCCCCCCCCCCCCCCC)ccc3ccccc23)c(OCCCCCCCCCCCCCCCC)cc1C#Cc1ccc(C=C(C#N)C#N)cc1 | C1COCCO1 | 425 | 556 | 3.06 | 0.94 | 4.895394918 |  |  |  | 100.3 | 1768.64252 | DOI: 10.1039/c6cp04293g
3017 | CCCCCCCCCCCCCCCCOc1cc(C#Cc2ccc3ccccc3c2-c2c(C#Cc3cc(OCCCCCCCCCCCCCCCC)c(C#Cc4ccc(C=C(C#N)C#N)cc4)cc3OCCCCCCCCCCCCCCCC)ccc3ccccc23)c(OCCCCCCCCCCCCCCCC)cc1C#Cc1ccc(C=C(C#N)C#N)cc1 | Brc1ccccc1 | 442 | 587 | 2.8 | 0.63 | 4.876200515 |  |  |  | 102.1 | 1768.64252 | DOI: 10.1039/c6cp04293g
3018 | CCCCCCCCCCCCCCCCOc1cc(C#Cc2ccc3ccccc3c2-c2c(C#Cc3cc(OCCCCCCCCCCCCCCCC)c(C#Cc4ccc(C=C(C#N)C#N)cc4)cc3OCCCCCCCCCCCCCCCC)ccc3ccccc23)c(OCCCCCCCCCCCCCCCC)cc1C#Cc1ccc(C=C(C#N)C#N)cc1 | C1CCOC1 | 425 | 602 | 1.25 | 0.3 | 4.891381329 |  |  |  | 111.1 | 1768.64252 | DOI: 10.1039/c6cp04293g
3019 | CCCCCCCCCCCCCCCCOc1cc(C#Cc2ccc3ccccc3c2-c2c(C#Cc3cc(OCCCCCCCCCCCCCCCC)c(C#Cc4ccc(C=C(C#N)C#N)cc4)cc3OCCCCCCCCCCCCCCCC)ccc3ccccc23)c(OCCCCCCCCCCCCCCCC)cc1C#Cc1ccc(C=C(C#N)C#N)cc1 | CCOC(C)=O | 426 | 595 | 1.51 | 0.37 | 4.890867939 |  |  |  | 112.1 | 1768.64252 | DOI: 10.1039/c6cp04293g
3020 | CCCCCCCCCCCCCCCCOc1cc(C#Cc2ccc3ccccc3c2-c2c(C#Cc3cc(OCCCCCCCCCCCCCCCC)c(C#Cc4ccc(C=C(C#N)C#N)cc4)cc3OCCCCCCCCCCCCCCCC)ccc3ccccc23)c(OCCCCCCCCCCCCCCCC)cc1C#Cc1ccc(C=C(C#N)C#N)cc1 | ClC(Cl)Cl | 446 | 603 | 2.35 | 0.81 | 4.88569473 |  |  |  | 105.6 | 1768.64252 | DOI: 10.1039/c6cp04293g
3021 | CCCCCCCCCCCCCCCCOc1cc(C#Cc2ccc3ccccc3c2-c2c(C#Cc3cc(OCCCCCCCCCCCCCCCC)c(C#Cc4ccc(C=C(C#N)C#N)cc4)cc3OCCCCCCCCCCCCCCCC)ccc3ccccc23)c(OCCCCCCCCCCCCCCCC)cc1C#Cc1ccc(C=C(C#N)C#N)cc1 | ClCCl | 436 | 618 | 0.79 | 0.23 | 4.86138504 |  |  |  | 116.3 | 1768.64252 | DOI: 10.1039/c6cp04293g
3022 | CCCCCCCCCCCCCCCCOc1cc(C#Cc2ccc3ccccc3c2-c2c(C#Cc3cc(OCCCCCCCCCCCCCCCC)c(C#Cc4ccc(C=C(C#N)C#N)cc4)cc3OCCCCCCCCCCCCCCCC)ccc3ccccc23)c(OCCCCCCCCCCCCCCCC)cc1C#Cc1ccc(C=C(C#N)C#N)cc1 | CCCCCCCCO | 431 | 601 | 0.79 | 0.52 | 4.756689346 |  |  |  | 156.2 | 1768.64252 | DOI: 10.1039/c6cp04293g
3023 | CCCCCCC(CCCCCC)N1C(=O)c2cccc3c(-c4ccccc4)ccc(c23)C1=O | ClC(Cl)Cl | 355.4 | 420 | 3.21 | 0.78 | [5 empty] | 455.63978 | DOI: 10.1039/c6tc04453k
3024 | CCCCCCC(CCCCCC)N1C(=O)c2cccc3c(-c4ccccc4)ccc(c23)C1=O | CCCCCCCCCCCCCC | 343.4 | 402.3 |  | 0.094 |  |  |  |  | 61.7 | 455.63978 | DOI: 10.1039/c6tc04453k
3025 | CCCCCCC(CCCCCC)N1C(=O)c2cccc3c(-c4ccccc4)ccc(c23)C1=O | CCCCCC | 342.2 | 402.7 |  | 0.076 |  |  |  |  | 59.4 | 455.63978 | DOI: 10.1039/c6tc04453k
3026 | CCCCCCC(CCCCCC)N1C(=O)c2cccc3c(-c4ccccc4)ccc(c23)C1=O | CCCCO | 355.2 | 429.1 | 3.85 | 0.95 |  |  |  |  | 67.2 | 455.63978 | DOI: 10.1039/c6tc04453k
3027 | CCCCCCC(CCCCCC)N1C(=O)c2cccc3c(-c4ccccc4)ccc(c23)C1=O | CCCCCCCCCCCO | 353.4 | 420.6 |  | 0.76 |  |  |  |  | 64 | 455.63978 | DOI: 10.1039/c6tc04453k
3028 | CCCCCCC(CCCCCC)N1C(=O)c2cccc3c(-c4ccccc4)ccc(c23)C1=O | CN(C)C=O | 355.2 | 427.2 | 3.62 | 0.74 |  |  |  |  | 66.6 | 455.63978 | DOI: 10.1039/c6tc04453k
3029 | CCCCCCC(CCCCCC)N1C(=O)c2cccc3c(-c4ccccc4)ccc(c23)C1=O | Cc1ccccc1 | 346.8 | 410.6 |  | 0.5 |  |  |  |  | 62.3 | 455.63978 | DOI: 10.1039/c6tc04453k
3030 | CCCCCCC(CCCCCC)N1C(=O)c2cccc3c(-c4ccc(OC)cc4)ccc(c23)C1=O | ClC(Cl)Cl | 364.8 | 459.6 | 4.11 | 0.83 | [5 empty] | 485.66566 | DOI: 10.1039/c6tc04453k
3031 | CCCCCCC(CCCCCC)N1C(=O)c2cccc3c(-c4ccc(OC)cc4)ccc(c23)C1=O | CCCCCCCCCCCCCC | 356.4 | 427.8 | 3.12 | 0.79 | [5 empty] | 485.66566 | DOI: 10.1039/c6tc04453k
3032 | CCCCCCC(CCCCCC)N1C(=O)c2cccc3c(-c4ccc(OC)cc4)ccc(c23)C1=O | CCCCCC | 354.2 | 424 | 2.65 | 0.65 | [5 empty] | 485.66566 | DOI: 10.1039/c6tc04453k
3033 | CCCCCCC(CCCCCC)N1C(=O)c2cccc3c(-c4ccc(OC)cc4)ccc(c23)C1=O | CCCCO | 366.2 | 498.1 | 5.18 | 0.83 | [5 empty] | 485.66566 | DOI: 10.1039/c6tc04453k
3034 | CCCCCCC(CCCCCC)N1C(=O)c2cccc3c(-c4ccc(OC)cc4)ccc(c23)C1=O | CCCCCCCCCCCO | 365.6 | 476.4 | 4.78 | 0.83 | [5 empty] | 485.66566 | DOI: 10.1039/c6tc04453k
3035 | CCCCCCC(CCCCCC)N1C(=O)c2cccc3c(-c4ccc(OC)cc4)ccc(c23)C1=O | CN(C)C=O | 368 | 497.2 | 5.24 | 0.82 | [5 empty] | 485.66566 | DOI: 10.1039/c6tc04453k
3036 | CCCCCCC(CCCCCC)N1C(=O)c2cccc3c(-c4ccc(OC)cc4)ccc(c23)C1=O | Cc1ccccc1 | 364.2 | 443.2 | 3.5 | 0.75 | [5 empty] | 485.66566 | DOI: 10.1039/c6tc04453k
3037 | CCCCCCC(CCCCCC)N1C(=O)c2cccc3c(-c4ccc(N(C)C)cc4)ccc(c23)C1=O | ClC(Cl)Cl | 426.2 | 578.4 | 6.99 | 0.64 | [5 empty] | 498.70848 | DOI: 10.1039/c6tc04453k
3038 | CCCCCCC(CCCCCC)N1C(=O)c2cccc3c(-c4ccc(N(C)C)cc4)ccc(c23)C1=O | CCCCCCCCCCCCCC | 403.8 | 469.8 | 3.61 | 0.73 | [5 empty] | 498.70848 | DOI: 10.1039/c6tc04453k
3039 | CCCCCCC(CCCCCC)N1C(=O)c2cccc3c(-c4ccc(N(C)C)cc4)ccc(c23)C1=O | CCCCCC | 401.2 | 462.7 | 3.47 | 0.7 | [5 empty] | 498.70848 | DOI: 10.1039/c6tc04453k
3040 | CCCCCCC(CCCCCC)N1C(=O)c2cccc3c(-c4ccc(N(C)C)cc4)ccc(c23)C1=O | CCCCO | 430.2 | 638.4 | 3.5 | 0.013 | [5 empty] | 498.70848 | DOI: 10.1039/c6tc04453k
3041 | CCCCCCC(CCCCCC)N1C(=O)c2cccc3c(-c4ccc(N(C)C)cc4)ccc(c23)C1=O | CCCCCCCCCCCO | 428.6 | 610 | 5.51 | 0.14 | [5 empty] | 498.70848 | DOI: 10.1039/c6tc04453k
3042 | CCCCCCC(CCCCCC)N1C(=O)c2cccc3c(-c4ccc(N(C)C)cc4)ccc(c23)C1=O | CN(C)C=O | 433.8 |  |  | 0.0037 | [5 empty] | 498.70848 | DOI: 10.1039/c6tc04453k
3043 | CCCCCCC(CCCCCC)N1C(=O)c2cccc3c(-c4ccc(N(C)C)cc4)ccc(c23)C1=O | Cc1ccccc1 | 418.2 | 532.4 | 5.12 | 0.65 | [5 empty] | 498.70848 | DOI: 10.1039/c6tc04453k
3044 | CCCCCCC(CCCCCC)N1C(=O)c2cccc3c(-c4cc(OC)c(OC)c(OC)c4)ccc(c23)C1=O | ClC(Cl)Cl | 362.2 | 525.1 | 6.62 | 0.65 | [5 empty] | 545.71742 | DOI: 10.1039/c6tc04453k
3045 | CCCCCCC(CCCCCC)N1C(=O)c2cccc3c(-c4cc(OC)c(OC)c(OC)c4)ccc(c23)C1=O | CCCCCCCCCCCCCC | 357 | 442.3 | 2.78 | 0.51 | [5 empty] | 545.71742 | DOI: 10.1039/c6tc04453k
3046 | CCCCCCC(CCCCCC)N1C(=O)c2cccc3c(-c4cc(OC)c(OC)c(OC)c4)ccc(c23)C1=O | CCCCCC | 354.8 | 440.2 | 2.03 | 0.41 | [5 empty] | 545.71742 | DOI: 10.1039/c6tc04453k
3047 | CCCCCCC(CCCCCC)N1C(=O)c2cccc3c(-c4cc(OC)c(OC)c(OC)c4)ccc(c23)C1=O | CCCCO | 361.4 | 572 | 0.208 | 0.022 | [5 empty] | 545.71742 | DOI: 10.1039/c6tc04453k
3048 | CCCCCCC(CCCCCC)N1C(=O)c2cccc3c(-c4cc(OC)c(OC)c(OC)c4)ccc(c23)C1=O | CCCCCCCCCCCO | 362.6 | 526.4 | 1.75 | 0.26 | [5 empty] | 545.71742 | DOI: 10.1039/c6tc04453k
3049 | CCCCCCC(CCCCCC)N1C(=O)c2cccc3c(-c4cc(OC)c(OC)c(OC)c4)ccc(c23)C1=O | CN(C)C=O | 365.6 | 618.8 | 0.119 | 0.0065 | [5 empty] | 545.71742 | DOI: 10.1039/c6tc04453k
3050 | CCCCCCC(CCCCCC)N1C(=O)c2cccc3c(-c4cc(OC)c(OC)c(OC)c4)ccc(c23)C1=O | Cc1ccccc1 | 360.8 | 492.4 | 5.4 | 0.71 | [5 empty] | 545.71742 | DOI: 10.1039/c6tc04453k
3051 | CCCCCCC(CCCCCC)N1C(=O)c2cccc3c(-c4ccc(OC)c5ccccc45)ccc(c23)C1=O | ClC(Cl)Cl | 325 | 509.7 | 4.07 | 0.39 |  |  |  |  | 91.6 | 535.72554 | DOI: 10.1039/c6tc04453k
3052 | CCCCCCC(CCCCCC)N1C(=O)c2cccc3c(-c4ccc(OC)c5ccccc45)ccc(c23)C1=O | CCCCCCCCCCCCCC | 322.6 | 431.7 | 1.83 | 0.34 |  |  |  |  | 65.4 | 535.72554 | DOI: 10.1039/c6tc04453k
3053 | CCCCCCC(CCCCCC)N1C(=O)c2cccc3c(-c4ccc(OC)c5ccccc45)ccc(c23)C1=O | CCCCCC | 322.6 | 427.1 | 1.7 | 0.33 |  |  |  |  | 66.7 | 535.72554 | DOI: 10.1039/c6tc04453k
3054 | CCCCCCC(CCCCCC)N1C(=O)c2cccc3c(-c4ccc(OC)c5ccccc45)ccc(c23)C1=O | CCCCO | 323.6 | 576.8 | 1.8 | 0.088 |  |  |  |  | 141.9 | 535.72554 | DOI: 10.1039/c6tc04453k
3055 | CCCCCCC(CCCCCC)N1C(=O)c2cccc3c(-c4ccc(OC)c5ccccc45)ccc(c23)C1=O | CCCCCCCCCCCO | 323.8 | 532.4 | 4.85 | 0.23 |  |  |  |  | 121.1 | 535.72554 | DOI: 10.1039/c6tc04453k
3056 | CCCCCCC(CCCCCC)N1C(=O)c2cccc3c(-c4ccc(OC)c5ccccc45)ccc(c23)C1=O | CN(C)C=O | 323.8 | 581.8 | 3.85 | 0.13 |  |  |  |  | 138.6 | 535.72554 | DOI: 10.1039/c6tc04453k
3057 | CCCCCCC(CCCCCC)N1C(=O)c2cccc3c(-c4ccc(OC)c5ccccc45)ccc(c23)C1=O | Cc1ccccc1 | 324 | 478 | 1.53 | 0.18 |  |  |  |  | 77.9 | 535.72554 | DOI: 10.1039/c6tc04453k
3058 | CCCCCCC(CCCCCC)N1C(=O)c2cccc3c(-c4ccc(OC)c5cccc(C)c45)ccc(c23)C1=O | ClC(Cl)Cl | 329 | 522.7 | 4.14 | 0.4 | [5 empty] | 549.75242 | DOI: 10.1039/c6tc04453k
3059 | CCCCCCC(CCCCCC)N1C(=O)c2cccc3c(-c4ccc(OC)c5cccc(C)c45)ccc(c23)C1=O | CCCCCCCCCCCCCC | 327 | 440.2 | 1.89 | 0.34 | [5 empty] | 549.75242 | DOI: 10.1039/c6tc04453k
3060 | CCCCCCC(CCCCCC)N1C(=O)c2cccc3c(-c4ccc(OC)c5cccc(C)c45)ccc(c23)C1=O | CCCCCC | 326.6 | 434.8 | 1.88 | 0.34 | [5 empty] | 549.75242 | DOI: 10.1039/c6tc04453k
3061 | CCCCCCC(CCCCCC)N1C(=O)c2cccc3c(-c4ccc(OC)c5cccc(C)c45)ccc(c23)C1=O | CCCCO | 327.8 | 570.1 | 1.05 | 0.047 | [5 empty] | 549.75242 | DOI: 10.1039/c6tc04453k
3062 | CCCCCCC(CCCCCC)N1C(=O)c2cccc3c(-c4ccc(OC)c5cccc(C)c45)ccc(c23)C1=O | CCCCCCCCCCCO | 329 | 537 | 3.1 | 0.28 | [5 empty] | 549.75242 | DOI: 10.1039/c6tc04453k
3063 | CCCCCCC(CCCCCC)N1C(=O)c2cccc3c(-c4ccc(OC)c5cccc(C)c45)ccc(c23)C1=O | CN(C)C=O | 328.8 | 597.8 | 3.01 | 0.055 | [5 empty] | 549.75242 | DOI: 10.1039/c6tc04453k
3064 | CCCCCCC(CCCCCC)N1C(=O)c2cccc3c(-c4ccc(OC)c5cccc(C)c45)ccc(c23)C1=O | Cc1ccccc1 | 328.8 | 487 | 1.59 | 0.19 | [5 empty] | 549.75242 | DOI: 10.1039/c6tc04453k
3065 | CCCCCCC(CCCCCC)N1C(=O)c2cccc3c(-c4ccc([Si](C)(C)C)cc4)ccc(c23)C1=O | ClC(Cl)Cl | 356 | 425.4 | 3.08 | 0.79 | [5 empty] | 527.8223 | DOI: 10.1039/c6tc04453k
3066 | CCCCCCC(CCCCCC)N1C(=O)c2cccc3c(-c4ccc([Si](C)(C)C)cc4)ccc(c23)C1=O | CCCCCCCCCCCCCC | 344.4 | 407 | 5.08 | 0.18 | [5 empty] | 527.8223 | DOI: 10.1039/c6tc04453k
3067 | CCCCCCC(CCCCCC)N1C(=O)c2cccc3c(-c4ccc([Si](C)(C)C)cc4)ccc(c23)C1=O | CCCCCC | 343.4 | 406.7 |  | 0.14 | [5 empty] | 527.8223 | DOI: 10.1039/c6tc04453k
3068 | CCCCCCC(CCCCCC)N1C(=O)c2cccc3c(-c4ccc([Si](C)(C)C)cc4)ccc(c23)C1=O | CCCCO | 357.6 | 434.2 | 3.63 | 0.89 | [5 empty] | 527.8223 | DOI: 10.1039/c6tc04453k
3069 | CCCCCCC(CCCCCC)N1C(=O)c2cccc3c(-c4ccc([Si](C)(C)C)cc4)ccc(c23)C1=O | CCCCCCCCCCCO | 355 | 430.6 | 3.81 | 0.85 | [5 empty] | 527.8223 | DOI: 10.1039/c6tc04453k
3070 | CCCCCCC(CCCCCC)N1C(=O)c2cccc3c(-c4ccc([Si](C)(C)C)cc4)ccc(c23)C1=O | CN(C)C=O | 356 | 432.7 | 3.38 | 0.64 | [5 empty] | 527.8223 | DOI: 10.1039/c6tc04453k
3071 | CCCCCCC(CCCCCC)N1C(=O)c2cccc3c(-c4ccc([Si](C)(C)C)cc4)ccc(c23)C1=O | Cc1ccccc1 | 353.4 | 416.7 | 2.03 | 0.51 | [5 empty] | 527.8223 | DOI: 10.1039/c6tc04453k
3072 | CCCCCCC(CCCCCC)N1C(=O)c2cccc3c(-c4ccc(C#N)cc4)ccc(c23)C1=O | ClC(Cl)Cl | 366.4 | 447.4 | 1.34 | 0.54 | [5 empty] | 480.64984 | DOI: 10.1039/c6tc04453k
3073 | CCCCCCC(CCCCCC)N1C(=O)c2cccc3c(-c4ccc(C#N)cc4)ccc(c23)C1=O | CCCCCCCCCCCCCC | 356.2 | 410.8 | 0.994 | 0.54 | [5 empty] | 480.64984 | DOI: 10.1039/c6tc04453k
3074 | CCCCCCC(CCCCCC)N1C(=O)c2cccc3c(-c4ccc(C#N)cc4)ccc(c23)C1=O | CCCCCC | 355.6 | 407.4 | 1.02 | 0.53 | [5 empty] | 480.64984 | DOI: 10.1039/c6tc04453k
3075 | CCCCCCC(CCCCCC)N1C(=O)c2cccc3c(-c4ccc(C#N)cc4)ccc(c23)C1=O | CCCCO | 367.8 | 480 | 2.21 | 0.7 | [5 empty] | 480.64984 | DOI: 10.1039/c6tc04453k
3076 | CCCCCCC(CCCCCC)N1C(=O)c2cccc3c(-c4ccc(C#N)cc4)ccc(c23)C1=O | CCCCCCCCCCCO | 365.8 | 457.5 | 2.12 | 0.71 | [5 empty] | 480.64984 | DOI: 10.1039/c6tc04453k
3077 | CCCCCCC(CCCCCC)N1C(=O)c2cccc3c(-c4ccc(C#N)cc4)ccc(c23)C1=O | CN(C)C=O | 367.8 | 478.3 | 2.15 | 0.55 | [5 empty] | 480.64984 | DOI: 10.1039/c6tc04453k
3078 | CCCCCCC(CCCCCC)N1C(=O)c2cccc3c(-c4ccc(C#N)cc4)ccc(c23)C1=O | Cc1ccccc1 | 364.6 | 427.5 | 1.16 | 0.51 | [5 empty] | 480.64984 | DOI: 10.1039/c6tc04453k
3079 | CCCCCCC(CCCCCC)N1C(=O)c2cccc3c(-c4ccc(-c5ccc(OC)cc5)cc4)ccc(c23)C1=O | ClC(Cl)Cl | 364.4 | 492.2 | 2.93 | 0.67 | [5 empty] | 561.76342 | DOI: 10.1039/c6tc04453k
3080 | CCCCCCC(CCCCCC)N1C(=O)c2cccc3c(-c4ccc(-c5ccc(OC)cc5)cc4)ccc(c23)C1=O | CCCCCCCCCCCCCC | 357.6 | 436.7 | 1.43 | 0.5 | [5 empty] | 561.76342 | DOI: 10.1039/c6tc04453k
3081 | CCCCCCC(CCCCCC)N1C(=O)c2cccc3c(-c4ccc(-c5ccc(OC)cc5)cc4)ccc(c23)C1=O | CCCCCC | 354 | 426.8 | 1.35 | 0.5 | [5 empty] | 561.76342 | DOI: 10.1039/c6tc04453k
3082 | CCCCCCC(CCCCCC)N1C(=O)c2cccc3c(-c4ccc(-c5ccc(OC)cc5)cc4)ccc(c23)C1=O | CCCCO | 366 | 556.6 | 1.05 | 0.16 | [5 empty] | 561.76342 | DOI: 10.1039/c6tc04453k
3083 | CCCCCCC(CCCCCC)N1C(=O)c2cccc3c(-c4ccc(-c5ccc(OC)cc5)cc4)ccc(c23)C1=O | CCCCCCCCCCCO | 369.4 | 518.2 | 3.21 | 0.56 | [5 empty] | 561.76342 | DOI: 10.1039/c6tc04453k
3084 | CCCCCCC(CCCCCC)N1C(=O)c2cccc3c(-c4ccc(-c5ccc(OC)cc5)cc4)ccc(c23)C1=O | CN(C)C=O | 369 | 583.4 | 1.91 | 0.15 | [5 empty] | 561.76342 | DOI: 10.1039/c6tc04453k
3085 | CCCCCCC(CCCCCC)N1C(=O)c2cccc3c(-c4ccc(-c5ccc(OC)cc5)cc4)ccc(c23)C1=O | Cc1ccccc1 | 364.8 | 454.6 | 1.4 | 0.4 | [5 empty] | 561.76342 | DOI: 10.1039/c6tc04453k
3086 | COC(=O)C(Cc1ccc2oc(-c3ccc(-n4c5ccccc5c5ccccc54)cc3)nc2c1)NC(=O)OC(C)(C)C | CO | 339.6969903 | 465.9832246 | 5.34 | 0.36 |  |  |  |  | 104.2 | 561.63614 | DOI: 10.1039/c2pp25114k
3087 | COC(=O)C(Cc1ccc2oc(-c3ccc(-n4c5ccccc5c5ccccc54)cc3)nc2c1)NC(=O)OC(C)(C)C | CCO | 340.4834866 | 444.99822 | 5.3 | 0.63 | [5 empty] | 561.63614 | DOI: 10.1039/c2pp25114k
3088 | COC(=O)C(Cc1ccc2oc(-c3ccc(-n4c5ccccc5c5ccccc54)cc3)nc2c1)NC(=O)OC(C)(C)C | CCCCO | 341.7985439 | 429.99656 | 4.52 | 0.69 | [5 empty] | 561.63614 | DOI: 10.1039/c2pp25114k
3089 | COC(=O)C(Cc1ccc2oc(-c3ccc(-n4c5ccccc5c5ccccc54)cc3)nc2c1)NC(=O)OC(C)(C)C | CC(C)(C)O | 341.7985439 | 420.9994527 | 4.03 | 0.81 | [5 empty] | 561.63614 | DOI: 10.1039/c2pp25114k
3090 | COC(=O)C(Cc1ccc2oc(-c3ccc(-n4c5ccccc5c5ccccc54)cc3)nc2c1)NC(=O)OC(C)(C)C | CC(C)O | 340.4834866 | 430.9973278 | 4.49 | 0.59 | [5 empty] | 561.63614 | DOI: 10.1039/c2pp25114k
3091 | COC(=O)C(Cc1ccc2oc(-c3ccc(-n4c5ccccc5c5ccccc54)cc3)nc2c1)NC(=O)OC(C)(C)C | CCCCCO | 340.7967829 | 408.997955 | 3.36 | 0.77 | [5 empty] | 561.63614 | DOI: 10.1039/c2pp25114k
3092 | COC(=O)C(Cc1ccc2oc(-c3ccc(-n4c5ccccc5c5ccccc54)cc3)nc2c1)NC(=O)OC(C)(C)C | CCCCCCO | 342.5948131 | 423.998304 | 4.11 | 0.73 | [5 empty] | 561.63614 | DOI: 10.1039/c2pp25114k
3093 | COC(=O)C(Cc1ccc2oc(-c3ccc(-n4c5ccccc5c5ccccc54)cc3)nc2c1)NC(=O)OC(C)(C)C | CCCCCCCO | 342.5009419 | 421.9943453 | 4 | 0.65 | [5 empty] | 561.63614 | DOI: 10.1039/c2pp25114k
3094 | COC(=O)C(Cc1ccc2oc(-c3ccc(-n4c5ccccc5c5ccccc54)cc3)nc2c1)NC(=O)OC(C)(C)C | OCCO | 343.2062326 | 470.0131604 | 6.174 | 0.52 |  |  |  |  | 105.1 | 561.63614 | DOI: 10.1039/c2pp25114k
3095 | COC(=O)C(Cc1ccc2oc(-c3ccc(-n4c5ccccc5c5ccccc54)cc3)nc2c1)NC(=O)OC(C)(C)C | CC(O)CO | 342.3016362 | 455.000455 | 5.74 | 0.55 | [5 empty] | 561.63614 | DOI: 10.1039/c2pp25114k
3096 | COC(=O)C(Cc1ccc2oc(-c3ccc(-n4c5ccccc5c5ccccc54)cc3)nc2c1)NC(=O)OC(C)(C)C | CC(C)=O | 340.7038942 | 432.9941546 | 4.28 | 0.44 | [5 empty] | 561.63614 | DOI: 10.1039/c2pp25114k
3097 | COC(=O)C(Cc1ccc2oc(-c3ccc(-n4c5ccccc5c5ccccc54)cc3)nc2c1)NC(=O)OC(C)(C)C | CC#N | 339.99728 | 447.0072862 | 5.02 | 0.46 | [5 empty] | 561.63614 | DOI: 10.1039/c2pp25114k
3098 | COC(=O)C(Cc1ccc2oc(-c3ccc(-n4c5ccccc5c5ccccc54)cc3)nc2c1)NC(=O)OC(C)(C)C | C1CCCCC1 | 339.99728 | 362.0040544 | 1.367 | 0.94 |  |  |  |  | 34.7 | 561.63614 | DOI: 10.1039/c2pp25114k
3099 | COC(=O)C(Cc1ccc2oc(-c3ccc(-n4c5ccccc5c5ccccc54)cc3)nc2c1)NC(=O)OC(C)(C)C | CC(C)CC(C)(C)C | 339.9048266 | 361.0108303 | 1.3 | 0.55 | [5 empty] | 561.63614 | DOI: 10.1039/c2pp25114k
3100 | COC(=O)C(Cc1ccc2oc(-c3ccc(-n4c5ccccc5c5ccccc54)cc3)nc2c1)NC(=O)OC(C)(C)C | C1COCCO1 | 341.4017958 | 400 | 2.49 | 0.62 | [5 empty] | 561.63614 | DOI: 10.1039/c2pp25114k
3101 | COC(=O)C(Cc1ccc2oc(-c3ccc(-n4c5ccccc5c5ccccc54)cc3)nc2c1)NC(=O)OC(C)(C)C | C1CCOC1 | 341.7985439 | 429.000429 | 3.32 | 0.53 |  |  |  |  | 81.5 | 561.63614 | DOI: 10.1039/c2pp25114k
3102 | COC(=O)C(Cc1ccc2oc(-c3ccc(-n4c5ccccc5c5ccccc54)cc3)nc2c1)NC(=O)OC(C)(C)C | CC1CCCO1 | 341.4134517 | 404.0077569 | 2.78 | 0.52 | [5 empty] | 561.63614 | DOI: 10.1039/c2pp25114k
3103 | COC(=O)C(Cc1ccc2oc(-c3ccc(-n4c5ccccc5c5ccccc54)cc3)nc2c1)NC(=O)OC(C)(C)C | CCOCC | 339.6047001 | 402.3173479 | 2.8 | 0.56 | [5 empty] | 561.63614 | DOI: 10.1039/c2pp25114k
3104 | COC(=O)C(Cc1ccc2oc(-c3ccc(-n4c5ccccc5c5ccccc54)cc3)nc2c1)NC(=O)OC(C)(C)C | Cc1ccccc1 | 342.6065506 | 391.0068426 | 1.84 | 0.69 |  |  |  |  | 55.3 | 561.63614 | DOI: 10.1039/c2pp25114k
3105 | COC(=O)C(Cc1ccc2oc(-c3ccc(-n4c5ccccc5c5ccccc54)cc3)nc2c1)NC(=O)OC(C)(C)C | CCOC(C)=O | 340.0204012 | 408.997955 | 3.08 | 0.54 | [5 empty] | 561.63614 | DOI: 10.1039/c2pp25114k
3106 | COC(=O)C(Cc1ccc2oc(-c3ccc(-n4c5ccccc5c5ccccc54)cc3)nc2c1)NC(=O)OC(C)(C)C | CN(C)C=O | 342.1142662 | 438.0201489 | 4.97 | 0.58 | [5 empty] | 561.63614 | DOI: 10.1039/c2pp25114k
3107 | COC(=O)C(Cc1ccc2oc(-c3ccc(-n4c5ccccc5c5ccccc54)cc3)nc2c1)NC(=O)OC(C)(C)C | CS(C)=O | 343.5953821 | 445.990545 | 5.45 | 0.47 | [5 empty] | 561.63614 | DOI: 10.1039/c2pp25114k
3108 | COC(=O)C(Cc1ccc2oc(-c3ccc4c(c3)c3ccccc3n4-c3ccccc3)nc2c1)NC(=O)OC(C)(C)C | CO | 334.2022592 | 392.8501277 | 1.72 | 0.99 |  |  |  |  | 58.2 | 561.63614 | DOI: 10.1039/c2pp25114k
3109 | COC(=O)C(Cc1ccc2oc(-c3ccc4c(c3)c3ccccc3n4-c3ccccc3)nc2c1)NC(=O)OC(C)(C)C | CCO | 334.694424 | 390.00039 | 1.66 | 1 | [5 empty] | 561.63614 | DOI: 10.1039/c2pp25114k
3110 | COC(=O)C(Cc1ccc2oc(-c3ccc4c(c3)c3ccccc3n4-c3ccccc3)nc2c1)NC(=O)OC(C)(C)C | CCCCO | 327.3965427 | 385.5050116 | 1.54 | 1 | [5 empty] | 561.63614 | DOI: 10.1039/c2pp25114k
3111 | COC(=O)C(Cc1ccc2oc(-c3ccc4c(c3)c3ccccc3n4-c3ccccc3)nc2c1)NC(=O)OC(C)(C)C | CC(C)CO | 335.7958361 | 385.000385 | 1.55 | 1 | [5 empty] | 561.63614 | DOI: 10.1039/c2pp25114k
3112 | COC(=O)C(Cc1ccc2oc(-c3ccc4c(c3)c3ccccc3n4-c3ccccc3)nc2c1)NC(=O)OC(C)(C)C | CC(C)O | 327.0004251 | 384.4970778 | 1.57 | 1 | [5 empty] | 561.63614 | DOI: 10.1039/c2pp25114k
3113 | COC(=O)C(Cc1ccc2oc(-c3ccc4c(c3)c3ccccc3n4-c3ccccc3)nc2c1)NC(=O)OC(C)(C)C | CCCCCO | 327.3001015 | 380.9959233 | 1.54 | 1 | [5 empty] | 561.63614 | DOI: 10.1039/c2pp25114k
3114 | COC(=O)C(Cc1ccc2oc(-c3ccc4c(c3)c3ccccc3n4-c3ccccc3)nc2c1)NC(=O)OC(C)(C)C | CCCCCCO | 328.2024353 | 385.9960628 | 1.56 | 0.94 | [5 empty] | 561.63614 | DOI: 10.1039/c2pp25114k
3115 | COC(=O)C(Cc1ccc2oc(-c3ccc4c(c3)c3ccccc3n4-c3ccccc3)nc2c1)NC(=O)OC(C)(C)C | OC1CCCCC1 | 328.6014721 | 383.9950849 | 1.58 | 0.95 | [5 empty] | 561.63614 | DOI: 10.1039/c2pp25114k
3116 | COC(=O)C(Cc1ccc2oc(-c3ccc4c(c3)c3ccccc3n4-c3ccccc3)nc2c1)NC(=O)OC(C)(C)C | CCCCCCCO | 328.2994091 | 382.9950211 | 1.55 | 1 | [5 empty] | 561.63614 | DOI: 10.1039/c2pp25114k
3117 | COC(=O)C(Cc1ccc2oc(-c3ccc4c(c3)c3ccccc3n4-c3ccccc3)nc2c1)NC(=O)OC(C)(C)C | OCCO | 338.9026333 | 396.9986899 | 1.84 | 1 |  |  |  |  | 59 | 561.63614 | DOI: 10.1039/c2pp25114k
3118 | COC(=O)C(Cc1ccc2oc(-c3ccc4c(c3)c3ccccc3n4-c3ccccc3)nc2c1)NC(=O)OC(C)(C)C | CC(O)CO | 337.9977016 | 396.4949843 | 1.74 | 1 | [5 empty] | 561.63614 | DOI: 10.1039/c2pp25114k
3119 | COC(=O)C(Cc1ccc2oc(-c3ccc4c(c3)c3ccccc3n4-c3ccccc3)nc2c1)NC(=O)OC(C)(C)C | NC=O | 327.6969459 | 404.0077569 | 1.86 | 0.82 | [5 empty] | 561.63614 | DOI: 10.1039/c2pp25114k
3120 | COC(=O)C(Cc1ccc2oc(-c3ccc4c(c3)c3ccccc3n4-c3ccccc3)nc2c1)NC(=O)OC(C)(C)C | CC(C)=O | 325.9027506 | 379.0032215 | 1.75 | 0.63 | [5 empty] | 561.63614 | DOI: 10.1039/c2pp25114k
3121 | COC(=O)C(Cc1ccc2oc(-c3ccc4c(c3)c3ccccc3n4-c3ccccc3)nc2c1)NC(=O)OC(C)(C)C | CC#N | 325.9027506 | 382.0001528 | 1.77 | 0.99 | [5 empty] | 561.63614 | DOI: 10.1039/c2pp25114k
3122 | COC(=O)C(Cc1ccc2oc(-c3ccc4c(c3)c3ccccc3n4-c3ccccc3)nc2c1)NC(=O)OC(C)(C)C | ClC(Cl)Cl | 329.6956909 | 384.4970778 | 1.32 | 0.93 | [5 empty] | 561.63614 | DOI: 10.1039/c2pp25114k
3123 | COC(=O)C(Cc1ccc2oc(-c3ccc4c(c3)c3ccccc3n4-c3ccccc3)nc2c1)NC(=O)OC(C)(C)C | ClCCl | 328.7959492 | 382.0001528 | 1.5 | 0.94 | [5 empty] | 561.63614 | DOI: 10.1039/c2pp25114k
3124 | COC(=O)C(Cc1ccc2oc(-c3ccc4c(c3)c3ccccc3n4-c3ccccc3)nc2c1)NC(=O)OC(C)(C)C | CCCCC | 324.4962196 | 372.4949713 | 2.66 | 0.59 | [5 empty] | 561.63614 | DOI: 10.1039/c2pp25114k
3125 | COC(=O)C(Cc1ccc2oc(-c3ccc4c(c3)c3ccccc3n4-c3ccccc3)nc2c1)NC(=O)OC(C)(C)C | CCC(C)CC | 324.4014793 | 372.4949713 | 2.25 | 0.59 | [5 empty] | 561.63614 | DOI: 10.1039/c2pp25114k
3126 | COC(=O)C(Cc1ccc2oc(-c3ccc4c(c3)c3ccccc3n4-c3ccccc3)nc2c1)NC(=O)OC(C)(C)C | C1CCCCC1 | 325.99837 | 373.9715782 | 2.29 | 0.76 |  |  |  |  | 42.9 | 561.63614 | DOI: 10.1039/c2pp25114k
3127 | COC(=O)C(Cc1ccc2oc(-c3ccc4c(c3)c3ccccc3n4-c3ccccc3)nc2c1)NC(=O)OC(C)(C)C | CCCCCC | 325.2984613 | 372.9951511 | 2.23 | 0.58 | [5 empty] | 561.63614 | DOI: 10.1039/c2pp25114k
3128 | COC(=O)C(Cc1ccc2oc(-c3ccc4c(c3)c3ccccc3n4-c3ccccc3)nc2c1)NC(=O)OC(C)(C)C | CC(C)CC(C)(C)C | 325.0975293 | 372.9951511 | 2.22 | 0.86 | [5 empty] | 561.63614 | DOI: 10.1039/c2pp25114k
3129 | COC(=O)C(Cc1ccc2oc(-c3ccc4c(c3)c3ccccc3n4-c3ccccc3)nc2c1)NC(=O)OC(C)(C)C | CCCCCCCCC | 325.99837 | 374.5037825 | 2.3 | 0.72 | [5 empty] | 561.63614 | DOI: 10.1039/c2pp25114k
3130 | COC(=O)C(Cc1ccc2oc(-c3ccc4c(c3)c3ccccc3n4-c3ccccc3)nc2c1)NC(=O)OC(C)(C)C | CCCCCCCCCC | 326.2004175 | 373.9995512 | 2.33 | 0.75 | [5 empty] | 561.63614 | DOI: 10.1039/c2pp25114k
3131 | COC(=O)C(Cc1ccc2oc(-c3ccc4c(c3)c3ccccc3n4-c3ccccc3)nc2c1)NC(=O)OC(C)(C)C | COCCOC | 326.7973856 | 382.0001528 | 1.2 | 0.7 |  |  |  |  | 57.3 | 561.63614 | DOI: 10.1039/c2pp25114k
3132 | COC(=O)C(Cc1ccc2oc(-c3ccc4c(c3)c3ccccc3n4-c3ccccc3)nc2c1)NC(=O)OC(C)(C)C | C1COCCO1 | 327.3001015 | 379.5066414 | 1.96 | 1 | [5 empty] | 561.63614 | DOI: 10.1039/c2pp25114k
3133 | COC(=O)C(Cc1ccc2oc(-c3ccc4c(c3)c3ccccc3n4-c3ccccc3)nc2c1)NC(=O)OC(C)(C)C | C1CCOC1 | 327.2893893 | 380.503025 | 1.73 | 0.84 |  |  |  |  | 51.3 | 561.63614 | DOI: 10.1039/c2pp25114k
3134 | COC(=O)C(Cc1ccc2oc(-c3ccc4c(c3)c3ccccc3n4-c3ccccc3)nc2c1)NC(=O)OC(C)(C)C | CC1CCCO1 | 326.9042171 | 379.0032215 | 1.83 | 0.93 | [5 empty] | 561.63614 | DOI: 10.1039/c2pp25114k
3135 | COC(=O)C(Cc1ccc2oc(-c3ccc4c(c3)c3ccccc3n4-c3ccccc3)nc2c1)NC(=O)OC(C)(C)C | CCOCC | 325.2984613 | 376.5060241 | 2.13 | 0.68 | [5 empty] | 561.63614 | DOI: 10.1039/c2pp25114k
3136 | COC(=O)C(Cc1ccc2oc(-c3ccc4c(c3)c3ccccc3n4-c3ccccc3)nc2c1)NC(=O)OC(C)(C)C | CC(C)OC(C)C | 327.3965427 | 384.4970778 | 1.66 | 0.55 | [5 empty] | 561.63614 | DOI: 10.1039/c2pp25114k
3137 | COC(=O)C(Cc1ccc2oc(-c3ccc4c(c3)c3ccccc3n4-c3ccccc3)nc2c1)NC(=O)OC(C)(C)C | CC1COC(=O)O1 | 325.99837 | 377.8004458 | 1.83 | 1 | [5 empty] | 561.63614 | DOI: 10.1039/c2pp25114k
3138 | COC(=O)C(Cc1ccc2oc(-c3ccc4c(c3)c3ccccc3n4-c3ccccc3)nc2c1)NC(=O)OC(C)(C)C | c1ccccc1 | 328.7959492 | 380.503025 | 1.67 | 0.97 | [5 empty] | 561.63614 | DOI: 10.1039/c2pp25114k
3139 | COC(=O)C(Cc1ccc2oc(-c3ccc4c(c3)c3ccccc3n4-c3ccccc3)nc2c1)NC(=O)OC(C)(C)C | Cc1ccccc1 | 328.9040916 | 379.5066414 | 1.66 | 0.78 |  |  |  |  | 48.1 | 561.63614 | DOI: 10.1039/c2pp25114k
3140 | COC(=O)C(Cc1ccc2oc(-c3ccc4c(c3)c3ccccc3n4-c3ccccc3)nc2c1)NC(=O)OC(C)(C)C | Cc1ccccc1C | 329.0989271 | 379.5066414 | 1.76 | 0.92 | [5 empty] | 561.63614 | DOI: 10.1039/c2pp25114k
3141 | COC(=O)C(Cc1ccc2oc(-c3ccc4c(c3)c3ccccc3n4-c3ccccc3)nc2c1)NC(=O)OC(C)(C)C | CCOC(C)=O | 325.5950249 | 378.5011355 | 1.87 | 0.96 | [5 empty] | 561.63614 | DOI: 10.1039/c2pp25114k
3142 | COC(=O)C(Cc1ccc2oc(-c3ccc4c(c3)c3ccccc3n4-c3ccccc3)nc2c1)NC(=O)OC(C)(C)C | CN(C)C=O | 327.901105 | 384.4970778 | 1.73 | 1 | [5 empty] | 561.63614 | DOI: 10.1039/c2pp25114k
3143 | COC(=O)C(Cc1ccc2oc(-c3ccc4c(c3)c3ccccc3n4-c3ccccc3)nc2c1)NC(=O)OC(C)(C)C | CS(C)=O | 332.6016098 | 388.9991053 | 1.69 | 0.88 |  |  |  |  | 55.5 | 561.63614 | DOI: 10.1039/c2pp25114k
3144 | F[B-]1(F)n2cccc2C(c2ccccc2)=C2C=CC=[N+]21 | Cc1ccccc1 | 503 | 521 |  | 0.053 | 4.73239376 |  |  |  |  | 268.07334 | DOI: 10.1039/c4cs00030g
3145 | F[B-]1(F)n2c(ccc2-c2ccccc2)C(c2ccc(I)cc2)=C2C=CC(c3ccccc3)=[N+]21 | ClC(Cl)Cl | 555 | 588 |  | 0.2 | 4.719331287 |  |  |  |  | 546.16092 | DOI: 10.1039/c4cs00030g
3146 | COc1ccc(C2=[N+]3C(=C(c4ccc(I)cc4)c4ccc(-c5ccc(OC)cc5)n4[B-]3(F)F)C=C2)cc1 | ClC(Cl)Cl | 582 | 626 |  | 0.42 | 4.733197265 |  |  |  |  | 606.21268 | DOI: 10.1039/c4cs00030g
3147 | COc1ccccc1C1=[N+]2C(=C(c3ccc(I)cc3)c3ccc(-c4ccccc4OC)n3[B-]2(F)F)C=C1 | ClC(Cl)Cl | 545 | 598 |  | 0.08 | 4.484299839 |  |  |  |  | 606.21268 | DOI: 10.1039/c4cs00030g
3148 | Cc1cc(C)c(C2=C3C=CC(c4cccc5ccccc45)=[N+]3[B-](F)(F)n3c2ccc3-c2cccc3ccccc23)c(C)c1 | ClC(Cl)Cl | 538 | 601 |  | 0.95 | 4.821513528 |  |  |  |  | 562.46926 | DOI: 10.1039/c4cs00030g
3149 | Cc1cc(C)c(C2=C3C=CC(c4ccc5ccccc5c4)=[N+]3[B-](F)(F)n3c2ccc3-c2ccc3ccccc3c2)c(C)c1 | ClC(Cl)Cl | 573 | 618 |  | 0.95 | 5.021602716 |  |  |  |  | 562.46926 | DOI: 10.1039/c4cs00030g
3150 | Cc1cc(C)c(C2=C3C=CC(c4ccc5c(ccc6ccccc65)c4)=[N+]3[B-](F)(F)n3c2ccc3-c2ccc3c(ccc4ccccc43)c2)c(C)c1 | ClC(Cl)Cl | 579 | 624 |  | 0.77 | 4.838849091 |  |  |  |  | 662.58902 | DOI: 10.1039/c4cs00030g
3151 | CCCC1=CC2=C(c3c(C)cc(C)cc3C)c3cc(CCC)c(-c4ccc5ccc6cccc7ccc4c5c67)n3[B-](F)(F)[N+]2=C1c1ccc2ccc3cccc4ccc1c2c34 | ClC(Cl)Cl | 562 | 626 |  | 0.64 | 4.707570176 |  |  |  |  | 794.7943 | DOI: 10.1039/c4cs00030g
3152 | Cc1cc(C)c(C2=C3C=CC(c4csc5ccccc45)=[N+]3[B-](F)(F)n3c2ccc3-c2csc3ccccc23)c(C)c1 | ClC(Cl)Cl | 581 | 625 |  | 0.84 | 4.804820679 |  |  |  |  | 574.5255 | DOI: 10.1039/c4cs00030g
3153 | F[B-]1(F)n2c(ccc2-c2nc3ccccc3s2)C(c2ccccc2)=C2C=CC(c3nc4ccccc4s3)=[N+]21 | ClC(Cl)Cl | 623 | 643 |  | 0.86 | 4.681241237 |  |  |  |  | 534.42098 | DOI: 10.1039/c4cs00030g
3154 | F[B-]1(F)n2c(ccc2-c2cccs2)C(c2ccc(Br)cc2)=C2C=CC(c3cccs3)=[N+]21 | ClC(Cl)Cl | 622 | 643 |  | 0.82 | 4.843232778 |  |  |  |  | 511.22116 | DOI: 10.1039/c4cs00030g
3155 | F[B-]1(F)n2c(ccc2-c2ccccc2)C(C(F)(F)F)=C2C=CC(c3ccccc3)=[N+]21 | CCCCCC | 592 | 622 |  | 0.74 | 4.681241237 |  |  |  |  | 412.16816 | DOI: 10.1039/c4cs00030g
3156 | F[B-]1(F)n2c(ccc2-c2cccs2)C(C(F)(F)F)=C2C=CC(c3cccs3)=[N+]21 | CCCCCC | 665 | 674 |  | 1 | 4.929418926 |  |  |  |  | 424.2244 | DOI: 10.1039/c4cs00030g
3157 | CC1=C(c2ccccc2)C2=Cc3c(-c4ccccc4)c(C)c(C)n3[B-](F)(F)[N+]2=C1C | CC#N | 538 | 549 |  | 0.93 | [5 empty] | 400.27862 | DOI: 10.1039/c4cs00030g
3158 | CC1=C(c2cccs2)C2=Cc3c(-c4cccs4)c(C)c(C)n3[B-](F)(F)[N+]2=C1C | CC#N | 548 | 571 |  | 0.52 | [5 empty] | 412.33486 | DOI: 10.1039/c4cs00030g
3159 | F[B-]1(F)n2c(-c3ccccc3)cc(-c3ccccc3)c2C=C2C(c3ccccc3)=CC(c3ccccc3)=[N+]21 | C1CCOC1 | 571 | 601 |  | 0.92 | 4.869818208 |  |  |  |  | 496.36662 | DOI: 10.1039/c4cs00030g
3160 | F[B-]1(F)n2c(-c3ccccc3)cc(-c3ccccc3)c2C(c2ccccc2)=C2C(c3ccccc3)=CC(c3ccccc3)=[N+]21 | C1CCOC1 | 561 | 597 |  | 0.31 | 4.779596491 |  |  |  |  | 572.46438 | DOI: 10.1039/c4cs00030g
3161 | F[B-]1(F)n2c(cc(-c3ccccc3)c2-c2ccccc2)C(c2ccccc2)=C2C=C(c3ccccc3)C(c3ccccc3)=[N+]21 | ClCCl | 584 | 628 |  | 0.4 | 4.770115295 |  |  |  |  | 572.46438 | DOI: 10.1039/c4cs00030g
3162 | F[B-]1(F)n2c(c(-c3ccccc3)c(-c3ccccc3)c2-c2ccccc2)C=C2C(c3ccccc3)=C(c3ccccc3)C(c3ccccc3)=[N+]21 | C1CCOC1 | 576 | 608 |  | 0.96 | 4.789580712 |  |  |  |  | 648.56214 | DOI: 10.1039/c4cs00030g
3163 | F[B-]1(F)n2c(c(-c3ccccc3)c(-c3ccccc3)c2-c2ccccc2)C(c2ccccc2)=C2C(c3ccccc3)=C(c3ccccc3)C(c3ccccc3)=[N+]21 | C1CCOC1 | 573 | 613 |  | 0.2 | 4.869818208 |  |  |  |  | 724.6599 | DOI: 10.1039/c4cs00030g
3164 | COc1ccc(C2=C(c3ccc(OC)cc3)C(c3ccc(OC)cc3)=[N+]3C2=C(c2ccc(OC)cc2)c2c(-c4ccc(OC)cc4)c(-c4ccc(OC)cc4)c(-c4ccc(OC)cc4)n2[B-]3(F)F)cc1 | C1CCOC1 | 597 | 640 |  | 0.26 | 4.609594409 |  |  |  |  | 934.84106 | DOI: 10.1039/c4cs00030g
3165 | CC1=C(C#Cc2ccccc2)C2=Cc3c(C#Cc4ccccc4)c(C)c(C)n3[B-](F)(F)[N+]2=C1C | CC#N | 570 | 579 |  | 1 | [5 empty] | 448.32262 | DOI: 10.1039/c4cs00030g
3166 | CC1=C(C#Cc2ccccc2)C(C)=[N+]2C1=C(c1ccccc1)c1c(C)c(C#Cc3ccccc3)c(C)n1[B-]2(F)F | C1CCOC1 | 573 | 594 |  | 0.6 | 4.857332496 |  |  |  |  | 524.42038 | DOI: 10.1039/c4cs00030g
3167 | CC1=C(C#Cc2ccc(N(c3ccccc3)c3ccccc3)cc2)C(C)=[N+]2C1=C(c1ccccc1)c1c(C)c(C#Cc3ccc(N(c4ccccc4)c4ccccc4)cc3)c(C)n1[B-]2(F)F | C1CCOC1 | 593 | 659 |  | 0.31 | 4.946943271 |  |  |  |  | 858.8413 | DOI: 10.1039/c4cs00030g
3168 | CC1=C(C#Cc2ccc(B(c3c(C)cc(C)cc3C)c3c(C)cc(C)cc3C)cc2)C(C)=[N+]2C1=C(c1ccccc1)c1c(C)c(C#Cc3ccc(B(c4c(C)cc(C)cc4C)c4c(C)cc(C)cc4C)cc3)c(C)n1[B-]2(F)F | ClCCl | 576 | 602 |  | 0.65 | 5.227886705 |  |  |  |  | 1020.77186 | DOI: 10.1039/c4cs00030g
3169 | CC1=C(C#Cc2ccc([Si](c3ccccc3)(c3ccccc3)c3ccccc3)cc2)C(C)=[N+]2C1=C(c1ccccc1)c1c(C)c(C#Cc3ccc([Si](c4ccccc4)(c4ccccc4)c4ccccc4)cc3)c(C)n1[B-]2(F)F | ClCCl | 575 | 600 |  | 0.15 | 4.829946696 |  |  |  |  | 1041.2107 | DOI: 10.1039/c4cs00030g
3170 | Cc1ccc(C2=C3C=CC(C#Cc4ccccc4)=[N+]3[B-](F)(F)n3c(C#Cc4ccccc4)ccc32)cc1 | ClCCl | 614 | 628 |  | 1 | [5 empty] | 482.33974 | DOI: 10.1039/c4cs00030g
3171 | COC(=O)CCC1=CC(C#Cc2cccs2)=[N+]2C1=Cc1c(CCC(=O)OC)cc(C#Cc3cccs3)n1[B-]2(F)F | ClCCl | 649 | 681 |  | 0.17 | 4.462397998 |  |  |  |  | 576.45062 | DOI: 10.1039/c4cs00030g
3172 | COC(=O)CCC1=CC(C#Cc2ccsc2)=[N+]2C1=Cc1c(CCC(=O)OC)cc(C#Cc3ccsc3)n1[B-]2(F)F | ClCCl | 633 | 653 |  | 0.39 | 4.672097858 |  |  |  |  | 576.45062 | DOI: 10.1039/c4cs00030g
3173 | COC(=O)CCC1=CC(C#Cc2ccc(OC)cc2)=[N+]2C1=Cc1c(CCC(=O)OC)cc(C#Cc3ccc(OC)cc3)n1[B-]2(F)F | ClCCl | 649 | 682 |  | 0.29 | 4.770852012 |  |  |  |  | 624.44614 | DOI: 10.1039/c4cs00030g
3174 | CC1=CC(C)=[N+]2C1=C(c1ccccc1)c1c(C)cc(C)n1[B-]2(F)F | C1CCOC1 | 500 | 510 |  | 0.56 | [5 empty] | 324.18086 | DOI: 10.1039/c4cs00030g
3175 | CC1=CC(C)=[N+]2C1=C(c1ccccc1)c1c(C)cc(/C=C/c3ccccc3)n1[B-]2(F)F | CC#N | 560 | 569 |  | 0.7 | 4.851258349 |  |  |  |  | 412.28962 | DOI: 10.1039/c4cs00030g
3176 | CC1=CC(C)=[N+]2C1=C(c1ccccc1)c1c(C)cc(/C=C/c3ccc(O)cc3)n1[B-]2(F)F | O | 565 | 590 |  | 0.37 | [5 empty] | 428.28862 | DOI: 10.1039/c4cs00030g
3177 | CC1=CC(C)=[N+]2C1=C(c1ccccc1)c1c(C)cc(/C=C/c3ccc(N(C)C)cc3)n1[B-]2(F)F | CCOCC | 594 | 638 |  | 0.83 | 4.991226076 |  |  |  |  | 455.35832 | DOI: 10.1039/c4cs00030g
3178 | CC1=CC(C)=[N+]2C1=C(c1ccc(N(C)C)cc1)c1c(C)cc(/C=C/c3ccc(N(C)C)cc3)n1[B-]2(F)F | CCOCC | 591 | 632 |  | 0.78 | 4.959994838 |  |  |  |  | 498.42702 | DOI: 10.1039/c4cs00030g
3179 | CC1=CC(C)=[N+]2C1=C(c1ccc(C)cc1)c1c(C)cc(/C=C/c3ccc4ccc5cccc6ccc3c4c56)n1[B-]2(F)F | CC1CCCO1 | 598 | 618 |  | 0.64 | 4.971275849 |  |  |  |  | 550.45826 | DOI: 10.1039/c4cs00030g
3180 | COC(=O)c1ccc(C2=C3C(C)=CC(C)=[N+]3[B-](F)(F)n3c(/C=C/c4c[nH]cn4)cc(C)c32)cc1 | ClC(Cl)Cl | 572 | 589 |  | 0.93 | 4.579783597 |  |  |  |  | 460.29062 | DOI: 10.1039/c4cs00030g
3181 | CC1=CC(C)=[N+]2C1=C(c1ccc(Br)cc1)c1c(C)cc(/C=C/c3ccc[nH]3)n1[B-]2(F)F | ClCCl | 590 | 613 |  | 0.25 | [5 empty] | 480.16274 | DOI: 10.1039/c4cs00030g
3182 | CC1=CC(C)=[N+]2C1=C(c1ccc(O)cc1)c1c(C)cc(/C=C/C=C3/N(C)c4ccccc4C3(C)C)n1[B-]2(F)F | O | 650 | 708 | [7 empty] | 523.43308 | DOI: 10.1039/c4cs00030g
3183 | CCc1c(C)c2n(c1C)[B-](F)(F)[N+]1=C(C=C3C=Cc4ccccc43)C=CC1=C2C | C1CCCCC1 | 591 | 596 |  | 0.02 | 4.832508913 |  |  |  |  | 388.26762 | DOI: 10.1039/c4cs00030g
3184 | CCc1c(C)c2n(c1C)[B-](F)(F)[N+]1=C(C=C3c4ccccc4-c4ccccc43)C=CC1=C2C | C1CCCCC1 | 589 | 612 |  | 0.73 | 4.748188027 |  |  |  |  | 438.3275 | DOI: 10.1039/c4cs00030g
3185 | CC1=CC(/C=C/c2ccccc2)=[N+]2C1=C(c1ccccc1)c1c(C)cc(/C=C/c3ccccc3)n1[B-]2(F)F | Cc1ccccc1 | 629 | 641 |  | 0.59 | 5.079181246 |  |  |  |  | 500.39838 | DOI: 10.1039/c4cs00030g
3186 | CC1=CC(/C=C/c2ccc(N(C)C)cc2)=[N+]2C1=C(c1ccccc1)c1c(C)cc(/C=C/c3ccc(N(C)C)cc3)n1[B-]2(F)F | ClC(Cl)Cl | 700 | 753 | [7 empty] | 586.53578 | DOI: 10.1039/c4cs00030g
3187 | CC1=C(Br)C(/C=C/c2ccncc2)=[N+]2C1=C(c1ccccc1)c1c(C)c(Br)c(/C=C/c3ccncc3)n1[B-]2(F)F | ClC(Cl)Cl | 620 | 640 | [7 empty] | 660.16662 | DOI: 10.1039/c4cs00030g
3188 | CC1=C(/C=C/c2ccccc2)C(C)=[N+]2C1=C(c1ccccc1)c1c(C)c(/C=C/c3ccccc3)c(C)n1[B-]2(F)F | ClC(Cl)Cl | 575 | 633 |  | 0.01 | 4.491361694 |  |  |  |  | 528.45214 | DOI: 10.1039/c4cs00030g
3189 | CC1=C(/C=C/c2ccccc2)C2=Cc3c(/C=C/c4ccccc4)c(C)c(C)n3[B-](F)(F)[N+]2=C1C | CC#N | 572 | 589 |  | 0.55 | [5 empty] | 452.35438 | DOI: 10.1039/c4cs00030g
3190 | CC1=CC(/C=C/c2ccc(C)cc2)=[N+]2C1=C(c1ccccc1)c1c(C)cc(/C=C/c3ccc(C)cc3)n1[B-]2(F)F | CC1CCCO1 | 631 | 645 |  | 0.75 | 5.005180513 |  |  |  |  | 528.45214 | DOI: 10.1039/c4cs00030g
3191 | CC1=CC(/C=C/c2c3ccccc3c(C)c3ccccc23)=[N+]2C1=C(c1ccccc1)c1c(C)cc(/C=C/c3c4ccccc4c(C)c4ccccc34)n1[B-]2(F)F | CC1CCCO1 | 632 | 714 |  | 0.038 | 5.09131516 |  |  |  |  | 728.69166 | DOI: 10.1039/c4cs00030g
3192 | CC1=CC(/C=C/c2ccc3ccc4cccc5ccc2c3c45)=[N+]2C1=C(c1ccccc1)c1c(C)cc(/C=C/c3ccc4ccc5cccc6ccc3c4c56)n1[B-]2(F)F | CC1CCCO1 | 691 | 720 |  | 0.8 | 5.085290578 |  |  |  |  | 748.6819 | DOI: 10.1039/c4cs00030g
3193 | CCOC(=O)c1ccc(/C=C/C2=[N+]3C(=C(c4ccccc4)c4ccc(/C=C/c5ccc(C(=O)OCC)o5)n4[B-]3(F)F)C=C2)o1 | ClC(Cl)Cl | 671 | 681 |  | 0.29 | 4.90579588 |  |  |  |  | 596.39238 | DOI: 10.1039/c4cs00030g
3194 | CCOC(=O)/C=C/C1=[N+]2C(=C(c3c(C)cc(C)cc3C)c3ccc(/C=C/C(=O)OCC)n3[B-]2(F)F)C=C1 | ClCCl | 593 | 602 |  | 0.98 | 5.096910013 |  |  |  |  | 506.35526 | DOI: 10.1039/c4cs00030g
3195 | COC(=O)/C=C/C=C/C1=[N+]2C(=C(c3c(C)cc(C)cc3C)c3ccc(/C=C/C=C/C(=O)OC)n3[B-]2(F)F)C=C1 | ClCCl | 641 | 651 |  | 0.53 | 5.155336037 |  |  |  |  | 530.37726 | DOI: 10.1039/c4cs00030g
3196 | CCCCCCOC(=O)/C=C/C1=CC2=C(c3c(C)cc(C)cc3C)c3cc(/C=C/C(=O)OCCCCCC)cn3[B-](F)(F)[N+]2=C1 | ClCCl | 579 | 606 |  | 0.68 | 4.783188691 |  |  |  |  | 618.5703 | DOI: 10.1039/c4cs00030g
3197 | COC(=O)/C=C/C=C/C1=CC2=C(c3c(C)cc(C)cc3C)c3cc(/C=C/C=C/C(=O)OC)cn3[B-](F)(F)[N+]2=C1 | ClCCl | 633 | 662 |  | 0.054 | 4.756636108 |  |  |  |  | 530.37726 | DOI: 10.1039/c4cs00030g
3198 | CCCCCCCCCCOc1cc(OCCCCCCCCCC)cc(C2=C3C(C)=CC(/C=C/c4ccc(OC)cc4)=[N+]3[B-](F)(F)n3c(/C=C/c4ccc(OC)cc4)cc(C)c32)c1 | ClC(Cl)Cl | 645 | 660 |  | 0.37 | 5.06595298 |  |  |  |  | 872.98574 | DOI: 10.1039/c4cs00030g
3199 | CCCCCCCCCCOc1cc(OCCCCCCCCCC)cc(C2=C3C(C)=CC(/C=C/c4ccc(OC)cc4)=[N+]3[B-](F)(F)n3c(/C=C/c4ccc(OC)cc4)cc(C=Cc4ccc(OC)cc4)c32)c1 | ClC(Cl)Cl | 665 | 682 |  | 0.35 | 4.986323777 |  |  |  |  | 991.12038 | DOI: 10.1039/c4cs00030g
3200 | CCCCCCCCCCOc1cc(OCCCCCCCCCC)cc(C2=C3C(/C=C/c4ccc(OC)cc4)=CC(/C=C/c4ccc(OC)cc4)=[N+]3[B-](F)(F)n3c(/C=C/c4ccc(OC)cc4)cc(C=Cc4ccc(OC)cc4)c32)c1 | ClC(Cl)Cl | 689 | 710 |  | 0.34 | 5.106870544 |  |  |  |  | 1109.25502 | DOI: 10.1039/c4cs00030g
3201 | COc1ccc(C2=C3C(/C=C/c4cc(OC)c(OC)c(OC)c4)=C(C=O)C(C)=[N+]3[B-](F)(F)n3c(C)c(C=O)c(C=Cc4cc(OC)c(OC)c(OC)c4)c32)cc1 | ClCCl | 576 | 673 |  | 0.2 | 4.567026366 |  |  |  |  | 766.59954 | DOI: 10.1039/c4cs00030g
3202 | COc1ccc(C2=C3C(/C=C/c4cc(OC)c(OC)c(OC)c4)=C(C=O)C(C)=[N+]3[B-](F)(F)n3c(/C=C/c4cc(OC)c(OC)c(OC)c4)c(C=O)c(C=Cc4cc(OC)c(OC)c(OC)c4)c32)cc1 | ClCCl | 634 | 686 |  | 0.1 | 4.782472624 |  |  |  |  | 944.78594 | DOI: 10.1039/c4cs00030g
3203 | COc1ccc(C2=C3C(/C=C/c4cc(OC)c(OC)c(OC)c4)=C(C=O)C(/C=C/c4cc(OC)c(OC)c(OC)c4)=[N+]3[B-](F)(F)n3c(/C=C/c4cc(OC)c(OC)c(OC)c4)c(C=O)c(C=Cc4cc(OC)c(OC)c(OC)c4)c32)cc1 | ClCCl | 688 | 722 |  | 0.4 | 4.861534411 |  |  |  |  | 1122.97234 | DOI: 10.1039/c4cs00030g
3204 | COc1ccc(/C=C/C2=CC(/C=C/c3ccc(OC)cc3)=[N+]3C2=C(c2ccc(-c4ccc5ccccc5n4)s2)c2c(/C=C/c4ccc(OC)cc4)cc(/C=C/c4ccc(OC)cc4)n2[B-]3(F)F)cc1 | C1COCCO1 | 708 | 732 |  | 0.36 | 5.230448921 |  |  |  |  | 929.89324 | DOI: 10.1039/c4cs00030g
3205 | CCCCOc1ccc(/C=C/C2=[N+]3C(=C(c4ccc(I)cc4)c4c(/C=C/c5ccc(N(C)C)cc5)cc(/C=C/c5ccc(OC)cc5)n4[B-]3(F)F)C(/C=C/c3ccc(OCCOCCOC)cc3)=C2)cc1 | C1COCCO1 | 700 | 714 |  | 0.13 | 5.152288344 |  |  |  |  | 1065.84046 | DOI: 10.1039/c4cs00030g
3206 | CCCCCCCCCCOc1cc(OCCCCCCCCCC)cc(C2=C3C(/C=C/c4ccc(OC)cc4)=C(C#Cc4ccc(C(C)(C)C)cc4)C(/C=C/c4ccc(OC)cc4)=[N+]3[B-](F)(F)n3c(/C=C/c4ccc(OC)cc4)c(C#Cc4ccc(C(C)(C)C)cc4)c(/C=C/c4ccc(OC)cc4)c32)c1 | ClC(Cl)Cl | 732 | 756 |  | 0.23 | 5.240299582 |  |  |  |  | 1421.70958 | DOI: 10.1039/c4cs00030g
3207 | CCCCCCCCCCOc1cc(OCCCCCCCCCC)cc(C2=C3C(/C=C/c4ccc(N(C)C)cc4)=C(C#Cc4ccc(C(C)(C)C)cc4)C(/C=C/c4ccc(N(C)C)cc4)=[N+]3[B-](F)(F)n3c(/C=C/c4ccc(N(C)C)cc4)c(C#Cc4ccc(C(C)(C)C)cc4)c(/C=C/c4ccc(N(C)C)cc4)c32)c1 | ClC(Cl)Cl | 797 | 835 |  | 0.05 | 5.160468531 |  |  |  |  | 1473.88086 | DOI: 10.1039/c4cs00030g
3208 | CC1=C2C=CC(c3ccccc3)=[N+]2[B-](F)(F)n2c1ccc2-c1ccccc1 | ClCCl | 544 | 577 |  | 0.64 | 4.755874856 |  |  |  |  | 358.19798 | DOI: 10.1039/c4cs00030g
3209 | CN1/C(=C\C=C\C2=C3C=CC(c4ccccc4)=[N+]3[B-](F)(F)n3c2ccc3-c2ccccc2)C(C)(C)c2ccccc21 | CC#N | 671 | 720 |  | 0.1 | 5.045322979 |  |  |  |  | 541.4512 | DOI: 10.1039/c4cs00030g
3210 | CN1/C(=C\C=C\C=C\C2=C3C=CC(c4ccccc4)=[N+]3[B-](F)(F)n3c2ccc3-c2ccccc2)C(C)(C)c2ccccc21 | CC#N | 771 |  |  |  | 5.064457989 |  |  |  |  | 567.48908 | DOI: 10.1039/c4cs00030g
3211 | CN1/C(=C\C=C\C2=C3C=CC(c4ccccc4)=[N+]3[B-](F)(F)n3c2ccc3-c2ccccc2)Sc2ccccc21 | CC#N | 683 | 727 |  | 0.1 | 5.064457989 |  |  |  |  | 531.43656 | DOI: 10.1039/c4cs00030g
3212 | CCC1=C(C)C2=C(C)c3c(C)c(CC)c(C)n3[B-](F)(F)[N+]2=C1C | ClCCl | 520 | 534 |  | 0.79 | 4.851258349 |  |  |  |  | 318.2175 | DOI: 10.1039/c4cs00030g
3213 | CCC1=C(C)C2=C(/C=C/c3ccc([N+](=O)[O-])cc3)c3c(C)c(CC)c(C)n3[B-](F)(F)[N+]2=C1C | ClCCl | 532 | 532 |  | 0.01 | 4.707570176 |  |  |  |  | 451.32332 | DOI: 10.1039/c4cs00030g
3214 | CCC1=C(C)C2=C(/C=C/c3ccc(OC)cc3)c3c(C)c(CC)c(C)n3[B-](F)(F)[N+]2=C1C | ClCCl | 529 | 542 |  | 0.01 | 4.763427994 |  |  |  |  | 436.35214 | DOI: 10.1039/c4cs00030g
3215 | CCC1=C(C)C2=C(/C=C/Sc3ccccc3)c3c(C)c(CC)c(C)n3[B-](F)(F)[N+]2=C1C | ClCCl | 528 | 580 |  |  | 4.301029996 |  |  |  |  | 438.39226 | DOI: 10.1039/c4cs00030g
3216 | CCC1=C(C)C2=C(/C=C/c3ccc([N+](=O)[O-])cc3)c3c(C)c(CC)c(/C=C/c4ccc(OC)cc4)n3[B-](F)(F)[N+]2=C1/C=C/c1ccc(OC)cc1 | ClCCl | 666 |  |  |  | 4.949390007 |  |  |  |  | 687.5926 | DOI: 10.1039/c4cs00030g
3217 | Cc1ccc(C2=C3C=CC(Oc4ccccc4)=[N+]3[B-](F)(F)n3c(Oc4ccccc4)ccc32)cc1 | C1CCOC1 | 516 | 533 |  | 0.27 | 5.069298012 |  |  |  |  | 466.29374 | DOI: 10.1039/c4cs00030g
3218 | Cc1ccc(C2=C3C=CC(Nc4ccccc4)=[N+]3[B-](F)(F)n3c(Nc4ccccc4)ccc32)cc1 | CO | 588 | 613 |  | 0.45 | [5 empty] | 464.32562 | DOI: 10.1039/c4cs00030g
3219 | Cc1ccc(C2=C3C=CC(Sc4ccccc4)=[N+]3[B-](F)(F)n3c(Sc4ccccc4)ccc32)cc1 | C1CCOC1 | 577 | 599 |  | 0.82 | 4.942999593 |  |  |  |  | 498.42774 | DOI: 10.1039/c4cs00030g
3220 | Cc1ccc(C2=C3C=CC([Se]c4ccccc4)=[N+]3[B-](F)(F)n3c([Se]c4ccccc4)ccc32)cc1 | C1CCOC1 | 586 | 609 |  | 0.56 | 5.018700499 |  |  |  |  | 592.21574 | DOI: 10.1039/c4cs00030g
3221 | Cc1ccc(C2=C3C=CC([Te]c4ccccc4)=[N+]3[B-](F)(F)n3c([Te]c4ccccc4)ccc32)cc1 | C1CCOC1 | 620 | 659 |  | 0.01 | 4.88422877 |  |  |  |  | 689.49574 | DOI: 10.1039/c4cs00030g
3222 | CSC1=C(C)C2=C(c3ccc(C)cc3)c3c(C)c(Cl)c(C)n3[B-](F)(F)[N+]2=C1C | C1CCOC1 | 518 | 655 |  | 0.07 | 5.204119983 |  |  |  |  | 418.74568 | DOI: 10.1039/c4cs00030g
3223 | F[B-]1(F)n2c(cc3c2-c2ccccc2CC3)C(c2ccc(I)cc2)=C2C=C3CCc4ccccc4C3=[N+]21 | ClC(Cl)Cl | 634 | 647 |  | 0.38 | 5.101231387 |  |  |  |  | 598.23668 | DOI: 10.1039/c4cs00030g
3224 | CC1=C2CCc3ccccc3C2=[N+]2C1=C(c1ccc(I)cc1)c1c(C)c3c(n1[B-]2(F)F)-c1ccccc1CC3 | ClC(Cl)Cl | 619 | 629 |  | 0.72 | 5.163608563 |  |  |  |  | 626.29044 | DOI: 10.1039/c4cs00030g
3225 | F[B-]1(F)n2c(cc3ccc4ccccc4c32)C(c2ccc(I)cc2)=C2C=C3CCc4ccccc4C3=[N+]21 | ClC(Cl)Cl | 634 | 668 |  | 0.17 | 4.612783857 |  |  |  |  | 596.2208 | DOI: 10.1039/c4cs00030g
3226 | COc1ccc2c(c1)CCC1=C(c3ccccc3)C3=C(c4ccc5cccc(O)c5n4)c4c(-c5ccccc5)c5c(n4[B-](F)(F)[N+]3=C12)-c1ccc(OC)cc1CC5 | O | 660 | 680 | [7 empty] | 751.63884 | DOI: 10.1039/c4cs00030g
3227 | F[B-]1(F)n2c(c(Sc3ccccc3)c3c2-c2ccccc2CC3)C=C2C(Sc3ccccc3)=C3CCc4ccccc4C3=[N+]21 | CC#N | 640 | 661 |  | 0.41 | [5 empty] | 612.57438 | DOI: 10.1039/c4cs00030g
3228 | F[B-]1(F)n2c(c(-c3cccs3)c3c2-c2ccccc2CC3)C=C2C(c3cccs3)=C3CCc4ccccc4C3=[N+]21 | CC#N | 636 | 650 |  | 0.84 | [5 empty] | 560.49862 | DOI: 10.1039/c4cs00030g
3229 | CC1=C2C3=C(CCc4ccccc43)C(C)=[N+]2[B-](F)(F)n2c(C)c3c(c21)-c1ccccc1CC3 | CC#N | 559 | 599 |  | 0.38 | [5 empty] | 438.3275 | DOI: 10.1039/c4cs00030g
3230 | CC1=[N+]2C(=C(c3ccccc3)c3c4c(c(C)n3[B-]2(F)F)CCc2ccccc2-4)C2=C1CCc1ccccc12 | CC#N | 565 | 612 |  | 0.1 | [5 empty] | 500.39838 | DOI: 10.1039/c4cs00030g
3231 | Cc1ccc(C2=C3C=C4C(=[N+]3[B-](F)(F)n3c2cc2c3-c3ccccc3C23c2ccccc2-c2ccccc23)c2ccccc2C42c3ccccc3-c3ccccc32)cc1 | C1CCOC1 | 634 | 642 |  | 0.67 | 5.223262247 |  |  |  |  | 758.67702 | DOI: 10.1039/c4cs00030g
3232 | F[B-]1(F)n2c(c(-c3ccccc3)c3c2C2=Cc4ccccc4OC2CC3)C=C2C(c3ccccc3)=C3CCC4Oc5ccccc5C=C4C3=[N+]21 | ClC(Cl)Cl | 732 | 747 |  | 0.06 | 4.462397998 |  |  |  |  | 656.53814 | DOI: 10.1039/c4cs00030g
3233 | Cc1ccc(C2=C3C=c4c(oc5ccccc45)=[N+]3[B-](F)(F)n3c2cc2c4ccccc4oc23)cc1 | ClCCl | 583 | 597 |  | 0.63 | [5 empty] | 462.26198 | DOI: 10.1039/c4cs00030g
3234 | F[B-]1(F)n2c(cc3oc4ccccc4c32)C(c2ccc(I)cc2)=C2C=c3oc4ccccc4c3=[N+]21 | ClC(Cl)Cl | 637 | 647 |  | 0.34 | 5.178976947 |  |  |  |  | 574.12716 | DOI: 10.1039/c4cs00030g
3235 | Cc1cc2c(o1)=CC1=Cc3cc4oc(C)cc4n3[B-](F)(F)[N+]=21 | ClC(Cl)Cl | 579 | 583 |  | 0.96 | 5.305351369 |  |  |  |  | 300.07134 | DOI: 10.1039/c4cs00030g
3236 | F[B-]1(F)n2c(cc3oc(-c4ccccc4)cc32)C=C2C=c3oc(-c4ccccc4)cc3=[N+]21 | ClC(Cl)Cl | 652 | 661 |  | 0.9 | 5.496929648 |  |  |  |  | 424.2131 | DOI: 10.1039/c4cs00030g
3237 | COc1ccc(-c2cc3c(o2)=CC2=Cc4cc5oc(-c6ccc(OC)cc6)cc5n4[B-](F)(F)[N+]=32)cc1 | ClC(Cl)Cl | 672 | 683 |  | 0.86 | 5.459392488 |  |  |  |  | 484.26486 | DOI: 10.1039/c4cs00030g
3238 | COc1ccc(-c2cc3c(o2)=CC2=C(C(F)(F)F)c4cc5oc(-c6ccc(OC)cc6)cc5n4[B-](F)(F)[N+]=32)cc1 | ClC(Cl)Cl | 723 | 738 |  | 0.56 | 5.403120521 |  |  |  |  | 552.26192 | DOI: 10.1039/c4cs00030g
3239 | COc1ccccc1-c1cc2c(o1)=CC1=Cc3cc4oc(-c5ccccc5OC)cc4n3[B-](F)(F)[N+]=21 | ClC(Cl)Cl | 671 | 680 |  | 0.91 | 5.495544338 |  |  |  |  | 484.26486 | DOI: 10.1039/c4cs00030g
3240 | F[B-]1(F)n2c(cc3sc4ccccc4c32)C(c2ccc(I)cc2)=C2C=c3sc4ccccc4c3=[N+]21 | ClC(Cl)Cl | 658 | 673 |  | 0.05 | 4.734399743 |  |  |  |  | 606.26116 | DOI: 10.1039/c4cs00030g
3241 | COC(=O)c1ccc(C2=C3C=c4sccc4=[N+]3[B-](F)(F)n3c2cc2sccc23)cc1 | ClCCl | 576 | 604 |  | 0.06 | 5.086359831 |  |  |  |  | 438.28522 | DOI: 10.1039/c4cs00030g
3242 | COc1ccc(-c2cc3c(s2)=CC2=C(C(F)(F)F)c4cc5sc(-c6ccc(OC)cc6)cc5n4[B-](F)(F)[N+]=32)cc1 | ClC(Cl)Cl | 731 | 754 |  | 0.37 | 5.303196057 |  |  |  |  | 584.39592 | DOI: 10.1039/c4cs00030g
3243 | COC(=O)c1ccc(C2=C3C=c4sc(-c5cccs5)cc4=[N+]3[B-](F)(F)n3c2cc2sc(-c4cccs4)cc23)cc1 | ClCCl | 684 | 716 |  | 0.31 | 5.307496038 |  |  |  |  | 602.53698 | DOI: 10.1039/c4cs00030g
3244 | COc1ccccc1C1=[N+]2C(=C(c3ccc(I)cc3)c3ccc(-c4ccccc4OC)n3[B-]2(F)F)C=C1 | ClC(Cl)Cl | 550 | 597 |  | 0.07 | 4.537819095 |  |  |  |  | 606.21268 | DOI: 10.1039/c4cs00030g
3245 | Ic1ccc(C2=C3C=CC4=[N+]3[B-]3(Oc5ccccc54)Oc4ccccc4-c4ccc2n43)cc1 | ClC(Cl)Cl | 630 | 654 |  | 0.41 | 4.662757832 |  |  |  |  | 538.14704 | DOI: 10.1039/c4cs00030g
3246 | Cc1cc(C)c(C2=C3C=CC(c4ccccc4O)=[N+]3[B-]3(c4ccccc4)Oc4ccccc4-c4ccc2n43)c(C)c1 | ClC(Cl)Cl | 588 | 614 |  | 0.65 | [5 empty] | 532.44926 | DOI: 10.1039/c4cs00030g
3247 | Cc1cc(C)c(C2=C3C=CC4=[N+]3[B-]3(Oc5ccccc54)Oc4ccccc4-c4ccc2n43)c(C)c1 | ClC(Cl)Cl | 626 | 645 |  | 0.72 | [5 empty] | 454.33562 | DOI: 10.1039/c4cs00030g
3248 | COc1ccccc1C1=[N+]2C(=Cc3c4c(c(-c5ccccc5OC)n3[B-]2(F)F)C2CCC4CC2)C2=C1C1CCC2CC1 | ClCCl | 550 | 583 |  | 0.77 | 4.789580712 |  |  |  |  | 564.4819 | DOI: 10.1039/c4cs00030g
3249 | C1=C2C3=C(C4=[N+]2[B-]2(Oc5ccccc54)Oc4ccccc4-c4c5c(c1n42)C1CCC5CC1)C1CCC3CC1 | ClCCl | 626 | 645 |  | 0.99 | 4.799340549 |  |  |  |  | 496.41626 | DOI: 10.1039/c4cs00030g
3250 | CC1=[N+]2C(=C(c3ccccc3)c3c4c(c(C)n3[B-]2(F)F)C2CCC4CC2)C2=C1C1CCC2CC1 | CC#N | 526 | 543 |  | 0.81 | 4.6599162 |  |  |  |  | 456.38614 | DOI: 10.1039/c4cs00030g
3251 | CC1=[N+]2C(=C(c3ccccc3)c3c4ccccc4c(C)n3[B-]2(F)F)c2ccccc21 | CC#N | 597 | 606 |  | 0.87 | 5.049218023 |  |  |  |  | 396.24686 | DOI: 10.1039/c4cs00030g
3252 | F[B-]1(F)n2c(c(-c3ccccc3)c3ccccc32)C(c2ccccc2)=C2C(c3ccccc3)=c3ccccc3=[N+]21 | ClCCl | 568 |  |  | 0 | 4.556302501 |  |  |  |  | 520.38862 | DOI: 10.1039/c4cs00030g
3253 | F[B-]1(F)C2=C(C=c3c4cccc5cccc(c54)n31)c1cccc3ccc[n+]2c13 | CS(C)=O | 622 |  |  | 0 | 4.966141733 |  |  |  |  | 366.17722 | DOI: 10.1039/c4cs00030g
3254 | CC1=c2c3c4cccc5cccc(c=3c(C)[n+]2[B-](F)(F)n2c(C)c3c(c21)-c1cccc2cccc-3c12)c54 | ClC(Cl)Cl | 657 |  |  | 0 | 5.149834697 |  |  |  |  | 482.33974 | DOI: 10.1039/c4cs00030g
3255 | CC1=[N+]2C(=C(c3ccccc3)c3c4c5ccccc5c5ccccc5c4c(C)n3[B-]2(F)F)c2c1c1ccccc1c1ccccc21 | CCCCCC | 630 | 647 |  | 0.94 | 5.070037867 |  |  |  |  | 596.48638 | DOI: 10.1039/c4cs00030g
3256 | Cc1cc(C)c(C2=C3C=c4c(c5ccccc5c5ccccc45)=[N+]3[B-](F)(F)n3c2cc2c4ccccc4c4ccccc4c23)c(C)c1 | ClCCl | 673 | 692 |  | 0.51 | 5.146128036 |  |  |  |  | 610.51326 | DOI: 10.1039/c4cs00030g
3257 | CC(C)C1=c2c(c3[nH]cc(C(C)C)c3c3ccccc23)=[N+]2C1=Cc1c(C(C)C)c3c4ccccc4c4c(C(C)C)c[nH]c4c3n1[B-]2(F)F | ClC(Cl)Cl | 727 | 744 |  | 0.63 | 5.527629901 |  |  |  |  | 638.61154 | DOI: 10.1039/c4cs00030g
3258 | CC1=C2c3ccccc3C(C)=[N+]2[B-](F)(F)n2c(C)c3cc4c(-c5ccccc5)c5c(c(-c6ccccc6)c4cc3c21)-c1cccc2cccc-5c12 | ClCCl | 681 | 697 |  | 0.36 | 4.959994838 |  |  |  |  | 660.57314 | DOI: 10.1039/c4cs00030g
3259 | CC1=c2c3c4cccc5cccc(c=3c(C)[n+]2[B-](F)(F)n2c(C)c3cc6c(-c7ccccc7)c7c(c(-c8ccccc8)c6cc3c21)-c1cccc2cccc-7c12)c54 | ClCCl | 658 | 695 |  | 0.7 | 4.899820502 |  |  |  |  | 734.65502 | DOI: 10.1039/c4cs00030g
3260 | Cc1c2cc3c(-c4ccccc4)c4c(c(-c5ccccc5)c3cc2c2n1[B-](F)(F)[n+]1c(C)c3cc5c(-c6ccccc6)c6c7cccc8cccc(c6c(-c6ccccc6)c5cc3c1=C2c1ccccc1)c87)-c1cccc2cccc-4c12 | ClCCl | 765 | 783 |  | 0.32 | 5.2999429 |  |  |  |  | 1049.04118 | DOI: 10.1039/c4cs00030g
3261 | CCC1=[N+]2c3c(c4ccc(Oc5c(C)cc(C)cc5C)c5cc6c(Oc7c(C)cc(C)cc7C)ccc7c8cc(CC)n(c8c3c(c54)c67)[B-]2(F)F)=C1 | Cc1ccccc1 | 867 | 924 |  | 0.008 | 3.792391689 |  |  |  |  | 688.62366 | DOI: 10.1039/c4cs00030g
3262 | CCCCCCCCCCC(CCCCCCCCCC)Cn1c2cc(-c3ccc(C(C)(C)C)cc3)c3cccc4c5ccc6c7cc(-c8cc(C(C)(C)C)cc(C(C)(C)C)c8)n8c7c(c7cc1c(c5c76)c2c34)=C1C=CC(c2cc(C(C)(C)C)cc(C(C)(C)C)c2)=[N+]1[B-]8(F)F | Cc1ccccc1 | 780 | 830 |  | 0.008 | [5 empty] | 1270.6804 | DOI: 10.1039/c4cs00030g
3263 | CC1=[N+]2C(=Cc3c4c(cn3[B-]2(F)F)-c2nc-4c(-c3ccccc3)c3ccc([nH]3)c(-c3ccccc3)c3nc(c(-c4ccccc4)c4ccc([nH]4)c2-c2ccccc2)C=C3)C(C)C1 | ClCCl | 640 | 693 |  | 0.04 | 4.76529593 |  |  |  |  | 808.74166 | DOI: 10.1039/c4cs00030g
3264 | F[B-]1(F)n2c(c3ccccc3c2-c2ccccc2)C=C2c3ccccc3C(c3ccccc3)=[N+]21 | ClCCl | 634 | 658 |  | 0.88 | 5.035029282 |  |  |  |  | 444.29086 | DOI: 10.1039/c4cs00030g
3265 | COc1ccc(C2=[N+]3C(=Cc4c5ccc(OC)cc5c(-c5ccc(OC)cc5)n4[B-]3(F)F)c3ccc(OC)cc32)cc1 | ClCCl | 673 | 704 |  | 0.49 | 5.074084689 |  |  |  |  | 564.39438 | DOI: 10.1039/c4cs00030g
3266 | CCc1ccc(C2=[N+]3C(=Cc4c5ccc(OC)cc5c(-c5ccc(CC)s5)n4[B-]3(F)F)c3ccc(OC)cc32)s1 | ClCCl | 727 | 780 |  | 0.2 | 5 |  |  |  |  | 572.50638 | DOI: 10.1039/c4cs00030g
3267 | CC1=[N+]2C(=C(C3=CC4OCCOCCOCCOCCOC4C=C3)c3c4ccccc4c(/C=C/c4ccc(N(C)C)cc4)n3[B-]2(F)F)c2ccccc21 | CC#N | 693 | 741 |  | 0.24 | 4.838849091 |  |  |  |  | 719.63436 | DOI: 10.1039/c4cs00030g
3268 | CC1=CC(C)=[N+]2C1=Cc1c3ccccc3c(C#Cc3ccccc3)n1[B-]2(F)F | ClCCl | 612 | 629 |  | 0.89 | 4.69019608 |  |  |  |  | 370.20898 | DOI: 10.1039/c4cs00030g
3269 | COc1ccc(C#Cc2c3ccccc3c3n2[B-](F)(F)[N+]2=C(C)C=C(C)C2=C3)cc1 | ClCCl | 616 | 633 |  | 0.63 | 4.531478917 |  |  |  |  | 400.23486 | DOI: 10.1039/c4cs00030g
3270 | CC1=CC(C)=[N+]2C1=Cc1c3ccccc3c(C#Cc3cccs3)n1[B-]2(F)F | ClCCl | 618 | 631 |  | 0.44 | 4.146128036 |  |  |  |  | 376.2371 | DOI: 10.1039/c4cs00030g
3271 | CC1=CC(C)=[N+]2C1=Cc1c3ccccc3c(C#Cc3ccsc3)n1[B-]2(F)F | ClCCl | 612 | 628 |  | 0.8 | 4.969881644 |  |  |  |  | 376.2371 | DOI: 10.1039/c4cs00030g
3272 | COc1ccccc1C1=[N+]2C(=C(c3ccccc3)c3c4ccccc4c(-c4ccccc4OC)n3[B-]2(F)F)c2ccccc21 | ClCCl | 617 | 652 |  | 0.91 | 5.010002974 |  |  |  |  | 580.44038 | DOI: 10.1039/c4cs00030g
3273 | c1ccc(C2=C3c4ccccc4C4=[N+]3[B-]3(Oc5ccccc54)Oc4ccccc4-c4c5ccccc5c2n43)cc1 | ClCCl | 711 | 733 |  | 0.58 | 4.959994838 |  |  |  |  | 512.37474 | DOI: 10.1039/c4cs00030g
3274 | CCCCCCOc1ccc2c(c1)C1=[N+]3C2=Cc2c4ccc(OCCCCCC)cc4c4n2[B-]3(Oc2ccccc21)Oc1ccccc1-4 | C1CCOC1 | 748 |  |  | 0 | 4.921166051 |  |  |  |  | 636.59754 | DOI: 10.1039/c4cs00030g
3275 | CCCCCCc1ccsc1-c1ccc2c(c1)C1=[N+]3C2=Cc2c4ccc(-c5sccc5CCCCCC)cc4c4n2[B-]3(Oc2ccccc21)Oc1ccccc1-4 | C1CCOC1 | 733 |  |  | 0 | 5.130333768 |  |  |  |  | 768.8513 | DOI: 10.1039/c4cs00030g
3276 | CC1=CC(C)=[N+]2C1=Cc1c3ccccc3c(-c3[nH]c(C)cc3C)n1[B-]2(F)F | ClCCl | 609 | 631 |  | 0.61 | [5 empty] | 363.2178 | DOI: 10.1039/c4cs00030g
3277 | CC1=c2ccccc2=[N+]2C1=Cc1c3ccccc3c(-c3[nH]c4ccccc4c3C)n1[B-]2(F)F | ClCCl | 611 | 648 |  | 0.08 | [5 empty] | 435.2838 | DOI: 10.1039/c4cs00030g
3278 | CCOC(=O)COc1ccc(/C=C/C2=[N+]3C(=Cc4c5ccccc5c(-c5[nH]c(C)cc5C)n4[B-]3(F)F)C(C)=C2)cc1 | ClCCl | 680 | 705 |  | 0.75 | [5 empty] | 553.4152 | DOI: 10.1039/c4cs00030g
3279 | CCOC(=O)COc1ccc(/C=C/C2=C3C(C)=CC(C)=[N+]3[B-](F)(F)n3c2c2ccccc2c3-c2[nH]c(C)cc2C)cc1 | ClCCl | 608 | 687 |  | 0.01 | [5 empty] | 567.44208 | DOI: 10.1039/c4cs00030g
3280 | CCOC(=O)COc1ccc(/C=C/C2=C3C(C)=CC(/C=C/c4ccc(OCC(=O)OCC)cc4)=[N+]3[B-](F)(F)n3c2c2ccccc2c3-c2[nH]c(C)cc2C)cc1 | ClCCl | 676 | 733 |  | 0.01 | [5 empty] | 757.63948 | DOI: 10.1039/c4cs00030g
3281 | F[B-]1(F)n2c(-c3ccccc3)cc(-c3ccccc3)c2N=C2C(c3ccccc3)=CC(c3ccccc3)=[N+]21 | ClC(Cl)Cl | 650 | 672 |  | 0.34 | 4.897627091 |  |  |  |  | 497.35468 | DOI: 10.1039/c4cs00030g
3282 | COc1ccc(C2=[N+]3C(=Nc4c(-c5ccccc5)cc(-c5ccc(OC)cc5)n4[B-]3(F)F)C(c3ccccc3)=C2)cc1 | ClC(Cl)Cl | 688 | 715 |  | 0.36 | 4.929418926 |  |  |  |  | 557.40644 | DOI: 10.1039/c4cs00030g
3283 | CN(C)c1ccc(C2=[N+]3C(=Nc4c(-c5ccccc5)cc(-c5ccc(N(C)C)cc5)n4[B-]3(F)F)C(c3ccccc3)=C2)cc1 | ClC(Cl)Cl | 799 | 823 |  |  | 4.939519253 |  |  |  |  | 583.49208 | DOI: 10.1039/c4cs00030g
3284 | COc1ccc(C2=CC(c3ccccc3)=[N+]3C2=Nc2c(-c4ccc(OC)cc4)cc(-c4ccccc4)n2[B-]3(F)F)cc1 | ClC(Cl)Cl | 664 | 695 |  | 0.23 | 4.892094603 |  |  |  |  | 557.40644 | DOI: 10.1039/c4cs00030g
3285 | CN(C)c1ccc(C2=CC(c3ccccc3)=[N+]3C2=Nc2c(-c4ccc(N(C)C)cc4)cc(-c4ccccc4)n2[B-]3(F)F)cc1 | Cc1ccccc1 | 763 | 822 | [7 empty] | 583.49208 | DOI: 10.1039/c4cs00030g
3286 | F[B-]1(F)n2c(-c3ccccc3)cc(-c3ccccn3)c2N=C2C(c3ccccn3)=CC(c3ccccc3)=[N+]21 | CC#N | 655 | 682 |  | 0.19 | [5 empty] | 499.3308 | DOI: 10.1039/c4cs00030g
3287 | F[B-]1(F)n2c(-c3cccs3)cc(-c3ccccc3)c2N=C2C(c3ccccc3)=CC(c3cccs3)=[N+]21 | ClCCl | 718 | 740 |  | 0.44 | 5.080987047 |  |  |  |  | 509.41092 | DOI: 10.1039/c4cs00030g
3288 | F[B-]1(F)n2c(-c3ccccc3)cc(-c3cccs3)c2N=C2C(c3cccs3)=CC(c3ccccc3)=[N+]21 | ClCCl | 683 | 725 |  | 0.1 | 4.892094603 |  |  |  |  | 509.41092 | DOI: 10.1039/c4cs00030g
3289 | F[B-]1(F)n2c(-c3cccs3)cc(-c3cccs3)c2N=C2C(c3cccs3)=CC(c3cccs3)=[N+]21 | ClCCl | 742 | 764 |  | 0.11 | 5.041392685 |  |  |  |  | 521.46716 | DOI: 10.1039/c4cs00030g
3290 | F[B-]1(F)n2c(c(-c3ccccc3)c(-c3cccs3)c2-c2ccccc2)N=C2C(c3ccccc3)=C(c3cccs3)C(c3ccccc3)=[N+]21 | ClCCl | 650 |  |  | 0 | 4.602059991 |  |  |  |  | 661.60644 | DOI: 10.1039/c4cs00030g
3291 | COc1ccc(C2=[N+]3C(=Nc4c(-c5ccccc5)c5c(n4[B-]3(F)F)-c3ccc(OC)cc3CC5)C(c3ccccc3)=C2)cc1 | ClC(Cl)Cl | 708 | 732 |  | 0.38 | 4.983175072 |  |  |  |  | 583.44432 | DOI: 10.1039/c4cs00030g
3292 | COc1ccc2c(c1)CCC1=C(c3ccccc3)C3=Nc4c(-c5ccccc5)c5c(n4[B-](F)(F)[N+]3=C12)-c1ccc(OC)cc1CC5 | ClC(Cl)Cl | 740 | 752 |  | 0.28 | 5.201397124 |  |  |  |  | 609.4822 | DOI: 10.1039/c4cs00030g
3293 | COc1ccc2c(c1)SCC1=C(c3ccccc3)C3=Nc4c(-c5ccccc5)c5c(n4[B-](F)(F)[N+]3=C12)-c1ccc(OC)cc1SC5 | ClC(Cl)Cl | 706 | 730 |  | 0.11 | 5.06069784 |  |  |  |  | 645.56044 | DOI: 10.1039/c4cs00030g
3294 | COc1ccc2c(c1)CCc1c(-c3ccccc3)c3n(c1-2)[B-](F)(F)[N+]1=C2C(=C(c4ccccc4)C1=N3)CCc1ccccc12 | ClC(Cl)Cl | 723 | 734 |  | 0.32 | 5.195899652 |  |  |  |  | 579.45632 | DOI: 10.1039/c4cs00030g
3295 | COc1ccc2c(c1)CCc1c(-c3ccccc3)c3n(c1-2)[B-](F)(F)[N+]1=c2ccc4ccccc4c2=C(c2ccccc2)C1=N3 | ClC(Cl)Cl | 715 | 730 |  | 0.11 | 5.149219113 |  |  |  |  | 577.44044 | DOI: 10.1039/c4cs00030g
3296 | COc1ccccc1C1=[N+]2C(=Nc3c(-c4ccccc4)cc(-c4ccccc4OC)n3[B-]2(F)F)C(c2ccccc2)=C1 | Cc1ccccc1 | 640 | 688 |  | 0.07 | 4.8683505 |  |  |  |  | 557.40644 | DOI: 10.1039/c4cs00030g
3297 | C1=C(c2ccccc2)C2=Nc3c(-c4ccccc4)cc4n3[B-]3(Oc5ccccc5C1=[N+]23)Oc1ccccc1-4 | Cc1ccccc1 | 728 | 746 |  | 0.51 | [5 empty] | 489.3408 | DOI: 10.1039/c4cs00030g
3298 | COc1ccc2c(c1)O[B-]13Oc4cc(OC)ccc4-c4cc(-c5ccccc5)c(n41)N=C1C(c4ccccc4)=CC2=[N+]13 | ClC(Cl)Cl | 765 | 782 |  | 0.18 | [5 empty] | 549.39256 | DOI: 10.1039/c4cs00030g
3299 | F[B-]1(F)n2c(c3ccccc3c2-c2ccccc2)N=C2c3ccccc3C(c3ccccc3)=[N+]21 | ClCCl | 712 | 736 |  | 0.14 | 4.977723605 |  |  |  |  | 445.27892 | DOI: 10.1039/c4cs00030g
3300 | Fc1ccc(C2=[N+]3C(=Nc4c5ccccc5c(-c5ccc(F)cc5)n4[B-]3(F)F)c3ccccc32)cc1 | ClCCl | 713 | 724 |  | 0.16 | 4.799340549 |  |  |  |  | 481.25904 | DOI: 10.1039/c4cs00030g
3301 | CN(C)c1ccc(C2=[N+]3C(=Nc4c5ccccc5c(-c5ccc(N(C)C)cc5)n4[B-]3(F)F)c3ccccc32)cc1 | ClCCl | 794 | 830 |  | 0.01 | 5.240549248 |  |  |  |  | 531.41632 | DOI: 10.1039/c4cs00030g
3302 | Cc1ccc(C2=[N+]3C(=Nc4c5ccccc5c(-c5ccc(C)s5)n4[B-]3(F)F)c3ccccc32)s1 | ClCCl | 793 | 841 |  |  | 4.977723605 |  |  |  |  | 485.38892 | DOI: 10.1039/c4cs00030g
3303 | F[B-]1(F)n2c(-c3ccccc3)c3ccc4ccccc4c3c2N=C2c3c(ccc4ccccc34)C(c3ccccc3)=[N+]21 | ClCCl | 737 | 753 |  | 0.14 | 4.851258349 |  |  |  |  | 545.39868 | DOI: 10.1039/c4cs00030g
3304 | CCc1nc2c(nc1CC)C(c1ccccc1)=[N+]1C2=Nc2c3nc(CC)c(CC)nc3c(-c3ccccc3)n2[B-]1(F)F | C1CCOC1 | 685 | 721 | [7 empty] | 561.4462 | DOI: 10.1039/c4cs00030g
3305 | CC1=CC(C)=[N+]2C1=C(C1=C3C(C)=CC(C)=[N+]3[B-](F)(F)n3c(C)cc(C)c31)c1c(C)cc(C)n1[B-]2(F)F | ClC(Cl)Cl | 515 | 588 |  | 0.31 | [5 empty] | 494.15032 | DOI: 10.1039/c4cs00030g
3306 | CC1=CC(C)=[N+]2C1=C(C1=C(C)C3=C(C)c4c(C)cc(C)n4[B-](F)(F)[N+]3=C1C)c1c(C)cc(C)n1[B-]2(F)F | ClC(Cl)Cl | 516 | 527 |  | 0.03 | [5 empty] | 508.1772 | DOI: 10.1039/c4cs00030g
3307 | CC1=C(C)C(c2c(C)c(C)c3n2[B-](F)(F)[N+]2=C(C)C(C)=C(C)C2=C3)=[N+]2C1=Cc1c(C)c(C)c(C)n1[B-]2(F)F | ClCCl | 562 | 650 |  | 0.7 | 4.866877814 |  |  |  |  | 522.20408 | DOI: 10.1039/c4cs00030g
3308 | CC1=CC(C)=[N+]2C1=Cc1c(C)c(C3=C(C)C4=Cc5c(C)cc(C)n5[B-](F)(F)[N+]4=C3C)c(C)n1[B-]2(F)F | ClCCl | 526 | 563 |  | 0.66 | 5.176091259 |  |  |  |  | 494.15032 | DOI: 10.1039/c4cs00030g
3309 | CC1=C(C2=C(C)C(C)=[N+]3C2=Cc2cc(C)c(C)n2[B-]3(F)F)C2=Cc3cc(C)c(C)n3[B-](F)(F)[N+]2=C1C | ClCCl | 557 | 598 |  | 0.05 | 4.903089987 |  |  |  |  | 494.15032 | DOI: 10.1039/c4cs00030g
3310 | CCCCCCCCOc1ccc(-c2c3c4n(c(-c5ccc(OCCCCCCCC)cc5)c3c3n2[B-](F)(F)[n+]2c(ccc5cc(C(C)(C)C)ccc52)C=3C#N)[B-](F)(F)[n+]2c(ccc3cc(C(C)(C)C)ccc32)C=4C#N)cc1 | ClC(Cl)Cl | 754 | 773 |  | 0.59 | 5.311753861 |  |  |  |  | 1052.9138 | DOI: 10.1039/c4cs00030g
3311 | CCCCCCCCOc1ccc(-c2c3c4n(c(-c5ccc(OCCCCCCCC)cc5)c3c3n2[B-](c2ccccc2)(c2ccccc2)[n+]2c(ccc5cc(C(C)(C)C)ccc52)C=3C#N)[B-](c2ccccc2)(c2ccccc2)[n+]2c(ccc3cc(C(C)(C)C)ccc32)C=4C#N)cc1 | ClC(Cl)Cl | 819 | 831 |  | 0.53 | 5.408239965 |  |  |  |  | 1285.3446 | DOI: 10.1039/c4cs00030g
3312 | CCCCCCCCOc1ccc(-c2c3c4n(c(-c5ccc(OCCCCCCCC)cc5)c3c3n2[B-](F)(F)[n+]2ccccc2N=3)[B-](F)(F)[n+]2ccccc2N=4)cc1 | ClC(Cl)Cl | 638 | 661 |  | 0.89 | 4.892094603 |  |  |  |  | 792.535 | DOI: 10.1039/c4cs00030g
3313 | CCCCCCCCOc1ccc(-c2c3c4n(c(-c5ccc(OCCCCCCCC)cc5)c3c3n2[B-](F)(F)[n+]2c(sc5ccccc52)N=3)[B-](F)(F)[n+]2c(sc3ccccc32)N=4)cc1 | ClC(Cl)Cl | 655 | 676 |  | 0.81 | 5.041392685 |  |  |  |  | 904.711 | DOI: 10.1039/c4cs00030g
3314 | CCCCCCCCOc1ccc(-c2c3c4n(c(-c5ccc(OCCCCCCCC)cc5)c3c3n2[B-](F)(F)[n+]2c(ccc5ccccc52)N=3)[B-](F)(F)[n+]2c(ccc3ccccc32)N=4)cc1 | ClC(Cl)Cl | 671 | 682 |  | 0.83 | 5 |  |  |  |  | 892.65476 | DOI: 10.1039/c4cs00030g
3315 | CCC1=C(CC)C(C)=[N+]2C1=Cc1c(C)c3cc4c(cc3n1[B-]2(F)F)=[N+]1C(=Cc2c(CC)c(CC)c(C)n2[B-]1(F)F)C=4C | ClC(Cl)Cl | 692 | 703 |  | 0.72 | 5.365487985 |  |  |  |  | 574.27984 | DOI: 10.1039/c4cs00030g
3316 | CCc1c(CC)c2n(c1C)[B-](F)(F)[N+]1=C(C)c3cc4c(cc3C1=C2)=[N+]1C(=Cc2c(CC)c(CC)c(C)n2[B-]1(F)F)C=4C | ClC(Cl)Cl | 758 | 774 |  | 0.32 | 5.278753601 |  |  |  |  | 574.27984 | DOI: 10.1039/c4cs00030g
3317 | CC1=c2cc3c(C)c4n(c3cc2=[N+]2C1=Cc1c3ccccc3c(C)n1[B-]2(F)F)[B-](F)(F)[N+]1=C(C)c2ccccc2C1=C4 | ClC(Cl)Cl | 775 | 781 |  | 0.36 | 5.149219113 |  |  |  |  | 562.18456 | DOI: 10.1039/c4cs00030g
3318 | CC1=c2cc3c(cc2=[N+]2C1=Cc1c4ccccc4c(C)n1[B-]2(F)F)C1=Cc2c4ccccc4c(C)n2[B-](F)(F)[N+]1=C3C | ClC(Cl)Cl | 848 | 868 |  | 0.04 | 5.309630167 |  |  |  |  | 562.18456 | DOI: 10.1039/c4cs00030g
3319 | O=C1C2=C(O[B-](F)(F)[n+]3c2ccc2ccccc23)c2cccc3c(N4CCOCC4)ccc1c23 | ClCCl | 427 | 588 |  | 0.5 | 4.220108088 |  |  |  |  | 456.25486 | DOI: 10.1039/c4cs00030g
3320 | O=C1C2=C(O[B-](F)(F)[n+]3c2ccc2ccccc23)c2ccc(N3CCOCC3)c3cccc1c23 | ClCCl | 468 | 544 |  | 0.53 | 4.161368002 |  |  |  |  | 456.25486 | DOI: 10.1039/c4cs00030g
3321 | CCCCC1C(=O)c2cc(Oc3ccc(C(C)(C)C)cc3)c3c4c(Oc5ccc(C(C)(C)C)cc5)cc5c6c(cc(Oc7ccc(C(C)(C)C)cc7)c(c7c(Oc8ccc(C(C)(C)C)cc8)cc(c2c37)C1=O)c64)C1=C(C5=O)c2ccc3ccccc3[n+]2[B-](F)(F)O1 | ClCCl | 616 | 655 |  | 0.5 | [5 empty] | 1212.24668 | DOI: 10.1039/c4cs00030g
3322 | CC(C)(C)c1ccc(Oc2cc3c4c(cc(Oc5ccc(C(C)(C)C)cc5)c5c6c(Oc7ccc(C(C)(C)C)cc7)cc7c8c(cc(Oc9ccc(C(C)(C)C)cc9)c(c2c45)c86)C(=O)C2=C7O[B-](F)(F)[n+]4c2ccc2ccccc24)C2=C(C3=O)c3ccc4ccccc4[n+]3[B-](F)(F)O2)cc1 | ClCCl | 650 | 689 |  | 0.35 | [5 empty] | 1331.08392 | DOI: 10.1039/c4cs00030g
3323 | CN(C)c1ccc(C2=Nc3ccc4c(C(F)(F)F)cc(C(F)(F)F)nc4[n+]3[B-](F)(F)O2)cc1 | ClCCl | 480 | 642 |  | 0.01 | 4.613313161 |  |  |  |  | 476.13422 | DOI: 10.1039/c4cs00030g
3324 | O=C1c2ccccc2C2=Cc3cccc[n+]3[B-](F)(F)N12 | ClCCl | 385 | 454 |  | 0.47 | [5 empty] | 270.04546 | DOI: 10.1039/c4cs00030g
3325 | O=C1c2ccccc2C2=Nc3cccc[n+]3[B-](F)(F)N12 | ClCCl | 361 | 413 |  | 0.33 | 4.387389826 |  |  |  |  | 271.03352 | DOI: 10.1039/c4cs00030g
3326 | O=C1c2ccccc2C2=Nc3ccc4ccccc4[n+]3[B-](F)(F)N12 | ClCCl | 387 | 444 |  | 0.74 | 4.426511261 |  |  |  |  | 321.0934 | DOI: 10.1039/c4cs00030g
3327 | O=C1c2cc3ccccc3cc2C2=Nc3cccc[n+]3[B-](F)(F)N12 | ClCCl | 396 | 414 |  | 0.86 | 4.501059262 |  |  |  |  | 321.0934 | DOI: 10.1039/c4cs00030g
3328 | O=C1c2cc3ccccc3cc2C2=Nc3ccc4ccccc4[n+]3[B-](F)(F)N12 | ClCCl | 419 | 430 |  | 0.93 | 4.67669361 |  |  |  |  | 371.15328 | DOI: 10.1039/c4cs00030g
3329 | F[B-]1(F)n2c(nc3c4ccccc4c4ccccc4c32)-c2ccc3ccccc3[n+]21 | ClCCl | 476 | 585 |  | 0.9 | 4.559906625 |  |  |  |  | 393.20316 | DOI: 10.1039/c4cs00030g
3330 | CCN(CC)c1ccc2c(c1)OC1=[N+](c3ccc(I)cc3)[B-](F)(F)n3c(nc4ccccc43)C1=C2 | ClCCl | 496 | 545 |  | 0.81 | 4.672097858 |  |  |  |  | 582.19468 | DOI: 10.1039/c4cs00030g
3331 | F[B-]1(F)N(c2ccccc2)c2cccc3ccc4ccc[n+]1c4c23 | ClCCl | 465 | 584 |  | 0.6 | 3.959709024 |  |  |  |  | 318.13322 | DOI: 10.1039/c4cs00030g
3332 | CC1=NN(c2cccc3ccccc23)[B-](F)(F)[n+]2ccccc21 | ClCCl | 432 | 538 |  | 0.07 | [5 empty] | 309.12616 | DOI: 10.1039/c4cs00030g
3333 | Cc1cc(C)n2c1C=C1C(=O)N(C)C(c3ccc([N+](=O)[O-])cc3)=[N+]1[B-]2(F)F | CCCCCC | 498 | 587 |  | 0.53 | [5 empty] | 372.1381 | DOI: 10.1039/c4cs00030g
3334 | Cc1ccc(/N=C2/C3=c4[nH]c5ccccc5c4=[N+](c4ccc(C)cc4)[B-](F)(F)N3c3ccccc32)cc1 | ClCCl | 649 | 756 |  |  | 4.475671188 |  |  |  |  | 488.34762 | DOI: 10.1039/c4cs00030g
3335 | Cc1ccc([N+]2=c3c4n(c5ccccc35)[B-](F)(F)[N+](c3ccc(C)cc3)=c3c=4n(c4ccccc34)[B-]2(F)F)cc1 | ClCCl | 743 | 808 |  |  | 4.534026106 |  |  |  |  | 536.14668 | DOI: 10.1039/c4cs00030g
3336 | Cc1ccc(-c2ccc3ccc4cc(C(C)(C)C)cc5ccc2c3c45)cc1 | C1CCOC1 | 342 | 384 | 33.8 | 0.41 | 4.505149978 |  |  |  |  | 348.48756 | DOI: 10.1039/c3cc41312h
3337 | Cc1ccc(-c2ccc3ccc4cc(C(C)(C)C)cc5ccc2c3c45)cc1 | ClCCl | 342 | 384 | 23.3 | 0.38 | [5 empty] | 348.48756 | DOI: 10.1039/c3cc41312h
3338 | CCN(CC)c1ccc(/C=C/C2=[O+][B-](F)(F)Oc3c2c(=O)oc2cc(N(CC)CC)ccc32)cc1 | C1CCCCC1 | 542 | 556 |  | 0.46 |  |  |  | 28.2 | 34 | 482.33326 | DOI: 10.1039/c5tc03411f
3339 | CCN(CC)c1ccc(/C=C/C2=[O+][B-](F)(F)Oc3c2c(=O)oc2cc(N(CC)CC)ccc32)cc1 | Cc1ccccc1 | 567 | 597 |  | 0.93 |  |  |  | 44.7 | 44.8 | 482.33326 | DOI: 10.1039/c5tc03411f
3340 | CCN(CC)c1ccc(/C=C/C2=[O+][B-](F)(F)Oc3c2c(=O)oc2cc(N(CC)CC)ccc32)cc1 | C1COCCO1 | 569 | 610 |  | 0.72 |  |  |  | 56 | 49.7 | 482.33326 | DOI: 10.1039/c5tc03411f
3341 | CCN(CC)c1ccc(/C=C/C2=[O+][B-](F)(F)Oc3c2c(=O)oc2cc(N(CC)CC)ccc32)cc1 | CCOC(C)=O | 571 | 617 |  | 0.16 |  |  |  | 56.7 | 51.3 | 482.33326 | DOI: 10.1039/c5tc03411f
3342 | CCN(CC)c1ccc(/C=C/C2=[O+][B-](F)(F)Oc3c2c(=O)oc2cc(N(CC)CC)ccc32)cc1 | ClC(Cl)Cl | 581 | 622 |  | 0.75 |  |  |  | 53.1 | 48.4 | 482.33326 | DOI: 10.1039/c5tc03411f
3343 | CCN(CC)c1ccc(/C=C/C2=[O+][B-](F)(F)Oc3c2c(=O)oc2cc(N(CC)CC)ccc32)cc1 | ClCCl | 587 | 634 |  | 0.16 |  |  |  | 60.6 | 55.5 | 482.33326 | DOI: 10.1039/c5tc03411f
3344 | CCN(CC)c1ccc(/C=C/C2=[O+][B-](F)(F)Oc3c2c(=O)oc2cc(N(CC)CC)ccc32)cc1 | CC(C)=O | 584 | 636 |  | 0.021 |  |  |  | 61.7 | 54.2 | 482.33326 | DOI: 10.1039/c5tc03411f
3345 | CCN(CC)c1ccc(/C=C/C2=[O+][B-](F)(F)Oc3c2c(=O)oc2cc(N(CC)CC)ccc32)cc1 | CS(C)=O | 607 | 659 |  | 0.035 |  |  |  | 65.7 | 54.4 | 482.33326 | DOI: 10.1039/c5tc03411f
3346 | CCN(CC)c1ccc(/C=C/C2=[O+][B-](F)(F)Oc3c2c(=O)oc2cc(N(CC)CC)ccc32)cc1 | CC#N | 589 | 644 |  | 0.011 |  |  |  | 66.9 | 54.4 | 482.33326 | DOI: 10.1039/c5tc03411f
3347 | CCN(CC)c1ccc(/C=C/C2=[O+][B-](F)(F)Oc3c2c(=O)oc2cc(N(CC)CC)ccc32)cc1 | CCO | 581 | 635 |  | 0.044 |  |  |  | 61.5 | 52.9 | 482.33326 | DOI: 10.1039/c5tc03411f
3348 | CCN(CC)c1ccc(/C=C/C2=[O+][B-](F)(F)Oc3c2c(=O)oc2cc(N(CC)CC)ccc32)cc1 | CO | 582 | 637 |  | 0.016 |  |  |  | 63.9 | 58.9 | 482.33326 | DOI: 10.1039/c5tc03411f
3349 | CCN(CC)c1ccc(/C=C/C2=[O+][B-](F)(F)Oc3c2c(=O)oc2cc(N(CC)CC)ccc32)cc1 | OCCO | 605 | 653 |  | 0.072 |  |  |  | 65.8 | 58.5 | 482.33326 | DOI: 10.1039/c5tc03411f
3350 | CCN(CC)c1ccc(/C=C/C2=[O+][B-](F)(F)Oc3c2c(=O)oc2cc(N(CC)CC)ccc32)cc1 | OCC(O)CO | 610 | 654 |  | 0.36 |  |  |  | 66.7 | 58.5 | 482.33326 | DOI: 10.1039/c5tc03411f
3351 | COc1ccccc1-c1nc2c3ccccc3c3ccccc3c2o1 | Cc1ccccc1 | 364 | 368 |  | 0.53 | [5 empty] | 325.3661 | DOI:10.1039/c2jm33891b
3352 | Oc1ccccc1-c1nc2c3ccccc3c3ccccc3c2o1 | Cc1ccccc1 | 364 | 367 |  | 0.003 | [5 empty] | 311.33922 | DOI:10.1039/c2jm33891b
3353 | [O-]c1ccccc1-c1[nH+]c2c3ccccc3c3ccccc3c2o1 | Cc1ccccc1 |  | 495 |  | 0.111 | [5 empty] | 311.33922 | DOI:10.1039/c2jm33891b
3354 | COc1ccccc1-c1nc2c3ccccc3c3ccccc3c2n1-c1ccc(C)cc1 | Cc1ccccc1 | 359 | 371 |  | 0.284 | [5 empty] | 414.50668 | DOI:10.1039/c2jm33891b
3355 | Oc1ccccc1-c1nc2c3ccccc3c3ccccc3c2n1-c1ccccc1 | Cc1ccccc1 | 335 | 369 |  | 0.001 | [5 empty] | 386.45292 | DOI:10.1039/c2jm33891b
3356 | [O-]c1ccccc1-c1[nH+]c2c3ccccc3c3ccccc3c2n1-c1ccccc1 | Cc1ccccc1 | 365 | 478 |  | 0.191 | [5 empty] | 386.45292 | DOI:10.1039/c2jm33891b
3357 | COc1ccccc1-c1nc2c3cccnc3c3ncccc3c2n1-c1ccccc1 | Cc1ccccc1 | 363 | 396 |  | 0.064 | [5 empty] | 402.45592 | DOI:10.1039/c2jm33891b
3358 | Oc1ccccc1-c1nc2c3cccnc3c3ncccc3c2n1-c1ccccc1 | Cc1ccccc1 | 334 | 379 |  | 0.001 | [5 empty] | 388.42904 | DOI:10.1039/c2jm33891b
3359 | [O-]c1ccccc1-c1[nH+]c2c3cccnc3c3ncccc3c2n1-c1ccccc1 | Cc1ccccc1 |  | 484 |  | 0.125 | [5 empty] | 388.42904 | DOI:10.1039/c2jm33891b
3360 | COc1ccccc1C1=NC2c3cccc4cccc(c34)C2N1c1ccccc1 | Cc1ccccc1 | 312 | 379 |  | 0.01 | [5 empty] | 376.4578 | DOI:10.1039/c2jm33891b
3361 | Oc1ccccc1C1=NC2c3cccc4cccc(c34)C2N1c1ccccc1 | Cc1ccccc1 | 430 | 575 |  | 0.009 | [5 empty] | 362.43092 | DOI:10.1039/c2jm33891b
3362 | Cc1ccc(N2C(c3ccccc3N(C)C)=NC(c3ccccc3)C2c2ccccc2)cc1 | Cc1ccccc1 | 275 | 422 |  | 0.275 | [5 empty] | 431.58126 | DOI:10.1039/c2jm33891b
3363 | Cc1ccc(N2C(c3ccccc3N)=NC(c3ccccc3)C2c2ccccc2)cc1 | Cc1ccccc1 | 282 | 398 |  | 0.009 | [5 empty] | 403.5275 | DOI:10.1039/c2jm33891b
3364 | Cc1ccc(N2C(c3ccccc3[NH-])=[NH+]C(c3ccccc3)C2c2ccccc2)cc1 | Cc1ccccc1 | 328 | 572 |  | 0.004 | [5 empty] | 403.5275 | DOI:10.1039/c2jm33891b
3365 | Cc1ccc(N2C(c3ccccc3NS(=O)(=O)c3ccc(C)cc3)=NC(c3ccccc3)C2c2ccccc2)cc1 | Cc1ccccc1 | 300 | 375 |  | 0.004 | [5 empty] | 557.71614 | DOI:10.1039/c2jm33891b
3366 | Cc1ccc(N2C(c3ccccc3[N-]S(=O)(=O)c3ccc(C)cc3)=[NH+]C(c3ccccc3)C2c2ccccc2)cc1 | Cc1ccccc1 |  | 499 |  | 0.396 | [5 empty] | 557.71614 | DOI:10.1039/c2jm33891b
3367 | Cc1ccc(-n2c(-c3ccccc3N)nc3c4ccccc4c4ccccc4c32)cc1 | Cc1ccccc1 | 311 | 396 |  | 0.173 | [5 empty] | 399.49574 | DOI:10.1039/c2jm33891b
3368 | Cc1ccc(-n2c(-c3ccccc3[NH-])[nH+]c3c4ccccc4c4ccccc4c32)cc1 | Cc1ccccc1 | 363 | [8 empty] | 399.49574 | DOI:10.1039/c2jm33891b
3369 | Cc1ccc(-n2c(-c3ccccc3NS(=O)(=O)c3ccc(C)cc3)nc3c4ccccc4c4ccccc4c32)cc1 | Cc1ccccc1 | 344 | 365 |  | 0.007 | [5 empty] | 553.68438 | DOI:10.1039/c2jm33891b
3370 | Cc1ccc(-n2c(-c3ccccc3[N-]S(=O)(=O)c3ccc(C)cc3)[nH+]c3c4ccccc4c4ccccc4c32)cc1 | Cc1ccccc1 | 361 | 506 |  | 0.468 | [5 empty] | 553.68438 | DOI:10.1039/c2jm33891b
3371 | Cc1ccc(-n2c(-c3cccc4cc[nH]c34)nc3c4ccccc4c4ccccc4c32)cc1 | Cc1ccccc1 | 354 | 377 |  | 0.17 | [5 empty] | 423.51774 | DOI:10.1039/c2jm33891b
3372 | Cc1ccc(-n2c(-c3cccc4cc[n-]c34)[nH+]c3c4ccccc4c4ccccc4c32)cc1 | Cc1ccccc1 | 373 | 566 |  | 0.015 | [5 empty] | 423.51774 | DOI:10.1039/c2jm33891b
3373 | O=C1CCCC2=C1C(c1ccccc1)c1c(c3ccccc3oc1=O)N2 | CS(C)=O | 368 | 440 |  | 0.41 | 4.146128036 |  |  |  |  | 343.38098 | DOI: 10.1039/c6ra05996a
3374 | O=C1CCCC2=C1C(c1ccc([N+](=O)[O-])cc1)c1c(c3ccccc3oc1=O)N2 | CS(C)=O | 373 | 441 |  | 0.014 | 4.271841607 |  |  |  |  | 388.37804 | DOI: 10.1039/c6ra05996a
3375 | COc1ccc(C2C3=C(CCCC3=O)Nc3c2c(=O)oc2ccccc32)cc1 | CS(C)=O | 361 | 441 |  | 0.26 | 4.318063335 |  |  |  |  | 373.40686 | DOI: 10.1039/c6ra05996a
3376 | O=C1CCCC2=C1C(c1cccc(Cl)c1)c1c(c3ccccc3oc1=O)N2 | CS(C)=O | 373 | 443 |  | 0.6 | 4.181843588 |  |  |  |  | 377.82604 | DOI: 10.1039/c6ra05996a
3377 | Cc1ccc(C2C3=C(CCCC3=O)Nc3c2c(=O)oc2ccccc32)cc1 | CS(C)=O | 366 | 441 |  | 0.83 | 4.184691431 |  |  |  |  | 357.40786 | DOI: 10.1039/c6ra05996a
3378 | COc1ccc(C#Cc2ccc(C#N)cc2)cc1OC | CCCCCC | 343 | 346 | 0.37 | 0.16 |  |  |  | 52.1 | 39.6 | 263.29522 | DOI: 10.1039/c5cp02762d
3379 | COc1ccc(C#Cc2ccc(C#N)cc2)cc1OC | CCCCCCC | 344 | 347 | 0.38 | 0.16 | [5 empty] | 263.29522 | DOI: 10.1039/c5cp02762d
3380 | COc1ccc(C#Cc2ccc(C#N)cc2)cc1OC | C1COCCO1 | 326 | 400 | 1.09 | 0.16 | [5 empty] | 263.29522 | DOI: 10.1039/c5cp02762d
3381 | COc1ccc(C#Cc2ccc(C#N)cc2)cc1OC | ClC(Cl)Cl | 329 | 404 | 0.89 | 0.18 |  |  |  | 57.8 | 74.4 | 263.29522 | DOI: 10.1039/c5cp02762d
3382 | COc1ccc(C#Cc2ccc(C#N)cc2)cc1OC | CCOC(C)=O | 326 | 408 | 1 | 0.13 | [5 empty] | 263.29522 | DOI: 10.1039/c5cp02762d
3383 | COc1ccc(C#Cc2ccc(C#N)cc2)cc1OC | ClCCl | 331 | 417 | 1.25 | 0.22 | [5 empty] | 263.29522 | DOI: 10.1039/c5cp02762d
3384 | COc1ccc(C#Cc2ccc(C#N)cc2)cc1OC | CCCO | 329 | 425 | 0.95 | 0.13 | [5 empty] | 263.29522 | DOI: 10.1039/c5cp02762d
3385 | COc1ccc(C#Cc2ccc(C#N)cc2)cc1OC | CC#N | 325 | 451 | 2.03 | 0.13 |  |  |  | 58.4 | 115.7 | 263.29522 | DOI: 10.1039/c5cp02762d
3386 | COc1ccc(C#Cc2ccc(C#N)cc2)cc1OC | CS(C)=O | 334 | 462 | 2.51 | 0.21 | [5 empty] | 263.29522 | DOI: 10.1039/c5cp02762d
3387 | COc1ccc(C#Cc2ccc(C#N)cc2)cc1 | CCCCCC | 331 | 336 | 0.34 | 0.15 | [5 empty] | 233.26934 | DOI: 10.1039/c5cp02762d
3388 | COc1ccc(C#Cc2ccc(C#N)cc2)cc1 | CCCCCCC | 332 | 337 | 0.35 | 0.17 | [5 empty] | 233.26934 | DOI: 10.1039/c5cp02762d
3389 | COc1ccc(C#Cc2ccc(C#N)cc2)cc1 | C1COCCO1 | 330 | 369 | 0.33 | 0.1 | [5 empty] | 233.26934 | DOI: 10.1039/c5cp02762d
3390 | COc1ccc(C#Cc2ccc(C#N)cc2)cc1 | ClC(Cl)Cl | 332 | 374 | 0.38 | 0.13 | [5 empty] | 233.26934 | DOI: 10.1039/c5cp02762d
3391 | COc1ccc(C#Cc2ccc(C#N)cc2)cc1 | CCOC(C)=O | 328 | 377 | 0.38 | 0.08 | [5 empty] | 233.26934 | DOI: 10.1039/c5cp02762d
3392 | COc1ccc(C#Cc2ccc(C#N)cc2)cc1 | ClCCl | 330 | 386 | 0.46 | 0.12 | [5 empty] | 233.26934 | DOI: 10.1039/c5cp02762d
3393 | COc1ccc(C#Cc2ccc(C#N)cc2)cc1 | CCCO | 328 | 395 | 0.6 | 0.13 | [5 empty] | 233.26934 | DOI: 10.1039/c5cp02762d
3394 | COc1ccc(C#Cc2ccc(C#N)cc2)cc1 | CC#N | 324 | 411 | 0.76 | 0.09 | [5 empty] | 233.26934 | DOI: 10.1039/c5cp02762d
3395 | COc1ccc(C#Cc2ccc(C#N)cc2)cc1 | CS(C)=O | 329 | 418 | 1.1 | 0.15 | [5 empty] | 233.26934 | DOI: 10.1039/c5cp02762d
3396 | CCCCC(CC)COC(=O)/C=C/c1c(OC)ccc(OC)c1OC | CO | 325 | 405 | 0.013 | 0.08 | 4.130333768 |  |  |  |  | 350.4532 | DOI: 10.1039/b909695g
3397 | CCCCC(CC)COC(=O)/C=C/c1c(OC)ccc(OC)c1OC | CCCCCC | 320 | 359 | 0.01 | 0.09 | 3.908485019 |  |  |  |  | 350.4532 | DOI: 10.1039/b909695g
3398 | CCCCC(CC)COC(=O)/C=C\c1c(OC)ccc(OC)c1OC | CO | 313 | 409 | 0.005 | 0.07 | 3.875061263 |  |  |  |  | 350.4532 | DOI: 10.1039/b909695g
3399 | CCCCC(CC)COC(=O)/C=C\c1c(OC)ccc(OC)c1OC | CCCCCC | 308 | 361 | 0.003 | 0.08 | 3.77815125 |  |  |  |  | 350.4532 | DOI: 10.1039/b909695g
3400 | CCCCC(CC)COC(=O)/C=C/c1cccc(OC)c1 | CO | 313 | 409 | 2.51 | 0.311 | 3.84509804 |  |  |  |  | 290.40144 | DOI: 10.1039/b909695g
3401 | CCCCC(CC)COC(=O)/C=C/c1cccc(OC)c1 | CCCCCC | 309 | 350 | 1.74 | 0.127 | 3.602059991 |  |  |  |  | 290.40144 | DOI: 10.1039/b909695g
3402 | CCCCC(CC)COC(=O)/C=C\c1cccc(OC)c1 | CO | 313 | 410 | 2.25 | 0.23 | 3.491361694 |  |  |  |  | 290.40144 | DOI: 10.1039/b909695g
3403 | CCCCC(CC)COC(=O)/C=C\c1cccc(OC)c1 | CCCCCC | 313 | 351 | 1.59 | 0.02 | 3.447158031 |  |  |  |  | 290.40144 | DOI: 10.1039/b909695g
3404 | CCCCC(CC)COC(=O)/C=C/c1ccc(OC)c(OC)c1OC | CO | 309 | 462 | 0.0006 | 0.01 | 4.392696953 |  |  |  |  | 350.4532 | DOI: 10.1039/b909695g
3405 | CCCCC(CC)COC(=O)/C=C/c1ccc(OC)c(OC)c1OC | CCCCCC | 290 | 351 | 0.0009 |  | 4.271841607 |  |  |  |  | 350.4532 | DOI: 10.1039/b909695g
3406 | CCCCC(CC)COC(=O)/C=C\c1ccc(OC)c(OC)c1OC | CO | 303 | 468 | 0.0002 | 0.01 | 4.149219113 |  |  |  |  | 350.4532 | DOI: 10.1039/b909695g
3407 | CCCCC(CC)COC(=O)/C=C\c1ccc(OC)c(OC)c1OC | CCCCCC | 329 | 354 | 0.0003 |  | 4.025305865 |  |  |  |  | 350.4532 | DOI: 10.1039/b909695g
3408 | CCCCC(CC)COC(=O)/C=C/c1cccc(OC)c1 | CO | 349 | 461 | 0.046 | 0.34 | 4.093421685 |  |  |  |  | 290.40144 | DOI: 10.1039/b909695g
3409 | CCCCC(CC)COC(=O)/C=C/c1cccc(OC)c1 | CCCCCC | 348 | 398 | 0.038 | 0.23 | 3.929418926 |  |  |  |  | 290.40144 | DOI: 10.1039/b909695g
3410 | CCCCC(CC)COC(=O)/C=C\c1cccc(OC)c1 | CO | 345 | 461 | 0.006 | 0.33 | 4.08278537 |  |  |  |  | 290.40144 | DOI: 10.1039/b909695g
3411 | CCCCC(CC)COC(=O)/C=C\c1cccc(OC)c1 | CCCCCC | 349 | 397 | 0.021 | 0.22 | 3.875061263 |  |  |  |  | 290.40144 | DOI: 10.1039/b909695g
3412 | CCCCC(CC)COC(=O)/C=C/c1ccccc1OC | CO | 320 | 463 | 0.0009 | 0.01 | 4.298853076 |  |  |  |  | 290.40144 | DOI: 10.1039/b909695g
3413 | CCCCC(CC)COC(=O)/C=C/c1ccccc1OC | CCCCCC | 312 | 358 | 0.001 |  | 4.261262869 |  |  |  |  | 290.40144 | DOI: 10.1039/b909695g
3414 | CCCCC(CC)COC(=O)/C=C\c1ccccc1OC | CO | 305 | 458 | 0.0003 | 0.01 | 4.029383778 |  |  |  |  | 290.40144 | DOI: 10.1039/b909695g
3415 | CCCCC(CC)COC(=O)/C=C\c1ccccc1OC | CCCCCC | 298 | 340 | 0.0004 |  | 3.968482949 |  |  |  |  | 290.40144 | DOI: 10.1039/b909695g
3416 | CCN(CC)c1ccc2nc3c4ccccc4c(=O)cc-3oc2c1 | CCCCCC | 508 | 532 |  | 0.55 |  |  |  |  | 78.1 | 318.37492 | DOI: 10.1021/acs.joc.5b01987
3417 | CCN(CC)c1ccc2nc3c4ccccc4c(=O)cc-3oc2c1 | Cc1ccccc1 | 524 | 572 |  | 0.84 |  |  |  |  | 82.5 | 318.37492 | DOI: 10.1021/acs.joc.5b01987
3418 | CCN(CC)c1ccc2nc3c4ccccc4c(=O)cc-3oc2c1 | C1COCCO1 | 519 | 582 | 4.5 | 0.86 | [5 empty] | 318.37492 | DOI: 10.1021/acs.joc.5b01987
3419 | CCN(CC)c1ccc2nc3c4ccccc4c(=O)cc-3oc2c1 | CCOC(C)=O | 524 | 594 | 4.53 | 0.88 |  |  |  |  | 77.4 | 318.37492 | DOI: 10.1021/acs.joc.5b01987
3420 | CCN(CC)c1ccc2nc3c4ccccc4c(=O)cc-3oc2c1 | ClCCl | 539 | 608 | 4.48 | 0.88 |  |  |  |  | 75.7 | 318.37492 | DOI: 10.1021/acs.joc.5b01987
3421 | CCN(CC)c1ccc2nc3c4ccccc4c(=O)cc-3oc2c1 | CC(C)=O | 533 | 614 | 4.66 | 0.88 | [5 empty] | 318.37492 | DOI: 10.1021/acs.joc.5b01987
3422 | CCN(CC)c1ccc2nc3c4ccccc4c(=O)cc-3oc2c1 | CS(C)=O | 552 | 635 |  | 0.8 | [5 empty] | 318.37492 | DOI: 10.1021/acs.joc.5b01987
3423 | CCN(CC)c1ccc2nc3c4ccccc4c(=O)cc-3oc2c1 | CC#N | 535 | 620 | 4.7 | 0.85 |  |  |  |  | 70.6 | 318.37492 | DOI: 10.1021/acs.joc.5b01987
3424 | CCN(CC)c1ccc2nc3c4ccccc4c(=O)cc-3oc2c1 | CCO | 549 | 638 | 3.65 | 0.62 |  |  |  | 88.6 | 72.3 | 318.37492 | DOI: 10.1021/acs.joc.5b01987
3425 | CCN(CC)c1ccc2nc3c4ccccc4c(=O)cc-3oc2c1 | CO | 553 | 643 | 2.8 | 0.46 |  |  |  |  | 69.9 | 318.37492 | DOI: 10.1021/acs.joc.5b01987
3426 | O=Cc1cc(N2CCCCC2)c2ccc3c(N4CCCCC4)cc(N4CCCCC4)c4ccc1c2c43 | CCCCCC | 466 | 520 |  | 0.94 |  |  |  |  | 68.9 | 479.66578 | DOI: 10.1021/acs.joc.5b01987
3427 | O=Cc1cc(N2CCCCC2)c2ccc3c(N4CCCCC4)cc(N4CCCCC4)c4ccc1c2c43 | Cc1ccccc1 | 478 | 554 |  | 0.96 |  |  |  |  | 77.4 | 479.66578 | DOI: 10.1021/acs.joc.5b01987
3428 | O=Cc1cc(N2CCCCC2)c2ccc3c(N4CCCCC4)cc(N4CCCCC4)c4ccc1c2c43 | C1COCCO1 | 476 | 557 |  | 0.96 | [5 empty] | 479.66578 | DOI: 10.1021/acs.joc.5b01987
3429 | O=Cc1cc(N2CCCCC2)c2ccc3c(N4CCCCC4)cc(N4CCCCC4)c4ccc1c2c43 | CCOC(C)=O | 475 | 562 |  | 0.94 |  |  |  |  | 74.4 | 479.66578 | DOI: 10.1021/acs.joc.5b01987
3430 | O=Cc1cc(N2CCCCC2)c2ccc3c(N4CCCCC4)cc(N4CCCCC4)c4ccc1c2c43 | ClCCl | 489 | 597 |  | 0.93 |  |  |  |  | 86.6 | 479.66578 | DOI: 10.1021/acs.joc.5b01987
3431 | O=Cc1cc(N2CCCCC2)c2ccc3c(N4CCCCC4)cc(N4CCCCC4)c4ccc1c2c43 | CC(C)=O | 477 | 581 |  | 0.95 | [5 empty] | 479.66578 | DOI: 10.1021/acs.joc.5b01987
3432 | O=Cc1cc(N2CCCCC2)c2ccc3c(N4CCCCC4)cc(N4CCCCC4)c4ccc1c2c43 | CS(C)=O | 490 | 601 |  | 0.91 | [5 empty] | 479.66578 | DOI: 10.1021/acs.joc.5b01987
3433 | O=Cc1cc(N2CCCCC2)c2ccc3c(N4CCCCC4)cc(N4CCCCC4)c4ccc1c2c43 | CC#N | 482 | 596 |  | 0.93 |  |  |  |  | 80.5 | 479.66578 | DOI: 10.1021/acs.joc.5b01987
3434 | O=Cc1cc(N2CCCCC2)c2ccc3c(N4CCCCC4)cc(N4CCCCC4)c4ccc1c2c43 | CCO | 480 | 635 |  | 0.64 |  |  |  | 81.8 | 98.5 | 479.66578 | DOI: 10.1021/acs.joc.5b01987
3435 | O=Cc1cc(N2CCCCC2)c2ccc3c(N4CCCCC4)cc(N4CCCCC4)c4ccc1c2c43 | CO | 480 | 643 |  | 0.5 |  |  |  |  | 99.8 | 479.66578 | DOI: 10.1021/acs.joc.5b01987
3436 | O=Cc1cc(C=O)c2ccc3c(N4CCCCC4)cc(N4CCCCC4)c4ccc1c2c43 | CCCCCC | 498 | 557 |  | 0.93 |  |  |  |  | 47.5 | 424.54232 | DOI: 10.1021/acs.joc.5b01987
3437 | O=Cc1cc(C=O)c2ccc3c(N4CCCCC4)cc(N4CCCCC4)c4ccc1c2c43 | Cc1ccccc1 | 516 | 582 |  | 0.94 |  |  |  |  | 44.1 | 424.54232 | DOI: 10.1021/acs.joc.5b01987
3438 | O=Cc1cc(C=O)c2ccc3c(N4CCCCC4)cc(N4CCCCC4)c4ccc1c2c43 | C1COCCO1 | 512 | 585 |  | 0.92 | [5 empty] | 424.54232 | DOI: 10.1021/acs.joc.5b01987
3439 | O=Cc1cc(C=O)c2ccc3c(N4CCCCC4)cc(N4CCCCC4)c4ccc1c2c43 | CCOC(C)=O | 514 | 587 |  | 0.93 |  |  |  |  | 44.5 | 424.54232 | DOI: 10.1021/acs.joc.5b01987
3440 | O=Cc1cc(C=O)c2ccc3c(N4CCCCC4)cc(N4CCCCC4)c4ccc1c2c43 | ClCCl | 534 | 602 |  | 0.91 |  |  |  |  | 40.4 | 424.54232 | DOI: 10.1021/acs.joc.5b01987
3441 | O=Cc1cc(C=O)c2ccc3c(N4CCCCC4)cc(N4CCCCC4)c4ccc1c2c43 | CC(C)=O | 521 | 598 |  | 0.9 | [5 empty] | 424.54232 | DOI: 10.1021/acs.joc.5b01987
3442 | O=Cc1cc(C=O)c2ccc3c(N4CCCCC4)cc(N4CCCCC4)c4ccc1c2c43 | CS(C)=O | 535 | 609 |  | 0.75 | [5 empty] | 424.54232 | DOI: 10.1021/acs.joc.5b01987
3443 | O=Cc1cc(C=O)c2ccc3c(N4CCCCC4)cc(N4CCCCC4)c4ccc1c2c43 | CC#N | 525 | 602 |  | 0.88 |  |  |  |  | 42.8 | 424.54232 | DOI: 10.1021/acs.joc.5b01987
3444 | O=Cc1cc(C=O)c2ccc3c(N4CCCCC4)cc(N4CCCCC4)c4ccc1c2c43 | CCO | 522 | 609 |  | 0.87 |  |  |  | 110 | 44.1 | 424.54232 | DOI: 10.1021/acs.joc.5b01987
3445 | O=Cc1cc(C=O)c2ccc3c(N4CCCCC4)cc(N4CCCCC4)c4ccc1c2c43 | CO | 523 | 613 |  | 0.83 |  |  |  |  | 44.5 | 424.54232 | DOI: 10.1021/acs.joc.5b01987
3446 | CN(C)c1ccc(-c2ccc3c(=O)c(O)coc3c2)cc1 | CCCCCCC | 357 | 393 |  | 0.26 |  |  |  |  | 43.5 | 281.3101 | http://dx.doi.org/10.1021/jz3002019
3447 | CN(C)c1ccc(-c2ccc3c(=O)c(O)coc3c2)cc1 | Cc1ccccc1 | 367 | 442 | 1.46 | 0.57 |  |  |  |  | 58.9 | 281.3101 | http://dx.doi.org/10.1021/jz3002019
3448 | CN(C)c1ccc(-c2ccc3c(=O)c(O)coc3c2)cc1 | C1COCCO1 | 362 | 457 |  | 0.56 | [5 empty] | 281.3101 | http://dx.doi.org/10.1021/jz3002019
3449 | CN(C)c1ccc(-c2ccc3c(=O)c(O)coc3c2)cc1 | C1CCOC1 | 365 | 490 | 2.31 | 0.57 |  |  |  | 79.4 | 79.6 | 281.3101 | http://dx.doi.org/10.1021/jz3002019
3450 | CN(C)c1ccc(-c2ccc3c(=O)c(O)coc3c2)cc1 | ClCCl | 373 | 503 |  | 0.64 | [5 empty] | 281.3101 | http://dx.doi.org/10.1021/jz3002019
3451 | CN(C)c1ccc(-c2ccc3c(=O)c(O)coc3c2)cc1 | CS(C)=O | 380 | 567 | 1.87 | 0.2 |  |  |  |  | 130.6 | 281.3101 | http://dx.doi.org/10.1021/jz3002019
3452 | CN(C)c1ccc(-c2ccc3c(=O)c(O)coc3c2)cc1 | CC#N | 366 | 559 |  | 0.16 | [5 empty] | 281.3101 | http://dx.doi.org/10.1021/jz3002019
3453 | CN(C)c1ccc(-c2ccc3c(=O)c(O)coc3c2)cc1 | CCCCCCCCO | 362 | 532 |  | 0.098 | [5 empty] | 281.3101 | http://dx.doi.org/10.1021/jz3002019
3454 | COc1coc2cc(-c3ccc(N(C)C)cc3)ccc2c1=O | CCCCCCC | 348 | 388 |  | 0.022 |  |  |  |  | 46.2 | 295.33698 | http://dx.doi.org/10.1021/jz3002019
3455 | COc1coc2cc(-c3ccc(N(C)C)cc3)ccc2c1=O | Cc1ccccc1 | 361 | 432 | 0.91 | 0.46 |  |  |  |  | 58.9 | 295.33698 | http://dx.doi.org/10.1021/jz3002019
3456 | COc1coc2cc(-c3ccc(N(C)C)cc3)ccc2c1=O | C1COCCO1 | 360 | 451 |  | 0.58 | [5 empty] | 295.33698 | http://dx.doi.org/10.1021/jz3002019
3457 | COc1coc2cc(-c3ccc(N(C)C)cc3)ccc2c1=O | C1CCOC1 | 362 | 470 | 2.02 | 0.62 |  |  |  | 73.5 | 69.9 | 295.33698 | http://dx.doi.org/10.1021/jz3002019
3458 | COc1coc2cc(-c3ccc(N(C)C)cc3)ccc2c1=O | ClCCl | 368 | 488 |  | 0.59 | [5 empty] | 295.33698 | http://dx.doi.org/10.1021/jz3002019
3459 | COc1coc2cc(-c3ccc(N(C)C)cc3)ccc2c1=O | CS(C)=O | 375 | 545 | 2.36 | 0.2 |  |  |  |  | 106.7 | 295.33698 | http://dx.doi.org/10.1021/jz3002019
3460 | COc1coc2cc(-c3ccc(N(C)C)cc3)ccc2c1=O | CC#N | 363 | 530 |  | 0.16 | [5 empty] | 295.33698 | http://dx.doi.org/10.1021/jz3002019
3461 | COc1coc2cc(-c3ccc(N(C)C)cc3)ccc2c1=O | CCCCCCCCO | 373 | 540 |  | 0.124 | [5 empty] | 295.33698 | http://dx.doi.org/10.1021/jz3002019
3462 | CCC(=O)c1ccc2cc(N(C)C)ccc2c1 | CCCCCCC | 343 | 391 |  | 0.019 |  |  |  |  | 44.9 | 227.30598 | http://dx.doi.org/10.1021/jz3002019
3463 | CCC(=O)c1ccc2cc(N(C)C)ccc2c1 | C1COCCO1 | 348 | 426 |  | 0.61 | [5 empty] | 227.30598 | http://dx.doi.org/10.1021/jz3002019
3464 | CCC(=O)c1ccc2cc(N(C)C)ccc2c1 | CS(C)=O | 359 | 461 | 3.12 | 0.75 |  |  |  |  | 65 | 227.30598 | http://dx.doi.org/10.1021/jz3002019
3465 | CCC(=O)c1ccc2cc(N(C)C)ccc2c1 | CCCCCCCCO | 360 | 473 |  | 0.385 | [5 empty] | 227.30598 | http://dx.doi.org/10.1021/jz3002019
3466 | Nc1cc[nH]c(=S)n1 | CCOC(C)=O | 286 |  |  |  | 4.227115083 |  |  |  |  | 127.1707 | DOI: 10.1021/acs.jpcb.7b02715
3467 | Nc1cc[nH]c(=S)n1 | CC#N | 283 |  |  |  | 4.222716471 |  |  |  |  | 127.1707 | DOI: 10.1021/acs.jpcb.7b02715
3468 | Nc1cc[nH]c(=S)n1 | CS(C)=O | 285 |  |  |  | 4.255995727 |  |  |  |  | 127.1707 | DOI: 10.1021/acs.jpcb.7b02715
3469 | Nc1cc[nH]c(=S)n1 | CCO | 280 |  |  |  | 4.252853031 |  |  |  |  | 127.1707 | DOI: 10.1021/acs.jpcb.7b02715
3470 | Nc1cc[nH]c(=S)n1 | CO | 278 |  |  |  | 4.249687428 |  |  |  |  | 127.1707 | DOI: 10.1021/acs.jpcb.7b02715
3471 | Nc1cc[nH]c(=S)n1 | O | 269 |  |  |  | 4.254064453 |  |  |  |  | 127.1707 | DOI: 10.1021/acs.jpcb.7b02715
3472 | CCOC(=O)C1=C(C)NC2=C(C(=O)c3ccccc32)C1c1ccc(N(C)C)cc1 | CCO | 395 | 559 |  | 0.092 | 3.924795996 |  |  |  | 162 | 388.46556 | DOI: 10.1039/c6ra02814d
3473 | CCOC(=O)C1=C(C)NC2=C(C(=O)c3ccccc32)C1c1ccc(N(C)C)cc1 | CS(C)=O | 400 | 548 |  | 0.29 | 4.059941888 |  |  |  | 128.5 | 388.46556 | DOI: 10.1039/c6ra02814d
3474 | CCOC(=O)C1=C(C)NC2=C(C(=O)c3ccccc32)C1c1ccc(N(C)C)cc1 | CO | 389 | 561 |  | 0.035 | 4.90834023 |  |  |  | 145.1 | 388.46556 | DOI: 10.1039/c6ra02814d
3475 | CCOC(=O)C1=C(C)NC2=C(C(=O)c3ccccc32)C1c1ccc(N(C)C)cc1 | CN(C)C=O | 385 | 540 |  | 0.33 | 3.981818607 |  |  |  | 131.5 | 388.46556 | DOI: 10.1039/c6ra02814d
3476 | CCOC(=O)C1=C(C)NC2=C(C(=O)c3ccccc32)C1c1ccc(N(C)C)cc1 | ClC(Cl)Cl | 383 | 532 |  | 0.44 | 3.961800639 |  |  |  | 132.6 | 388.46556 | DOI: 10.1039/c6ra02814d
3477 | CCOC(=O)C1=C(C)NC2=C(C(=O)c3ccccc32)C1c1ccc(N(C)C)cc1 | ClCCl | 387 | 530 |  | 0.4 | 3.892651034 |  |  |  | 128.7 | 388.46556 | DOI: 10.1039/c6ra02814d
3478 | CCOC(=O)C1=C(C)NC2=C(C(=O)c3ccccc32)C1c1ccc(N(C)C)cc1 | CC#N | 379 | 542 |  | 0.3 | 3.962984584 |  |  |  | 131.8 | 388.46556 | DOI: 10.1039/c6ra02814d
3479 | CCOC(=O)C1=C(C)NC2=C(C(=O)c3ccccc32)C1c1ccc(N(C)C)cc1 | C1COCCO1 | 373 | 490 |  | 0.43 | 4.073351702 |  |  |  | 82.5 | 388.46556 | DOI: 10.1039/c6ra02814d
3480 | CCOC(=O)C1=C(C)NC2=C(C(=O)c3ccccc32)C1c1ccc(N(C)C)cc1 | C1CCOC1 | 374 | 497 |  | 0.34 | 3.935204867 |  |  |  | 112.2 | 388.46556 | DOI: 10.1039/c6ra02814d
3481 | CCOC(=O)C1=C(C)NC2=C(C(=O)c3ccccc32)C1c1ccc(N(C)C)cc1 | ClC(Cl)(Cl)Cl | 371 | 475 |  | 0.16 | 3.989093693 |  |  |  | 119.6 | 388.46556 | DOI: 10.1039/c6ra02814d
3482 | CC1(C)c2cc(C#N)ccc2-c2ccc(N3c4ccccc4Oc4ccccc43)cc21 | C1CCCCC1 | 395 | 433 | 1.89 | 0.044 |  |  | 2840.5 |  |  | 400.4798 | DOI: 10.1039/c9cp00796b
3483 | CC1(C)c2cc(C#N)ccc2-c2ccc(N3c4ccccc4Oc4ccccc43)cc21 | Cc1ccccc1 | 390 | 487 | 4.94 | 0.089 |  |  | 3515.7 |  |  | 400.4798 | DOI: 10.1039/c9cp00796b
3484 | CC1(C)c2cc(C#N)ccc2-c2ccc(N3c4ccccc4Oc4ccccc43)cc21 | ClC(Cl)Cl | 389 | 530 | 11.58 | 0.11 |  |  | 3539 |  |  | 400.4798 | DOI: 10.1039/c9cp00796b
3485 | CC1(C)c2cc(C#N)ccc2-c2ccc(N3c4ccccc4Oc4ccccc43)cc21 | C1CCOC1 | 380 | 550 | 9.74 | 0.08 |  |  | 4097.8 |  |  | 400.4798 | DOI: 10.1039/c9cp00796b
3486 | CC1(C)c2cc(C#N)ccc2-c2ccc(N3c4ccccc4Oc4ccccc43)cc21 | CC#N | 375 | 620 | 1.23 | 0.001 |  |  | 4377.2 |  |  | 400.4798 | DOI: 10.1039/c9cp00796b
3487 | C(=C/c1ccc(-c2ccncc2)cc1)\c1ccc(-c2ccncc2)cc1 | ClCCl | 345 | 387 | 0.85 | 0.97 |  |  |  |  | 56.4 | 334.42092 | DOI: 10.1002/ajoc.201402024
3488 | N#C/C(=C(/C#N)c1ccc(-c2ccncc2)cc1)c1ccc(-c2ccncc2)cc1 | ClCCl | 343 | 444 | 0.1 | 0.002 |  |  |  |  | 67.9 | 384.44104 | DOI: 10.1002/ajoc.201402024
3489 | N#C/C(=C\c1ccc(-c2ccncc2)cc1)c1ccc(-c2ccncc2)cc1 | ClCCl | 356 | 460 | 0.1 | 0.002 |  |  |  |  | 121.3 | 359.43098 | DOI: 10.1002/ajoc.201402024
3490 | CCn1c2ccccc2c2cc(/C=C/C(=O)c3ccc4c(c3)c3cc(C(=O)/C=C/c5ccc6c(c5)c5ccccc5n6CC)ccc3n4CC)ccc21 | C1CCCCC1 | 372 | 430 | [6 empty] | 53.7 | 689.85666 | DOI 10.1002/bio.2400
3491 | CCn1c2ccccc2c2cc(/C=C/C(=O)c3ccc4c(c3)c3cc(C(=O)/C=C/c5ccc6c(c5)c5ccccc5n6CC)ccc3n4CC)ccc21 | ClC(Cl)(Cl)Cl | 379 | 454 | [7 empty] | 689.85666 | DOI 10.1002/bio.2400
3492 | CCn1c2ccccc2c2cc(/C=C/C(=O)c3ccc4c(c3)c3cc(C(=O)/C=C/c5ccc6c(c5)c5ccccc5n6CC)ccc3n4CC)ccc21 | CCOCC | 378 | 475 | [7 empty] | 689.85666 | DOI 10.1002/bio.2400
3493 | CCn1c2ccccc2c2cc(/C=C/C(=O)c3ccc4c(c3)c3cc(C(=O)/C=C/c5ccc6c(c5)c5ccccc5n6CC)ccc3n4CC)ccc21 | C1CCOC1 | 385 | 474 | [7 empty] | 689.85666 | DOI 10.1002/bio.2400
3494 | CCn1c2ccccc2c2cc(/C=C/C(=O)c3ccc4c(c3)c3cc(C(=O)/C=C/c5ccc6c(c5)c5ccccc5n6CC)ccc3n4CC)ccc21 | ClC(Cl)Cl | 391 | 475 | [6 empty] | 65.9 | 689.85666 | DOI 10.1002/bio.2400
3495 | CCn1c2ccccc2c2cc(/C=C/C(=O)c3ccc4c(c3)c3cc(C(=O)/C=C/c5ccc6c(c5)c5ccccc5n6CC)ccc3n4CC)ccc21 | CC(C)=O | 382 | 476 | [6 empty] | 68.6 | 689.85666 | DOI 10.1002/bio.2400
3496 | CCn1c2ccccc2c2cc(/C=C/C(=O)c3ccc4c(c3)c3cc(C(=O)/C=C/c5ccc6c(c5)c5ccccc5n6CC)ccc3n4CC)ccc21 | CN(C)C=O | 390 | 487 | [6 empty] | 70.3 | 689.85666 | DOI 10.1002/bio.2400
3497 | CCn1c2ccccc2c2cc(/C=C/C(=O)c3ccc4c(c3)c3cc(C(=O)/C=C/c5ccc6c(c5)c5ccccc5n6CC)ccc3n4CC)ccc21 | CS(C)=O | 395 | 493 | [7 empty] | 689.85666 | DOI 10.1002/bio.2400
3498 | CCn1c2ccccc2c2cc(/C=C/C(=O)c3ccc4c(c3)c3cc(C(=O)/C=C/c5ccc6c(c5)c5ccccc5n6CC)ccc3n4CC)ccc21 | CC#N | 382 | 491 | [6 empty] | 73.9 | 689.85666 | DOI 10.1002/bio.2400
3499 | CCn1c2ccccc2c2cc(/C=C/C(=O)c3ccc4c(c3)c3cc(C(=O)/C=C/c5ccc6c(c5)c5ccccc5n6CC)ccc3n4CC)ccc21 | CCO | 395 | 521 | [6 empty] | 77.3 | 689.85666 | DOI 10.1002/bio.2400
3500 | CCn1c2ccccc2c2cc(/C=C/C(=O)c3ccc4c(c3)c3cc(C(=O)/C=C/c5ccc6c(c5)c5ccccc5n6CC)ccc3n4CC)ccc21 | CO | 398 | 542 | [6 empty] | 84.3 | 689.85666 | DOI 10.1002/bio.2400
3501 | O=[N+]([O-])c1ccc(/C=C/c2c[nH]c3ccccc23)cc1 | CCCCCCC | 393 | 511 |  | 0.051 | [5 empty] | 264.28328 | DOI: 10.1002/poc.1222
3502 | O=[N+]([O-])c1ccc(/C=C/c2c[nH]c3ccccc23)cc1 | CO | 413 | 567 |  | 0.003 | [5 empty] | 264.28328 | DOI: 10.1002/poc.1222
3503 | O=[N+]([O-])c1ccc(/C=C/c2c[nH]c3ccccc23)cc1 | CC#N | 410 | 642 |  | 0.009 | [5 empty] | 264.28328 | DOI: 10.1002/poc.1222
3504 | O=[N+]([O-])c1ccc(/C=C/c2c[nH]c3ccccc23)cc1 | O | 418 | 552 |  | 0.024 | [5 empty] | 264.28328 | DOI: 10.1002/poc.1222
3505 | CC(=O)n1cc(/C=C/c2ccc([N+](=O)[O-])cc2)c2ccccc21 | CCCCCCC | 363 | 408 |  | 0.008 | [5 empty] | 306.32016 | DOI: 10.1002/poc.1222
3506 | CC(=O)n1cc(/C=C/c2ccc([N+](=O)[O-])cc2)c2ccccc21 | CO | 374 | 424 |  | 0.002 | [5 empty] | 306.32016 | DOI: 10.1002/poc.1222
3507 | CC(=O)n1cc(/C=C/c2ccc([N+](=O)[O-])cc2)c2ccccc21 | CC#N | 377 | 428 |  | 0.045 | [5 empty] | 306.32016 | DOI: 10.1002/poc.1222
3508 | CC(=O)n1cc(/C=C/c2ccc([N+](=O)[O-])cc2)c2ccccc21 | O | 381 | 537 |  | 0.003 | [5 empty] | 306.32016 | DOI: 10.1002/poc.1222
3509 | O=[N+]([O-])c1ccc(/C=C/c2cn(S(=O)(=O)c3ccccc3)c3ccccc23)cc1 | CCCCCCC | 357 | 403 |  | 0.004 | [5 empty] | 404.44504 | DOI: 10.1002/poc.1222
3510 | O=[N+]([O-])c1ccc(/C=C/c2cn(S(=O)(=O)c3ccccc3)c3ccccc23)cc1 | CO | 367 | 417 |  | 0.002 | [5 empty] | 404.44504 | DOI: 10.1002/poc.1222
3511 | O=[N+]([O-])c1ccc(/C=C/c2cn(S(=O)(=O)c3ccccc3)c3ccccc23)cc1 | CC#N | 369 | 593 |  | 0.066 | [5 empty] | 404.44504 | DOI: 10.1002/poc.1222
3512 | O=[N+]([O-])c1ccc(/C=C/c2cn(S(=O)(=O)c3ccccc3)c3ccccc23)cc1 | O | 378 | 540 |  | 0.003 | [5 empty] | 404.44504 | DOI: 10.1002/poc.1222
3513 | NNC(=O)c1ccc(/C=C/c2ccc(C(=O)NN)cc2)cc1 | CN(C)C=O | 333 | 395 |  | 0.2 |  |  |  | 51.8 | 62.3 | 296.32904 | doi: 10.1111/cote.12258
3514 | S=c1[nH]nc(-c2ccc(/C=C/c3ccc(-c4n[nH]c(=S)o4)cc3)cc2)o1 | CN(C)C=O | 334 | 401 |  | 0.33 |  |  |  |  | 62.4 | 380.45128 | doi: 10.1111/cote.12258
3515 | O=c1[nH]nc(-c2ccc(/C=C/c3ccc(-c4n[nH]c(=O)o4)cc3)cc2)o1 | CN(C)C=O | 334 | 408 |  | 0.5 |  |  |  | 69.7 | 62.7 | 348.31728 | doi: 10.1111/cote.12258
3516 | C(=C/c1ccc(-c2nnc(-c3ccccc3)o2)cc1)\c1ccc(-c2nnc(-c3ccccc3)o2)cc1 | CN(C)C=O | 347 | 415 |  | 0.8 |  |  |  | 54.6 | 59.5 | 468.5148 | doi: 10.1111/cote.12258
3517 | O=c1c2ccccc2nc2n1[B-](F)(F)[n+]1ccccc1-2 | CC#N | 334 | 439 |  | 0.78 |  |  |  | 67 | 81.8 | 271.03352 | DOI:10.1002/chem.201803428
3518 | O=c1c2ccccc2nc2n1[B-](F)(F)[n+]1ccccc1-2 | ClCCl | 353 | 441 |  | 0.99 | [5 empty] | 271.03352 | DOI:10.1002/chem.201803428
3519 | O=c1c2ccccc2nc2n1[B-](F)(F)[n+]1ccccc1-2 | O=c1c2ccccc2nc2n1[B-](F)(F)[n+]1ccccc1-2 | 386 | 506 |  | 0.6 |  |  |  |  | 118.2 | 271.03352 | DOI:10.1002/chem.201803428
3520 | O=c1c2cc(F)ccc2nc2n1[B-](F)(F)[n+]1ccccc1-2 | CC#N | 337 | 437 |  | 0.86 |  |  |  | 70.1 | 80.6 | 289.02358 | DOI:10.1002/chem.201803428
3521 | O=c1c2cc(F)ccc2nc2n1[B-](F)(F)[n+]1ccccc1-2 | ClCCl | 350 | 438 |  | 0.99 | [5 empty] | 289.02358 | DOI:10.1002/chem.201803428
3522 | O=c1c2cc(F)ccc2nc2n1[B-](F)(F)[n+]1ccccc1-2 | O=c1c2cc(F)ccc2nc2n1[B-](F)(F)[n+]1ccccc1-2 | 372 | 513 |  | 0.29 |  |  |  |  | 117.9 | 289.02358 | DOI:10.1002/chem.201803428
3523 | O=c1c2cc(Cl)ccc2nc2n1[B-](F)(F)[n+]1ccccc1-2 | CC#N | 345 | 439 |  | 0.89 |  |  |  | 68 | 80.3 | 305.47858 | DOI:10.1002/chem.201803428
3524 | O=c1c2cc(Cl)ccc2nc2n1[B-](F)(F)[n+]1ccccc1-2 | ClCCl | 345 | 444 |  | 0.99 | [5 empty] | 305.47858 | DOI:10.1002/chem.201803428
3525 | O=c1c2cc(Cl)ccc2nc2n1[B-](F)(F)[n+]1ccccc1-2 | O=c1c2cc(Cl)ccc2nc2n1[B-](F)(F)[n+]1ccccc1-2 | 374 | 498 |  | 0.28 |  |  |  |  | 120.1 | 305.47858 | DOI:10.1002/chem.201803428
3526 | O=c1c2cc(Br)ccc2nc2n1[B-](F)(F)[n+]1ccccc1-2 | CC#N | 343 | 440 |  | 0.94 |  |  |  | 67.3 | 80.6 | 349.92958 | DOI:10.1002/chem.201803428
3527 | O=c1c2cc(Br)ccc2nc2n1[B-](F)(F)[n+]1ccccc1-2 | ClCCl | 358 | 448 |  | 0.99 | [5 empty] | 349.92958 | DOI:10.1002/chem.201803428
3528 | O=c1c2cc(Br)ccc2nc2n1[B-](F)(F)[n+]1ccccc1-2 | O=c1c2cc(Br)ccc2nc2n1[B-](F)(F)[n+]1ccccc1-2 | 334 | 480 |  | 0.09 |  |  |  |  | 109.2 | 349.92958 | DOI:10.1002/chem.201803428
3529 | O=c1c2cc(I)ccc2nc2n1[B-](F)(F)[n+]1ccccc1-2 | CC#N | 345 | 449 |  | 0.58 |  |  |  | 68.6 | 82.4 | 396.92558 | DOI:10.1002/chem.201803428
3530 | O=c1c2cc(I)ccc2nc2n1[B-](F)(F)[n+]1ccccc1-2 | ClCCl | 362 | 449 |  | 0.73 | [5 empty] | 396.92558 | DOI:10.1002/chem.201803428
3531 | O=c1c2cc(I)ccc2nc2n1[B-](F)(F)[n+]1ccccc1-2 | O=c1c2cc(I)ccc2nc2n1[B-](F)(F)[n+]1ccccc1-2 | 317 | 478 |  | 0.02 |  |  |  |  | 132.6 | 396.92558 | DOI:10.1002/chem.201803428
3532 | F[B-]1(F)n2cccc2C=C2C=CC=[N+]21 | CCCCCC | 502 | 509 | 6.79 | 0.92 | [5 empty] | 191.97558 | https://doi.org/10.1007/s10895-019-02349-5
3533 | F[B-]1(F)n2cccc2C=C2C=CC=[N+]21 | ClCCl | 503 | 510 | 6.78 | 0.88 | [5 empty] | 191.97558 | https://doi.org/10.1007/s10895-019-02349-5
3534 | F[B-]1(F)n2cccc2C=C2C=CC=[N+]21 | CO | 497 | 505 | 7.35 | 0.96 | [5 empty] | 191.97558 | https://doi.org/10.1007/s10895-019-02349-5
3535 | CC1=[N+]2C(=Cc3cccn3[B-]2(F)F)C=C1 | CCCCCC | 510 | 515 | 6.75 | 0.96 | [5 empty] | 206.00246 | https://doi.org/10.1007/s10895-019-02349-5
3536 | CC1=[N+]2C(=Cc3cccn3[B-]2(F)F)C=C1 | ClCCl | 511 | 517 | 6.2 | 0.92 | [5 empty] | 206.00246 | https://doi.org/10.1007/s10895-019-02349-5
3537 | CC1=[N+]2C(=Cc3cccn3[B-]2(F)F)C=C1 | CO | 506 | 512 | 6.96 | 1 | [5 empty] | 206.00246 | https://doi.org/10.1007/s10895-019-02349-5
3538 | CC1=C2C=CC=[N+]2[B-](F)(F)n2cccc21 | CCCCCC | 500 | 506 | 6.62 | 0.96 | [5 empty] | 206.00246 | https://doi.org/10.1007/s10895-019-02349-5
3539 | CC1=C2C=CC=[N+]2[B-](F)(F)n2cccc21 | ClCCl | 499 | 507 | 6.16 | 0.88 | [5 empty] | 206.00246 | https://doi.org/10.1007/s10895-019-02349-5
3540 | CC1=C2C=CC=[N+]2[B-](F)(F)n2cccc21 | CO | 494 | 503 | 6.69 | 1 | [5 empty] | 206.00246 | https://doi.org/10.1007/s10895-019-02349-5
3541 | CC1=CC(C)=[N+]2C1=Cc1cccn1[B-]2(F)F | CCCCCC | 493 | 504 | 6.21 | 0.93 | [5 empty] | 220.02934 | https://doi.org/10.1007/s10895-019-02349-5
3542 | CC1=CC(C)=[N+]2C1=Cc1cccn1[B-]2(F)F | ClCCl | 498 | 507 | 5.89 | 0.87 | [5 empty] | 220.02934 | https://doi.org/10.1007/s10895-019-02349-5
3543 | CC1=CC(C)=[N+]2C1=Cc1cccn1[B-]2(F)F | CO | 493 | 503 | 6.34 | 0.99 | [5 empty] | 220.02934 | https://doi.org/10.1007/s10895-019-02349-5
3544 | CC1=C2C=CC(C)=[N+]2[B-](F)(F)n2cccc21 | CCCCCC | 499 | 504 | 6.61 | 0.96 | [5 empty] | 220.02934 | https://doi.org/10.1007/s10895-019-02349-5
3545 | CC1=C2C=CC(C)=[N+]2[B-](F)(F)n2cccc21 | ClCCl | 498 | 506 | 6.23 | 0.89 | [5 empty] | 220.02934 | https://doi.org/10.1007/s10895-019-02349-5
3546 | CC1=C2C=CC(C)=[N+]2[B-](F)(F)n2cccc21 | CO | 494 | 502 | 6.76 | 1 | [5 empty] | 220.02934 | https://doi.org/10.1007/s10895-019-02349-5
3547 | CC1=CC(C)=[N+]2C1=C(C)c1cccn1[B-]2(F)F | CCCCCC | 492 | 498 | 6.1 | 0.98 | [5 empty] | 234.05622 | https://doi.org/10.1007/s10895-019-02349-5
3548 | CC1=CC(C)=[N+]2C1=C(C)c1cccn1[B-]2(F)F | ClCCl | 488 | 500 | 5.93 | 0.95 | [5 empty] | 234.05622 | https://doi.org/10.1007/s10895-019-02349-5
3549 | CC1=CC(C)=[N+]2C1=C(C)c1cccn1[B-]2(F)F | CO | 486 | 497 | 6.31 | 1 | [5 empty] | 234.05622 | https://doi.org/10.1007/s10895-019-02349-5
3550 | CC1=CC(C)=[N+]2C1=Cc1c(C)cc(C)n1[B-]2(F)F | CCCCCC | 508 | 514 | 5.85 | 0.96 | [5 empty] | 248.0831 | https://doi.org/10.1007/s10895-019-02349-5
3551 | CC1=CC(C)=[N+]2C1=Cc1c(C)cc(C)n1[B-]2(F)F | ClCCl | 506 | 513 | 5.73 | 0.92 | [5 empty] | 248.0831 | https://doi.org/10.1007/s10895-019-02349-5
3552 | CC1=CC(C)=[N+]2C1=Cc1c(C)cc(C)n1[B-]2(F)F | CO | 503 | 510 | 5.95 | 0.99 | [5 empty] | 248.0831 | https://doi.org/10.1007/s10895-019-02349-5
3553 | CC1=CC(C)=[N+]2C1=C(c1ccccc1)c1c(C)cc(C)n1[B-]2(F)F | CCCCCC | 501 | 511 | 3.37 | 0.56 | [5 empty] | 324.18086 | https://doi.org/10.1007/s10895-019-02349-5
3554 | CC1=CC(C)=[N+]2C1=C(c1ccccc1)c1c(C)cc(C)n1[B-]2(F)F | ClCCl | 501 | 513 | 3.97 | 0.63 | [5 empty] | 324.18086 | https://doi.org/10.1007/s10895-019-02349-5
3555 | CC1=CC(C)=[N+]2C1=C(c1ccccc1)c1c(C)cc(C)n1[B-]2(F)F | CO | 498 | 510 | 3.9 | 0.58 | [5 empty] | 324.18086 | https://doi.org/10.1007/s10895-019-02349-5
3556 | C1=Nc2cccc3cccc(c23)N1 | CC#N | 329 | 476 |  | 0.0013 | [5 empty] | 168.19852 | https://doi.org/10.1007/s10895-019-02361-9
3557 | C1=Nc2cccc3cccc(c23)N1 | CS(C)=O | 333 | 482 |  | 0.0031 | [5 empty] | 168.19852 | https://doi.org/10.1007/s10895-019-02361-9
3558 | C1=Nc2cccc3cccc(c23)N1 | CO | 329 | 485 |  | 0.0005 | [5 empty] | 168.19852 | https://doi.org/10.1007/s10895-019-02361-9
3559 | C1=Nc2cccc3cccc(c23)N1 | Cc1ccccc1 | 331 | 472 |  | 0.005 | [5 empty] | 168.19852 | https://doi.org/10.1007/s10895-019-02361-9
3560 | Nc1cccc2cccc(N)c12 | CC#N | 349 | 413 |  | 0.1 | [5 empty] | 158.2034 | https://doi.org/10.1007/s10895-019-02361-9
3561 | Nc1cccc2cccc(N)c12 | CS(C)=O | 354 | 411 |  | 0.3 | [5 empty] | 158.2034 | https://doi.org/10.1007/s10895-019-02361-9
3562 | Nc1cccc2cccc(N)c12 | CO | 334 | 427 |  | 0.09 | [5 empty] | 158.2034 | https://doi.org/10.1007/s10895-019-02361-9
3563 | Nc1cccc2cccc(N)c12 | Cc1ccccc1 | 334 | 403 |  | 0.13 | [5 empty] | 158.2034 | https://doi.org/10.1007/s10895-019-02361-9
3564 | F[B-]1(F)n2cccc2C2=[N+]1c1cccc3cccc(c13)N2 | CC#N | 333 | 518 |  | 0.006 | [5 empty] | 281.0724 | https://doi.org/10.1007/s10895-019-02361-9
3565 | F[B-]1(F)n2cccc2C2=[N+]1c1cccc3cccc(c13)N2 | CS(C)=O | 338 | 520 |  | 0.012 | [5 empty] | 281.0724 | https://doi.org/10.1007/s10895-019-02361-9
3566 | F[B-]1(F)n2cccc2C2=[N+]1c1cccc3cccc(c13)N2 | CO | 335 | 533 |  | 0.003 | [5 empty] | 281.0724 | https://doi.org/10.1007/s10895-019-02361-9
3567 | F[B-]1(F)n2cccc2C2=[N+]1c1cccc3cccc(c13)N2 | Cc1ccccc1 | 341 | 381 |  | 0.029 | [5 empty] | 281.0724 | https://doi.org/10.1007/s10895-019-02361-9
3568 | F[B-]1(F)N2C(=Nc3cccc4cccc2c34)c2cccc[n+]21 | CC#N | 350 | 413 |  | 0.0002 | [5 empty] | 293.0834 | https://doi.org/10.1007/s10895-019-02361-9
3569 | F[B-]1(F)N2C(=Nc3cccc4cccc2c34)c2cccc[n+]21 | CS(C)=O | 351 | 498 |  | 0.0005 | [5 empty] | 293.0834 | https://doi.org/10.1007/s10895-019-02361-9
3570 | F[B-]1(F)N2C(=Nc3cccc4cccc2c34)c2cccc[n+]21 | CO | 348 | 383 |  | 0.007 | [5 empty] | 293.0834 | https://doi.org/10.1007/s10895-019-02361-9
3571 | F[B-]1(F)N2C(=Nc3cccc4cccc2c34)c2cccc[n+]21 | Cc1ccccc1 | 354 | 384 |  | 0.006 | [5 empty] | 293.0834 | https://doi.org/10.1007/s10895-019-02361-9
3572 | Oc1ccc2ccccc2c1C1Nc2cccc3cccc(c23)N1 | CC#N | 334 | 540 |  | 0.03 | [5 empty] | 312.37104 | https://doi.org/10.1007/s10895-019-02361-9
3573 | Oc1ccc2ccccc2c1C1Nc2cccc3cccc(c23)N1 | CS(C)=O | 350 | 528 |  | 0.14 | [5 empty] | 312.37104 | https://doi.org/10.1007/s10895-019-02361-9
3574 | Oc1ccc2ccccc2c1C1Nc2cccc3cccc(c23)N1 | CO | 333 | 476 |  | 0.03 | [5 empty] | 312.37104 | https://doi.org/10.1007/s10895-019-02361-9
3575 | Oc1ccc2ccccc2c1C1Nc2cccc3cccc(c23)N1 | Cc1ccccc1 | 337 | 468 |  | 0.33 | [5 empty] | 312.37104 | https://doi.org/10.1007/s10895-019-02361-9
3576 | c1cc2c3c(cccc3c1)NC(c1ccc3ccc4cccc5ccc1c3c45)N2 | CC#N | 341 | 458 |  | 0.24 | [5 empty] | 370.45392 | https://doi.org/10.1007/s10895-019-02361-9
3577 | c1cc2c3c(cccc3c1)NC(c1ccc3ccc4cccc5ccc1c3c45)N2 | CS(C)=O | 344 | 420 |  | 0.08 | [5 empty] | 370.45392 | https://doi.org/10.1007/s10895-019-02361-9
3578 | c1cc2c3c(cccc3c1)NC(c1ccc3ccc4cccc5ccc1c3c45)N2 | CO | 340 | 450 |  | 0.05 | [5 empty] | 370.45392 | https://doi.org/10.1007/s10895-019-02361-9
3579 | c1cc2c3c(cccc3c1)NC(c1ccc3ccc4cccc5ccc1c3c45)N2 | Cc1ccccc1 | 344 | 502 |  | 0.51 | [5 empty] | 370.45392 | https://doi.org/10.1007/s10895-019-02361-9
3580 | CC(C)(C)c1ccc(-c2ccc(C(C)(C)C)cc2)cc1 | C1CCCCC1 | 256 | 312 |  | 0.26 | 4.392696953 |  |  |  |  | 266.42644 | 10.1007/BF00723901
3581 | CC(C)(C)c1ccc2c(c1)Cc1cc(C(C)(C)C)ccc1-2 | C1CCCCC1 | 308 | 348 |  | 0.7 | 4.117271296 |  |  |  |  | 278.43744 | 10.1007/BF00723901
3582 | CCCC1(CCC)c2ccccc2-c2ccccc21 | C1CCCCC1 | 304 | 309 |  | 0.36 | 4.103803721 |  |  |  |  | 250.38368 | 10.1007/BF00723901
3583 | CCn1c2ccccc2c2ccc(C#N)cc21 | C1CCCCC1 | 366 | 373 |  | 0.12 | 3.62324929 |  |  |  |  | 220.27428 | 10.1007/BF00723901
3584 | CCCC1(CCC)c2cc(C#N)ccc2-c2ccc(C#N)cc21 | C1CCCCC1 | 319 | 324 |  | 0.32 | 4.08278537 |  |  |  |  | 300.4038 | 10.1007/BF00723901
3585 | CC(C)(C)c1cc(-c2ccc(-c3cc(C(C)(C)C)cc(C(C)(C)C)c3)cc2)cc(C(C)(C)C)c1 | C1COCCO1 | 281 | 349 |  | 0.58 | 4.462397998 |  |  |  |  | 454.73924 | 10.1007/BF00723901
3586 | CCC(C)(C)c1ccc(-c2ccc(-c3ccccc3)cc2)cc1 | C1COCCO1 | 287 | 349 |  | 0.65 | 4.51851394 |  |  |  |  | 300.44356 | 10.1007/BF00723901
3587 | COc1ccc(-c2ccc(-c3ccccc3)cc2)cc1 | C1CCCCC1 | 291 | 353 |  | 0.7 | 4.556302501 |  |  |  |  | 260.33504 | 10.1007/BF00723901
3588 | CCCC1(CCC)c2ccccc2-c2ccc(-c3ccc(C(C)(C)C)cc3)cc21 | C1CCCCC1 | 314 | 314 |  | 0.65 | 4.519827994 |  |  |  |  | 382.58896 | 10.1007/BF00723901
3589 | CCCC1(CCC)c2ccccc2-c2ccc(-c3ccc(OC)cc3)cc21 | C1CCCCC1 | 315 | 345 |  | 0.41 | 4.604226053 |  |  |  |  | 356.50732 | 10.1007/BF00723901
3590 | CCn1c2ccccc2c2ccc(-c3ccc(OC)cc3)cc21 | C1CCCCC1 | 310 | 383 |  | 0.22 | 4.487138375 |  |  |  |  | 301.38786 | 10.1007/BF00723901
3591 | COc1ccc(-c2ccc(-c3ccc(OC)cc3)cc2)cc1 | C1CCCCC1 | 293 | 360 |  | 0.64 | 4.643452676 |  |  |  |  | 290.36092 | 10.1007/BF00723901
3592 | COc1ccc(-c2ccc(-c3ccc(F)cc3)cc2)cc1 | C1COCCO1 | 291 | 352 |  | 0.57 | 4.544068044 |  |  |  |  | 278.3251 | 10.1007/BF00723901
3593 | COc1ccc(-c2ccc(-c3ccc(C#N)cc3)cc2)cc1 | C1CCCCC1 | 305 | 377 |  | 0.48 | 4.531478917 |  |  |  |  | 285.3451 | 10.1007/BF00723901
3594 | c1ccc(-c2ccc(-c3ccc4c(c3)CCO4)cc2)cc1 | C1CCCCC1 | 289 | 377 |  | 0.66 | 4.505149978 |  |  |  |  | 272.34604 | 10.1007/BF00723901
3595 | c1ccc(-c2ccc(-c3ccc4c(c3)CCCO4)cc2)cc1 | C1CCCCC1 | 289 | 359 |  | 0.62 | 4.489958479 |  |  |  |  | 286.37292 | 10.1007/BF00723901
3596 | c1cc(-c2ccc3c(c2)CCCO3)ccc1-c1ccc2c(c1)CCCO2 | C1CCCCC1 | 295 | 351 |  | 0.6 | 4.530199698 |  |  |  |  | 342.43668 | 10.1007/BF00723901
3597 | CCC(C)(C)c1ccc(-c2ccc(-c3ccc(C(C)(C)CC)cc3)cc2)cc1 | C1COCCO1 | 289 | 354 |  | 0.85 | 4.633468456 |  |  |  |  | 370.57796 | 10.1007/BF00723901
3598 | CCC(C)(C)c1ccc(-c2ccc3c(c2)C(CCOC)(CCOC)c2cc(C(C)(C)CC)ccc2-3)cc1 | C1CCCCC1 | 318 | 360 |  | 0.71 | 4.544068044 |  |  |  |  | 498.74824 | 10.1007/BF00723901
3599 | CCCC1(CCC)c2cc(-c3cccc(C)c3)ccc2-c2ccc(-c3cccc(C)c3)cc21 | C1CCCCC1 | 306 | 363 |  | 0.75 | 4.582063363 |  |  |  |  | 430.63296 | 10.1007/BF00723901
3600 | CCCC1(CCC)c2cc(-c3ccc(C(C)(C)CC)cc3)ccc2-c2ccc(-c3ccc(C(C)(C)CC)cc3)cc21 | C1CCCCC1 | 328 | 368 |  | 0.92 | 4.716003344 |  |  |  |  | 542.848 | 10.1007/BF00723901
3601 | COCCC1(CCOC)c2cc(-c3ccc(OC)cc3)ccc2-c2ccc(-c3ccc(OC)cc3)cc21 | C1CCCCC1 | 321 | 371 |  | 0.61 | 4.763427994 |  |  |  |  | 494.62896 | 10.1007/BF00723901
3602 | CCC(C)(C)c1ccc2c(c1)C(CC)(CC)c1cc(-c3ccc4c(c3)C(CC)(CC)c3cc(C(C)(C)CC)ccc3-4)ccc1-2 | C1CCCCC1 | 331 | 371 |  | 0.85 | 4.792391689 |  |  |  |  | 582.91276 | 10.1007/BF00723901
3603 | CCC(C)(C)c1ccc2c(c1)C(CCOC)(CCOC)c1cc(-c3ccc4c(c3)C(CCOC)(CCOC)c3cc(C(C)(C)CC)ccc3-4)ccc1-2 | C1CCCCC1 | 331 | 371 |  | 0.61 | [5 empty] | 703.01628 | 10.1007/BF00723901
3604 | CCCC1(CCC)c2cc(-c3cccc(Cc4ccc(/C=C/c5ccccc5)cc4)c3)ccc2-c2ccc(-c3cccc(Cc4ccc(/C=C/c5ccccc5)cc4)c3)cc21 | C1CCCCC1 | 327 | 359 |  | 0.08 | 4.903089987 |  |  |  |  | 787.09976 | 10.1007/BF00723901
3605 | CCC(C)(C)c1ccc2c(c1)C(CC)(CC)c1cc(-c3ccc(-c4ccc5c(c4)C(CC)(CC)c4cc(C(C)(C)CC)ccc4-5)cc3)ccc1-2 | C1CCCCC1 | 332 | 381 |  | 1 | 4.880813592 |  |  |  |  | 659.01052 | 10.1007/BF00723901
3606 | CCC(C)(C)c1ccc2c(c1)C(CCOC)(CCOC)c1cc(-c3ccc(-c4ccc5c(c4)C(CCOC)(CCOC)c4cc(C(C)(C)CC)ccc4-5)cc3)ccc1-2 | C1CCCCC1 | 332 | 380 |  | 0.9 | 4.880813592 |  |  |  |  | 779.11404 | 10.1007/BF00723901
3607 | CCC(C)(C)c1ccc(-c2ccc3c(c2)C(CCOC)(CCOC)c2cc4c(cc2-3)C(CCOC)(CCOC)c2cc(-c3ccc(C(C)(C)CC)cc3)ccc2-4)cc1 | C1CCCCC1 | 366 | 390 |  | 0.86 | 4.855519156 |  |  |  |  | 779.11404 | 10.1007/BF00723901
3608 | CCCC1(CCC)c2cc(-c3ccccc3)ccc2-c2ccc(-c3ccc4c(c3)C(CCC)(CCC)c3cc(-c5ccccc5)ccc3-4)cc21 | C1CCCCC1 | 346 | 387 |  | 1 | 4.872156273 |  |  |  |  | 650.947 | 10.1007/BF00723901
3609 | CCCC1(CCC)c2cc(-c3ccc(C(C)(C)C)cc3)ccc2-c2ccc(-c3ccc4c(c3)C(CCC)(CCC)c3cc(-c5ccc(C(C)(C)C)cc5)ccc3-4)cc21 | C1CCCCC1 | 346 | 395 |  | 0.92 | 4.886490725 |  |  |  |  | 763.16204 | 10.1007/BF00723901
3610 | CCCC1(CCC)c2cc(-c3ccc(OC)cc3)ccc2-c2ccc(-c3ccc4c(c3)C(CCC)(CCC)c3cc(-c5ccc(OC)cc5)ccc3-4)cc21 | C1CCCCC1 | 350 | 395 |  | 1 | 4.868644438 |  |  |  |  | 710.99876 | 10.1007/BF00723901
3611 | COCCC1(CCOC)c2cc(-c3ccc(OC)cc3)ccc2-c2ccc(-c3ccc4c(c3)C(CCOC)(CCOC)c3cc(-c5ccc(OC)cc5)ccc3-4)cc21 | CN(C)C=O | 360 | 395 |  | 0.95 | 4.954242509 |  |  |  |  | 774.99476 | 10.1007/BF00723901
3612 | CCCC1(CCC)c2ccccc2-c2ccc(-c3ccc4c(c3)C(CCC)(CCC)c3cc(-c5ccc6c(c5)C(CCC)(CCC)c5ccccc5-6)ccc3-4)cc21 | C1CCCCC1 | 350 | 396 |  | 0.91 | 4.958085849 |  |  |  |  | 747.11928 | 10.1007/BF00723901
3613 | CCCC1(CCC)c2cc(-c3ccc4c(c3)C(CCC)(CCC)c3cc(C(C)(C)CC)ccc3-4)ccc2-c2ccc(-c3ccc4c(c3)C(CCC)(CCC)c3cc(C(C)(C)CC)ccc3-4)cc21 | C1CCCCC1 | 351 | 400 |  | 0.93 | 4.968482949 |  |  |  |  | 887.38808 | 10.1007/BF00723901
3614 | CCCC1(CCC)c2cc(-c3ccc(-c4ccccc4)cc3)ccc2-c2ccc(-c3ccc4c(c3)C(CCC)(CCC)c3cc(-c5ccc(-c6ccccc6)cc5)ccc3-4)cc21 | Cc1ccccc1 | 357 | 402 |  | 0.92 | 4.991226076 |  |  |  |  | 803.14252 | 10.1007/BF00723901
3615 | CCCC1(CCC)c2cc(-c3ccc(C(C)(C)C)cc3)ccc2-c2ccc(-c3ccc4c(c3)C(CCC)(CCC)c3cc(-c5ccc6c(c5)C(CCC)(CCC)c5cc(-c7ccc(C(C)(C)C)cc7)ccc5-6)ccc3-4)cc21 | C1CCCCC1 | 362 | 408 |  | 0.9 | 5.086359831 |  |  |  |  | 1011.52984 | 10.1007/BF00723901
3616 | CCCC1(CCC)c2ccccc2-c2ccc(-c3ccc4c(c3)C(CCC)(CCC)c3cc(-c5ccc6c(c5)C(CCC)(CCC)c5cc(-c7ccc8c(c7)C(CCC)(CCC)c7ccccc7-8)ccc5-6)ccc3-4)cc21 | C1CCCCC1 | 360 | 407 |  | 0.89 | 5.031408464 |  |  |  |  | 995.48708 | 10.1007/BF00723901
3617 | CCCC1(CCC)c2cc(-c3ccc4c(c3)C(CCC)(CCC)c3cc(-c5ccc6c(c5)C(CCC)(CCC)c5cc(C(C)(C)CC)ccc5-6)ccc3-4)ccc2-c2ccc(-c3ccc4c(c3)C(CCC)(CCC)c3cc(C(C)(C)CC)ccc3-4)cc21 | C1CCCCC1 | 362 | 407 |  | 0.98 | 5.139879086 |  |  |  |  | 1135.75588 | 10.1007/BF00723901
3618 | CCCC1(CCC)c2cc(-c3ccc(C(C)(C)C)cc3)ccc2-c2ccc(-c3ccc4c(c3)C(CCC)(CCC)c3cc(-c5ccc6c(c5)C(CCC)(CCC)c5cc(-c7ccc8c(c7)C(CCC)(CCC)c7cc(-c9ccc(C(C)(C)C)cc9)ccc7-8)ccc5-6)ccc3-4)cc21 | C1CCCCC1 | 366 | 413 |  | 1 | 5.184691431 |  |  |  |  | 1259.89764 | 10.1007/BF00723901
3619 | CCCC1(CCC)c2cc(-c3ccco3)ccc2-c2ccc(-c3ccco3)cc21 | C1CCCCC1 | 364 | 377 |  | 0.86 | 4.698970004 |  |  |  |  | 382.50144 | 10.1007/BF00723901
3620 | CCCC1(CCC)c2cc(-c3ccc(-c4ccc(OC)cc4)o3)ccc2-c2ccc(-c3ccc(-c4ccc(OC)cc4)o3)cc21 | C1CCCCC1 | 410 | 425 |  | 0.79 | 4.959041392 |  |  |  |  | 594.74872 | 10.1007/BF00723901
3621 | COc1ccc2c(c1)CCc1c-2nc(N)c(C#N)c1-c1ccc(Br)cc1 | CS(C)=O | 379 | 427 |  | 0.37 |  |  |  |  | 53.2 | 406.28204 | DOI 10.1007/s10895-017-2028-z
3622 | COc1ccc2c(c1)CCc1c-2nc(N)c(C#N)c1-c1ccc(Br)cc1 | CN(C)C=O | 375 | 423 |  | 0.33 |  |  |  |  | 52.7 | 406.28204 | DOI 10.1007/s10895-017-2028-z
3623 | COc1ccc2c(c1)CCc1c-2nc(N)c(C#N)c1-c1ccc(Br)cc1 | CCO | 370 | 419 |  | 0.34 |  |  |  |  | 53.2 | 406.28204 | DOI 10.1007/s10895-017-2028-z
3624 | COc1ccc2c(c1)CCc1c-2nc(N)c(C#N)c1-c1ccc(Br)cc1 | CO | 371 | 418 |  | 0.32 |  |  |  |  | 53.4 | 406.28204 | DOI 10.1007/s10895-017-2028-z
3625 | COc1ccc2c(c1)CCc1c-2nc(N)c(C#N)c1-c1ccc(Br)cc1 | ClC(Cl)Cl | 368 | 415 |  | 0.25 |  |  |  |  | 52.7 | 406.28204 | DOI 10.1007/s10895-017-2028-z
3626 | COc1ccc2c(c1)CCc1c-2nc(N)c(C#N)c1-c1ccc(Br)cc1 | ClCCl | 365 | 411 |  | 0.25 |  |  |  |  | 52.5 | 406.28204 | DOI 10.1007/s10895-017-2028-z
3627 | COc1ccc2c(c1)CCc1c-2nc(N)c(C#N)c1-c1ccc(Br)cc1 | CC#N | 364 | 408 |  | 0.22 |  |  |  |  | 52.2 | 406.28204 | DOI 10.1007/s10895-017-2028-z
3628 | COc1ccc2c(c1)CCc1c-2nc(N)c(C#N)c1-c1ccc(Br)cc1 | C1COCCO1 | 366 | 412 |  | 0.19 |  |  |  |  | 52.9 | 406.28204 | DOI 10.1007/s10895-017-2028-z
3629 | COc1ccc2c(c1)CCc1c-2nc(N)c(C#N)c1-c1ccc(Br)cc1 | C1CCOC1 | 362 | 403 |  | 0.2 |  |  |  |  | 52.7 | 406.28204 | DOI 10.1007/s10895-017-2028-z
3630 | COc1ccc2c(c1)CCc1c-2nc(N)c(C#N)c1-c1ccc(Br)cc1 | CCCCCC | 360 | 392 |  | 0.05 |  |  |  |  | 49.7 | 406.28204 | DOI 10.1007/s10895-017-2028-z
3631 | Nc1ccccc1C(=O)O | C1CCCCC1 | 338 | 387 | 5.7 | 0.29 | [5 empty] | 137.13758 | DOI: 10.1007/s10895-005-2525-3
3632 | Nc1ccccc1C(=O)O | C1COCCO1 | 338 | 395 | [7 empty] | 137.13758 | DOI: 10.1007/s10895-005-2525-3
3633 | Nc1ccccc1C(=O)O | c1ccccc1 | 340 | 394 | 6.3 | 0.39 | [5 empty] | 137.13758 | DOI: 10.1007/s10895-005-2525-3
3634 | Nc1ccccc1C(=O)O | CC(C)=O | 336 | 394 |  | 0.31 | [5 empty] | 137.13758 | DOI: 10.1007/s10895-005-2525-3
3635 | Nc1ccccc1C(=O)O | CCO | 334 | 407 | 7.6 | 0.59 | [5 empty] | 137.13758 | DOI: 10.1007/s10895-005-2525-3
3636 | Nc1ccccc1C(=O)O | OCC(F)(F)F | 320 | 423 | 5.4 | 0.27 | [5 empty] | 137.13758 | DOI: 10.1007/s10895-005-2525-3
3637 | Nc1ccccc1C(=O)O | CO | 334 | 406 | [7 empty] | 137.13758 | DOI: 10.1007/s10895-005-2525-3
3638 | Nc1ccccc1C(=O)O | CC#N | 336 | 397 | 6.9 | 0.56 | [5 empty] | 137.13758 | DOI: 10.1007/s10895-005-2525-3
3639 | Nc1ccccc1C(=O)O | CS(C)=O | 342 | 400 | 8.7 | 0.64 | [5 empty] | 137.13758 | DOI: 10.1007/s10895-005-2525-3
3640 | Nc1ccccc1C(=O)O | O | 310 | 397 | 8.7 | 0.6 | [5 empty] | 137.13758 | DOI: 10.1007/s10895-005-2525-3
3641 | O=c1[nH]c(=O)c2nc3ccccc3nc2[nH]1 | CC#N | 372 | 432 | 0.35 | 0.009 | [5 empty] | 214.18364 | 10.1023/B%3AJOFL.0000014660.59105.31
3642 | Cc1cccc2nc3[nH]c(=O)[nH]c(=O)c3nc12 | CC#N | 380 | 452 | 0.9 | 0.017 | [5 empty] | 228.21052 | 10.1023/B%3AJOFL.0000014660.59105.31
3643 | Cc1ccc2nc3[nH]c(=O)[nH]c(=O)c3nc2c1 | CC#N | 382 | 443 | 0.6 | 0.025 | [5 empty] | 228.21052 | 10.1023/B%3AJOFL.0000014660.59105.31
3644 | Cc1ccc2nc3c(=O)[nH]c(=O)[nH]c3nc2c1 | CC#N | 370 | 426 | 0.4 | 0.017 | [5 empty] | 228.21052 | 10.1023/B%3AJOFL.0000014660.59105.31
3645 | Cc1cccc2nc3c(=O)[nH]c(=O)[nH]c3nc12 | CC#N | 379 | 449 | 0.7 | 0.018 | [5 empty] | 228.21052 | 10.1023/B%3AJOFL.0000014660.59105.31
3646 | Cc1ccc2nc3[nH]c(=O)[nH]c(=O)c3nc2c1C | CC#N | 388 | 469 | 2.41 | 0.041 | [5 empty] | 242.2374 | 10.1023/B%3AJOFL.0000014660.59105.31
3647 | Cc1cc(C)c2nc3c(=O)[nH]c(=O)[nH]c3nc2c1 | CC#N | 350 | 461 | 1.24 | 0.02 | [5 empty] | 242.2374 | 10.1023/B%3AJOFL.0000014660.59105.31
3648 | Cc1ccc(C)c2nc3c(=O)[nH]c(=O)[nH]c3nc12 | CC#N | 388 | 491 | 8.88 | 0.08 | [5 empty] | 242.2374 | 10.1023/B%3AJOFL.0000014660.59105.31
3649 | Cc1cc2nc3[nH]c(=O)[nH]c(=O)c3nc2cc1C | CC#N | 380 | 437 | 0.64 | 0.028 | [5 empty] | 242.2374 | 10.1023/B%3AJOFL.0000014660.59105.31
3650 | Cc1cc2nc3c(=O)[nH]c(=O)n(C)c3nc2cc1C | CC#N | 379 | 437 | 0.63 | 0.027 | [5 empty] | 256.26428 | 10.1023/B%3AJOFL.0000014660.59105.31
3651 | Cc1cc2nc3[nH]c(=O)n(C)c(=O)c3nc2cc1C | CC#N | 379 | 436 | 0.64 | 0.026 | [5 empty] | 256.26428 | 10.1023/B%3AJOFL.0000014660.59105.31
3652 | Cc1cc2nc3c(=O)n(C)c(=O)n(C)c3nc2cc1C | CC#N | 375 | 437 | 0.64 | 0.028 | [5 empty] | 270.29116 | 10.1023/B%3AJOFL.0000014660.59105.31
3653 | Cc1cc(C)c2nc3[nH]c(=O)[nH]c(=O)c3nc2c1 | CC#N | 388 | 463 | 1.65 | 0.043 | [5 empty] | 242.2374 | 10.1023/B%3AJOFL.0000014660.59105.31
3654 | Cc1ccc2nc3c(=O)[nH]c(=O)[nH]c3nc2c1C | CC#N | 375 | 461 | 1.14 | 0.019 | [5 empty] | 242.2374 | 10.1023/B%3AJOFL.0000014660.59105.31
3655 | Cc1cc2nc3c(=O)[nH]c(=O)nc-3n(C)c2cc1C | CC#N | 443 | 533 | 7.7 | 0.16 | [5 empty] | 256.26428 | 10.1023/B%3AJOFL.0000014660.59105.31
3656 | Cc1cc2nc3c(=O)n(C)c(=O)nc-3n(C)c2cc1C | CC#N | 444 | 531 | 7.1 | 0.17 | [5 empty] | 270.29116 | 10.1023/B%3AJOFL.0000014660.59105.31
3657 | Cc1cccc2c1nc1c(=O)n(C)c(=O)nc-1n2C | CC#N | 440 | 493 | 1.8 | 0.14 | [5 empty] | 256.26428 | 10.1023/B%3AJOFL.0000014660.59105.31
3658 | Cc1ccc2c(c1)nc1c(=O)n(C)c(=O)nc-1n2C | CC#N | 446 | 532 | 9.4 | 0.43 | [5 empty] | 256.26428 | 10.1023/B%3AJOFL.0000014660.59105.31
3659 | Cc1ccc2nc3c(=O)n(C)c(=O)nc-3n(C)c2c1 | CC#N | 435 | 518 | 4.9 | 0.28 | [5 empty] | 256.26428 | 10.1023/B%3AJOFL.0000014660.59105.31
3660 | Cc1cccc2nc3c(=O)n(C)c(=O)nc-3n(C)c12 | CC#N | 439 | 532 | 1.8 | 0.07 | [5 empty] | 256.26428 | 10.1023/B%3AJOFL.0000014660.59105.31
3661 | Cn1c(=O)nc2n(C)c3ccccc3nc-2c1=O | CC#N | 437 | 529 | 7 | 0.38 | [5 empty] | 242.2374 | 10.1023/B%3AJOFL.0000014660.59105.31
3662 | O=C(O)CCCCCn1c2ccccc2c(=O)c2ccccc21 | O | 410 | 426 | 14.2 | [5 empty] | 49.5 | 309.36386 | 10.1023/B%3AJOFL.0000016287.56322.eb
3663 | O=C(O)Cn1c2ccccc2c(=O)c2ccccc21 | O | 409 | 427 | 14.2 | [6 empty] | 253.25634 | 10.1023/B%3AJOFL.0000016287.56322.eb
3664 | O=C(O)CCCCCn1c2ccccc2c(=O)c2cc(Br)ccc21 | O | 439 | 432 | 8.6 | [5 empty] | 49.1 | 388.25992 | 10.1023/B%3AJOFL.0000016287.56322.eb
3665 | O=C(O)CCCCCn1c2ccc(Br)cc2c(=O)c2cc(Br)ccc21 | O | 425 | 439 | 6 | [6 empty] | 467.15598 | 10.1023/B%3AJOFL.0000016287.56322.eb
3666 | CCOC(=O)CCCCCn1c2ccccc2c(=O)c2cc(I)ccc21 | CO | 414 | 430 | 1.7 | [6 empty] | 463.30968 | 10.1023/B%3AJOFL.0000016287.56322.eb
3667 | O=C(O)CCCCCn1c2ccccc2c(=O)c2cc(S(=O)(=O)O)ccc21 | O | 409 | 428 | 13 | [6 empty] | 389.42686 | 10.1023/B%3AJOFL.0000016287.56322.eb
3668 | O=C(O)CCCCCn1c2ccc(Br)cc2c(=O)c2cc(S(=O)(=O)O)ccc21 | O | 416 | 435 | 7.1 | [6 empty] | 468.32292 | 10.1023/B%3AJOFL.0000016287.56322.eb
3669 | O=c1c2cc(Cl)ccc2[nH]c2ccc(COO)cc12 | O | 415 | 425 | 16.8 | [6 empty] | 275.6904 | 10.1023/B%3AJOFL.0000016287.56322.eb
3670 | O=C(O)c1cccc2c(=O)c3ccccc3[nH]c12 | O | 413 | 428 | 3.1 | [6 empty] | 239.22946 | 10.1023/B%3AJOFL.0000016287.56322.eb
3671 | O=C(O)CCCCCNC(=O)c1cccc2c(=O)c3ccccc3[nH]c12 | O | 409 | 438 | 4.2 | [5 empty] | 52.8 | 352.3888 | 10.1023/B%3AJOFL.0000016287.56322.eb
3672 | CCOC(=O)CCCCCn1c2ccccc2c(=O)c2cc([N+](=O)[O-])ccc21 | O | 413 | [8 empty] | 382.41468 | 10.1023/B%3AJOFL.0000016287.56322.eb
3673 | CCOC(=O)CCCCCn1c2ccccc2c(=O)c2cc(N)ccc21 | O | 405 | 543 | 10.9 | [6 empty] | 352.43256 | 10.1023/B%3AJOFL.0000016287.56322.eb
3674 | CC(=O)Nc1ccc2c(c1)c(=O)c1ccccc1n2CCCCCC(=O)O | O | 398 | 450 | 17.1 | [5 empty] | 59.9 | 366.41568 | 10.1023/B%3AJOFL.0000016287.56322.eb
3675 | CCOC(=O)CCCCCn1c2ccc([N+](=O)[O-])cc2c(=O)c2cc([N+](=O)[O-])ccc21 | CCO | 387 | [8 empty] | 427.41174 | 10.1023/B%3AJOFL.0000016287.56322.eb
3676 | CCOC(=O)CCCCCn1c2ccc(N)cc2c(=O)c2cc(N)ccc21 | O | 455 | 547 | 11.5 | [6 empty] | 367.4475 | 10.1023/B%3AJOFL.0000016287.56322.eb
3677 | CC(=O)Nc1ccc2c(c1)c(=O)c1cc(NC(C)=O)ccc1n2CCCCCC(=O)O | O | 430 | 463 | 19.6 | [6 empty] | 423.4675 | 10.1023/B%3AJOFL.0000016287.56322.eb
3678 | O=C(O)CCCCCn1c2ccccc2c(=O)c2cc(F)ccc21 | O | 420 | 432 | 14.6 | [6 empty] | 327.35392 | 10.1023/B%3AJOFL.0000016287.56322.eb
3679 | COc1ccc2c(c1)c(=O)c1ccccc1n2CCCCCC(=O)O | O | 422 | 462 | 17 | [6 empty] | 339.38974 | 10.1023/B%3AJOFL.0000016287.56322.eb
3680 | Cc1ccc2c(c1)c(=O)c1ccccc1n2CCCCCC(=O)O | O | 419 | 434 | 15.1 | [6 empty] | 323.39074 | 10.1023/B%3AJOFL.0000016287.56322.eb
3681 | O=c1c2cc3[nH]c4c(S(=O)(=O)O)cc(S(=O)(=O)O)cc4c(=O)c3cc2[nH]c2c(S(=O)(=O)O)cc(S(=O)(=O)O)cc12 | O | 517 | 550 | 22.8 | [6 empty] | 632.57928 | 10.1023/B%3AJOFL.0000016287.56322.eb
3682 | CCOC(=O)CCCCCn1c2ccccc2c(=O)c2cc3c(cc21)c(=O)c1ccccc1n3CCCCCC(=O)OCC | CO | 527 | 560 | 21.6 | [6 empty] | 596.7216 | 10.1023/B%3AJOFL.0000016287.56322.eb
3683 | CCOC(=O)CCCCCn1c2ccccc2c(=O)c2cc3c(cc21)c(=O)c1cc(I)ccc1n3CCCCCC(=O)OCC | CO | 535 | 558 | 12.7 | [5 empty] | 39.4 | 722.61366 | 10.1023/B%3AJOFL.0000016287.56322.eb
3684 | CCOC(=O)CCCCCn1c2ccc(F)cc2c(=O)c2cc3c(cc21)c(=O)c1cc(F)ccc1n3CCCCCC(=O)OCC | CO | 540 | 566 | 22.7 | [6 empty] | 632.70172 | 10.1023/B%3AJOFL.0000016287.56322.eb
3685 | CCOC(=O)CCCCCn1c2ccc(Cl)cc2c(=O)c2cc3c(cc21)c(=O)c1cc(Cl)ccc1n3CCCCCC(=O)OCC | CO | 534 | 556 | 22.1 | [6 empty] | 665.61172 | 10.1023/B%3AJOFL.0000016287.56322.eb
3686 | O=C(O)CCCCCn1c2ccc(Br)cc2c(=O)c2cc3c(cc21)c(=O)c1cc(Br)ccc1n3CCCCCC(=O)O | CO | 533 | 555 | 17.3 | [5 empty] | 39.4 | 698.4062 | 10.1023/B%3AJOFL.0000016287.56322.eb
3687 | CCOC(=O)CCCCCn1c2ccc(C)cc2c(=O)c2cc3c(cc21)c(=O)c1cc(C)ccc1n3CCCCCC(=O)OCC | CO | 540 | 565 | 22 | [6 empty] | 624.77536 | 10.1023/B%3AJOFL.0000016287.56322.eb
3688 | CCOC(=O)CCCCCn1c2ccc(OC)cc2c(=O)c2cc3c(cc21)c(=O)c1cc(OC)ccc1n3CCCCCC(=O)OCC | CCO | 555 | 592 | 13.4 | [6 empty] | 656.77336 | 10.1023/B%3AJOFL.0000016287.56322.eb
3689 | CCOC(=O)CCCCCn1c2ccc([N+](=O)[O-])cc2c(=O)c2cc3c(cc21)c(=O)c1cc([N+](=O)[O-])ccc1n3CCCCCC(=O)OCC | ClCCl | 506 | 553 | 5.1 | [6 empty] | 686.71572 | 10.1023/B%3AJOFL.0000016287.56322.eb
3690 | CCOC(=O)CCCCCn1c2ccc(N)cc2c(=O)c2cc3c(cc21)c(=O)c1cc(N)ccc1n3CCCCCC(=O)OCC | ClCCl | 574 | 608 | 15.6 | [6 empty] | 626.75148 | 10.1023/B%3AJOFL.0000016287.56322.eb
3691 | CCOC(=O)CCCCCn1c2ccccc2c(=O)c2cc3c(cc21)c(=O)c1ccccc1n3CC | CO | 528 | 550 | 20.7 | [5 empty] | 38 | 482.5782 | 10.1023/B%3AJOFL.0000016287.56322.eb
3692 | CCn1c2ccc(S(=O)(=O)O)cc2c(=O)c2cc3c(cc21)c(=O)c1cc(S(=O)(=O)O)ccc1n3CCCCCC(=O)O | O | 536 | 559 | 21.7 | [6 empty] | 614.65044 | 10.1023/B%3AJOFL.0000016287.56322.eb
3693 | CN(C)c1ccc(-c2nc(C#N)c(C#N)n2C)cc1 | C1CCCCC1 | 323 | 375 | 1.3 | 0.85 | [5 empty] | 251.29222 | DOI 10.1007/s10895-011-0872-9
3694 | CN(C)c1ccc(-c2nc(C#N)c(C#N)n2C)cc1 | ClC(Cl)Cl | 326 | 437 | 3.5 | 0.73 | 4.368 |  |  |  |  | 251.29222 | DOI 10.1007/s10895-011-0872-9
3695 | CN(C)c1ccc(-c2nc(C#N)c(C#N)n2C)cc1 | CC#N | 313 | 519 |  | 0.02 | 4.727 |  |  |  |  | 251.29222 | DOI 10.1007/s10895-011-0872-9
3696 | CN(C)c1ccc(-c2nc(C#N)c(C#N)n2C)cc1 | CO | 309 | 427 |  | 0.003 | 4.228 |  |  |  |  | 251.29222 | DOI 10.1007/s10895-011-0872-9
3697 | CN(C)c1ccc(-c2ccc(-c3nc(C#N)c(C#N)n3C)cc2)cc1 | C1CCCCC1 | 333 | 398 | 1 | 0.98 | [5 empty] | 327.38998 | DOI 10.1007/s10895-011-0872-9
3698 | CN(C)c1ccc(-c2ccc(-c3nc(C#N)c(C#N)n3C)cc2)cc1 | ClC(Cl)Cl | 348 | 464 | 2 | 0.73 | 4.495 |  |  |  |  | 327.38998 | DOI 10.1007/s10895-011-0872-9
3699 | CN(C)c1ccc(-c2ccc(-c3nc(C#N)c(C#N)n3C)cc2)cc1 | CC#N | 336 | 439 |  | 0.013 | 4.531 |  |  |  |  | 327.38998 | DOI 10.1007/s10895-011-0872-9
3700 | CN(C)c1ccc(-c2ccc(-c3nc(C#N)c(C#N)n3C)cc2)cc1 | CO | 336 | 440 |  | 0.011 | 4.364 |  |  |  |  | 327.38998 | DOI 10.1007/s10895-011-0872-9
3701 | CN(C)c1ccc(/C=C/c2ccc(-c3nc(C#N)c(C#N)n3C)cc2)cc1 | C1CCCCC1 | 376 | 437 | 0.7 | 0.17 | [5 empty] | 353.42786 | DOI 10.1007/s10895-011-0872-9
3702 | CN(C)c1ccc(/C=C/c2ccc(-c3nc(C#N)c(C#N)n3C)cc2)cc1 | ClC(Cl)Cl | 383 | 500 | 0.7 | 0.16 | 4.271 |  |  |  |  | 353.42786 | DOI 10.1007/s10895-011-0872-9
3703 | CN(C)c1ccc(/C=C/c2ccc(-c3nc(C#N)c(C#N)n3C)cc2)cc1 | CC#N | 380 | 530 |  | 0.002 | 4.696 |  |  |  |  | 353.42786 | DOI 10.1007/s10895-011-0872-9
3704 | CN(C)c1ccc(/C=C/c2ccc(-c3nc(C#N)c(C#N)n3C)cc2)cc1 | CO | 378 | 514 |  | 0.002 | 4.642 |  |  |  |  | 353.42786 | DOI 10.1007/s10895-011-0872-9
3705 | CN(C)c1ccc(C#Cc2ccc(-c3nc(C#N)c(C#N)n3C)cc2)cc1 | C1CCCCC1 | 372 | 406 | 1.2 | 0.84 | [5 empty] | 351.41198 | DOI 10.1007/s10895-011-0872-9
3706 | CN(C)c1ccc(C#Cc2ccc(-c3nc(C#N)c(C#N)n3C)cc2)cc1 | ClC(Cl)Cl | 369 | 479 | 1.7 | 0.88 | 4.549 |  |  |  |  | 351.41198 | DOI 10.1007/s10895-011-0872-9
3707 | CN(C)c1ccc(C#Cc2ccc(-c3nc(C#N)c(C#N)n3C)cc2)cc1 | CC#N | 357 | 514 |  | 0.005 | 4.609 |  |  |  |  | 351.41198 | DOI 10.1007/s10895-011-0872-9
3708 | CN(C)c1ccc(C#Cc2ccc(-c3nc(C#N)c(C#N)n3C)cc2)cc1 | CO | 356 | 489 |  | 0.003 | 4.52 |  |  |  |  | 351.41198 | DOI 10.1007/s10895-011-0872-9
3709 | O=C([O-])c1ccccc1O | O | 296 | 407 | 4.3 | 0.16 | [5 empty] | 137.1137 | /10.1023/A%3A1025037832286
3710 | Cc1ccc(C(=O)[O-])c(O)c1 | O | 295 | 407 | 3.04 | 0.11 | [5 empty] | 151.14058 | /10.1023/A%3A1025037832286
3711 | COc1ccc(C(=O)[O-])c(O)c1 | O | 292 | 394 | 1.21 | 0.042 | [5 empty] | 167.13958 | /10.1023/A%3A1025037832286
3712 | Nc1ccc(C(=O)[O-])c(O)c1 | O | 298 | 389 | 0.62 | 0.014 | [5 empty] | 152.12864 | /10.1023/A%3A1025037832286
3713 | Cc1ccc(O)c(C(=O)[O-])c1 | O | 305 | 418 | 5.31 | 0.16 | [5 empty] | 151.14058 | /10.1023/A%3A1025037832286
3714 | COc1ccc(O)c(C(=O)[O-])c1 | O | 319 | 447 | 6.91 | 0.19 | [5 empty] | 167.13958 | /10.1023/A%3A1025037832286
3715 | Nc1ccc(O)c(C(=O)[O-])c1 | O | 331 | 493 | 3.42 | 0.03 | [5 empty] | 152.12864 | /10.1023/A%3A1025037832286
3716 | O=C([O-])c1ccccc1O | CO | 297 | 405 | 6.93 | 0.26 | [5 empty] | 137.1137 | /10.1023/A%3A1025037832286
3717 | Cc1ccc(O)c(C(=O)[O-])c1 | CO | 321 | 444 | 12.8 | 0.27 | [5 empty] | 151.14058 | /10.1023/A%3A1025037832286
3718 | COc1ccc(O)c(C(=O)[O-])c1 | CO | 307 | 416 | 8.83 | 0.25 | [5 empty] | 167.13958 | /10.1023/A%3A1025037832286
3719 | Nc1ccc(O)c(C(=O)[O-])c1 | CO | 334 | 490 | 9.54 | 0.091 | [5 empty] | 152.12864 | /10.1023/A%3A1025037832286
3720 | Cc1ccc(C(=O)[O-])c(O)c1 | CO | 292 | 389 | 2.61 | 0.079 | [5 empty] | 151.14058 | /10.1023/A%3A1025037832286
3721 | COc1ccc(C(=O)[O-])c(O)c1 | CO | 298 | 403 | 5.56 | 0.21 | [5 empty] | 167.13958 | /10.1023/A%3A1025037832286
3722 | Nc1ccc(C(=O)[O-])c(O)c1 | CO | 303 | 386 | 1.12 | 0.022 | [5 empty] | 152.12864 | /10.1023/A%3A1025037832286
3723 | O=S(=O)(c1cccc(-n2c3ccccc3c3ccccc32)c1)c1cccc(-n2c3ccccc3c3ccccc32)c1 | C1CCOC1 | 323 | 426 | [6 empty] | 73 | 548.66456 | https://doi.org/10.1016/j.jlumin.2018.10.018
3724 | O=S(=O)(c1cccc(N2c3ccccc3Sc3ccccc32)c1)c1cccc(N2c3ccccc3Sc3ccccc32)c1 | C1CCOC1 | 305 | 596 | [6 empty] | 213.1 | 612.79656 | https://doi.org/10.1016/j.jlumin.2018.10.018
3725 | O=S(=O)(c1cccc(N2c3ccccc3Oc3ccccc32)c1)c1cccc(N2c3ccccc3Oc3ccccc32)c1 | C1CCOC1 | 317 | 596 | [6 empty] | 149.3 | 580.66256 | https://doi.org/10.1016/j.jlumin.2018.10.018
3726 | CC1(C)c2ccccc2N(c2cccc(S(=O)(=O)c3cccc(N4c5ccccc5C(C)(C)c5ccccc54)c3)c2)c2ccccc21 | C1CCOC1 | 281 | 422 | [6 empty] | 117.2 | 632.82584 | https://doi.org/10.1016/j.jlumin.2018.10.018
3727 | O=S(=O)(c1cccc(-n2c3ccccc3c3ccccc32)c1)c1cccc(-n2c3ccccc3c3ccccc32)c1 | Cc1ccccc1 | 338 | 405 | [6 empty] | 64.1 | 548.66456 | https://doi.org/10.1016/j.jlumin.2018.10.018
3728 | O=S(=O)(c1cccc(N2c3ccccc3Sc3ccccc32)c1)c1cccc(N2c3ccccc3Sc3ccccc32)c1 | Cc1ccccc1 | 304 | 561 | [6 empty] | 144.3 | 612.79656 | https://doi.org/10.1016/j.jlumin.2018.10.018
3729 | O=S(=O)(c1cccc(N2c3ccccc3Oc3ccccc32)c1)c1cccc(N2c3ccccc3Oc3ccccc32)c1 | Cc1ccccc1 | 308 | 547 | [6 empty] | 126.5 | 580.66256 | https://doi.org/10.1016/j.jlumin.2018.10.018
3730 | CC1(C)c2ccccc2N(c2cccc(S(=O)(=O)c3cccc(N4c5ccccc5C(C)(C)c5ccccc54)c3)c2)c2ccccc21 | Cc1ccccc1 | 301 | 489 | [6 empty] | 109.7 | 632.82584 | https://doi.org/10.1016/j.jlumin.2018.10.018
3731 | O=S(=O)(c1cccc(-n2c3ccccc3c3ccccc32)c1)c1cccc(-n2c3ccccc3c3ccccc32)c1 | ClC(Cl)Cl | 338 | 422 | [6 empty] | 72 | 548.66456 | https://doi.org/10.1016/j.jlumin.2018.10.018
3732 | O=S(=O)(c1cccc(N2c3ccccc3Sc3ccccc32)c1)c1cccc(N2c3ccccc3Sc3ccccc32)c1 | ClC(Cl)Cl | 296 | 579 | [6 empty] | 155 | 612.79656 | https://doi.org/10.1016/j.jlumin.2018.10.018
3733 | O=S(=O)(c1cccc(N2c3ccccc3Oc3ccccc32)c1)c1cccc(N2c3ccccc3Oc3ccccc32)c1 | ClC(Cl)Cl | 315 | 572 | [6 empty] | 142.9 | 580.66256 | https://doi.org/10.1016/j.jlumin.2018.10.018
3734 | CC1(C)c2ccccc2N(c2cccc(S(=O)(=O)c3cccc(N4c5ccccc5C(C)(C)c5ccccc54)c3)c2)c2ccccc21 | ClC(Cl)Cl | 287 | 515 | [6 empty] | 112.6 | 632.82584 | https://doi.org/10.1016/j.jlumin.2018.10.018
3735 | O=S(=O)(c1cccc(-n2c3ccccc3c3ccccc32)c1)c1cccc(-n2c3ccccc3c3ccccc32)c1 | c1cc(-n2c3ccccc3c3ccccc32)cc(-n2c3ccccc3c3ccccc32)c1 |  | 419.9445983 |  | 0.218 |  |  |  |  | 69.8 | 548.66456 | https://doi.org/10.1016/j.jlumin.2018.10.018
3736 | O=S(=O)(c1cccc(N2c3ccccc3Sc3ccccc32)c1)c1cccc(N2c3ccccc3Sc3ccccc32)c1 | c1cc(-n2c3ccccc3c3ccccc32)cc(-n2c3ccccc3c3ccccc32)c1 |  | 550.8310249 |  | 0.116 |  |  |  |  | 125.5 | 612.79656 | https://doi.org/10.1016/j.jlumin.2018.10.018
3737 | O=S(=O)(c1cccc(N2c3ccccc3Oc3ccccc32)c1)c1cccc(N2c3ccccc3Oc3ccccc32)c1 | c1cc(-n2c3ccccc3c3ccccc32)cc(-n2c3ccccc3c3ccccc32)c1 |  | 546.2603878 |  | 0.321 |  |  |  |  | 117.2 | 580.66256 | https://doi.org/10.1016/j.jlumin.2018.10.018
3738 | CC1(C)c2ccccc2N(c2cccc(S(=O)(=O)c3cccc(N4c5ccccc5C(C)(C)c5ccccc54)c3)c2)c2ccccc21 | c1cc(-n2c3ccccc3c3ccccc32)cc(-n2c3ccccc3c3ccccc32)c1 |  | 505.1246537 |  | 0.365 |  |  |  |  | 115.1 | 632.82584 | https://doi.org/10.1016/j.jlumin.2018.10.018
3739 | O=S(=O)(c1cccc(-n2c3ccccc3c3ccccc32)c1)c1cccc(-n2c3ccccc3c3ccccc32)c1 | CCCCC(CC)n1c2ccc(-n3c4ccccc4c4ccccc43)cc2c2cc(-n3c4ccccc4c4ccccc43)ccc21 |  | 409.9722992 |  | 0.109 |  |  |  |  | 63.2 | 548.66456 | https://doi.org/10.1016/j.jlumin.2018.10.018
3740 | O=S(=O)(c1cccc(N2c3ccccc3Sc3ccccc32)c1)c1cccc(N2c3ccccc3Sc3ccccc32)c1 | CCCCC(CC)n1c2ccc(-n3c4ccccc4c4ccccc43)cc2c2cc(-n3c4ccccc4c4ccccc43)ccc21 |  | 554.5706371 |  | 0.082 |  |  |  |  | 143.4 | 612.79656 | https://doi.org/10.1016/j.jlumin.2018.10.018
3741 | O=S(=O)(c1cccc(N2c3ccccc3Oc3ccccc32)c1)c1cccc(N2c3ccccc3Oc3ccccc32)c1 | CCCCC(CC)n1c2ccc(-n3c4ccccc4c4ccccc43)cc2c2cc(-n3c4ccccc4c4ccccc43)ccc21 |  | 542.5207756 |  | 0.208 |  |  |  |  | 124.2 | 580.66256 | https://doi.org/10.1016/j.jlumin.2018.10.018
3742 | CC1(C)c2ccccc2N(c2cccc(S(=O)(=O)c3cccc(N4c5ccccc5C(C)(C)c5ccccc54)c3)c2)c2ccccc21 | CCCCC(CC)n1c2ccc(-n3c4ccccc4c4ccccc43)cc2c2cc(-n3c4ccccc4c4ccccc43)ccc21 |  | 509.2797784 |  | 0.239 |  |  |  |  | 116.8 | 632.82584 | https://doi.org/10.1016/j.jlumin.2018.10.018
3743 | O=S(=O)(c1cccc(-n2c3ccccc3c3ccccc32)c1)c1cccc(-n2c3ccccc3c3ccccc32)c1 | O=S(=O)(c1cccc(-n2c3ccccc3c3ccccc32)c1)c1cccc(-n2c3ccccc3c3ccccc32)c1 | 341 | 407.8947368 |  | 0.244 |  |  |  |  | 76.9 | 548.66456 | https://doi.org/10.1016/j.jlumin.2018.10.018
3744 | O=S(=O)(c1cccc(N2c3ccccc3Sc3ccccc32)c1)c1cccc(N2c3ccccc3Sc3ccccc32)c1 | O=S(=O)(c1cccc(N2c3ccccc3Sc3ccccc32)c1)c1cccc(N2c3ccccc3Sc3ccccc32)c1 | 320 | 558.7257618 |  | 0.092 |  |  |  |  | 130.9 | 612.79656 | https://doi.org/10.1016/j.jlumin.2018.10.018
3745 | O=S(=O)(c1cccc(N2c3ccccc3Oc3ccccc32)c1)c1cccc(N2c3ccccc3Oc3ccccc32)c1 | O=S(=O)(c1cccc(N2c3ccccc3Oc3ccccc32)c1)c1cccc(N2c3ccccc3Oc3ccccc32)c1 | 322 | 543.3518006 |  | 0.119 |  |  |  |  | 129.2 | 580.66256 | https://doi.org/10.1016/j.jlumin.2018.10.018
3746 | CC1(C)c2ccccc2N(c2cccc(S(=O)(=O)c3cccc(N4c5ccccc5C(C)(C)c5ccccc54)c3)c2)c2ccccc21 | CC1(C)c2ccccc2N(c2cccc(S(=O)(=O)c3cccc(N4c5ccccc5C(C)(C)c5ccccc54)c3)c2)c2ccccc21 | 288 | 506.7867036 |  | 0.331 |  |  |  |  | 102.2 | 632.82584 | https://doi.org/10.1016/j.jlumin.2018.10.018
3747 | CCn1nc(-c2ccccc2)c2ccc3[o+]c(-c4ccccc4)c4ccc1c2c34.[O-][Cl+3]([O-])([O-])[O-] | ClCCl | 501 | 525 | 3.92 | 0.56 | 4.673941999 |  |  |  |  | 474.89886 | https://doi.org/10.1016/j.jphotochem.2018.10.047
3748 | CCn1nc(-c2ccc(F)cc2)c2ccc3[o+]c(-c4ccc(F)cc4)c4ccc1c2c34.[O-][Cl+3]([O-])([O-])[O-] | ClCCl | 502 | 529 | 3.89 | 0.57 | 4.667452953 |  |  |  |  | 510.87898 | https://doi.org/10.1016/j.jphotochem.2018.10.047
3749 | CCn1nc(-c2ccc(C)cc2)c2ccc3[o+]c(-c4ccc(C)cc4)c4ccc1c2c34.[O-][Cl+3]([O-])([O-])[O-] | ClCCl | 515 | 541 | 3.71 | 0.57 | 4.73479983 |  |  |  |  | 502.95262 | https://doi.org/10.1016/j.jphotochem.2018.10.047
3750 | CCn1nc(-c2ccccc2)c2ccc3[o+]c(-c4ccccc4)c4ccc1c2c34.[O-][Cl+3]([O-])([O-])[O-] | ClC(Cl)Cl | 496 | 525 |  | 0.56 | 4.633468456 |  |  |  |  | 474.89886 | https://doi.org/10.1016/j.jphotochem.2018.10.047
3751 | CCn1nc(-c2ccc(F)cc2)c2ccc3[o+]c(-c4ccc(F)cc4)c4ccc1c2c34.[O-][Cl+3]([O-])([O-])[O-] | ClC(Cl)Cl | 487 | 528 |  | 0.54 | 4.673020907 |  |  |  |  | 510.87898 | https://doi.org/10.1016/j.jphotochem.2018.10.047
3752 | CCn1nc(-c2ccc(C)cc2)c2ccc3[o+]c(-c4ccc(C)cc4)c4ccc1c2c34.[O-][Cl+3]([O-])([O-])[O-] | ClC(Cl)Cl | 509 | 542 |  | 0.5 | 4.686636269 |  |  |  |  | 502.95262 | https://doi.org/10.1016/j.jphotochem.2018.10.047
3753 | CCn1nc(-c2ccccc2)c2ccc3[o+]c(-c4ccccc4)c4ccc1c2c34.[O-][Cl+3]([O-])([O-])[O-] | CC#N | 485 | 520 | 4.16 | 0.5 | 4.671172843 |  |  | 66.2 | 55.6 | 474.89886 | https://doi.org/10.1016/j.jphotochem.2018.10.047
3754 | CCn1nc(-c2ccc(F)cc2)c2ccc3[o+]c(-c4ccc(F)cc4)c4ccc1c2c34.[O-][Cl+3]([O-])([O-])[O-] | CC#N | 485 | 524 | 4.18 | 0.64 | 4.656098202 |  |  | 66.2 | 55.1 | 510.87898 | https://doi.org/10.1016/j.jphotochem.2018.10.047
3755 | CCn1nc(-c2ccc(C)cc2)c2ccc3[o+]c(-c4ccc(C)cc4)c4ccc1c2c34.[O-][Cl+3]([O-])([O-])[O-] | CC#N | 496 | 536 | 3.93 | 0.67 | 4.703291378 |  |  | 68.6 | 54 | 502.95262 | https://doi.org/10.1016/j.jphotochem.2018.10.047
3756 | CCn1nc(-c2ccccc2)c2ccc3[o+]c(-c4ccccc4)c4ccc1c2c34.[O-][Cl+3]([O-])([O-])[O-] | CC(C)=O | 485 | 521 |  | 0.48 | 4.652246341 |  |  |  |  | 474.89886 | https://doi.org/10.1016/j.jphotochem.2018.10.047
3757 | CCn1nc(-c2ccc(F)cc2)c2ccc3[o+]c(-c4ccc(F)cc4)c4ccc1c2c34.[O-][Cl+3]([O-])([O-])[O-] | CC(C)=O | 485 | 525 |  | 0.53 | 4.64246452 |  |  |  |  | 510.87898 | https://doi.org/10.1016/j.jphotochem.2018.10.047
3758 | CCn1nc(-c2ccc(C)cc2)c2ccc3[o+]c(-c4ccc(C)cc4)c4ccc1c2c34.[O-][Cl+3]([O-])([O-])[O-] | CC(C)=O | 496 | 537 |  | 0.58 | 4.679427897 |  |  |  |  | 502.95262 | https://doi.org/10.1016/j.jphotochem.2018.10.047
3759 | CCn1nc(-c2ccccc2)c2ccc3[o+]c(-c4ccccc4)c4ccc1c2c34.[O-][Cl+3]([O-])([O-])[O-] | C1CCOC1 | 486 | 524 |  | 0.61 | 4.615950052 |  |  |  |  | 474.89886 | https://doi.org/10.1016/j.jphotochem.2018.10.047
3760 | CCn1nc(-c2ccc(F)cc2)c2ccc3[o+]c(-c4ccc(F)cc4)c4ccc1c2c34.[O-][Cl+3]([O-])([O-])[O-] | C1CCOC1 | 486 | 528 |  | 0.55 | 4.617000341 |  |  |  |  | 510.87898 | https://doi.org/10.1016/j.jphotochem.2018.10.047
3761 | CCn1nc(-c2ccc(C)cc2)c2ccc3[o+]c(-c4ccc(C)cc4)c4ccc1c2c34.[O-][Cl+3]([O-])([O-])[O-] | C1CCOC1 | 498 | 540 |  | 0.53 | 4.627365857 |  |  |  |  | 502.95262 | https://doi.org/10.1016/j.jphotochem.2018.10.047
3762 | CCn1nc(-c2ccccc2)c2ccc3[o+]c(-c4ccccc4)c4ccc1c2c34.[O-][Cl+3]([O-])([O-])[O-] | CS(C)=O | 487 | 530 | 0.52 | 0.03 | 4.595496222 |  |  |  |  | 474.89886 | https://doi.org/10.1016/j.jphotochem.2018.10.047
3763 | CCn1nc(-c2ccc(F)cc2)c2ccc3[o+]c(-c4ccc(F)cc4)c4ccc1c2c34.[O-][Cl+3]([O-])([O-])[O-] | CS(C)=O | 487 | 533 | 0.58 | 0.03 | 4.5132176 |  |  |  |  | 510.87898 | https://doi.org/10.1016/j.jphotochem.2018.10.047
3764 | CCn1nc(-c2ccc(C)cc2)c2ccc3[o+]c(-c4ccc(C)cc4)c4ccc1c2c34.[O-][Cl+3]([O-])([O-])[O-] | CS(C)=O | 498 | 544 | 1.96 | 0.15 | 4.580924976 |  |  |  |  | 502.95262 | https://doi.org/10.1016/j.jphotochem.2018.10.047
3765 | CN(C)c1ccc(/C=C/c2nc3c(ccc4ccccc43)s2)cc1 | C1CCCCC1 | 402 | 468 | 0.1 | 0.012 | 4.485721426 |  |  | 67.7 | 85.3 | 330.45392 | https://doi.org/10.1016/j.dyepig.2019.107582
3766 | FC(F)(F)c1ccc(/C=C/c2nc3c(ccc4ccccc43)s2)cc1 | C1CCCCC1 | 375 | 432 | 0.75 | 0.14 | 4.387389826 |  |  | 65.5 | 65.5 | 355.38228 | https://doi.org/10.1016/j.dyepig.2019.107582
3767 | CC(C)c1ccc(/C=C/c2nc3ccc(N(C)C)cc3s2)cc1 | C1CCCCC1 | 388 | 454 | 2.04 | 0.51 | 4.482873584 |  |  | 68.6 | 79.8 | 322.47468 | https://doi.org/10.1016/j.dyepig.2019.107582
3768 | CN(C)c1ccc(/C=C/c2nc3c(ccc4ccccc43)s2)cc1 | CC#N | 409 | 524 | 0.1 | 0.008 | 4.574031268 |  |  | 70.8 | 78.5 | 330.45392 | https://doi.org/10.1016/j.dyepig.2019.107582
3769 | FC(F)(F)c1ccc(/C=C/c2nc3c(ccc4ccccc43)s2)cc1 | CC#N | 369 | 445 | 0.84 | 0.14 | 4.450249108 |  |  | 68.6 | 77.9 | 355.38228 | https://doi.org/10.1016/j.dyepig.2019.107582
3770 | CC(C)c1ccc(/C=C/c2nc3ccc(N(C)C)cc3s2)cc1 | CC#N | 392 | 517 | 3.27 | 0.54 | 4.474216264 |  |  | 79.8 | 80.8 | 322.47468 | https://doi.org/10.1016/j.dyepig.2019.107582
3771 | CN(C)c1ccc2nc(-c3ccccc3)sc2c1 | C1CCCCC1 |  | 393 | 2.1 | 0.84 |  |  |  |  | 54.4 | 254.35616 | https://doi.org/10.1016/j.tetlet.2019.05.052
3772 | CN(C)c1ccc2nc(-c3ccccc3)sc2c1Cl | C1CCCCC1 |  | 389 | 0.1 | 0.023 |  |  |  |  | 59.8 | 288.80122 | https://doi.org/10.1016/j.tetlet.2019.05.052
3773 | CC(=O)c1ccc(-c2nc3ccc(N(C)C)cc3s2)cc1 | C1CCCCC1 |  | 435 | 2.2 | 0.88 |  |  |  |  | 52.2 | 296.39304 | https://doi.org/10.1016/j.tetlet.2019.05.052
3774 | CC(=O)c1ccc(-c2nc3ccc(N(C)C)c(Cl)c3s2)cc1 | C1CCCCC1 |  | 424 | 1.4 | 0.5 |  |  |  |  | 65.6 | 330.8381 | https://doi.org/10.1016/j.tetlet.2019.05.052
3775 | CC(=O)c1ccc(-c2nc3ccc(N(C)C)c(Br)c3s2)cc1 | C1CCCCC1 |  | 424 | 0.1 | 0.11 |  |  |  |  | 65.2 | 375.2891 | https://doi.org/10.1016/j.tetlet.2019.05.052
3776 | CN(C)c1ccc2nc(-c3ccccc3)sc2c1 | ClC(Cl)Cl |  | 443 |  | 0.84 |  |  |  |  | 64.5 | 254.35616 | https://doi.org/10.1016/j.tetlet.2019.05.052
3777 | CN(C)c1ccc2nc(-c3ccccc3)sc2c1Cl | ClC(Cl)Cl |  | 437 |  | 0.34 |  |  |  |  | 65.5 | 288.80122 | https://doi.org/10.1016/j.tetlet.2019.05.052
3778 | CC(=O)c1ccc(-c2nc3ccc(N(C)C)cc3s2)cc1 | ClC(Cl)Cl |  | 524 |  | 0.99 |  |  |  |  | 87.9 | 296.39304 | https://doi.org/10.1016/j.tetlet.2019.05.052
3779 | CC(=O)c1ccc(-c2nc3ccc(N(C)C)c(Cl)c3s2)cc1 | ClC(Cl)Cl |  | 506 |  | 0.9 |  |  |  |  | 85.8 | 330.8381 | https://doi.org/10.1016/j.tetlet.2019.05.052
3780 | CC(=O)c1ccc(-c2nc3ccc(N(C)C)c(Br)c3s2)cc1 | ClC(Cl)Cl |  | 505 |  | 0.82 |  |  |  |  | 87 | 375.2891 | https://doi.org/10.1016/j.tetlet.2019.05.052
3781 | CN(C)c1ccc2nc(-c3ccccc3)sc2c1 | CC#N |  | 475 |  | 0.83 |  |  |  |  | 76.7 | 254.35616 | https://doi.org/10.1016/j.tetlet.2019.05.052
3782 | CN(C)c1ccc2nc(-c3ccccc3)sc2c1Cl | CC#N |  | 466 |  | 0.52 |  |  |  |  | 77.2 | 288.80122 | https://doi.org/10.1016/j.tetlet.2019.05.052
3783 | CC(=O)c1ccc(-c2nc3ccc(N(C)C)cc3s2)cc1 | CC#N |  | 588 |  | 0.88 |  |  |  |  | 147.8 | 296.39304 | https://doi.org/10.1016/j.tetlet.2019.05.052
3784 | CC(=O)c1ccc(-c2nc3ccc(N(C)C)c(Cl)c3s2)cc1 | CC#N |  | 568 |  | 0.7 |  |  |  |  | 135.6 | 330.8381 | https://doi.org/10.1016/j.tetlet.2019.05.052
3785 | CC(=O)c1ccc(-c2nc3ccc(N(C)C)c(Br)c3s2)cc1 | CC#N |  | 568 |  | 0.54 |  |  |  |  | 137.2 | 375.2891 | https://doi.org/10.1016/j.tetlet.2019.05.052
3786 | CN(C)c1ccc2nc(-c3ccccc3)sc2c1 | CO |  | 483 |  | 0.94 |  |  |  |  | 81.9 | 254.35616 | https://doi.org/10.1016/j.tetlet.2019.05.052
3787 | CN(C)c1ccc2nc(-c3ccccc3)sc2c1Cl | CO |  | 472 |  | 0.55 |  |  |  |  | 85.3 | 288.80122 | https://doi.org/10.1016/j.tetlet.2019.05.052
3788 | CC(=O)c1ccc(-c2nc3ccc(N(C)C)cc3s2)cc1 | CO |  | 676 |  | 0.041 |  |  |  |  | 185 | 296.39304 | https://doi.org/10.1016/j.tetlet.2019.05.052
3789 | CC(=O)c1ccc(-c2nc3ccc(N(C)C)c(Cl)c3s2)cc1 | CO |  | 629 |  | 0.054 |  |  |  |  | 171.3 | 330.8381 | https://doi.org/10.1016/j.tetlet.2019.05.052
3790 | CC(=O)c1ccc(-c2nc3ccc(N(C)C)c(Br)c3s2)cc1 | CO |  | 622 |  | 0.046 |  |  |  |  | 168.4 | 375.2891 | https://doi.org/10.1016/j.tetlet.2019.05.052
3791 | CN(C)c1ccc2nc(-c3ccccc3)sc2c1 | c1ccccc1 |  | 441.3793103 | [6 empty] | 61.3 | 254.35616 | https://doi.org/10.1016/j.tetlet.2019.05.052
3792 | CN(C)c1ccc2nc(-c3ccccc3)sc2c1Cl | c1ccccc1 |  | 425.8585859 | [6 empty] | 64.2 | 288.80122 | https://doi.org/10.1016/j.tetlet.2019.05.052
3793 | CC(=O)c1ccc(-c2nc3ccc(N(C)C)cc3s2)cc1 | c1ccccc1 |  | 487.854251 | [6 empty] | 73.7 | 296.39304 | https://doi.org/10.1016/j.tetlet.2019.05.052
3794 | CC(=O)c1ccc(-c2nc3ccc(N(C)C)c(Cl)c3s2)cc1 | c1ccccc1 |  | 474.8987854 | [6 empty] | 75.7 | 330.8381 | https://doi.org/10.1016/j.tetlet.2019.05.052
3795 | CC(=O)c1ccc(-c2nc3ccc(N(C)C)c(Br)c3s2)cc1 | c1ccccc1 |  | 472.8744939 | [6 empty] | 73.7 | 375.2891 | https://doi.org/10.1016/j.tetlet.2019.05.052
3796 | CN(C)c1ccc2nc(-c3ccccc3)sc2c1 | CS(C)=O |  | 486.8154158 | [6 empty] | 74.2 | 254.35616 | https://doi.org/10.1016/j.tetlet.2019.05.052
3797 | CN(C)c1ccc2nc(-c3ccccc3)sc2c1Cl | CS(C)=O |  | 465.0505051 | [6 empty] | 78 | 288.80122 | https://doi.org/10.1016/j.tetlet.2019.05.052
3798 | CC(=O)c1ccc(-c2nc3ccc(N(C)C)cc3s2)cc1 | CS(C)=O |  | 587.854251 | [6 empty] | 119.4 | 296.39304 | https://doi.org/10.1016/j.tetlet.2019.05.052
3799 | CC(=O)c1ccc(-c2nc3ccc(N(C)C)c(Cl)c3s2)cc1 | CS(C)=O |  | 569.2307692 | [6 empty] | 119.8 | 330.8381 | https://doi.org/10.1016/j.tetlet.2019.05.052
3800 | CC(=O)c1ccc(-c2nc3ccc(N(C)C)c(Br)c3s2)cc1 | CS(C)=O |  | 563.562753 | [6 empty] | 116.6 | 375.2891 | https://doi.org/10.1016/j.tetlet.2019.05.052
3801 | CN(C)c1ccc2nc(-c3ccccc3)sc2c1 | CC(C)O |  | 488.0324544 | [6 empty] | 76.7 | 254.35616 | https://doi.org/10.1016/j.tetlet.2019.05.052
3802 | CN(C)c1ccc2nc(-c3ccccc3)sc2c1Cl | CC(C)O |  | 477.1717172 | [6 empty] | 81.6 | 288.80122 | https://doi.org/10.1016/j.tetlet.2019.05.052
3803 | CC(=O)c1ccc(-c2nc3ccc(N(C)C)cc3s2)cc1 | CC(C)O |  | 611.3360324 | [6 empty] | 126.3 | 296.39304 | https://doi.org/10.1016/j.tetlet.2019.05.052
3804 | CC(=O)c1ccc(-c2nc3ccc(N(C)C)c(Cl)c3s2)cc1 | CC(C)O |  | 585.0202429 | [6 empty] | 125.1 | 330.8381 | https://doi.org/10.1016/j.tetlet.2019.05.052
3805 | CC(=O)c1ccc(-c2nc3ccc(N(C)C)c(Br)c3s2)cc1 | CC(C)O |  | 580.1619433 | [6 empty] | 124.3 | 375.2891 | https://doi.org/10.1016/j.tetlet.2019.05.052
3806 | CCCCCCCCN1c2ccc(C#Cc3ccc(OC)cc3)cc2Sc2cc(C=O)ccc21 | CCCCCC | 374.0007404 | 494 | 6.46 | 0.59 |  |  |  |  | 61 | 469.64714 | https://doi.org/10.1016/j.molliq.2019.04.102
3807 | CCCCCCCCN1c2ccc(C#Cc3ccc(OC)cc3)cc2Sc2cc(C=O)ccc21 | Cc1ccccc1 | 382.997322 | 510 | 7.42 | 0.49 |  |  |  |  | 63 | 469.64714 | https://doi.org/10.1016/j.molliq.2019.04.102
3808 | CCCCCCCCN1c2ccc(C#Cc3ccc(OC)cc3)cc2Sc2cc(C=O)ccc21 | C1CCOC1 | 377.9968059 | 512 | 7.1 | 0.54 |  |  |  |  | 69 | 469.64714 | https://doi.org/10.1016/j.molliq.2019.04.102
3809 | CCCCCCCCN1c2ccc(C#Cc3ccc(OC)cc3)cc2Sc2cc(C=O)ccc21 | ClC(Cl)Cl | 382.4973868 | 524 | 5.65 | 0.58 |  |  |  |  | 68.1 | 469.64714 | https://doi.org/10.1016/j.molliq.2019.04.102
3810 | CCCCCCCCN1c2ccc(C#Cc3ccc(OC)cc3)cc2Sc2cc(C=O)ccc21 | CS(C)=O | 383.4507346 | 524 | 6.6 | 0.91 |  |  |  |  | 70.8 | 469.64714 | https://doi.org/10.1016/j.molliq.2019.04.102
3811 | CCCCCCCCN1c2ccc(C#Cc3ccc(OC)cc3)cc2Sc2cc(C=O)ccc21 | CC#N | 380.0061931 | 538 | 6.03 | 0.34 |  |  |  |  | 85.6 | 469.64714 | https://doi.org/10.1016/j.molliq.2019.04.102
3812 | CCCCCCCCN1c2ccc(C#Cc3ccc(OC)cc3)cc2Sc2cc(C=O)ccc21 | CO | 351.114668 | 464 | 5.08 | 0.07 |  |  |  |  | 62.5 | 469.64714 | https://doi.org/10.1016/j.molliq.2019.04.102
3813 | CCCCCCCCN1c2ccc(C#Cc3ccc(F)cc3)cc2Sc2cc(C=O)ccc21 | CCCCCC | 375.9991716 | 488 | 6.71 | 0.48 |  |  |  |  | 59.5 | 457.61132 | https://doi.org/10.1016/j.molliq.2019.04.102
3814 | CCCCCCCCN1c2ccc(C#Cc3ccc(F)cc3)cc2Sc2cc(C=O)ccc21 | Cc1ccccc1 | 381.987518 | 507 | 8 | 0.52 |  |  |  |  | 63 | 457.61132 | https://doi.org/10.1016/j.molliq.2019.04.102
3815 | CCCCCCCCN1c2ccc(C#Cc3ccc(F)cc3)cc2Sc2cc(C=O)ccc21 | C1CCOC1 | 377.9978434 | 513 | 8.56 | 0.64 |  |  |  |  | 68 | 457.61132 | https://doi.org/10.1016/j.molliq.2019.04.102
3816 | CCCCCCCCN1c2ccc(C#Cc3ccc(F)cc3)cc2Sc2cc(C=O)ccc21 | ClC(Cl)Cl | 391.98968 | 539 | 5.88 | 0.4 |  |  |  |  | 68.7 | 457.61132 | https://doi.org/10.1016/j.molliq.2019.04.102
3817 | CCCCCCCCN1c2ccc(C#Cc3ccc(F)cc3)cc2Sc2cc(C=O)ccc21 | CS(C)=O | 388.0001712 | 542 | 7.85 | 0.75 |  |  |  |  | 72.5 | 457.61132 | https://doi.org/10.1016/j.molliq.2019.04.102
3818 | CCCCCCCCN1c2ccc(C#Cc3ccc(F)cc3)cc2Sc2cc(C=O)ccc21 | CC#N | 380.0061931 | 538 | 6.3 | 0.24 |  |  |  |  | 72.8 | 457.61132 | https://doi.org/10.1016/j.molliq.2019.04.102
3819 | CCCCCCCCN1c2ccc(C#Cc3ccc(F)cc3)cc2Sc2cc(C=O)ccc21 | CO | 350.0024635 | 466 | 5.41 | 0.07 |  |  |  |  | 69.8 | 457.61132 | https://doi.org/10.1016/j.molliq.2019.04.102
3820 | CCCCCCCCN1c2ccc(C#Cc3ccc(C(F)(F)F)cc3)cc2Sc2cc(C=O)ccc21 | CCCCCC | 376.00822 | 490 | 6.45 | 0.57 |  |  |  |  | 56.5 | 507.61832 | https://doi.org/10.1016/j.molliq.2019.04.102
3821 | CCCCCCCCN1c2ccc(C#Cc3ccc(C(F)(F)F)cc3)cc2Sc2cc(C=O)ccc21 | Cc1ccccc1 | 381.9948205 | 509 | 7.43 | 0.62 |  |  |  |  | 59.7 | 507.61832 | https://doi.org/10.1016/j.molliq.2019.04.102
3822 | CCCCCCCCN1c2ccc(C#Cc3ccc(C(F)(F)F)cc3)cc2Sc2cc(C=O)ccc21 | C1CCOC1 | 384.0061441 | 512 | 8.1 | 0.67 |  |  |  |  | 63 | 507.61832 | https://doi.org/10.1016/j.molliq.2019.04.102
3823 | CCCCCCCCN1c2ccc(C#Cc3ccc(C(F)(F)F)cc3)cc2Sc2cc(C=O)ccc21 | ClC(Cl)Cl | 389.9914348 | 535 | 7.03 | 0.59 |  |  |  |  | 67.7 | 507.61832 | https://doi.org/10.1016/j.molliq.2019.04.102
3824 | CCCCCCCCN1c2ccc(C#Cc3ccc(C(F)(F)F)cc3)cc2Sc2cc(C=O)ccc21 | CS(C)=O | 389.9870711 | 539 | 7.77 | 0.72 |  |  |  |  | 69 | 507.61832 | https://doi.org/10.1016/j.molliq.2019.04.102
3825 | CCCCCCCCN1c2ccc(C#Cc3ccc(C(F)(F)F)cc3)cc2Sc2cc(C=O)ccc21 | CC#N | 380.002855 | 534 | 6.52 | 0.63 |  |  |  |  | 71 | 507.61832 | https://doi.org/10.1016/j.molliq.2019.04.102
3826 | CCCCCCCCN1c2ccc(C#Cc3ccc(C(F)(F)F)cc3)cc2Sc2cc(C=O)ccc21 | CO | 362.0040544 | 500 | 4.04 | 0.23 |  |  |  |  | 109.2 | 507.61832 | https://doi.org/10.1016/j.molliq.2019.04.102
3827 | CCCCCCCCN1c2ccc(C#Cc3cc(C(F)(F)F)cc(C(F)(F)F)c3)cc2Sc2cc(C=O)ccc21 | CCCCCC | 372.0016835 | 491 | 6.29 | 0.6 |  |  |  |  | 53.5 | 575.61538 | https://doi.org/10.1016/j.molliq.2019.04.102
3828 | CCCCCCCCN1c2ccc(C#Cc3cc(C(F)(F)F)cc(C(F)(F)F)c3)cc2Sc2cc(C=O)ccc21 | Cc1ccccc1 | 381.0098682 | 508 | 7.19 | 0.67 |  |  |  |  | 57.7 | 575.61538 | https://doi.org/10.1016/j.molliq.2019.04.102
3829 | CCCCCCCCN1c2ccc(C#Cc3cc(C(F)(F)F)cc(C(F)(F)F)c3)cc2Sc2cc(C=O)ccc21 | C1CCOC1 | 381.9964621 | 514 | 7.81 | 0.53 |  |  |  |  | 62.2 | 575.61538 | https://doi.org/10.1016/j.molliq.2019.04.102
3830 | CCCCCCCCN1c2ccc(C#Cc3cc(C(F)(F)F)cc(C(F)(F)F)c3)cc2Sc2cc(C=O)ccc21 | ClC(Cl)Cl | 386.0021466 | 529 | 6.86 | 0.63 |  |  |  |  | 68.7 | 575.61538 | https://doi.org/10.1016/j.molliq.2019.04.102
3831 | CCCCCCCCN1c2ccc(C#Cc3cc(C(F)(F)F)cc(C(F)(F)F)c3)cc2Sc2cc(C=O)ccc21 | CS(C)=O | 396.0001056 | 540 | 7.56 | 0.77 |  |  |  |  | 66.5 | 575.61538 | https://doi.org/10.1016/j.molliq.2019.04.102
3832 | CCCCCCCCN1c2ccc(C#Cc3cc(C(F)(F)F)cc(C(F)(F)F)c3)cc2Sc2cc(C=O)ccc21 | CC#N | 385.9961749 | 532 | 6.49 | 0.53 |  |  |  |  | 69.8 | 575.61538 | https://doi.org/10.1016/j.molliq.2019.04.102
3833 | CCCCCCCCN1c2ccc(C#Cc3cc(C(F)(F)F)cc(C(F)(F)F)c3)cc2Sc2cc(C=O)ccc21 | CO | 366.0005975 | 517 | 3.23 | 0.11 |  |  |  |  | 111.9 | 575.61538 | https://doi.org/10.1016/j.molliq.2019.04.102
3834 | Cc1cc(=O)c2ccc(N)cc2o1 | C1COCCO1 | 314 | 378 | 0.48 | 0.0018 | [5 empty] | 175.18646 | https://doi.org/10.1016/j.chemphys.2018.09.042
3835 | Cc1cc(=O)c2ccc(N)cc2o1 | ClC(Cl)Cl | 311 | 380 | 3.67 | 0.005 | [5 empty] | 175.18646 | https://doi.org/10.1016/j.chemphys.2018.09.042
3836 | Cc1cc(=O)c2ccc(N)cc2o1 | CCOC(C)=O | 315 | 378 | 0.94 | 0.028 |  |  |  |  | 54.7 | 175.18646 | https://doi.org/10.1016/j.chemphys.2018.09.042
3837 | Cc1cc(=O)c2ccc(N)cc2o1 | C1CCOC1 | 323 | 382 | 3.22 | 0.11 |  |  |  |  | 97.4 | 175.18646 | https://doi.org/10.1016/j.chemphys.2018.09.042
3838 | Cc1cc(=O)c2ccc(N)cc2o1 | CCCCO | 329 | 417 | 4.01 | 0.785 | [5 empty] | 175.18646 | https://doi.org/10.1016/j.chemphys.2018.09.042
3839 | Cc1cc(=O)c2ccc(N)cc2o1 | CS(C)=O | 326 | 402 | 0.8 | 0.201 |  |  |  |  | 63.6 | 175.18646 | https://doi.org/10.1016/j.chemphys.2018.09.042
3840 | Cc1cc(=O)c2ccc(N)cc2o1 | CN(C)C=O | 325 | 408 | 3.37 | 0.718 |  |  |  |  | 61 | 175.18646 | https://doi.org/10.1016/j.chemphys.2018.09.042
3841 | Cc1cc(=O)c2ccc(N)cc2o1 | CCCO | 329 | 416 | 4.68 | 0.8498 |  |  |  |  | 62.2 | 175.18646 | https://doi.org/10.1016/j.chemphys.2018.09.042
3842 | Cc1cc(=O)c2ccc(N)cc2o1 | CC(C)O | 327 | 418 | 4.56 | 0.7599 | [5 empty] | 175.18646 | https://doi.org/10.1016/j.chemphys.2018.09.042
3843 | Cc1cc(=O)c2ccc(N)cc2o1 | CC#N | 315 | 388 | 0.59 | 0.0084 | [5 empty] | 175.18646 | https://doi.org/10.1016/j.chemphys.2018.09.042
3844 | Cc1cc(=O)c2ccc(N)cc2o1 | CO | 327 | 421 | 4.45 | 0.6994 |  |  |  |  | 64.4 | 175.18646 | https://doi.org/10.1016/j.chemphys.2018.09.042
3845 | Cc1cc(=O)c2ccc(N)cc2o1 | O | 322 | 435 | 5.52 | 0.5569 |  |  |  |  | 64.6 | 175.18646 | https://doi.org/10.1016/j.chemphys.2018.09.042
3846 | N#Cc1coc2ccccc2c1=O | C1COCCO1 | 314 | 402 | 3.6 | 0.0009 | [5 empty] | 171.1547 | https://doi.org/10.1016/j.chemphys.2018.09.042
3847 | N#Cc1coc2ccccc2c1=O | ClC(Cl)Cl | 372 | 438 | 2.54 | 0.002 | [5 empty] | 171.1547 | https://doi.org/10.1016/j.chemphys.2018.09.042
3848 | N#Cc1coc2ccccc2c1=O | CCOC(C)=O | 354 | 495 | 1.05 | 0.002 | [5 empty] | 171.1547 | https://doi.org/10.1016/j.chemphys.2018.09.042
3849 | N#Cc1coc2ccccc2c1=O | C1CCOC1 | 316 | 373 | 0.93 | 0.035 |  |  |  |  | 64.5 | 171.1547 | https://doi.org/10.1016/j.chemphys.2018.09.042
3850 | N#Cc1coc2ccccc2c1=O | CCCCO | 355 | 500 | 0.96 | 0.003 |  |  |  |  | 92.1 | 171.1547 | https://doi.org/10.1016/j.chemphys.2018.09.042
3851 | N#Cc1coc2ccccc2c1=O | CS(C)=O | 360 | 490 | 1.92 | 0.003 |  |  |  |  | 90 | 171.1547 | https://doi.org/10.1016/j.chemphys.2018.09.042
3852 | N#Cc1coc2ccccc2c1=O | CN(C)C=O | 356 | 494 | 1.77 | 0.001 | [5 empty] | 171.1547 | https://doi.org/10.1016/j.chemphys.2018.09.042
3853 | N#Cc1coc2ccccc2c1=O | CCCO | 336 | 440 | 2.03 | 0.001 |  |  |  |  | 112.9 | 171.1547 | https://doi.org/10.1016/j.chemphys.2018.09.042
3854 | N#Cc1coc2ccccc2c1=O | CC(C)O | 350 | 411 | 1.86 | 0.001 | [5 empty] | 171.1547 | https://doi.org/10.1016/j.chemphys.2018.09.042
3855 | N#Cc1coc2ccccc2c1=O | CC#N | 367 | 495 | 2.17 | 0.0005 | [5 empty] | 171.1547 | https://doi.org/10.1016/j.chemphys.2018.09.042
3856 | N#Cc1coc2ccccc2c1=O | CO | 364 | 415 | 0.59 | 0.003 |  |  |  |  | 79.2 | 171.1547 | https://doi.org/10.1016/j.chemphys.2018.09.042
3857 | N#Cc1coc2ccccc2c1=O | O | 312 | 396 | 1.36 | 0.001 |  |  |  |  | 105.4 | 171.1547 | https://doi.org/10.1016/j.chemphys.2018.09.042
3858 | O=C([O-])c1c(Cl)c(Cl)c(Cl)c(Cl)c1-c1c2cc(Cl)c(=O)c(Cl)c-2oc2c(Cl)c(O)c(Cl)cc12 | O | 537 | 553 | 4.15 | 0.628 |  |  |  | 29.4 | 29.1 | 606.86282 | https://doi.org/10.1016/j.dyepig.2019.107635
3859 | CC(C)(C)c1ccc(/C=C/c2ccc(N(c3ccc(/C=C/c4ccc(C(C)(C)C)cc4)cc3)c3ccc(-c4nc5ccccc5nc4-c4ccc(N(c5ccc(/C=C/c6ccc(C(C)(C)C)cc6)cc5)c5ccc(/C=C/c6ccc(C(C)(C)C)cc6)cc5)cc4)cc3)cc2)cc1 | Cc1ccccc1 | 373 | 497 |  |  | 4.982271233 |  |  |  | 73.1 | 1249.73872 | https://doi.org/10.1016/j.omx.2019.100013
3860 | CCCCCCOc1ccc(/C=C/c2ccc(N(c3ccc(/C=C/c4ccc(OCCCCCC)cc4)cc3)c3ccc(-c4nc5ccccc5nc4-c4ccc(N(c5ccc(/C=C/c6ccc(OCCCCCC)cc6)cc5)c5ccc(/C=C/c6ccc(OCCCCCC)cc6)cc5)cc4)cc3)cc2)cc1 | Cc1ccccc1 | 374 | 505 |  |  | 5.025305865 |  |  |  | 84 | 1425.94976 | https://doi.org/10.1016/j.omx.2019.100013
3861 | C(=C/c1ccc(N(c2ccc(/C=C/c3ccc(N(c4ccccc4)c4ccccc4)cc3)cc2)c2ccc(-c3nc4ccccc4nc3-c3ccc(N(c4ccc(/C=C/c5ccc(N(c6ccccc6)c6ccccc6)cc5)cc4)c4ccc(/C=C/c5ccc(N(c6ccccc6)c6ccccc6)cc5)cc4)cc3)cc2)cc1)\c1ccc(N(c2ccccc2)c2ccccc2)cc1 | Cc1ccccc1 | 375 | 521 |  |  | 5 |  |  |  | 69.5 | 1694.15048 | https://doi.org/10.1016/j.omx.2019.100013
3862 | C(=C/c1ccccn1)\c1ccc(N(c2ccc(/C=C/c3ccccn3)cc2)c2ccc(-c3nc4ccccc4nc3-c3ccc(N(c4ccc(/C=C/c5ccccn5)cc4)c4ccc(/C=C/c5ccccn5)cc4)cc3)cc2)cc1 | Cc1ccccc1 | 378 | 533 |  |  | 4.995635195 |  |  |  | 75.9 | 1029.26088 | https://doi.org/10.1016/j.omx.2019.100013
3863 | CC(C)(C)c1ccc(/C=C/c2ccc(N(c3ccc(/C=C/c4ccc(C(C)(C)C)cc4)cc3)c3ccc(-c4nc5ccccc5nc4-c4ccc(N(c5ccc(/C=C/c6ccc(C(C)(C)C)cc6)cc5)c5ccc(/C=C/c6ccc(C(C)(C)C)cc6)cc5)cc4)cc3)cc2)cc1 | C1CCOC1 | 375 | 515 | 2.3 | 0.72 | 4.924279286 |  |  |  |  | 1249.73872 | https://doi.org/10.1016/j.omx.2019.100013
3864 | CCCCCCOc1ccc(/C=C/c2ccc(N(c3ccc(/C=C/c4ccc(OCCCCCC)cc4)cc3)c3ccc(-c4nc5ccccc5nc4-c4ccc(N(c5ccc(/C=C/c6ccc(OCCCCCC)cc6)cc5)c5ccc(/C=C/c6ccc(OCCCCCC)cc6)cc5)cc4)cc3)cc2)cc1 | C1CCOC1 | 378 | 518 | 2.05 | 0.66 | 4.792391689 |  |  |  |  | 1425.94976 | https://doi.org/10.1016/j.omx.2019.100013
3865 | C(=C/c1ccc(N(c2ccc(/C=C/c3ccc(N(c4ccccc4)c4ccccc4)cc3)cc2)c2ccc(-c3nc4ccccc4nc3-c3ccc(N(c4ccc(/C=C/c5ccc(N(c6ccccc6)c6ccccc6)cc5)cc4)c4ccc(/C=C/c5ccc(N(c6ccccc6)c6ccccc6)cc5)cc4)cc3)cc2)cc1)\c1ccc(N(c2ccccc2)c2ccccc2)cc1 | C1CCOC1 | 380 | 532 | 1.5 | 0.62 | 4.838849091 |  |  |  |  | 1694.15048 | https://doi.org/10.1016/j.omx.2019.100013
3866 | C(=C/c1ccccn1)\c1ccc(N(c2ccc(/C=C/c3ccccn3)cc2)c2ccc(-c3nc4ccccc4nc3-c3ccc(N(c4ccc(/C=C/c5ccccn5)cc4)c4ccc(/C=C/c5ccccn5)cc4)cc3)cc2)cc1 | C1CCOC1 | 383 | 548 | 1.17 | 0.55 | 4.838849091 |  |  |  |  | 1029.26088 | https://doi.org/10.1016/j.omx.2019.100013
3867 | CC(C)(C)c1ccc(/C=C/c2ccc(N(c3ccc(/C=C/c4ccc(C(C)(C)C)cc4)cc3)c3ccc(-c4nc5ccccc5nc4-c4ccc(N(c5ccc(/C=C/c6ccc(C(C)(C)C)cc6)cc5)c5ccc(/C=C/c6ccc(C(C)(C)C)cc6)cc5)cc4)cc3)cc2)cc1 | CC(C)(C)c1ccc(/C=C/c2ccc(N(c3ccc(/C=C/c4ccc(C(C)(C)C)cc4)cc3)c3ccc(-c4nc5ccccc5nc4-c4ccc(N(c5ccc(/C=C/c6ccc(C(C)(C)C)cc6)cc5)c5ccc(/C=C/c6ccc(C(C)(C)C)cc6)cc5)cc4)cc3)cc2)cc1 |  | 531.8745918 | [6 empty] | 92 | 1249.73872 | https://doi.org/10.1016/j.omx.2019.100013
3868 | CCCCCCOc1ccc(/C=C/c2ccc(N(c3ccc(/C=C/c4ccc(OCCCCCC)cc4)cc3)c3ccc(-c4nc5ccccc5nc4-c4ccc(N(c5ccc(/C=C/c6ccc(OCCCCCC)cc6)cc5)c5ccc(/C=C/c6ccc(OCCCCCC)cc6)cc5)cc4)cc3)cc2)cc1 | CCCCCCOc1ccc(/C=C/c2ccc(N(c3ccc(/C=C/c4ccc(OCCCCCC)cc4)cc3)c3ccc(-c4nc5ccccc5nc4-c4ccc(N(c5ccc(/C=C/c6ccc(OCCCCCC)cc6)cc5)c5ccc(/C=C/c6ccc(OCCCCCC)cc6)cc5)cc4)cc3)cc2)cc1 |  | 537.8837361 | [6 empty] | 135.6 | 1425.94976 | https://doi.org/10.1016/j.omx.2019.100013
3869 | C(=C/c1ccc(N(c2ccc(/C=C/c3ccc(N(c4ccccc4)c4ccccc4)cc3)cc2)c2ccc(-c3nc4ccccc4nc3-c3ccc(N(c4ccc(/C=C/c5ccc(N(c6ccccc6)c6ccccc6)cc5)cc4)c4ccc(/C=C/c5ccc(N(c6ccccc6)c6ccccc6)cc5)cc4)cc3)cc2)cc1)\c1ccc(N(c2ccccc2)c2ccccc2)cc1 | C(=C/c1ccc(N(c2ccc(/C=C/c3ccc(N(c4ccccc4)c4ccccc4)cc3)cc2)c2ccc(-c3nc4ccccc4nc3-c3ccc(N(c4ccc(/C=C/c5ccc(N(c6ccccc6)c6ccccc6)cc5)cc4)c4ccc(/C=C/c5ccc(N(c6ccccc6)c6ccccc6)cc5)cc4)cc3)cc2)cc1)\c1ccc(N(c2ccccc2)c2ccccc2)cc1 |  | 548.3344219 | [6 empty] | 75.9 | 1694.15048 | https://doi.org/10.1016/j.omx.2019.100013
3870 | C(=C/c1ccccn1)\c1ccc(N(c2ccc(/C=C/c3ccccn3)cc2)c2ccc(-c3nc4ccccc4nc3-c3ccc(N(c4ccc(/C=C/c5ccccn5)cc4)c4ccc(/C=C/c5ccccn5)cc4)cc3)cc2)cc1 | C(=C/c1ccccn1)\c1ccc(N(c2ccc(/C=C/c3ccccn3)cc2)c2ccc(-c3nc4ccccc4nc3-c3ccc(N(c4ccc(/C=C/c5ccccn5)cc4)c4ccc(/C=C/c5ccccn5)cc4)cc3)cc2)cc1 |  | 562.3122142 | [6 empty] | 119.4 | 1029.26088 | https://doi.org/10.1016/j.omx.2019.100013
3871 | CCOC(=O)c1ccc(C2CC(c3cccc4ccccc34)=NN2c2ccc(OC)cc2)cc1 | ClCCl | 383 | 505 | 4.68 | 0.502 | 5.045322979 |  |  |  | 83.6 | 450.53644 | https://doi.org/10.1016/j.jlumin.2018.10.013
3872 | CCOC(=O)c1ccc(C2CC(c3cccc4ccccc34)=NN2c2ccc(C)cc2)cc1 | ClCCl | 385 | 493 | 4.56 | 0.294 | 5.264817823 |  |  |  | 84.1 | 434.53744 | https://doi.org/10.1016/j.jlumin.2018.10.013
3873 | CCOC(=O)c1ccc(C2CC(c3cccc4ccccc34)=NN2c2ccc(Cl)cc2)cc1 | ClCCl | 378 | 471 | 4.25 | 0.247 | 5.31386722 |  |  |  | 78.5 | 454.95562 | https://doi.org/10.1016/j.jlumin.2018.10.013
3874 | CCOC(=O)c1ccc(C2CC(c3cccc4ccccc34)=NN2c2ccc(F)cc2)cc1 | ClCCl | 375 | 481 | 3.84 | 0.191 | 5.421603927 |  |  |  | 76 | 438.50062 | https://doi.org/10.1016/j.jlumin.2018.10.013
3875 | CCOC(=O)c1ccc(C2CC(c3cccc4ccccc34)=NN2c2ccc(C#N)cc2)cc1 | ClCCl | 376 | 430 | 2.56 | 0.258 | 5.552668216 |  |  |  | 71.8 | 445.52062 | https://doi.org/10.1016/j.jlumin.2018.10.013
3876 | CC(=O)O[B-]1(OC(C)=O)OC(/C=C/c2ccccc2)=CC(/C=C/c2ccccc2)=[O+]1 | CC(=O)O[B-]1(OC(C)=O)OC(/C=C/c2ccccc2)=CC(/C=C/c2ccccc2)=[O+]1 | 473 | 535 | [6 empty] | 52.7 | 404.22474 | https://doi.org/10.1016/j.saa.2019.05.031
3877 | CC(=O)O[B-]1(OC(C)=O)OC(/C=C/c2ccc(C)cc2)=CC(/C=C/c2ccc(C)cc2)=[O+]1 | CC(=O)O[B-]1(OC(C)=O)OC(/C=C/c2ccc(C)cc2)=CC(/C=C/c2ccc(C)cc2)=[O+]1 | 482 | 566 | [6 empty] | 76.4 | 432.2785 | https://doi.org/10.1016/j.saa.2019.05.031
3878 | COc1ccc(/C=C/C2=CC(/C=C/c3ccc(OC)cc3)=[O+][B-](OC(C)=O)(OC(C)=O)O2)cc1 | COc1ccc(/C=C/C2=CC(/C=C/c3ccc(OC)cc3)=[O+][B-](OC(C)=O)(OC(C)=O)O2)cc1 | 513 | 628 | [6 empty] | 94.1 | 464.2765 | https://doi.org/10.1016/j.saa.2019.05.031
3879 | CC(=O)O[B-]1(OC(C)=O)OC(/C=C/c2cccc3ccccc23)=CC(/C=C/c2cccc3ccccc23)=[O+]1 | CC(=O)O[B-]1(OC(C)=O)OC(/C=C/c2cccc3ccccc23)=CC(/C=C/c2cccc3ccccc23)=[O+]1 | 537 | 643 | [6 empty] | 89.1 | 504.3445 | https://doi.org/10.1016/j.saa.2019.05.031
3880 | CC(=O)O[B-]1(OC(C)=O)OC(/C=C/C=C/c2ccccc2)=CC(/C=C/C=C/c2ccccc2)=[O+]1 | CC(=O)O[B-]1(OC(C)=O)OC(/C=C/C=C/c2ccccc2)=CC(/C=C/C=C/c2ccccc2)=[O+]1 | 550 | 639 | [6 empty] | 103.9 | 456.3005 | https://doi.org/10.1016/j.saa.2019.05.031
3881 | CC(=O)O[B-]1(OC(C)=O)OC(/C=C/c2ccccc2)=CC(/C=C/c2ccccc2)=[O+]1 | Cc1ccccc1 | 424 | 466 | 3.58 | 0.72 | 4.61 |  |  |  |  | 404.22474 | https://doi.org/10.1016/j.saa.2019.05.031
3882 | CC(=O)O[B-]1(OC(C)=O)OC(/C=C/c2ccccc2)=CC(/C=C/c2ccccc2)=[O+]1 | C1CCOC1 | 422 | 468 | 3.49 | 0.73 | 4.56 |  |  |  |  | 404.22474 | https://doi.org/10.1016/j.saa.2019.05.031
3883 | CC(=O)O[B-]1(OC(C)=O)OC(/C=C/c2ccccc2)=CC(/C=C/c2ccccc2)=[O+]1 | ClC(Cl)Cl | 426 | 472 | 3.6 | 0.66 | 4.54 |  |  |  |  | 404.22474 | https://doi.org/10.1016/j.saa.2019.05.031
3884 | CC(=O)O[B-]1(OC(C)=O)OC(/C=C/c2ccccc2)=CC(/C=C/c2ccccc2)=[O+]1 | ClCCl | 424 | 473 | 3.63 | 0.67 | 4.51 |  |  | 70.8 | 54.9 | 404.22474 | https://doi.org/10.1016/j.saa.2019.05.031
3885 | CC(=O)O[B-]1(OC(C)=O)OC(/C=C/c2ccccc2)=CC(/C=C/c2ccccc2)=[O+]1 | CC(C)=O | 422 | 473 | 3.43 | 0.57 | 4.61 |  |  |  |  | 404.22474 | https://doi.org/10.1016/j.saa.2019.05.031
3886 | CC(=O)O[B-]1(OC(C)=O)OC(/C=C/c2ccccc2)=CC(/C=C/c2ccccc2)=[O+]1 | CC#N | 422 | 476 | 3.24 | 0.64 | 4.55 |  |  |  |  | 404.22474 | https://doi.org/10.1016/j.saa.2019.05.031
3887 | CC(=O)O[B-]1(OC(C)=O)OC(/C=C/c2ccccc2)=CC(/C=C/c2ccccc2)=[O+]1 | CS(C)=O | 428 | 480 | 3.13 | 0.52 | 4.68 |  |  |  |  | 404.22474 | https://doi.org/10.1016/j.saa.2019.05.031
3888 | CC(=O)O[B-]1(OC(C)=O)OC(/C=C/c2ccc(C)cc2)=CC(/C=C/c2ccc(C)cc2)=[O+]1 | Cc1ccccc1 | 436 | 481 | 1.34 | 0.88 | 4.58 |  |  |  |  | 432.2785 | https://doi.org/10.1016/j.saa.2019.05.031
3889 | CC(=O)O[B-]1(OC(C)=O)OC(/C=C/c2ccc(C)cc2)=CC(/C=C/c2ccc(C)cc2)=[O+]1 | C1CCOC1 | 434 | 484 | 1.32 | 0.75 | 4.64 |  |  |  |  | 432.2785 | https://doi.org/10.1016/j.saa.2019.05.031
3890 | CC(=O)O[B-]1(OC(C)=O)OC(/C=C/c2ccc(C)cc2)=CC(/C=C/c2ccc(C)cc2)=[O+]1 | ClC(Cl)Cl | 440 | 491 | 1.25 | 0.63 | 4.59 |  |  |  |  | 432.2785 | https://doi.org/10.1016/j.saa.2019.05.031
3891 | CC(=O)O[B-]1(OC(C)=O)OC(/C=C/c2ccc(C)cc2)=CC(/C=C/c2ccc(C)cc2)=[O+]1 | ClCCl | 440 | 492 | 1.26 | 0.56 | 4.64 |  |  | 68.9 | 56.5 | 432.2785 | https://doi.org/10.1016/j.saa.2019.05.031
3892 | CC(=O)O[B-]1(OC(C)=O)OC(/C=C/c2ccc(C)cc2)=CC(/C=C/c2ccc(C)cc2)=[O+]1 | CC(C)=O | 434 | 489 | 1.19 | 0.58 | 4.61 |  |  |  |  | 432.2785 | https://doi.org/10.1016/j.saa.2019.05.031
3893 | CC(=O)O[B-]1(OC(C)=O)OC(/C=C/c2ccc(C)cc2)=CC(/C=C/c2ccc(C)cc2)=[O+]1 | CC#N | 434 | 493 | 1.23 | 0.55 | 4.66 |  |  |  |  | 432.2785 | https://doi.org/10.1016/j.saa.2019.05.031
3894 | CC(=O)O[B-]1(OC(C)=O)OC(/C=C/c2ccc(C)cc2)=CC(/C=C/c2ccc(C)cc2)=[O+]1 | CS(C)=O | 442 | 499 | 1.27 | 0.51 | 4.69 |  |  |  |  | 432.2785 | https://doi.org/10.1016/j.saa.2019.05.031
3895 | COc1ccc(/C=C/C2=CC(/C=C/c3ccc(OC)cc3)=[O+][B-](OC(C)=O)(OC(C)=O)O2)cc1 | Cc1ccccc1 | 456 | 510 | 2.45 | 0.98 | 4.72 |  |  | 74.1 | 57.5 | 464.2765 | https://doi.org/10.1016/j.saa.2019.05.031
3896 | COc1ccc(/C=C/C2=CC(/C=C/c3ccc(OC)cc3)=[O+][B-](OC(C)=O)(OC(C)=O)O2)cc1 | C1CCOC1 | 456 | 518 | 2.38 | 0.95 | 4.69 |  |  | 78.6 | 63.9 | 464.2765 | https://doi.org/10.1016/j.saa.2019.05.031
3897 | COc1ccc(/C=C/C2=CC(/C=C/c3ccc(OC)cc3)=[O+][B-](OC(C)=O)(OC(C)=O)O2)cc1 | ClC(Cl)Cl | 464 | 529 | 2.52 | 0.91 | 4.64 |  |  | 79.8 | 60.6 | 464.2765 | https://doi.org/10.1016/j.saa.2019.05.031
3898 | COc1ccc(/C=C/C2=CC(/C=C/c3ccc(OC)cc3)=[O+][B-](OC(C)=O)(OC(C)=O)O2)cc1 | ClCCl | 464 | 535 | 2.63 | 0.92 | 4.66 |  |  | 77.4 | 62.8 | 464.2765 | https://doi.org/10.1016/j.saa.2019.05.031
3899 | COc1ccc(/C=C/C2=CC(/C=C/c3ccc(OC)cc3)=[O+][B-](OC(C)=O)(OC(C)=O)O2)cc1 | CC(C)=O | 458 | 531 | 2.29 | 0.88 | 4.7 |  |  | 78.3 | 69.7 | 464.2765 | https://doi.org/10.1016/j.saa.2019.05.031
3900 | COc1ccc(/C=C/C2=CC(/C=C/c3ccc(OC)cc3)=[O+][B-](OC(C)=O)(OC(C)=O)O2)cc1 | CC#N | 462 | 541 | 2.09 | 0.85 | 4.69 |  |  | 79.4 | 70.7 | 464.2765 | https://doi.org/10.1016/j.saa.2019.05.031
3901 | COc1ccc(/C=C/C2=CC(/C=C/c3ccc(OC)cc3)=[O+][B-](OC(C)=O)(OC(C)=O)O2)cc1 | CS(C)=O | 468 | 548 | 2.26 | 0.83 | 4.74 |  |  | 86 | 72.1 | 464.2765 | https://doi.org/10.1016/j.saa.2019.05.031
3902 | CC(=O)O[B-]1(OC(C)=O)OC(/C=C/c2cccc3ccccc23)=CC(/C=C/c2cccc3ccccc23)=[O+]1 | Cc1ccccc1 | 468 | 529 | 5.13 | 0.84 | 4.56 |  |  |  |  | 504.3445 | https://doi.org/10.1016/j.saa.2019.05.031
3903 | CC(=O)O[B-]1(OC(C)=O)OC(/C=C/c2cccc3ccccc23)=CC(/C=C/c2cccc3ccccc23)=[O+]1 | C1CCOC1 | 464 | 539 | 5.75 | 0.75 | 4.54 |  |  |  |  | 504.3445 | https://doi.org/10.1016/j.saa.2019.05.031
3904 | CC(=O)O[B-]1(OC(C)=O)OC(/C=C/c2cccc3ccccc23)=CC(/C=C/c2cccc3ccccc23)=[O+]1 | ClC(Cl)Cl | 474 | 551 | 5.73 | 0.73 | 4.6 |  |  |  |  | 504.3445 | https://doi.org/10.1016/j.saa.2019.05.031
3905 | CC(=O)O[B-]1(OC(C)=O)OC(/C=C/c2cccc3ccccc23)=CC(/C=C/c2cccc3ccccc23)=[O+]1 | ClCCl | 472 | 554 | 5.99 | 0.64 | 4.65 |  |  | 85.8 | 74.2 | 504.3445 | https://doi.org/10.1016/j.saa.2019.05.031
3906 | CC(=O)O[B-]1(OC(C)=O)OC(/C=C/c2cccc3ccccc23)=CC(/C=C/c2cccc3ccccc23)=[O+]1 | CC(C)=O | 464 | 553 | 4.67 | 0.58 | 4.59 |  |  |  |  | 504.3445 | https://doi.org/10.1016/j.saa.2019.05.031
3907 | CC(=O)O[B-]1(OC(C)=O)OC(/C=C/c2cccc3ccccc23)=CC(/C=C/c2cccc3ccccc23)=[O+]1 | CC#N | 468 | 569 | 4.5 | 0.43 | 4.58 |  |  |  |  | 504.3445 | https://doi.org/10.1016/j.saa.2019.05.031
3908 | CC(=O)O[B-]1(OC(C)=O)OC(/C=C/c2cccc3ccccc23)=CC(/C=C/c2cccc3ccccc23)=[O+]1 | CS(C)=O | 478 | 574 | 4.24 | 0.38 | 4.62 |  |  |  |  | 504.3445 | https://doi.org/10.1016/j.saa.2019.05.031
3909 | CC(=O)O[B-]1(OC(C)=O)OC(/C=C/C=C/c2ccccc2)=CC(/C=C/C=C/c2ccccc2)=[O+]1 | Cc1ccccc1 | 470 | 523 | 2.57 | 0.74 | 4.7 |  |  |  |  | 456.3005 | https://doi.org/10.1016/j.saa.2019.05.031
3910 | CC(=O)O[B-]1(OC(C)=O)OC(/C=C/C=C/c2ccccc2)=CC(/C=C/C=C/c2ccccc2)=[O+]1 | C1CCOC1 | 468 | 531 | 2.38 | 0.61 | 4.67 |  |  |  |  | 456.3005 | https://doi.org/10.1016/j.saa.2019.05.031
3911 | CC(=O)O[B-]1(OC(C)=O)OC(/C=C/C=C/c2ccccc2)=CC(/C=C/C=C/c2ccccc2)=[O+]1 | ClC(Cl)Cl | 474 | 543 | 1.93 | 0.47 | 4.7 |  |  |  |  | 456.3005 | https://doi.org/10.1016/j.saa.2019.05.031
3912 | CC(=O)O[B-]1(OC(C)=O)OC(/C=C/C=C/c2ccccc2)=CC(/C=C/C=C/c2ccccc2)=[O+]1 | ClCCl | 474 | 545 | 1.84 | 0.45 | 4.7 |  |  | 83.6 | 73.9 | 456.3005 | https://doi.org/10.1016/j.saa.2019.05.031
3913 | CC(=O)O[B-]1(OC(C)=O)OC(/C=C/C=C/c2ccccc2)=CC(/C=C/C=C/c2ccccc2)=[O+]1 | CC(C)=O | 468 | 544 | 1.77 | 0.41 | 4.76 |  |  |  |  | 456.3005 | https://doi.org/10.1016/j.saa.2019.05.031
3914 | CC(=O)O[B-]1(OC(C)=O)OC(/C=C/C=C/c2ccccc2)=CC(/C=C/C=C/c2ccccc2)=[O+]1 | CC#N | 472 | 550 | 1.81 | 0.33 | 4.77 |  |  |  |  | 456.3005 | https://doi.org/10.1016/j.saa.2019.05.031
3915 | CC(=O)O[B-]1(OC(C)=O)OC(/C=C/C=C/c2ccccc2)=CC(/C=C/C=C/c2ccccc2)=[O+]1 | CS(C)=O | 478 | 558 | 2.03 | 0.38 | 4.81 |  |  |  |  | 456.3005 | https://doi.org/10.1016/j.saa.2019.05.031
3916 | c1ccc(-c2nn(-c3ccccn3)c3nc4ccccc4cc23)cc1 | C1CCCCC1 | 385 | 421 | 2.16 | 0.18 | 3.880813592 |  |  | 49.9 | 44.4 | 322.37016 | https://doi.org/10.1016/j.dyepig.2019.03.031
3917 | c1ccc(-c2nn(-c3ccccn3)c3nc4ccccc4cc23)cc1 | CCCCOCCCC | 385 | 427 | 4.06 | 0.25 | 3.740362689 |  |  |  |  | 322.37016 | https://doi.org/10.1016/j.dyepig.2019.03.031
3918 | c1ccc(-c2nn(-c3ccccn3)c3nc4ccccc4cc23)cc1 | C1CCOC1 | 384 | 434 | 6.69 | 0.39 | 3.86332286 |  |  |  |  | 322.37016 | https://doi.org/10.1016/j.dyepig.2019.03.031
3919 | c1ccc(-c2nn(-c3ccccn3)c3nc4ccccc4cc23)cc1 | CC(C)=O | 383 | 438 | 7.83 | 0.37 | 3.698970004 |  |  |  |  | 322.37016 | https://doi.org/10.1016/j.dyepig.2019.03.031
3920 | c1ccc(-c2nn(-c3ccccn3)c3nc4ccccc4cc23)cc1 | CN(C)C=O | 383 | 441 | 8.35 | 0.42 | 3.86332286 |  |  |  |  | 322.37016 | https://doi.org/10.1016/j.dyepig.2019.03.031
3921 | c1ccc(-c2nn(-c3ccccn3)c3nc4ccccc4cc23)cc1 | CC#N | 383 | 441 | 9.11 | 0.41 | 3.908485019 |  |  | 48.1 | 62.1 | 322.37016 | https://doi.org/10.1016/j.dyepig.2019.03.031
3922 | Cc1ccc(NC(=O)c2sc(Br)nc2C)cc1 | CCCCCC | 286.9 | 399 | [6 empty] | 58.3 | 311.20234 | https://doi.org/10.1016/j.molstruc.2019.02.025
3923 | Cc1ccc(NC(=O)c2sc(Br)nc2C)cc1 | ClC(Cl)Cl | 288.3 | 412.4 | 0.12 | [5 empty] | 54 | 311.20234 | https://doi.org/10.1016/j.molstruc.2019.02.025
3924 | Cc1ccc(NC(=O)c2sc(Br)nc2C)cc1 | CCOC(C)=O | 286.1 | 404.5 | [6 empty] | 55.4 | 311.20234 | https://doi.org/10.1016/j.molstruc.2019.02.025
3925 | Cc1ccc(NC(=O)c2sc(Br)nc2C)cc1 | C1CCOC1 | 301.5 | 407.5 | [6 empty] | 32.1 | 311.20234 | https://doi.org/10.1016/j.molstruc.2019.02.025
3926 | Cc1ccc(NC(=O)c2sc(Br)nc2C)cc1 | CO | 282.1 | 403 | 0.22 | [6 empty] | 311.20234 | https://doi.org/10.1016/j.molstruc.2019.02.025
3927 | Cc1ccc(NC(=O)c2sc(Br)nc2C)cc1 | CC#N | 281.6 | 399.5 | [6 empty] | 23.4 | 311.20234 | https://doi.org/10.1016/j.molstruc.2019.02.025
3928 | Cc1ccc(NC(=O)c2sc(Br)nc2C)cc1 | CN(C)C=O | 287.1 | 451 | [7 empty] | 311.20234 | https://doi.org/10.1016/j.molstruc.2019.02.025
3929 | Cc1ccc(NC(=O)c2sc(Br)nc2C)cc1 | CS(C)=O | 283.5 | 401.5 | [6 empty] | 26.3 | 311.20234 | https://doi.org/10.1016/j.molstruc.2019.02.025
3930 | Cc1cc(C)cc(NC(=O)c2sc(Br)nc2C)c1 | CCCCCC | 280.5 | 400.6 | [6 empty] | 59.7 | 325.22922 | https://doi.org/10.1016/j.molstruc.2019.02.025
3931 | Cc1cc(C)cc(NC(=O)c2sc(Br)nc2C)c1 | ClC(Cl)Cl | 278 | 411.5 | 0.18 | [5 empty] | 56.5 | 325.22922 | https://doi.org/10.1016/j.molstruc.2019.02.025
3932 | Cc1cc(C)cc(NC(=O)c2sc(Br)nc2C)c1 | CCOC(C)=O | 282.5 | 405.5 | [6 empty] | 53.6 | 325.22922 | https://doi.org/10.1016/j.molstruc.2019.02.025
3933 | Cc1cc(C)cc(NC(=O)c2sc(Br)nc2C)c1 | C1CCOC1 | 293.4 | 413.2 | [6 empty] | 27.9 | 325.22922 | https://doi.org/10.1016/j.molstruc.2019.02.025
3934 | Cc1cc(C)cc(NC(=O)c2sc(Br)nc2C)c1 | CO | 271.5 | 402 | 0.33 | [6 empty] | 325.22922 | https://doi.org/10.1016/j.molstruc.2019.02.025
3935 | Cc1cc(C)cc(NC(=O)c2sc(Br)nc2C)c1 | CC#N | 285 | 399 | [6 empty] | 27.7 | 325.22922 | https://doi.org/10.1016/j.molstruc.2019.02.025
3936 | Cc1cc(C)cc(NC(=O)c2sc(Br)nc2C)c1 | CN(C)C=O | 285.3 | 398.2 | [6 empty] | 24.4 | 325.22922 | https://doi.org/10.1016/j.molstruc.2019.02.025
3937 | Cc1cc(C)cc(NC(=O)c2sc(Br)nc2C)c1 | CS(C)=O | 283.1 | 402.5 | [6 empty] | 31.9 | 325.22922 | https://doi.org/10.1016/j.molstruc.2019.02.025
3938 | CC1(C)C(=O)C=Cc2ccc(O)cc21 | O | 341 | 522 | 2.45 | 0.05 | 3.905256049 |  |  |  |  | 188.22528 | https://doi.org/10.1016/j.dyepig.2018.11.012
3939 | CC1(C)C(=O)C=Cc2ccc(N)cc21 | O | 377 | 526 | 3.49 | 0.14 | 4.002597981 |  |  |  |  | 187.24122 | https://doi.org/10.1016/j.dyepig.2018.11.012
3940 | CCNc1ccc2c(c1)C(C)(C)C(=O)C=C2 | O | 402 | 541 | 3.9 | 0.18 | 4.081347308 |  |  |  |  | 215.29498 | https://doi.org/10.1016/j.dyepig.2018.11.012
3941 | CN(C)c1ccc2c(c1)C(C)(C)C(=O)C=C2 | O | 413 | 554 | 3.66 | 0.13 | 4.093421685 |  |  |  |  | 215.29498 | https://doi.org/10.1016/j.dyepig.2018.11.012
3942 | CCN(CC)c1ccc2c(c1)C(C)(C)C(=O)C=C2 | O | 429 | 552 | 2.56 | 0.09 | 4.128399269 |  |  |  |  | 243.34874 | https://doi.org/10.1016/j.dyepig.2018.11.012
3943 | CC1(C)C(=O)C=Cc2ccc(N3CCC3)cc21 | O | 387 | 555 | 3.83 | 0.13 | 4.109915863 |  |  |  |  | 227.30598 | https://doi.org/10.1016/j.dyepig.2018.11.012
3944 | COc1ccc(-c2ccc(-c3ccc(C#N)s3)s2)cc1 | O | 340 | 529 | 0.91 | 0.03 |  |  |  |  | 65.4 | 297.40134 | https://doi.org/10.1016/j.molliq.2019.04.133
3945 | COc1ccc(-c2ccc(-c3ccc(C#N)s3)s2)cc1 | CO | 374 | 476 | 1.064 | 0.24 |  |  |  |  | 70.2 | 297.40134 | https://doi.org/10.1016/j.molliq.2019.04.133
3946 | COc1ccc(-c2ccc(-c3ccc(C#N)s3)s2)cc1 | CCO | 375 | 474 | 0.93 | 0.23 |  |  |  |  | 70.2 | 297.40134 | https://doi.org/10.1016/j.molliq.2019.04.133
3947 | COc1ccc(-c2ccc(-c3ccc(C#N)s3)s2)cc1 | CC(C)O | 376 | 471 | 0.89 | 0.23 |  |  |  |  | 69.1 | 297.40134 | https://doi.org/10.1016/j.molliq.2019.04.133
3948 | COc1ccc(-c2ccc(-c3ccc(C#N)s3)s2)cc1 | CCCCO | 377 | 471 | 0.91 | 0.23 |  |  |  |  | 70.2 | 297.40134 | https://doi.org/10.1016/j.molliq.2019.04.133
3949 | COc1ccc(-c2ccc(-c3ccc(C#N)s3)s2)cc1 | C1COCCO1 | 373 | 455 | 0.38 | 0.09 |  |  |  |  | 70.5 | 297.40134 | https://doi.org/10.1016/j.molliq.2019.04.133
3950 | COc1ccc(-c2ccc(-c3ccc(C#N)s3)s2)cc1 | CCOC(C)=O | 372 | 461 | 0.44 | 0.11 |  |  |  |  | 69.7 | 297.40134 | https://doi.org/10.1016/j.molliq.2019.04.133
3951 | COc1ccc(-c2ccc(-c3ccc(C#N)s3)s2)cc1 | CC#N | 373 | 476 | 0.97 | 0.25 |  |  |  |  | 70.7 | 297.40134 | https://doi.org/10.1016/j.molliq.2019.04.133
3952 | COc1ccc(-c2ccc(-c3ccc(C#N)s3)s2)cc1 | CN(C)C=O | 379 | 479 | 1.44 | 0.38 |  |  |  |  | 69.1 | 297.40134 | https://doi.org/10.1016/j.molliq.2019.04.133
3953 | COc1ccc(-c2ccc(-c3ccc(C#N)s3)s2)cc1 | CS(C)=O | 381 | 484 | 1.76 | 0.49 |  |  |  |  | 71.5 | 297.40134 | https://doi.org/10.1016/j.molliq.2019.04.133
3954 | COc1ccc(-c2ccc(-c3ccc(C#N)s3)s2)cc1 | ClC(Cl)Cl | 376 | 465 | 0.6 | 0.17 |  |  |  |  | 68.6 | 297.40134 | https://doi.org/10.1016/j.molliq.2019.04.133
3955 | COc1ccc(-c2ccc(-c3ccc(C#N)s3)s2)cc1 | ClCCl | 377 | 468 | 0.74 | 0.22 |  |  |  |  | 69.7 | 297.40134 | https://doi.org/10.1016/j.molliq.2019.04.133
3956 | COc1ccc(-c2ccc(-c3ccc(C#N)s3)s2)cc1 | Cc1ccccc1 | 376 | 450 | 0.34 | 0.08 |  |  |  |  | 71.3 | 297.40134 | https://doi.org/10.1016/j.molliq.2019.04.133
3957 | COc1ccc(-c2ccc(-c3ccc(C#N)s3)s2)cc1 | C1CCCCC1 | 369 | 445 | 0.23 | 0.07 |  |  |  |  | 65.2 | 297.40134 | https://doi.org/10.1016/j.molliq.2019.04.133
3958 | COc1cc(OC)cc(-c2ccc(-c3ccc(C#N)s3)s2)c1 | O | 337 | 529 | 1.02 | 0.02 |  |  |  |  | 84.1 | 327.42722 | https://doi.org/10.1016/j.molliq.2019.04.133
3959 | COc1cc(OC)cc(-c2ccc(-c3ccc(C#N)s3)s2)c1 | CO | 364 | 448 | 0.25 | 0.1 |  |  |  |  | 70.3 | 327.42722 | https://doi.org/10.1016/j.molliq.2019.04.133
3960 | COc1cc(OC)cc(-c2ccc(-c3ccc(C#N)s3)s2)c1 | CCO | 365 | 443 | 0.24 | 0.1 |  |  |  |  | 68.8 | 327.42722 | https://doi.org/10.1016/j.molliq.2019.04.133
3961 | COc1cc(OC)cc(-c2ccc(-c3ccc(C#N)s3)s2)c1 | CC(C)O | 365 | 441 | 0.23 | 0.1 |  |  |  |  | 70 | 327.42722 | https://doi.org/10.1016/j.molliq.2019.04.133
3962 | COc1cc(OC)cc(-c2ccc(-c3ccc(C#N)s3)s2)c1 | CCCCO | 367 | 443 | 0.24 | 0.1 |  |  |  |  | 68.1 | 327.42722 | https://doi.org/10.1016/j.molliq.2019.04.133
3963 | COc1cc(OC)cc(-c2ccc(-c3ccc(C#N)s3)s2)c1 | C1COCCO1 | 366 | 437 | 0.23 | 0.09 |  |  |  |  | 67.5 | 327.42722 | https://doi.org/10.1016/j.molliq.2019.04.133
3964 | COc1cc(OC)cc(-c2ccc(-c3ccc(C#N)s3)s2)c1 | CCOC(C)=O | 365 | 440 | 0.22 | 0.09 |  |  |  |  | 65.6 | 327.42722 | https://doi.org/10.1016/j.molliq.2019.04.133
3965 | COc1cc(OC)cc(-c2ccc(-c3ccc(C#N)s3)s2)c1 | CC#N | 364 | 443 | 0.24 | 0.11 |  |  |  |  | 67.8 | 327.42722 | https://doi.org/10.1016/j.molliq.2019.04.133
3966 | COc1cc(OC)cc(-c2ccc(-c3ccc(C#N)s3)s2)c1 | CN(C)C=O | 370 | 447 | 0.28 | 0.12 |  |  |  |  | 68.8 | 327.42722 | https://doi.org/10.1016/j.molliq.2019.04.133
3967 | COc1cc(OC)cc(-c2ccc(-c3ccc(C#N)s3)s2)c1 | CS(C)=O | 372 | 452 | 0.35 | 0.16 |  |  |  |  | 69.1 | 327.42722 | https://doi.org/10.1016/j.molliq.2019.04.133
3968 | COc1cc(OC)cc(-c2ccc(-c3ccc(C#N)s3)s2)c1 | ClC(Cl)Cl | 367 | 441 | 0.22 | 0.1 |  |  |  |  | 67.2 | 327.42722 | https://doi.org/10.1016/j.molliq.2019.04.133
3969 | COc1cc(OC)cc(-c2ccc(-c3ccc(C#N)s3)s2)c1 | ClCCl | 366 | 442 | 0.23 | 0.09 |  |  |  |  | 69.4 | 327.42722 | https://doi.org/10.1016/j.molliq.2019.04.133
3970 | COc1cc(OC)cc(-c2ccc(-c3ccc(C#N)s3)s2)c1 | Cc1ccccc1 | 366 | 439 | 0.22 | 0.09 |  |  |  |  | 66.6 | 327.42722 | https://doi.org/10.1016/j.molliq.2019.04.133
3971 | COc1cc(OC)cc(-c2ccc(-c3ccc(C#N)s3)s2)c1 | C1CCCCC1 | 360 | 437 | 0.22 | 0.09 |  |  |  |  | 63.8 | 327.42722 | https://doi.org/10.1016/j.molliq.2019.04.133
3972 | C(=C/c1nc2c3ccccc3c3ccccc3c2o1)\c1ccccc1 | CC#N | 364 | 434 | 1.83 | 0.23 | 4.612783857 |  |  |  | 63.3 | 321.3781 | https://doi.org/10.1016/j.saa.2018.10.055
3973 | CN(C)c1ccc(/C=C/c2nc3c4ccccc4c4ccccc4c3o2)cc1 | CC#N | 399 | 498 | 2.13 | 0.27 | 4.649334859 |  |  |  | 72 | 364.4468 | https://doi.org/10.1016/j.saa.2018.10.055
3974 | COc1ccc(/C=C/c2nc3c4ccccc4c4ccccc4c3o2)cc1 | CC#N | 368 | 430 | 0.97 | 0.35 | 4.77815125 |  |  |  | 63.9 | 351.40398 | https://doi.org/10.1016/j.saa.2018.10.055
3975 | O=[N+]([O-])c1ccc(/C=C/c2nc3c4ccccc4c4ccccc4c3o2)cc1 | CC#N | 410 | 602 | 3.01 | 0.2 | 4.838849091 |  |  |  | 63.3 | 366.37516 | https://doi.org/10.1016/j.saa.2018.10.055
3976 | Fc1ccc(/C=C/c2nc3c4ccccc4c4ccccc4c3o2)cc1 | CC#N | 363 | 432 | 1.88 | 0.24 | 4.748188027 |  |  |  | 128.6 | 339.36816 | https://doi.org/10.1016/j.saa.2018.10.055
3977 | CCN1/C(=C\C=C\C=C\C2=[N+](CC)c3ccc4ccccc4c3C2(C)C)C(C)(C)c2c1ccc1ccccc21 | ClCCl | 693 | 710 | 1.3 |  |  |  |  | 42 | 37 | 511.73066 | https://doi.org/10.1016/j.dyepig.2018.09.009
3978 | CCN1/C(=C\C=C\C=C\C2=[N+](CC)c3ccc4ccccc4c3C2(C)C)C(C)(C)c2c1ccc1ccccc21 | C1CCOC1 | 684 | 707 | 1.11 |  |  |  |  | 46.3 | 41.8 | 511.73066 | https://doi.org/10.1016/j.dyepig.2018.09.009
3979 | CCN1/C(=C\C=C\C=C\C2=[N+](CC)c3ccc4ccccc4c3C2(C)C)C(C)(C)c2c1ccc1ccccc21 | CC(C)=O | 680 | 698 | 0.96 |  |  |  |  | 44.4 | 40.5 | 511.73066 | https://doi.org/10.1016/j.dyepig.2018.09.009
3980 | CCN1/C(=C\C=C\C=C\C2=[N+](CC)c3ccc4ccccc4c3C2(C)C)C(C)(C)c2c1ccc1ccccc21 | CO | 678 | 698 | 0.76 |  |  |  |  | 45.2 | 39.9 | 511.73066 | https://doi.org/10.1016/j.dyepig.2018.09.009
3981 | CCN1/C(=C\C=C\C=C\C2=[N+](CC)c3ccc4ccccc4c3C2(C)C)C(C)(C)c2c1ccc1ccccc21 | CCO | 682 | 702 | 0.93 |  | 5.204119983 |  |  | 45 | 39.6 | 511.73066 | https://doi.org/10.1016/j.dyepig.2018.09.009
3982 | CCN1/C(=C\C=C\C=C\C2=[N+](CC)c3ccc4ccccc4c3C2(C)C)C(C)(C)c2c1ccc1ccccc21 | CC#N | 677 | 695 | 0.85 |  |  |  |  | 44.6 | 39 | 511.73066 | https://doi.org/10.1016/j.dyepig.2018.09.009
3983 | CCN1/C(=C\C=C\C=C\C2=[N+](CC)c3ccc4ccccc4c3C2(C)C)C(C)(C)c2c1ccc1ccccc21 | CN(C)C=O | 683 | 702 | 1.19 |  |  |  |  | 45.5 | 39.9 | 511.73066 | https://doi.org/10.1016/j.dyepig.2018.09.009
3984 | CCN1/C(=C\C=C\C=C\C2=[N+](CC)c3ccc4ccccc4c3C2(C)C)C(C)(C)c2c1ccc1ccccc21 | CS(C)=O | 686 | 705 | 1.31 | 0.302 |  |  |  | 45.4 | 41.4 | 511.73066 | https://doi.org/10.1016/j.dyepig.2018.09.009
3985 | CCCCN1/C(=C\C=C\C=C\C2=[N+](CCCC)c3ccc4ccccc4c3C2(C)C)C(C)(C)c2c1ccc1ccccc21 | ClCCl | 695 | 713 | 1.33 | [6 empty] | 567.83818 | https://doi.org/10.1016/j.dyepig.2018.09.009
3986 | CCCCN1/C(=C\C=C\C=C\C2=[N+](CCCC)c3ccc4ccccc4c3C2(C)C)C(C)(C)c2c1ccc1ccccc21 | C1CCOC1 | 684 | 710 | 1.23 | [6 empty] | 567.83818 | https://doi.org/10.1016/j.dyepig.2018.09.009
3987 | CCCCN1/C(=C\C=C\C=C\C2=[N+](CCCC)c3ccc4ccccc4c3C2(C)C)C(C)(C)c2c1ccc1ccccc21 | CC(C)=O | 682 | 701 | 1.03 | [6 empty] | 567.83818 | https://doi.org/10.1016/j.dyepig.2018.09.009
3988 | CCCCN1/C(=C\C=C\C=C\C2=[N+](CCCC)c3ccc4ccccc4c3C2(C)C)C(C)(C)c2c1ccc1ccccc21 | CO | 681 | 701 | 0.79 | [6 empty] | 567.83818 | https://doi.org/10.1016/j.dyepig.2018.09.009
3989 | CCCCN1/C(=C\C=C\C=C\C2=[N+](CCCC)c3ccc4ccccc4c3C2(C)C)C(C)(C)c2c1ccc1ccccc21 | CCO | 685 | 704 | 0.98 |  | 5.274157849 |  |  | 45.8 | 40 | 567.83818 | https://doi.org/10.1016/j.dyepig.2018.09.009
3990 | CCCCN1/C(=C\C=C\C=C\C2=[N+](CCCC)c3ccc4ccccc4c3C2(C)C)C(C)(C)c2c1ccc1ccccc21 | CC#N | 679 | 698 | 0.93 | [6 empty] | 567.83818 | https://doi.org/10.1016/j.dyepig.2018.09.009
3991 | CCCCN1/C(=C\C=C\C=C\C2=[N+](CCCC)c3ccc4ccccc4c3C2(C)C)C(C)(C)c2c1ccc1ccccc21 | CN(C)C=O | 686 | 705 | 1.32 | [6 empty] | 567.83818 | https://doi.org/10.1016/j.dyepig.2018.09.009
3992 | CCCCN1/C(=C\C=C\C=C\C2=[N+](CCCC)c3ccc4ccccc4c3C2(C)C)C(C)(C)c2c1ccc1ccccc21 | CS(C)=O | 689 | 709 | 1.42 | 0.291 | [5 empty] | 567.83818 | https://doi.org/10.1016/j.dyepig.2018.09.009
3993 | CCN1/C(=C\C=C\C=C\C2=[N+](CC)c3ccc4cc(Br)ccc4c3C2(C)C)C(C)(C)c2c1ccc1cc(Br)ccc21 | ClCCl | 697 | 714 | 1.46 | [6 empty] | 669.52278 | https://doi.org/10.1016/j.dyepig.2018.09.009
3994 | CCN1/C(=C\C=C\C=C\C2=[N+](CC)c3ccc4cc(Br)ccc4c3C2(C)C)C(C)(C)c2c1ccc1cc(Br)ccc21 | C1CCOC1 | 683 | 709 | 1.37 | [6 empty] | 669.52278 | https://doi.org/10.1016/j.dyepig.2018.09.009
3995 | CCN1/C(=C\C=C\C=C\C2=[N+](CC)c3ccc4cc(Br)ccc4c3C2(C)C)C(C)(C)c2c1ccc1cc(Br)ccc21 | CC(C)=O | 682 | 703 | 1.12 | [6 empty] | 669.52278 | https://doi.org/10.1016/j.dyepig.2018.09.009
3996 | CCN1/C(=C\C=C\C=C\C2=[N+](CC)c3ccc4cc(Br)ccc4c3C2(C)C)C(C)(C)c2c1ccc1cc(Br)ccc21 | CO | 681 | 702 | 0.84 | [6 empty] | 669.52278 | https://doi.org/10.1016/j.dyepig.2018.09.009
3997 | CCN1/C(=C\C=C\C=C\C2=[N+](CC)c3ccc4cc(Br)ccc4c3C2(C)C)C(C)(C)c2c1ccc1cc(Br)ccc21 | CCO | 685 | 705 | 1.03 |  | 5.352182518 |  |  | 43 | 39.7 | 669.52278 | https://doi.org/10.1016/j.dyepig.2018.09.009
3998 | CCN1/C(=C\C=C\C=C\C2=[N+](CC)c3ccc4cc(Br)ccc4c3C2(C)C)C(C)(C)c2c1ccc1cc(Br)ccc21 | CC#N | 680 | 699 | 1.01 | [6 empty] | 669.52278 | https://doi.org/10.1016/j.dyepig.2018.09.009
3999 | CCN1/C(=C\C=C\C=C\C2=[N+](CC)c3ccc4cc(Br)ccc4c3C2(C)C)C(C)(C)c2c1ccc1cc(Br)ccc21 | CN(C)C=O | 686 | 705 | 1.39 | [6 empty] | 669.52278 | https://doi.org/10.1016/j.dyepig.2018.09.009
4000 | CCN1/C(=C\C=C\C=C\C2=[N+](CC)c3ccc4cc(Br)ccc4c3C2(C)C)C(C)(C)c2c1ccc1cc(Br)ccc21 | CS(C)=O | 689 | 709 | 1.5 | 0.381 | [5 empty] | 669.52278 | https://doi.org/10.1016/j.dyepig.2018.09.009
4001 | CCCCN1/C(=C\C=C\C=C\C2=[N+](CCCC)c3ccc4cc(Br)ccc4c3C2(C)C)C(C)(C)c2c1ccc1cc(Br)ccc21 | ClCCl | 699 | 716 | 1.53 | [6 empty] | 725.6303 | https://doi.org/10.1016/j.dyepig.2018.09.009
4002 | CCCCN1/C(=C\C=C\C=C\C2=[N+](CCCC)c3ccc4cc(Br)ccc4c3C2(C)C)C(C)(C)c2c1ccc1cc(Br)ccc21 | C1CCOC1 | 685 | 712 | 1.4 | [6 empty] | 725.6303 | https://doi.org/10.1016/j.dyepig.2018.09.009
4003 | CCCCN1/C(=C\C=C\C=C\C2=[N+](CCCC)c3ccc4cc(Br)ccc4c3C2(C)C)C(C)(C)c2c1ccc1cc(Br)ccc21 | CC(C)=O | 685 | 705 | 1.2 | [6 empty] | 725.6303 | https://doi.org/10.1016/j.dyepig.2018.09.009
4004 | CCCCN1/C(=C\C=C\C=C\C2=[N+](CCCC)c3ccc4cc(Br)ccc4c3C2(C)C)C(C)(C)c2c1ccc1cc(Br)ccc21 | CO | 683 | 704 | 0.89 | [6 empty] | 725.6303 | https://doi.org/10.1016/j.dyepig.2018.09.009
4005 | CCCCN1/C(=C\C=C\C=C\C2=[N+](CCCC)c3ccc4cc(Br)ccc4c3C2(C)C)C(C)(C)c2c1ccc1cc(Br)ccc21 | CCO | 688 | 709 | 1.11 |  | 5.318063335 |  |  | 43.3 | 38.5 | 725.6303 | https://doi.org/10.1016/j.dyepig.2018.09.009
4006 | CCCCN1/C(=C\C=C\C=C\C2=[N+](CCCC)c3ccc4cc(Br)ccc4c3C2(C)C)C(C)(C)c2c1ccc1cc(Br)ccc21 | CC#N | 682 | 701 | 1.18 | [6 empty] | 725.6303 | https://doi.org/10.1016/j.dyepig.2018.09.009
4007 | CCCCN1/C(=C\C=C\C=C\C2=[N+](CCCC)c3ccc4cc(Br)ccc4c3C2(C)C)C(C)(C)c2c1ccc1cc(Br)ccc21 | CN(C)C=O | 689 | 708 | 1.49 | [6 empty] | 725.6303 | https://doi.org/10.1016/j.dyepig.2018.09.009
4008 | CCCCN1/C(=C\C=C\C=C\C2=[N+](CCCC)c3ccc4cc(Br)ccc4c3C2(C)C)C(C)(C)c2c1ccc1cc(Br)ccc21 | CS(C)=O | 692 | 713 | 1.57 | 0.365 | [5 empty] | 725.6303 | https://doi.org/10.1016/j.dyepig.2018.09.009
4009 | CCN(CC)c1ccc2c(-c3ccccc3C(=O)O)c3c([o+]c2c1)/C(=C/c1ccc(N(C)C)cc1)CCC3 | ClCCl | 689 | 757 | 0.25 | 0.04 | 4.876916077 |  |  | 92.3 | 77.7 | 507.6519 | http://dx.doi.org/10.1016/j.jphotochem.2017.07.045
4010 | CCN(CC)c1ccc2c(-c3ccccc3C(=O)O)c3c([o+]c2c1)/C(=C/c1ccc(N(C)C)s1)CCC3 | ClCCl | 733 | 766 | 0.17 | 0.04 | 5.245251025 |  |  | 43.2 | 55.8 | 513.68002 | http://dx.doi.org/10.1016/j.jphotochem.2017.07.045
4011 | CCN(CC)c1ccc2c(-c3ccccc3C(=O)O)c3c([o+]c2c1)/C(=C/c1ccc(N2CCCC2)s1)CCC3 | ClCCl | 738 | 770 | 0.16 | 0.04 | 5.193983985 |  |  | 40.9 | 63.7 | 539.7179 | http://dx.doi.org/10.1016/j.jphotochem.2017.07.045
4012 | CCN(CC)c1ccc2c(-c3ccccc3C(=O)O)c3c([o+]c2c1)/C(=C/C=C/c1ccc(N(C)C)cc1)CCC3 | ClCCl | 749 | 857 | 1.03 | 0.2 | 4.833714322 |  |  | 151.1 | 75.3 | 533.68978 | http://dx.doi.org/10.1016/j.jphotochem.2017.07.045
4013 | CCN(CC)c1ccc2c(-c3ccccc3C(=O)O)c3c([o+]c2c1)/C(=C/c1nc(C)n2ccccc12)CCC3 | ClCCl | 701 | 735 | 2.21 | 0.3 | 6.017033339 |  |  | 58.7 | 54 | 518.63508 | http://dx.doi.org/10.1016/j.jphotochem.2017.07.045
4014 | CCN(CC)c1ccc2c(-c3ccccc3C(=O)O)c3c([o+]c2c1)/C(=C/c1nc(-c2ccccc2)n2ccccc12)CCC3 | ClCCl | 703 | 746 | 2.97 | 0.4 | 4.954242509 |  |  | 70.7 | 61.6 | 580.70596 | http://dx.doi.org/10.1016/j.jphotochem.2017.07.045
4015 | CCN(CC)c1ccc2c(-c3ccccc3C(=O)O)c3c([o+]c2c1)/C(=C/c1ccc2c(c1)c1ccccc1n2CC)CCC3 | ClCCl | 646 | 712 | 0.79 | 0.08 | 4.69019608 |  |  | 104.9 | 98.5 | 581.73378 | http://dx.doi.org/10.1016/j.jphotochem.2017.07.045
4016 | CCN(CC)c1ccc2cc(/C=C3\CCCc4c3[o+]c3cc(N(CC)CC)ccc3c4-c3ccccc3C(=O)O)c(=O)oc2c1 | ClCCl | 678 | 797 | 0.36 | 0.07 | 4.591064607 |  |  | 146.4 | 104.9 | 603.73666 | http://dx.doi.org/10.1016/j.jphotochem.2017.07.045
4017 | CN(C)c1ccc2nc(-c3ccccc3)sc2c1 | C1CCCCC1 |  | 393 | 2.1 | 0.84 |  |  |  |  | 59.6 | 254.35616 | https://doi.org/10.1016/j.tetlet.2018.02.075
4018 | CN(C)c1ccc2nc(-c3ccc(C=O)cc3)sc2c1 | C1CCCCC1 |  | 444 | 2.5 | 0.8 |  |  |  |  | 50.7 | 282.36616 | https://doi.org/10.1016/j.tetlet.2018.02.075
4019 | CN(C)c1ccc2nc(-c3ccc(C=C(C#N)C#N)cc3)sc2c1 | C1CCCCC1 |  | 526 | 3.1 | 0.85 |  |  |  |  | 66.5 | 330.41416 | https://doi.org/10.1016/j.tetlet.2018.02.075
4020 | CN(C)c1ccc2nc(-c3ccc(C=C4C(=O)c5ccccc5C4=O)cc3)sc2c1 | C1CCCCC1 |  | 535 | 0.41 | 0.13 |  |  |  |  | 81.1 | 410.49592 | https://doi.org/10.1016/j.tetlet.2018.02.075
4021 | CN(C)c1ccc2nc(-c3ccc(/C=N/c4ccccc4)cc3)sc2c1 | C1CCCCC1 |  | 445 | 2.2 | 0.057 |  |  |  |  | 52.3 | 357.47986 | https://doi.org/10.1016/j.tetlet.2018.02.075
4022 | CN(C)c1ccc2nc(-c3ccc(/C=N/Nc4ccccc4)cc3)sc2c1 | C1CCCCC1 |  | 444 | 2 | 0.023 |  |  |  |  | 55.7 | 372.4948 | https://doi.org/10.1016/j.tetlet.2018.02.075
4023 | CN(C)c1ccc2nc(-c3ccccc3)sc2c1 | ClC(Cl)Cl |  | 443 |  | 0.84 |  |  |  |  | 67.1 | 254.35616 | https://doi.org/10.1016/j.tetlet.2018.02.075
4024 | CN(C)c1ccc2nc(-c3ccc(C=O)cc3)sc2c1 | ClC(Cl)Cl |  | 550 |  | 0.85 |  |  |  |  | 94.9 | 282.36616 | https://doi.org/10.1016/j.tetlet.2018.02.075
4025 | CN(C)c1ccc2nc(-c3ccc(C=C(C#N)C#N)cc3)sc2c1 | ClC(Cl)Cl |  | 683 |  | 0.64 |  |  |  |  | 134.6 | 330.41416 | https://doi.org/10.1016/j.tetlet.2018.02.075
4026 | CN(C)c1ccc2nc(-c3ccc(C=C4C(=O)c5ccccc5C4=O)cc3)sc2c1 | ClC(Cl)Cl |  | 727 |  | 0.35 |  |  |  |  | 157.3 | 410.49592 | https://doi.org/10.1016/j.tetlet.2018.02.075
4027 | CN(C)c1ccc2nc(-c3ccc(/C=N/c4ccccc4)cc3)sc2c1 | ClC(Cl)Cl |  | 534 |  | 0.12 |  |  |  |  | 93.2 | 357.47986 | https://doi.org/10.1016/j.tetlet.2018.02.075
4028 | CN(C)c1ccc2nc(-c3ccc(/C=N/Nc4ccccc4)cc3)sc2c1 | ClC(Cl)Cl |  | 517 |  | 0.057 |  |  |  |  | 118.5 | 372.4948 | https://doi.org/10.1016/j.tetlet.2018.02.075
4029 | CN(C)c1ccc2nc(-c3ccccc3)sc2c1 | CC#N |  | 475 |  | 0.83 |  |  |  |  | 72.5 | 254.35616 | https://doi.org/10.1016/j.tetlet.2018.02.075
4030 | CN(C)c1ccc2nc(-c3ccc(C=O)cc3)sc2c1 | CC#N |  | 656 |  | 0.66 |  |  |  |  | 133.2 | 282.36616 | https://doi.org/10.1016/j.tetlet.2018.02.075
4031 | CN(C)c1ccc2nc(-c3ccc(C=C(C#N)C#N)cc3)sc2c1 | CC#N |  |  |  | 0 | [5 empty] | 330.41416 | https://doi.org/10.1016/j.tetlet.2018.02.075
4032 | CN(C)c1ccc2nc(-c3ccc(C=C4C(=O)c5ccccc5C4=O)cc3)sc2c1 | CC#N |  |  |  | 0 | [5 empty] | 410.49592 | https://doi.org/10.1016/j.tetlet.2018.02.075
4033 | CN(C)c1ccc2nc(-c3ccc(/C=N/c4ccccc4)cc3)sc2c1 | CC#N |  | 610 |  | 0.72 |  |  |  |  | 142.2 | 357.47986 | https://doi.org/10.1016/j.tetlet.2018.02.075
4034 | CN(C)c1ccc2nc(-c3ccc(/C=N/Nc4ccccc4)cc3)sc2c1 | CC#N |  | 541 |  | 0.067 |  |  |  |  | 122.3 | 372.4948 | https://doi.org/10.1016/j.tetlet.2018.02.075
4035 | CN(C)c1ccc2nc(-c3ccccc3)sc2c1 | CO |  | 483 |  | 0.94 |  |  |  |  | 82.6 | 254.35616 | https://doi.org/10.1016/j.tetlet.2018.02.075
4036 | CN(C)c1ccc2nc(-c3ccc(C=O)cc3)sc2c1 | CO |  | 494 |  | 0.1 |  |  |  |  | 80.9 | 282.36616 | https://doi.org/10.1016/j.tetlet.2018.02.075
4037 | CN(C)c1ccc2nc(-c3ccc(C=C(C#N)C#N)cc3)sc2c1 | CO |  |  |  | 0 | [5 empty] | 330.41416 | https://doi.org/10.1016/j.tetlet.2018.02.075
4038 | CN(C)c1ccc2nc(-c3ccc(C=C4C(=O)c5ccccc5C4=O)cc3)sc2c1 | CO |  |  |  | 0 | [5 empty] | 410.49592 | https://doi.org/10.1016/j.tetlet.2018.02.075
4039 | CN(C)c1ccc2nc(-c3ccc(/C=N/c4ccccc4)cc3)sc2c1 | CO |  | 639 |  | 0.067 |  |  |  |  | 158.4 | 357.47986 | https://doi.org/10.1016/j.tetlet.2018.02.075
4040 | CN(C)c1ccc2nc(-c3ccc(/C=N/Nc4ccccc4)cc3)sc2c1 | CO |  | 545 |  | 0.026 |  |  |  |  | 125.5 | 372.4948 | https://doi.org/10.1016/j.tetlet.2018.02.075
4041 | CCN(CC)c1ccc2c(-c3ccccc3C(=O)O)c3c([o+]c2c1)/C(=C/Nc1ccccc1)CCC3 | CCO | 595 | 641 | 5.19 | 0.35 | 4.832508913 |  |  | 62.1 | 62.9 | 479.59814 | http://dx.doi.org/10.1016/j.dyepig.2014.06.021
4042 | CCN(CC)c1ccc2cc3c([o+]c2c1)/C(=C/Nc1ccccc1)CCC3 | CCO | 605 | 647 | 4.05 | 0.18 | 4.62324929 |  |  | 64 | 59.7 | 359.49138 | http://dx.doi.org/10.1016/j.dyepig.2014.06.021
4043 | CCN(CC)c1ccc2c(-c3ccccc3C(=O)O)c3c([o+]c2c1)/C(=C/Nc1ccccc1)CCC3 | ClCCl | 607 | 644 | 5.8 | 0.6 | 4.819543936 |  |  | 55.3 | 55.4 | 479.59814 | http://dx.doi.org/10.1016/j.dyepig.2014.06.021
4044 | CCN(CC)c1ccc2cc3c([o+]c2c1)/C(=C/Nc1ccccc1)CCC3 | ClCCl | 615 | 647 | 4.97 | 0.31 | 4.84509804 |  |  | 59.7 | 61.1 | 359.49138 | http://dx.doi.org/10.1016/j.dyepig.2014.06.021
4045 | CCN(CC)c1ccc2c(-c3ccccc3C(=O)O)c3c([o+]c2c1)/C(=C/Nc1ccccc1)CCC3 | ClC(Cl)Cl | 608 | 644 | 3.16 | 0.35 | 4.806179974 |  |  | 66.9 | 67.1 | 479.59814 | http://dx.doi.org/10.1016/j.dyepig.2014.06.021
4046 | CCN(CC)c1ccc2cc3c([o+]c2c1)/C(=C/Nc1ccccc1)CCC3 | ClC(Cl)Cl | 616 | 642 | 2.65 | 0.22 | 4.806179974 |  |  | 71.3 | 65.7 | 359.49138 | http://dx.doi.org/10.1016/j.dyepig.2014.06.021
4047 | CC1=CC(C)=[N+]2C1=Cc1c3ccccc3c(C#Cc3ccccc3)n1[B-]2(F)F | CCCCCC | 608 | 615 | 5.41 | 0.89 | [5 empty] | 370.20898 | http://dx.doi.org/10.1016/j.jphotochem.2014.10.013
4048 | CC1=CC(C)=[N+]2C1=Cc1c3ccccc3c(C#Cc3ccccc3)n1[B-]2(F)F | CCOC(C)=O | 606 | 618 | 5.3 | 0.84 | [5 empty] | 370.20898 | http://dx.doi.org/10.1016/j.jphotochem.2014.10.013
4049 | CC1=CC(C)=[N+]2C1=Cc1c3ccccc3c(C#Cc3ccccc3)n1[B-]2(F)F | CCCCCCCCO | 612 | 623 | 5.13 | 0.88 | [5 empty] | 370.20898 | http://dx.doi.org/10.1016/j.jphotochem.2014.10.013
4050 | CC1=CC(C)=[N+]2C1=Cc1c3ccccc3c(C#Cc3ccccc3)n1[B-]2(F)F | CN(C)C=O | 612 | 624 | 4.82 | 0.6 | [5 empty] | 370.20898 | http://dx.doi.org/10.1016/j.jphotochem.2014.10.013
4051 | CC1=CC(C)=[N+]2C1=Cc1c3ccccc3c(C#Cc3ccc(F)cc3)n1[B-]2(F)F | CCCCCC | 609 | 615 | 5.44 | 0.88 | [5 empty] | 388.19904 | http://dx.doi.org/10.1016/j.jphotochem.2014.10.013
4052 | CC1=CC(C)=[N+]2C1=Cc1c3ccccc3c(C#Cc3ccc(F)cc3)n1[B-]2(F)F | CCOC(C)=O | 607 | 617 | 5.32 | 0.82 | [5 empty] | 388.19904 | http://dx.doi.org/10.1016/j.jphotochem.2014.10.013
4053 | CC1=CC(C)=[N+]2C1=Cc1c3ccccc3c(C#Cc3ccc(F)cc3)n1[B-]2(F)F | CCCCCCCCO | 613 | 623 | 5.07 | 0.77 | [5 empty] | 388.19904 | http://dx.doi.org/10.1016/j.jphotochem.2014.10.013
4054 | CC1=CC(C)=[N+]2C1=Cc1c3ccccc3c(C#Cc3ccc(F)cc3)n1[B-]2(F)F | CN(C)C=O | 612 | 624 | 4.92 | 0.68 |  |  |  | 47.5 | 22.4 | 388.19904 | http://dx.doi.org/10.1016/j.jphotochem.2014.10.013
4055 | COc1ccc(C#Cc2c3ccccc3c3n2[B-](F)(F)[N+]2=C(C)C=C(C)C2=C3)cc1 | CCCCCC | 611 | 620 | 5.2 | 0.86 | [5 empty] | 400.23486 | http://dx.doi.org/10.1016/j.jphotochem.2014.10.013
4056 | COc1ccc(C#Cc2c3ccccc3c3n2[B-](F)(F)[N+]2=C(C)C=C(C)C2=C3)cc1 | CCOC(C)=O | 610 | 623 | 4.93 | 0.82 | [5 empty] | 400.23486 | http://dx.doi.org/10.1016/j.jphotochem.2014.10.013
4057 | COc1ccc(C#Cc2c3ccccc3c3n2[B-](F)(F)[N+]2=C(C)C=C(C)C2=C3)cc1 | CCCCCCCCO | 615 | 629 | 4.65 | 0.74 | [5 empty] | 400.23486 | http://dx.doi.org/10.1016/j.jphotochem.2014.10.013
4058 | COc1ccc(C#Cc2c3ccccc3c3n2[B-](F)(F)[N+]2=C(C)C=C(C)C2=C3)cc1 | CN(C)C=O | 615 | 630 | 4.41 | 0.63 |  |  |  | 50 | 29.6 | 400.23486 | http://dx.doi.org/10.1016/j.jphotochem.2014.10.013
4059 | CC1=CC(C)=[N+]2C1=Cc1c3ccccc3c(C#Cc3cccs3)n1[B-]2(F)F | CCCCCC | 621 | 628 | 4.69 | 0.69 | [5 empty] | 376.2371 | http://dx.doi.org/10.1016/j.jphotochem.2014.10.013
4060 | CC1=CC(C)=[N+]2C1=Cc1c3ccccc3c(C#Cc3cccs3)n1[B-]2(F)F | CCOC(C)=O | 620 | 632 | 4.07 | 0.55 | [5 empty] | 376.2371 | http://dx.doi.org/10.1016/j.jphotochem.2014.10.013
4061 | CC1=CC(C)=[N+]2C1=Cc1c3ccccc3c(C#Cc3cccs3)n1[B-]2(F)F | CCCCCCCCO | 625 | 636 | 3.74 | 0.45 | [5 empty] | 376.2371 | http://dx.doi.org/10.1016/j.jphotochem.2014.10.013
4062 | CC1=CC(C)=[N+]2C1=Cc1c3ccccc3c(C#Cc3cccs3)n1[B-]2(F)F | CN(C)C=O | 626 | 639 | 3.46 | 0.4 |  |  |  | 62.2 | 25.5 | 376.2371 | http://dx.doi.org/10.1016/j.jphotochem.2014.10.013
4063 | CC1=CC(C)=[N+]2C1=Cc1c3ccccc3c(C#Cc3ccsc3)n1[B-]2(F)F | CCCCCC | 608 | 615 | 5.54 | 1 | [5 empty] | 376.2371 | http://dx.doi.org/10.1016/j.jphotochem.2014.10.013
4064 | CC1=CC(C)=[N+]2C1=Cc1c3ccccc3c(C#Cc3ccsc3)n1[B-]2(F)F | CCOC(C)=O | 606 | 616 | 5.21 | 0.81 | [5 empty] | 376.2371 | http://dx.doi.org/10.1016/j.jphotochem.2014.10.013
4065 | CC1=CC(C)=[N+]2C1=Cc1c3ccccc3c(C#Cc3ccsc3)n1[B-]2(F)F | CCCCCCCCO | 612 | 621 | 4.91 | 0.72 | [5 empty] | 376.2371 | http://dx.doi.org/10.1016/j.jphotochem.2014.10.013
4066 | CC1=CC(C)=[N+]2C1=Cc1c3ccccc3c(C#Cc3ccsc3)n1[B-]2(F)F | CN(C)C=O | 612 | 623 | 4.8 | 0.67 |  |  |  | 43.3 |  | 376.2371 | http://dx.doi.org/10.1016/j.jphotochem.2014.10.013
4067 | C#CCNC1=C2C=CC=[N+]2[B-](F)(F)n2cccc21 | C1CCCCC1 | 426 | 486 | 6.36 | 0.999 | 4.616118269 | 1695 |  |  |  | 245.0394 | https://doi.org/10.1016/j.molliq.2019.04.058
4068 | C#CCNC1=C2C=CC=[N+]2[B-](F)(F)n2cccc21 | c1ccccc1 | 422 | 485 | 6.28 | 0.924 | 4.641186469 | 1843 |  |  |  | 245.0394 | https://doi.org/10.1016/j.molliq.2019.04.058
4069 | C#CCNC1=C2C=CC=[N+]2[B-](F)(F)n2cccc21 | Cc1ccccc1 | 421 | 485 | 6.56 | 0.92 | 4.632578756 | 1781 |  |  |  | 245.0394 | https://doi.org/10.1016/j.molliq.2019.04.058
4070 | C#CCNC1=C2C=CC=[N+]2[B-](F)(F)n2cccc21 | ClC(Cl)Cl | 418 | 485 | 5.29 | 0.829 | 4.625600513 | 1997 |  |  |  | 245.0394 | https://doi.org/10.1016/j.molliq.2019.04.058
4071 | C#CCNC1=C2C=CC=[N+]2[B-](F)(F)n2cccc21 | CCCCO | 406 | 463 | 6.02 | 0.79 | 4.511829906 | 2040 |  |  |  | 245.0394 | https://doi.org/10.1016/j.molliq.2019.04.058
4072 | C#CCNC1=C2C=CC=[N+]2[B-](F)(F)n2cccc21 | CCCO | 408 | 467 | 5.16 | 0.741 | 4.543596268 | 2097 |  |  |  | 245.0394 | https://doi.org/10.1016/j.molliq.2019.04.058
4073 | C#CCNC1=C2C=CC=[N+]2[B-](F)(F)n2cccc21 | CCO | 406 | 468 | 4.14 | 0.6 | 4.525433553 | 2186 |  |  |  | 245.0394 | https://doi.org/10.1016/j.molliq.2019.04.058
4074 | C#CCNC1=C2C=CC=[N+]2[B-](F)(F)n2cccc21 | CN(C)C=O | 404 | 458 | 2.98 | 0.442 | 4.541841239 | 2255 |  |  |  | 245.0394 | https://doi.org/10.1016/j.molliq.2019.04.058
4075 | C#CCNC1=C2C=CC=[N+]2[B-](F)(F)n2cccc21 | CS(C)=O | 404 | 463 | 1.73 | 0.278 | 4.551949881 | 2323 |  |  |  | 245.0394 | https://doi.org/10.1016/j.molliq.2019.04.058
4076 | N#Cc1nc(N(Cc2ccccc2)Cc2ccccc2)c(C#N)nc1N(Cc1ccccc1)Cc1ccccc1 | ClC(Cl)Cl | 493 | 588 |  | 0.76 | 3.662757832 |  |  |  |  | 520.63832 | http://dx.doi.org/10.1016/j.dyepig.2017.07.055
4077 | N#Cc1nc(N(Cc2ccc(F)cc2)Cc2ccc(F)cc2)c(C#N)nc1N(Cc1ccc(F)cc1)Cc1ccc(F)cc1 | ClC(Cl)Cl | 487 | 577 |  | 0.76 | 3.612783857 |  |  |  |  | 592.59856 | http://dx.doi.org/10.1016/j.dyepig.2017.07.055
4078 | N#Cc1nc(N(Cc2ccc(Cl)cc2)Cc2ccc(Cl)cc2)c(C#N)nc1N(Cc1ccc(Cl)cc1)Cc1ccc(Cl)cc1 | ClC(Cl)Cl | 485 | 577 |  | 0.71 | 3.633468456 |  |  |  |  | 658.41856 | http://dx.doi.org/10.1016/j.dyepig.2017.07.055
4079 | N#Cc1nc(N(Cc2ccc(Br)cc2)Cc2ccc(Br)cc2)c(C#N)nc1N(Cc1ccc(Br)cc1)Cc1ccc(Br)cc1 | ClC(Cl)Cl | 485 | 575 |  | 0.71 | 3.612783857 |  |  |  |  | 836.22256 | http://dx.doi.org/10.1016/j.dyepig.2017.07.055
4080 | N#Cc1nc(N(Cc2ccc(I)cc2)Cc2ccc(I)cc2)c(C#N)nc1N(Cc1ccc(I)cc1)Cc1ccc(I)cc1 | ClC(Cl)Cl | 484 | 574 |  | 0.79 | 3.62324929 |  |  |  |  | 1024.20656 | http://dx.doi.org/10.1016/j.dyepig.2017.07.055
4081 | Cc1ccc(CN(Cc2ccc(C)cc2)c2nc(C#N)c(N(Cc3ccc(C)cc3)Cc3ccc(C)cc3)nc2C#N)cc1 | ClC(Cl)Cl | 496 | 592 |  | 0.69 | 3.51851394 |  |  |  |  | 576.74584 | http://dx.doi.org/10.1016/j.dyepig.2017.07.055
4082 | N#Cc1nc(N(Cc2ccccc2F)Cc2ccccc2F)c(C#N)nc1N(Cc1ccccc1F)Cc1ccccc1F | ClC(Cl)Cl | 479 | 570 |  | 0.79 | 3.681241237 |  |  |  |  | 592.59856 | http://dx.doi.org/10.1016/j.dyepig.2017.07.055
4083 | N#Cc1nc(N(Cc2ccccc2Cl)Cc2ccccc2Cl)c(C#N)nc1N(Cc1ccccc1Cl)Cc1ccccc1Cl | ClC(Cl)Cl | 485 | 567 |  | 0.78 | 3.748188027 |  |  |  |  | 658.41856 | http://dx.doi.org/10.1016/j.dyepig.2017.07.055
4084 | N#Cc1nc(N(Cc2ccccc2Br)Cc2ccccc2Br)c(C#N)nc1N(Cc1ccccc1Br)Cc1ccccc1Br | ClC(Cl)Cl | 485 | 565 |  | 0.77 | 3.643452676 |  |  |  |  | 836.22256 | http://dx.doi.org/10.1016/j.dyepig.2017.07.055
4085 | N#Cc1nc(N(Cc2ccccc2I)Cc2ccccc2I)c(C#N)nc1N(Cc1ccccc1I)Cc1ccccc1I | ClC(Cl)Cl | 487 | 567 |  | 0.61 | 3.707570176 |  |  |  |  | 1024.20656 | http://dx.doi.org/10.1016/j.dyepig.2017.07.055
4086 | Cc1ccccc1CN(Cc1ccccc1C)c1nc(C#N)c(N(Cc2ccccc2C)Cc2ccccc2C)nc1C#N | ClC(Cl)Cl | 501 | 582 |  | 0.73 | 3.633468456 |  |  |  |  | 576.74584 | http://dx.doi.org/10.1016/j.dyepig.2017.07.055
4087 | CN(C)c1ccc2nc(-c3ccc(C(=O)O)cc3)sc2c1 | c1ccccc1 | 394 | 486 | 2.5 | 0.85 |  |  |  |  | 70.2 | 298.36516 | https://doi.org/10.1016/j.jphotochem.2019.03.021
4088 | CN(C)c1ccc2nc(-c3ccc(C(=O)O)cc3)sc2c1 | ClC(Cl)Cl | 400 | 509 |  | 0.96 |  |  |  |  | 79.3 | 298.36516 | https://doi.org/10.1016/j.jphotochem.2019.03.021
4089 | CN(C)c1ccc2nc(-c3ccc(C(=O)O)cc3)sc2c1 | CS(C)=O | 400 | 568 |  | 0.98 |  |  |  |  | 103.3 | 298.36516 | https://doi.org/10.1016/j.jphotochem.2019.03.021
4090 | CN(C)c1ccc2nc(-c3ccc(C(=O)O)cc3)sc2c1 | CC#N | 390 | 558 |  | 0.86 |  |  |  |  | 102.9 | 298.36516 | https://doi.org/10.1016/j.jphotochem.2019.03.021
4091 | CN(C)c1ccc2nc(-c3ccc(C(=O)O)cc3)sc2c1 | CC(C)O | 374 | 493 |  | 0.96 |  |  |  |  | 114.4 | 298.36516 | https://doi.org/10.1016/j.jphotochem.2019.03.021
4092 | CN(C)c1ccc2nc(-c3ccc(C(=O)O)cc3)sc2c1 | CO | 377 | 512 |  | 0.84 |  |  |  |  | 97.8 | 298.36516 | https://doi.org/10.1016/j.jphotochem.2019.03.021
4093 | CN(C)c1ccc2nc(-c3ccc(C(=O)O)cc3)sc2c1 | C1CCCCC1 | 387 | 426 | 2.4 | 0.89 |  |  |  |  | 47.7 | 298.36516 | https://doi.org/10.1016/j.jphotochem.2019.03.021
4094 | COC(=O)c1ccc(-c2nc3ccc(N(C)C)cc3s2)cc1 | c1ccccc1 | 394 | 475 |  | 0.91 |  |  |  |  | 70.6 | 312.39204 | https://doi.org/10.1016/j.jphotochem.2019.03.021
4095 | COC(=O)c1ccc(-c2nc3ccc(N(C)C)cc3s2)cc1 | ClC(Cl)Cl | 395 | 496 |  | 0.96 |  |  |  |  | 76.5 | 312.39204 | https://doi.org/10.1016/j.jphotochem.2019.03.021
4096 | COC(=O)c1ccc(-c2nc3ccc(N(C)C)cc3s2)cc1 | CS(C)=O | 405 | 580 |  | 0.98 |  |  |  |  | 108 | 312.39204 | https://doi.org/10.1016/j.jphotochem.2019.03.021
4097 | COC(=O)c1ccc(-c2nc3ccc(N(C)C)cc3s2)cc1 | CC#N | 392 | 558 |  | 0.84 |  |  |  |  | 100.2 | 312.39204 | https://doi.org/10.1016/j.jphotochem.2019.03.021
4098 | COC(=O)c1ccc(-c2nc3ccc(N(C)C)cc3s2)cc1 | CC(C)O | 393 | 550 |  | 0.91 |  |  |  |  | 103.3 | 312.39204 | https://doi.org/10.1016/j.jphotochem.2019.03.021
4099 | COC(=O)c1ccc(-c2nc3ccc(N(C)C)cc3s2)cc1 | CO | 396 | 569 |  | 0.75 |  |  |  |  | 112 | 312.39204 | https://doi.org/10.1016/j.jphotochem.2019.03.021
4100 | CN(C)c1ccc2nc(-c3ccc(C(=O)OC(C)(C)C)cc3)sc2c1 | C1CCCCC1 | 384 | 423 | 2.2 | 0.84 |  |  |  |  | 48.9 | 354.47268 | https://doi.org/10.1016/j.jphotochem.2019.03.021
4101 | CN(C)c1ccc2nc(-c3ccc(C(=O)OC(C)(C)C)cc3)sc2c1 | c1ccccc1 | 392 | 470 |  | 0.85 |  |  |  |  | 69.4 | 354.47268 | https://doi.org/10.1016/j.jphotochem.2019.03.021
4102 | CN(C)c1ccc2nc(-c3ccc(C(=O)OC(C)(C)C)cc3)sc2c1 | ClC(Cl)Cl | 392 | 487 |  | 0.87 |  |  |  |  | 75.7 | 354.47268 | https://doi.org/10.1016/j.jphotochem.2019.03.021
4103 | CN(C)c1ccc2nc(-c3ccc(C(=O)OC(C)(C)C)cc3)sc2c1 | CS(C)=O | 403 | 568 |  | 0.91 |  |  |  |  | 104.9 | 354.47268 | https://doi.org/10.1016/j.jphotochem.2019.03.021
4104 | CN(C)c1ccc2nc(-c3ccc(C(=O)OC(C)(C)C)cc3)sc2c1 | CC#N | 390 | 550 |  | 0.81 |  |  |  |  | 109.6 | 354.47268 | https://doi.org/10.1016/j.jphotochem.2019.03.021
4105 | CN(C)c1ccc2nc(-c3ccc(C(=O)OC(C)(C)C)cc3)sc2c1 | CC(C)O | 392 | 537 |  | 0.84 |  |  |  |  | 99 | 354.47268 | https://doi.org/10.1016/j.jphotochem.2019.03.021
4106 | CN(C)c1ccc2nc(-c3ccc(C(=O)OC(C)(C)C)cc3)sc2c1 | CO | 393 | 557 |  | 0.72 |  |  |  |  | 108.8 | 354.47268 | https://doi.org/10.1016/j.jphotochem.2019.03.021
4107 | CN(C)C(=O)c1ccc(-c2nc3ccc(N(C)C)cc3s2)cc1 | C1CCCCC1 | 368 | 415 | 2 | 0.84 |  |  |  |  | 58.8 | 325.43486 | https://doi.org/10.1016/j.jphotochem.2019.03.021
4108 | CN(C)C(=O)c1ccc(-c2nc3ccc(N(C)C)cc3s2)cc1 | c1ccccc1 | 376 | 457 |  | 0.98 |  |  |  |  | 70.2 | 325.43486 | https://doi.org/10.1016/j.jphotochem.2019.03.021
4109 | CN(C)C(=O)c1ccc(-c2nc3ccc(N(C)C)cc3s2)cc1 | ClC(Cl)Cl | 377 | 472 |  | 0.89 |  |  |  |  | 74.1 | 325.43486 | https://doi.org/10.1016/j.jphotochem.2019.03.021
4110 | CN(C)C(=O)c1ccc(-c2nc3ccc(N(C)C)cc3s2)cc1 | CS(C)=O | 383 | 534 |  | 0.9 |  |  |  |  | 99 | 325.43486 | https://doi.org/10.1016/j.jphotochem.2019.03.021
4111 | CN(C)C(=O)c1ccc(-c2nc3ccc(N(C)C)cc3s2)cc1 | CC#N | 373 | 521 |  | 0.85 |  |  |  |  | 94.2 | 325.43486 | https://doi.org/10.1016/j.jphotochem.2019.03.021
4112 | CN(C)C(=O)c1ccc(-c2nc3ccc(N(C)C)cc3s2)cc1 | CC(C)O | 377 | 518 |  | 0.81 |  |  |  |  | 94.2 | 325.43486 | https://doi.org/10.1016/j.jphotochem.2019.03.021
4113 | CN(C)C(=O)c1ccc(-c2nc3ccc(N(C)C)cc3s2)cc1 | CO | 377 | 543 |  | 0.92 |  |  |  |  | 105.7 | 325.43486 | https://doi.org/10.1016/j.jphotochem.2019.03.021
4114 | CN(C)c1ccc2nc(-c3ccc(C(=O)Nc4ccccc4)cc3)sc2c1 | C1CCCCC1 | 384 | 427 | 2 | 0.89 |  |  |  |  | 59.5 | 373.47886 | https://doi.org/10.1016/j.jphotochem.2019.03.021
4115 | CN(C)c1ccc2nc(-c3ccc(C(=O)Nc4ccccc4)cc3)sc2c1 | c1ccccc1 | 392 | 475 |  | 0.92 |  |  |  |  | 71.8 | 373.47886 | https://doi.org/10.1016/j.jphotochem.2019.03.021
4116 | CN(C)c1ccc2nc(-c3ccc(C(=O)Nc4ccccc4)cc3)sc2c1 | ClC(Cl)Cl | 383 | 494 |  | 0.98 |  |  |  |  | 76.5 | 373.47886 | https://doi.org/10.1016/j.jphotochem.2019.03.021
4117 | CN(C)c1ccc2nc(-c3ccc(C(=O)Nc4ccccc4)cc3)sc2c1 | CS(C)=O | 396 | 564 |  | 0.99 |  |  |  |  | 104.9 | 373.47886 | https://doi.org/10.1016/j.jphotochem.2019.03.021
4118 | CN(C)c1ccc2nc(-c3ccc(C(=O)Nc4ccccc4)cc3)sc2c1 | CC#N | 388 | 553 |  | 0.92 |  |  |  |  | 101.7 | 373.47886 | https://doi.org/10.1016/j.jphotochem.2019.03.021
4119 | CN(C)c1ccc2nc(-c3ccc(C(=O)Nc4ccccc4)cc3)sc2c1 | CC(C)O | 389 | 534 |  | 0.91 |  |  |  |  | 104.5 | 373.47886 | https://doi.org/10.1016/j.jphotochem.2019.03.021
4120 | CN(C)c1ccc2nc(-c3ccc(C(=O)Nc4ccccc4)cc3)sc2c1 | CO | 389 | 565 |  | 0.76 |  |  |  |  | 115.5 | 373.47886 | https://doi.org/10.1016/j.jphotochem.2019.03.021
4121 | CN(C)c1ccc2nc(-c3ccc(C(=O)OC[C@H](NC(=O)OC(C)(C)C)C(=O)OCc4ccccc4)cc3)sc2c1 | C1CCCCC1 | 390 | 456 | 2.4 | 0.86 |  |  |  |  | 63.5 | 575.68402 | https://doi.org/10.1016/j.jphotochem.2019.03.021
4122 | CN(C)c1ccc2nc(-c3ccc(C(=O)OC[C@H](NC(=O)OC(C)(C)C)C(=O)OCc4ccccc4)cc3)sc2c1 | c1ccccc1 | 397 | 484 |  | 0.92 |  |  |  |  | 73.3 | 575.68402 | https://doi.org/10.1016/j.jphotochem.2019.03.021
4123 | CN(C)c1ccc2nc(-c3ccc(C(=O)OC[C@H](NC(=O)OC(C)(C)C)C(=O)OCc4ccccc4)cc3)sc2c1 | ClC(Cl)Cl | 401 | 504 |  | 0.98 |  |  |  |  | 79.7 | 575.68402 | https://doi.org/10.1016/j.jphotochem.2019.03.021
4124 | CN(C)c1ccc2nc(-c3ccc(C(=O)OC[C@H](NC(=O)OC(C)(C)C)C(=O)OCc4ccccc4)cc3)sc2c1 | CS(C)=O | 408 | 583 |  | 0.94 |  |  |  |  | 111.2 | 575.68402 | https://doi.org/10.1016/j.jphotochem.2019.03.021
4125 | CN(C)c1ccc2nc(-c3ccc(C(=O)OC[C@H](NC(=O)OC(C)(C)C)C(=O)OCc4ccccc4)cc3)sc2c1 | CC#N | 398 | 568 |  | 0.94 |  |  |  |  | 108 | 575.68402 | https://doi.org/10.1016/j.jphotochem.2019.03.021
4126 | CN(C)c1ccc2nc(-c3ccc(C(=O)OC[C@H](NC(=O)OC(C)(C)C)C(=O)OCc4ccccc4)cc3)sc2c1 | CC(C)O | 397 | 558 |  | 0.9 |  |  |  |  | 108.4 | 575.68402 | https://doi.org/10.1016/j.jphotochem.2019.03.021
4127 | CN(C)c1ccc2nc(-c3ccc(C(=O)OC[C@H](NC(=O)OC(C)(C)C)C(=O)OCc4ccccc4)cc3)sc2c1 | CO | 397 | 577 |  | 0.68 |  |  |  |  | 117.5 | 575.68402 | https://doi.org/10.1016/j.jphotochem.2019.03.021
4128 | CN(C)c1ccc2nc(-c3ccc(C(=O)O)cc3)sc2c1 | CN(C)c1ccc2nc(-c3ccc(C(=O)O)cc3)sc2c1 |  | 470 |  | 0.05 |  |  |  |  | 108.2 | 298.36516 | https://doi.org/10.1016/j.jphotochem.2019.03.021
4129 | COC(=O)c1ccc(-c2nc3ccc(N(C)C)cc3s2)cc1 | COC(=O)c1ccc(-c2nc3ccc(N(C)C)cc3s2)cc1 |  | 520 |  | 0.13 |  |  |  |  | 57.8 | 312.39204 | https://doi.org/10.1016/j.jphotochem.2019.03.021
4130 | CN(C)c1ccc2nc(-c3ccc(C(=O)OC(C)(C)C)cc3)sc2c1 | CN(C)c1ccc2nc(-c3ccc(C(=O)OC(C)(C)C)cc3)sc2c1 |  | 500 |  | 0.02 |  |  |  |  | 96.9 | 354.47268 | https://doi.org/10.1016/j.jphotochem.2019.03.021
4131 | CN(C)C(=O)c1ccc(-c2nc3ccc(N(C)C)cc3s2)cc1 | CN(C)C(=O)c1ccc(-c2nc3ccc(N(C)C)cc3s2)cc1 |  | 490 |  | 0.14 |  |  |  |  | 82.2 | 325.43486 | https://doi.org/10.1016/j.jphotochem.2019.03.021
4132 | CN(C)c1ccc2nc(-c3ccc(C(=O)Nc4ccccc4)cc3)sc2c1 | CN(C)c1ccc2nc(-c3ccc(C(=O)Nc4ccccc4)cc3)sc2c1 |  | 580 |  | 0.05 |  |  |  |  | 115.4 | 373.47886 | https://doi.org/10.1016/j.jphotochem.2019.03.021
4133 | CN(C)c1ccc2nc(-c3ccc(C(=O)OC[C@H](NC(=O)OC(C)(C)C)C(=O)OCc4ccccc4)cc3)sc2c1 | CN(C)c1ccc2nc(-c3ccc(C(=O)OC[C@H](NC(=O)OC(C)(C)C)C(=O)OCc4ccccc4)cc3)sc2c1 |  | 532 |  | 0.25 |  |  |  |  | 69.6 | 575.68402 | https://doi.org/10.1016/j.jphotochem.2019.03.021
4134 | COc1ccc(C2=C3C(C)=CC(C)=[N+]3[B-](F)(F)n3c(C)cc(C)c32)cc1 | Cc1ccccc1 | 504 | 514 | 4.86 | 0.39 |  |  |  | 19.4 | 24 | 354.20674 | https://doi.org/10.1016/j.dyepig.2019.01.012
4135 | CC1=CC(C)=[N+]2C1=C(c1ccc(C(=O)OC3C[C@@H]4CC[C@]3(C)C4(C)C)cc1)c1c(C)cc(C)n1[B-]2(F)F | Cc1ccccc1 | 506 | 518 | 2.36 | 0.37 |  |  |  | 19.9 | 28.7 | 504.4269 | https://doi.org/10.1016/j.dyepig.2019.01.012
4136 | COc1ccc(C2=C3C(C)=CC(C=Cc4ccc(C(=O)OC5C[C@H]6CCC5(C)C6(C)C)cc4)=[N+]3[B-](F)(F)n3c(C)cc(C)c32)cc1 | Cc1ccccc1 | 568 | 627 | 3.82 | 0.41 |  |  |  | 23.7 | 21.7 | 622.56154 | https://doi.org/10.1016/j.dyepig.2019.01.012
4137 | COc1ccc(C2=C3C(C)=CC(C=Cc4ccc(C(=O)OC5C[C@H]6CCC5(C)C6(C)C)cc4)=[N+]3[B-](F)(F)n3c(/C=C/c4ccc(C(=O)OC5CC6CCC5(C)C6(C)C)cc4)cc(C)c32)cc1 | Cc1ccccc1 | 640 | 710 | 2.6 | 0.061 |  |  |  | 28.3 | 24 | 890.91634 | https://doi.org/10.1016/j.dyepig.2019.01.012
4138 | O=C1CC(=O)Nc2ccccc2N1 | CS(C)=O | 285 | 337 | [6 empty] | 54.5 | 176.17452 | http://dx.doi.org/10.1016/j.saa.2016.11.028
4139 | Cc1ccc2c(c1)NC(=O)CC(=O)N2 | CS(C)=O | 294 | 346 | [6 empty] | 48.6 | 190.2014 | http://dx.doi.org/10.1016/j.saa.2016.11.028
4140 | Cc1cc2c(cc1C)NC(=O)CC(=O)N2 | CS(C)=O | 297 | 349 | [6 empty] | 45.6 | 204.22828 | http://dx.doi.org/10.1016/j.saa.2016.11.028
4141 | O=C1CC(=O)Nc2cc(Cl)ccc2N1 | CS(C)=O | 298 | 336 | [6 empty] | 45.6 | 210.61958 | http://dx.doi.org/10.1016/j.saa.2016.11.028
4142 | O=C1CC(=O)Nc2cc(Br)ccc2N1 | CS(C)=O | 299 | 350 | [6 empty] | 51.7 | 255.07058 | http://dx.doi.org/10.1016/j.saa.2016.11.028
4143 | O=C1CC(=O)Nc2cc(C(=O)O)ccc2N1 | CS(C)=O | 304 | 407 | [6 empty] | 101.6 | 220.18352 | http://dx.doi.org/10.1016/j.saa.2016.11.028
4144 | O=C1CC(=O)Nc2cc([N+](=O)[O-])ccc2N1 | CS(C)=O | 312 | 403 | [6 empty] | 108.1 | 221.17158 | http://dx.doi.org/10.1016/j.saa.2016.11.028
4145 | Cc1cc2c(cc1[N+](=O)[O-])NC(=O)CC(=O)N2 | CS(C)=O | 311 | 350 | [6 empty] | 73.4 | 235.19846 | http://dx.doi.org/10.1016/j.saa.2016.11.028
4146 | Nc1ccc2c(c1)NC(=O)CC(=O)N2 | CS(C)=O | 318 | 385 | [6 empty] | 59.8 | 191.18946 | http://dx.doi.org/10.1016/j.saa.2016.11.028
4147 | O=C1c2cccc3cc4ccccc4c(c23)C(=O)N1Cc1ccccn1 | CCCCCC | 427 | 465 |  | 0.61 |  |  |  | 62.9 | 52.6 | 338.36516 | http://dx.doi.org/10.1016/j.dyepig.2016.11.056
4148 | O=C1c2cccc3cc4ccccc4c(c23)C(=O)N1Cc1ccccn1 | Cc1ccccc1 | 435 | 483 |  | 0.69 |  |  |  | 67.6 | 62.4 | 338.36516 | http://dx.doi.org/10.1016/j.dyepig.2016.11.056
4149 | O=C1c2cccc3cc4ccccc4c(c23)C(=O)N1Cc1ccccn1 | ClCCl | 437 | 490 |  | 0.93 |  |  |  | 70.4 | 62.1 | 338.36516 | http://dx.doi.org/10.1016/j.dyepig.2016.11.056
4150 | O=C1c2cccc3cc4ccccc4c(c23)C(=O)N1Cc1ccccn1 | C1CCOC1 | 432 | 485 |  | 0.83 |  |  |  | 68.6 | 63.8 | 338.36516 | http://dx.doi.org/10.1016/j.dyepig.2016.11.056
4151 | O=C1c2cccc3cc4ccccc4c(c23)C(=O)N1Cc1ccccn1 | CCO | 436 | 500 | 15.18 | 0.91 | 3.982271233 |  |  | 72.7 | 70.5 | 338.36516 | http://dx.doi.org/10.1016/j.dyepig.2016.11.056
4152 | O=C1c2cccc3c(NCc4ccccn4)c4ccccc4c(c23)C(=O)N1Cc1ccccn1 | CCCCCC | 497 | 594 |  | 0.04 | [5 empty] | 444.4928 | http://dx.doi.org/10.1016/j.dyepig.2016.11.056
4153 | O=C1c2cccc3c(NCc4ccccn4)c4ccccc4c(c23)C(=O)N1Cc1ccccn1 | Cc1ccccc1 | 517 | 606 |  | 0.08 | [5 empty] | 444.4928 | http://dx.doi.org/10.1016/j.dyepig.2016.11.056
4154 | O=C1c2cccc3c(NCc4ccccn4)c4ccccc4c(c23)C(=O)N1Cc1ccccn1 | ClCCl | 527 | 611 |  | 0.1 | [5 empty] | 444.4928 | http://dx.doi.org/10.1016/j.dyepig.2016.11.056
4155 | O=C1c2cccc3c(NCc4ccccn4)c4ccccc4c(c23)C(=O)N1Cc1ccccn1 | C1CCOC1 | 520 | 609 |  | 0.07 | [5 empty] | 444.4928 | http://dx.doi.org/10.1016/j.dyepig.2016.11.056
4156 | O=C1c2cccc3c(NCc4ccccn4)c4ccccc4c(c23)C(=O)N1Cc1ccccn1 | CCO | 533 | 615 | 3.556 | 0.07 | 4.008600172 |  |  | 112.4 | 44.2 | 444.4928 | http://dx.doi.org/10.1016/j.dyepig.2016.11.056
4157 | CCCCCCCCCCCCN1C(=O)c2cccc3c(N(Cc4ccccn4)Cc4ccccn4)c4ccccc4c(c23)C1=O | CCCCCC | 480 | 555 |  | 0.06 |  |  |  | 88.7 | 43.4 | 612.81536 | http://dx.doi.org/10.1016/j.dyepig.2016.11.056
4158 | CCCCCCCCCCCCN1C(=O)c2cccc3c(N(Cc4ccccn4)Cc4ccccn4)c4ccccc4c(c23)C1=O | Cc1ccccc1 | 492 | 573 |  | 0.06 |  |  |  | 94.9 | 47.4 | 612.81536 | http://dx.doi.org/10.1016/j.dyepig.2016.11.056
4159 | CCCCCCCCCCCCN1C(=O)c2cccc3c(N(Cc4ccccn4)Cc4ccccn4)c4ccccc4c(c23)C1=O | ClCCl | 500 | 587 |  | 0.12 |  |  |  | 97.5 | 51.1 | 612.81536 | http://dx.doi.org/10.1016/j.dyepig.2016.11.056
4160 | CCCCCCCCCCCCN1C(=O)c2cccc3c(N(Cc4ccccn4)Cc4ccccn4)c4ccccc4c(c23)C1=O | C1CCOC1 | 497 | 583 |  | 0.07 |  |  |  | 96.6 | 50.4 | 612.81536 | http://dx.doi.org/10.1016/j.dyepig.2016.11.056
4161 | CCCCCCCCCCCCN1C(=O)c2cccc3c(N(Cc4ccccn4)Cc4ccccn4)c4ccccc4c(c23)C1=O | CCO | 488 | 597 | 5.52 | 0.1 | 3.982723388 |  |  | 104 | 56.4 | 612.81536 | http://dx.doi.org/10.1016/j.dyepig.2016.11.056
4162 | CC(=O)N(Cc1ccccn1)c1c2ccccc2c2c3c(cccc13)C(=O)N(Cc1ccccn1)C2=O | CCCCCC | 432 | 486 |  | 0.59 | [5 empty] | 486.52968 | http://dx.doi.org/10.1016/j.dyepig.2016.11.056
4163 | CC(=O)N(Cc1ccccn1)c1c2ccccc2c2c3c(cccc13)C(=O)N(Cc1ccccn1)C2=O | Cc1ccccc1 | 437 | 491 |  | 0.52 | [5 empty] | 486.52968 | http://dx.doi.org/10.1016/j.dyepig.2016.11.056
4164 | CC(=O)N(Cc1ccccn1)c1c2ccccc2c2c3c(cccc13)C(=O)N(Cc1ccccn1)C2=O | ClCCl | 439 | 497 |  | 0.48 | [5 empty] | 486.52968 | http://dx.doi.org/10.1016/j.dyepig.2016.11.056
4165 | CC(=O)N(Cc1ccccn1)c1c2ccccc2c2c3c(cccc13)C(=O)N(Cc1ccccn1)C2=O | C1CCOC1 | 436 | 497 |  | 0.36 | [5 empty] | 486.52968 | http://dx.doi.org/10.1016/j.dyepig.2016.11.056
4166 | CC(=O)N(Cc1ccccn1)c1c2ccccc2c2c3c(cccc13)C(=O)N(Cc1ccccn1)C2=O | CCO | 437 | 509 | 1.66 | 0.35 | 4.033423755 |  |  | 70.5 | 68.2 | 486.52968 | http://dx.doi.org/10.1016/j.dyepig.2016.11.056
4167 | Cc1ccc2nc3c(nc2c1)c(-c1ccccc1)nn3C | C1CCCCC1 | 424 | 472 | 9.32 | 0.29 | 3.860338007 |  |  | 54.9 | 64.4 | 274.32616 | https://doi.org/10.1016/j.optmat.2017.11.019
4168 | Cc1ccc2nc3c(nc2c1)c(-c1ccccc1)nn3C | C1CCOC1 | 425 | 500 | 23.6 | 0.47 | 3.878521796 |  |  | 59.6 | 80.7 | 274.32616 | https://doi.org/10.1016/j.optmat.2017.11.019
4169 | Cc1ccc2nc3c(nc2c1)c(-c1ccccc1)nn3C | CC#N | 423 | 516 | 19.79 | 0.31 | 3.833784375 |  |  | 53.4 | 94.2 | 274.32616 | https://doi.org/10.1016/j.optmat.2017.11.019
4170 | COc1ccc2nc3c(nc2c1)c(-c1ccccc1)nn3C | C1CCCCC1 | 431 | 478 | 5.37 | 0.22 | 3.86569606 |  |  | 54.9 | 55.7 | 290.32516 | https://doi.org/10.1016/j.optmat.2017.11.019
4171 | COc1ccc2nc3c(nc2c1)c(-c1ccccc1)nn3C | C1CCOC1 | 435 | 495 | 12.44 | 0.34 | 3.959041392 |  |  | 57.4 | 66.3 | 290.32516 | https://doi.org/10.1016/j.optmat.2017.11.019
4172 | COc1ccc2nc3c(nc2c1)c(-c1ccccc1)nn3C | CC#N | 434 | 507 | 16.73 | 0.35 | 3.793790385 |  |  | 55.9 | 80.9 | 290.32516 | https://doi.org/10.1016/j.optmat.2017.11.019
4173 | CCCCN(CCCC)c1ccc2nc3c4ccccc4c(=O)cc-3oc2c1 | ClCCl | 543 | 609 | 4.6 | 0.85 | 4.782472624 |  |  | 79.9 | 70.2 | 374.48244 | http://dx.doi.org/10.1016/j.tet.2013.02.083
4174 | CCCCN(CCCC)c1ccc2nc3c4ccccc4c(=O)c(OC(=C(C(F)(C(F)(F)F)C(F)(F)F)C(F)(C(F)(F)F)C(F)(F)F)C(F)(F)F)c-3oc2c1 | ClCCl | 577 | 631 | 4.4 | 0.79 | 4.775974331 |  |  | 82.1 | 48.7 | 820.5385 | http://dx.doi.org/10.1016/j.tet.2013.02.083
4175 | CCCCN(CCCC)c1ccc2nc3c4ccccc4c(=O)c(-c4ccccc4)c-3oc2c1 | ClCCl | 549 | 625 | 3.5 | 0.54 | 4.6599162 |  |  | 87.7 | 76.3 | 450.5802 | http://dx.doi.org/10.1016/j.tet.2013.02.083
4176 | CCCCN(CCCC)c1ccc2nc3c4ccccc4c(=O)c(-c4cccc5ccccc45)c-3oc2c1 | ClCCl | 552 | 620 | 4.2 | 0.69 | 4.686636269 |  |  | 83.5 | 73.8 | 500.64008 | http://dx.doi.org/10.1016/j.tet.2013.02.083
4177 | CCCCN(CCCC)c1ccc2nc3c4ccccc4c(=O)c(-c4c5ccccc5cc5ccccc45)c-3oc2c1 | ClCCl | 555 | 619 | 1.8 | 0.2 | 4.685741739 |  |  | 83.5 | 61 | 550.69996 | http://dx.doi.org/10.1016/j.tet.2013.02.083
4178 | CCCCN(CCCC)c1ccc2nc3c4ccccc4c(=O)c(-c4ccc5c(c4)C(CCCC)(CCCC)c4ccccc4-5)c-3oc2c1 | ClCCl | 551 | 634 | 1.2 | 0.14 | 4.582063363 |  |  | 90.3 | 62.2 | 650.904 | http://dx.doi.org/10.1016/j.tet.2013.02.083
4179 | CCCCN(CCCC)c1ccc2nc3c4ccccc4c(=O)c(OC(=C(C(F)(C(F)(F)F)C(F)(F)F)C(F)(C(F)(F)F)C(F)(F)F)C(F)(F)F)c-3oc2c1 | CCCCN(CCCC)c1ccc2nc3c4ccccc4c(=O)c(OC(=C(C(F)(C(F)(F)F)C(F)(F)F)C(F)(C(F)(F)F)C(F)(F)F)C(F)(F)F)c-3oc2c1 | 690 | 732 |  | 0.02 |  |  |  |  | 64.5 | 820.5385 | http://dx.doi.org/10.1016/j.tet.2013.02.083
4180 | CCCCN(CCCC)c1ccc2nc3c4ccccc4c(=O)c(-c4ccccc4)c-3oc2c1 | CCCCN(CCCC)c1ccc2nc3c4ccccc4c(=O)c(-c4ccccc4)c-3oc2c1 | 631 | 686 |  | 0.03 |  |  |  |  | 84 | 450.5802 | http://dx.doi.org/10.1016/j.tet.2013.02.083
4181 | CCCCN(CCCC)c1ccc2nc3c4ccccc4c(=O)c(-c4cccc5ccccc45)c-3oc2c1 | CCCCN(CCCC)c1ccc2nc3c4ccccc4c(=O)c(-c4cccc5ccccc45)c-3oc2c1 | 654 | 711 |  | 0.04 |  |  |  |  | 83.1 | 500.64008 | http://dx.doi.org/10.1016/j.tet.2013.02.083
4182 | CCCCN(CCCC)c1ccc2nc3c4ccccc4c(=O)c(-c4c5ccccc5cc5ccccc45)c-3oc2c1 | CCCCN(CCCC)c1ccc2nc3c4ccccc4c(=O)c(-c4c5ccccc5cc5ccccc45)c-3oc2c1 | 635 | 694 |  | 0.04 |  |  |  |  | 76.6 | 550.69996 | http://dx.doi.org/10.1016/j.tet.2013.02.083
4183 | C(=C/c1cccc2ccccc12)\c1ccc(-c2nnc(-c3ccc(-c4cc5ccccc5s4)cc3)o2)cc1 | CO | 351 | 448 | [5 empty] | 73.9 | 77.5 | 506.62768 | https://doi.org/10.1016/j.molliq.2018.09.094
4184 | C(=C/c1cccc2ccccc12)\c1ccc(-c2nnc(-c3ccc(-c4cc5ccccc5s4)cc3)o2)cc1 | CCCO | 342 | 441 | [6 empty] | 71.6 | 506.62768 | https://doi.org/10.1016/j.molliq.2018.09.094
4185 | C(=C/c1cccc2ccccc12)\c1ccc(-c2nnc(-c3ccc(-c4cc5ccccc5s4)cc3)o2)cc1 | CCCCCO | 356 | 438 | [5 empty] | 69.8 | 66.2 | 506.62768 | https://doi.org/10.1016/j.molliq.2018.09.094
4186 | C(=C/c1cccc2ccccc12)\c1ccc(-c2nnc(-c3ccc(-c4cc5ccccc5s4)cc3)o2)cc1 | CCCCCCCCO | 359 | 436 | [5 empty] | 69.8 | 68.9 | 506.62768 | https://doi.org/10.1016/j.molliq.2018.09.094
4187 | C(=C/c1cccc2ccccc12)\c1ccc(-c2nnc(-c3ccc(-c4cc5ccccc5s4)cc3)o2)cc1 | CCCCCCCCCCO | 360 | 437 | [5 empty] | 69.8 | 70.2 | 506.62768 | https://doi.org/10.1016/j.molliq.2018.09.094
4188 | C(=C/c1cccc2ccccc12)\c1ccc(-c2nnc(-c3ccc(-c4cc5ccccc5s4)cc3)o2)cc1 | CS(C)=O | 360 | 455 | [5 empty] | 76.3 | 80 | 506.62768 | https://doi.org/10.1016/j.molliq.2018.09.094
4189 | C(=C/c1cccc2ccccc12)\c1ccc(-c2nnc(-c3ccc(-c4cc5ccccc5s4)cc3)o2)cc1 | CN(C)C=O | 357 | 447 | [5 empty] | 72.6 | 74.7 | 506.62768 | https://doi.org/10.1016/j.molliq.2018.09.094
4190 | C(=C/c1cccc2ccccc12)\c1ccc(-c2nnc(-c3ccc(-c4cc5ccccc5s4)cc3)o2)cc1 | CC#N | 349 | 441 | [5 empty] | 80.5 | 74.7 | 506.62768 | https://doi.org/10.1016/j.molliq.2018.09.094
4191 | C(=C/c1cccc2ccccc12)\c1ccc(-c2nnc(-c3ccc(-c4cc5ccccc5s4)cc3)o2)cc1 | CC(C)=O | 350 | 437 | [5 empty] | 53.3 | 70 | 506.62768 | https://doi.org/10.1016/j.molliq.2018.09.094
4192 | C(=C/c1cccc2ccccc12)\c1ccc(-c2nnc(-c3ccc(-c4cc5ccccc5s4)cc3)o2)cc1 | CCCCCCCC | 354 | 426 | [5 empty] | 68.5 | 47 | 506.62768 | https://doi.org/10.1016/j.molliq.2018.09.094
4193 | CN(C)c1ccc(/C=C/c2ccc(-c3nnc(-c4ccc(-c5cc6ccccc6s5)cc4)o3)cc2)cc1 | CO | 335 | 404 | [5 empty] | 63.3 | 71.4 | 499.6365 | https://doi.org/10.1016/j.molliq.2018.09.094
4194 | CN(C)c1ccc(/C=C/c2ccc(-c3nnc(-c4ccc(-c5cc6ccccc6s5)cc4)o3)cc2)cc1 | CCCO | 341 | 399 | [6 empty] | 64.5 | 499.6365 | https://doi.org/10.1016/j.molliq.2018.09.094
4195 | CN(C)c1ccc(/C=C/c2ccc(-c3nnc(-c4ccc(-c5cc6ccccc6s5)cc4)o3)cc2)cc1 | CCCCCO | 341 | 399 | [5 empty] | 65.1 | 69.2 | 499.6365 | https://doi.org/10.1016/j.molliq.2018.09.094
4196 | CN(C)c1ccc(/C=C/c2ccc(-c3nnc(-c4ccc(-c5cc6ccccc6s5)cc4)o3)cc2)cc1 | CCCCCCCCO | 343 | 398 | [5 empty] | 62.3 | 62 | 499.6365 | https://doi.org/10.1016/j.molliq.2018.09.094
4197 | CN(C)c1ccc(/C=C/c2ccc(-c3nnc(-c4ccc(-c5cc6ccccc6s5)cc4)o3)cc2)cc1 | CCCCCCCCCCO | 344 | 394 | [6 empty] | 62.6 | 499.6365 | https://doi.org/10.1016/j.molliq.2018.09.094
4198 | CN(C)c1ccc(/C=C/c2ccc(-c3nnc(-c4ccc(-c5cc6ccccc6s5)cc4)o3)cc2)cc1 | CS(C)=O | 340 | 408 | [6 empty] | 73.2 | 499.6365 | https://doi.org/10.1016/j.molliq.2018.09.094
4199 | CN(C)c1ccc(/C=C/c2ccc(-c3nnc(-c4ccc(-c5cc6ccccc6s5)cc4)o3)cc2)cc1 | CN(C)C=O | 338 | 401 | [5 empty] | 70 | 72.1 | 499.6365 | https://doi.org/10.1016/j.molliq.2018.09.094
4200 | CN(C)c1ccc(/C=C/c2ccc(-c3nnc(-c4ccc(-c5cc6ccccc6s5)cc4)o3)cc2)cc1 | CC#N | 334 | 397 | [5 empty] | 106.1 | 69.5 | 499.6365 | https://doi.org/10.1016/j.molliq.2018.09.094
4201 | CN(C)c1ccc(/C=C/c2ccc(-c3nnc(-c4ccc(-c5cc6ccccc6s5)cc4)o3)cc2)cc1 | CC(C)=O | 337 | 395 | [5 empty] | 47 | 66.9 | 499.6365 | https://doi.org/10.1016/j.molliq.2018.09.094
4202 | CN(C)c1ccc(/C=C/c2ccc(-c3nnc(-c4ccc(-c5cc6ccccc6s5)cc4)o3)cc2)cc1 | CCCCCCCC | 334 | 387 | [6 empty] | 51.2 | 499.6365 | https://doi.org/10.1016/j.molliq.2018.09.094
4203 | FC(F)(F)c1ccc(/C=C/c2ccc(-c3nnc(-c4ccc(-c5cc6ccccc6s5)cc4)o3)cc2)cc1 | CO | 337 | 389 | [5 empty] | 72.4 | 69.7 | 524.56486 | https://doi.org/10.1016/j.molliq.2018.09.094
4204 | FC(F)(F)c1ccc(/C=C/c2ccc(-c3nnc(-c4ccc(-c5cc6ccccc6s5)cc4)o3)cc2)cc1 | CCCO | 340 | 391 | [5 empty] | 104.3 | 71.5 | 524.56486 | https://doi.org/10.1016/j.molliq.2018.09.094
4205 | FC(F)(F)c1ccc(/C=C/c2ccc(-c3nnc(-c4ccc(-c5cc6ccccc6s5)cc4)o3)cc2)cc1 | CCCCCO | 341 | 393 | [5 empty] | 73.7 | 72.4 | 524.56486 | https://doi.org/10.1016/j.molliq.2018.09.094
4206 | FC(F)(F)c1ccc(/C=C/c2ccc(-c3nnc(-c4ccc(-c5cc6ccccc6s5)cc4)o3)cc2)cc1 | CCCCCCCCO | 342 | 394 | [5 empty] | 69.7 | 52.6 | 524.56486 | https://doi.org/10.1016/j.molliq.2018.09.094
4207 | FC(F)(F)c1ccc(/C=C/c2ccc(-c3nnc(-c4ccc(-c5cc6ccccc6s5)cc4)o3)cc2)cc1 | CCCCCCCCCCO | 340 | 395 | [5 empty] | 68.3 | 53.5 | 524.56486 | https://doi.org/10.1016/j.molliq.2018.09.094
4208 | FC(F)(F)c1ccc(/C=C/c2ccc(-c3nnc(-c4ccc(-c5cc6ccccc6s5)cc4)o3)cc2)cc1 | CS(C)=O | 342 | 397 | [5 empty] | 68.5 | 55.9 | 524.56486 | https://doi.org/10.1016/j.molliq.2018.09.094
4209 | FC(F)(F)c1ccc(/C=C/c2ccc(-c3nnc(-c4ccc(-c5cc6ccccc6s5)cc4)o3)cc2)cc1 | CN(C)C=O | 345 | 416 | [5 empty] | 66.4 | 70 | 524.56486 | https://doi.org/10.1016/j.molliq.2018.09.094
4210 | FC(F)(F)c1ccc(/C=C/c2ccc(-c3nnc(-c4ccc(-c5cc6ccccc6s5)cc4)o3)cc2)cc1 | CC#N | 333 | 388 | [6 empty] | 58.5 | 524.56486 | https://doi.org/10.1016/j.molliq.2018.09.094
4211 | FC(F)(F)c1ccc(/C=C/c2ccc(-c3nnc(-c4ccc(-c5cc6ccccc6s5)cc4)o3)cc2)cc1 | CC(C)=O | 342 | 390 | [5 empty] | 44.9 | 65.3 | 524.56486 | https://doi.org/10.1016/j.molliq.2018.09.094
4212 | FC(F)(F)c1ccc(/C=C/c2ccc(-c3nnc(-c4ccc(-c5cc6ccccc6s5)cc4)o3)cc2)cc1 | CCCCCCCC | 337 | 387 | [5 empty] | 67.4 | 48.6 | 524.56486 | https://doi.org/10.1016/j.molliq.2018.09.094
4213 | COc1ccc(/C=C/c2ccc(-c3nnc(-c4ccc(-c5cc6ccccc6s5)cc4)o3)cc2)cc1 | CO | 345 | 445 | [6 empty] | 108.1 | 486.59368 | https://doi.org/10.1016/j.molliq.2018.09.094
4214 | COc1ccc(/C=C/c2ccc(-c3nnc(-c4ccc(-c5cc6ccccc6s5)cc4)o3)cc2)cc1 | CCCO | 345 | 438 | [6 empty] | 94.6 | 486.59368 | https://doi.org/10.1016/j.molliq.2018.09.094
4215 | COc1ccc(/C=C/c2ccc(-c3nnc(-c4ccc(-c5cc6ccccc6s5)cc4)o3)cc2)cc1 | CCCCCO | 346 | 436 | [6 empty] | 89.7 | 486.59368 | https://doi.org/10.1016/j.molliq.2018.09.094
4216 | COc1ccc(/C=C/c2ccc(-c3nnc(-c4ccc(-c5cc6ccccc6s5)cc4)o3)cc2)cc1 | CCCCCCCCO | 347 | 433 | [6 empty] | 79.4 | 486.59368 | https://doi.org/10.1016/j.molliq.2018.09.094
4217 | COc1ccc(/C=C/c2ccc(-c3nnc(-c4ccc(-c5cc6ccccc6s5)cc4)o3)cc2)cc1 | CCCCCCCCCCO | 346 | 427 | [6 empty] | 73.5 | 486.59368 | https://doi.org/10.1016/j.molliq.2018.09.094
4218 | COc1ccc(/C=C/c2ccc(-c3nnc(-c4ccc(-c5cc6ccccc6s5)cc4)o3)cc2)cc1 | CS(C)=O | 348 | 459 | [6 empty] | 108.7 | 486.59368 | https://doi.org/10.1016/j.molliq.2018.09.094
4219 | COc1ccc(/C=C/c2ccc(-c3nnc(-c4ccc(-c5cc6ccccc6s5)cc4)o3)cc2)cc1 | CN(C)C=O | 351 | 463 | [5 empty] | 117.6 | 100.9 | 486.59368 | https://doi.org/10.1016/j.molliq.2018.09.094
4220 | COc1ccc(/C=C/c2ccc(-c3nnc(-c4ccc(-c5cc6ccccc6s5)cc4)o3)cc2)cc1 | CC#N | 337 | 441 | [6 empty] | 111.3 | 486.59368 | https://doi.org/10.1016/j.molliq.2018.09.094
4221 | COc1ccc(/C=C/c2ccc(-c3nnc(-c4ccc(-c5cc6ccccc6s5)cc4)o3)cc2)cc1 | CC(C)=O | 341 | 449 | [5 empty] | 58.5 | 92.5 | 486.59368 | https://doi.org/10.1016/j.molliq.2018.09.094
4222 | COc1ccc(/C=C/c2ccc(-c3nnc(-c4ccc(-c5cc6ccccc6s5)cc4)o3)cc2)cc1 | CCCCCCCC | 337 | 407 | [5 empty] | 103.5 | 54.4 | 486.59368 | https://doi.org/10.1016/j.molliq.2018.09.094
4223 | CCc1ccc(/C=C/c2ccc(-c3nnc(-c4ccc(-c5cc6ccccc6s5)cc4)o3)cc2)cc1 | CO | 326 | 426 | [6 empty] | 80.7 | 484.62156 | https://doi.org/10.1016/j.molliq.2018.09.094
4224 | CCc1ccc(/C=C/c2ccc(-c3nnc(-c4ccc(-c5cc6ccccc6s5)cc4)o3)cc2)cc1 | CCCO | 347 | 422 | [5 empty] | 72.2 | 77.1 | 484.62156 | https://doi.org/10.1016/j.molliq.2018.09.094
4225 | CCc1ccc(/C=C/c2ccc(-c3nnc(-c4ccc(-c5cc6ccccc6s5)cc4)o3)cc2)cc1 | CCCCCO | 354 | 421 | [5 empty] | 70 | 70.4 | 484.62156 | https://doi.org/10.1016/j.molliq.2018.09.094
4226 | CCc1ccc(/C=C/c2ccc(-c3nnc(-c4ccc(-c5cc6ccccc6s5)cc4)o3)cc2)cc1 | CCCCCCCCO | 357 | 421 | [5 empty] | 65.5 | 65.5 | 484.62156 | https://doi.org/10.1016/j.molliq.2018.09.094
4227 | CCc1ccc(/C=C/c2ccc(-c3nnc(-c4ccc(-c5cc6ccccc6s5)cc4)o3)cc2)cc1 | CCCCCCCCCCO | 357 | 420 | [5 empty] | 71.7 | 65 | 484.62156 | https://doi.org/10.1016/j.molliq.2018.09.094
4228 | CCc1ccc(/C=C/c2ccc(-c3nnc(-c4ccc(-c5cc6ccccc6s5)cc4)o3)cc2)cc1 | CS(C)=O | 350 | 433 | [5 empty] | 82.6 | 81 | 484.62156 | https://doi.org/10.1016/j.molliq.2018.09.094
4229 | CCc1ccc(/C=C/c2ccc(-c3nnc(-c4ccc(-c5cc6ccccc6s5)cc4)o3)cc2)cc1 | CN(C)C=O | 355 | 429 | [5 empty] | 65.9 | 77.4 | 484.62156 | https://doi.org/10.1016/j.molliq.2018.09.094
4230 | CCc1ccc(/C=C/c2ccc(-c3nnc(-c4ccc(-c5cc6ccccc6s5)cc4)o3)cc2)cc1 | CC#N | 342 | 421 | [5 empty] | 105.6 | 76.8 | 484.62156 | https://doi.org/10.1016/j.molliq.2018.09.094
4231 | CCc1ccc(/C=C/c2ccc(-c3nnc(-c4ccc(-c5cc6ccccc6s5)cc4)o3)cc2)cc1 | CC(C)=O | 347 | 420 | [5 empty] | 49.7 | 69.5 | 484.62156 | https://doi.org/10.1016/j.molliq.2018.09.094
4232 | CCc1ccc(/C=C/c2ccc(-c3nnc(-c4ccc(-c5cc6ccccc6s5)cc4)o3)cc2)cc1 | CCCCCCCC | 341 | 389 | [5 empty] | 101.9 | 48.6 | 484.62156 | https://doi.org/10.1016/j.molliq.2018.09.094
4233 | C(=C/c1cccc2ccccc12)\c1ccc(-c2nnc(-c3ccc(-c4cc5ccccc5s4)cc3)o2)cc1 | ClC(Cl)Cl |  |  | 1.15 | [6 empty] | 506.62768 | https://doi.org/10.1016/j.molliq.2018.09.094
4234 | CN(C)c1ccc(/C=C/c2ccc(-c3nnc(-c4ccc(-c5cc6ccccc6s5)cc4)o3)cc2)cc1 | ClC(Cl)Cl |  |  | 0.53 | [6 empty] | 499.6365 | https://doi.org/10.1016/j.molliq.2018.09.094
4235 | FC(F)(F)c1ccc(/C=C/c2ccc(-c3nnc(-c4ccc(-c5cc6ccccc6s5)cc4)o3)cc2)cc1 | ClC(Cl)Cl |  |  | 0.7 | [6 empty] | 524.56486 | https://doi.org/10.1016/j.molliq.2018.09.094
4236 | COc1ccc(/C=C/c2ccc(-c3nnc(-c4ccc(-c5cc6ccccc6s5)cc4)o3)cc2)cc1 | ClC(Cl)Cl |  |  | 0.31 | [6 empty] | 486.59368 | https://doi.org/10.1016/j.molliq.2018.09.094
4237 | CCc1ccc(/C=C/c2ccc(-c3nnc(-c4ccc(-c5cc6ccccc6s5)cc4)o3)cc2)cc1 | ClC(Cl)Cl |  |  | 0.61 | [6 empty] | 484.62156 | https://doi.org/10.1016/j.molliq.2018.09.094
4238 | C(=C/c1cccc2ccccc12)\c1ccc(-c2nnc(-c3ccc(-c4cc5ccccc5s4)cc3)o2)cc1 | Cc1ccccc1 |  |  | 0.97 | [6 empty] | 506.62768 | https://doi.org/10.1016/j.molliq.2018.09.094
4239 | CN(C)c1ccc(/C=C/c2ccc(-c3nnc(-c4ccc(-c5cc6ccccc6s5)cc4)o3)cc2)cc1 | Cc1ccccc1 |  |  | 0.52 | [6 empty] | 499.6365 | https://doi.org/10.1016/j.molliq.2018.09.094
4240 | FC(F)(F)c1ccc(/C=C/c2ccc(-c3nnc(-c4ccc(-c5cc6ccccc6s5)cc4)o3)cc2)cc1 | Cc1ccccc1 |  |  | 0.57 | [6 empty] | 524.56486 | https://doi.org/10.1016/j.molliq.2018.09.094
4241 | COc1ccc(/C=C/c2ccc(-c3nnc(-c4ccc(-c5cc6ccccc6s5)cc4)o3)cc2)cc1 | Cc1ccccc1 |  |  | 0.32 | [6 empty] | 486.59368 | https://doi.org/10.1016/j.molliq.2018.09.094
4242 | CCc1ccc(/C=C/c2ccc(-c3nnc(-c4ccc(-c5cc6ccccc6s5)cc4)o3)cc2)cc1 | Cc1ccccc1 |  |  | 0.56 | [6 empty] | 484.62156 | https://doi.org/10.1016/j.molliq.2018.09.094
4243 | COC(=O)C(Cc1ccc2oc(-c3ccc(N(c4ccccc4)c4ccccc4)cc3)nc2c1)NC(=O)OC(C)(C)C | CO | 365.0501031 | 486.0007484 | 4.04 | 0.42 |  |  |  | 51.5 | 91.7 | 563.65202 | doi:10.1016/j.saa.2004.06.035
4244 | COC(=O)C(Cc1ccc2oc(-c3ccc(N(c4ccccc4)c4ccccc4)cc3)nc2c1)NC(=O)OC(C)(C)C | CCO | 366.3003663 | 475.7509729 | 4.49 | 0.61 | [5 empty] | 563.65202 | doi:10.1016/j.saa.2004.06.035
4245 | COC(=O)C(Cc1ccc2oc(-c3ccc(N(c4ccccc4)c4ccccc4)cc3)nc2c1)NC(=O)OC(C)(C)C | CCCCO | 367.100457 | 454.5000045 | 4.01 | 0.87 | [5 empty] | 563.65202 | doi:10.1016/j.saa.2004.06.035
4246 | COC(=O)C(Cc1ccc2oc(-c3ccc(N(c4ccccc4)c4ccccc4)cc3)nc2c1)NC(=O)OC(C)(C)C | CC(C)O | 365.4503262 | 455.7511234 | 3.94 | 0.77 | [5 empty] | 563.65202 | doi:10.1016/j.saa.2004.06.035
4247 | COC(=O)C(Cc1ccc2oc(-c3ccc(N(c4ccccc4)c4ccccc4)cc3)nc2c1)NC(=O)OC(C)(C)C | CCCCCO | 367.7498124 | 454.7500921 | 3.96 | 0.76 | [5 empty] | 563.65202 | doi:10.1016/j.saa.2004.06.035
4248 | COC(=O)C(Cc1ccc2oc(-c3ccc(N(c4ccccc4)c4ccccc4)cc3)nc2c1)NC(=O)OC(C)(C)C | NC=O | 367.4498247 | 491.4995159 | 3.59 | 0.35 | [5 empty] | 563.65202 | doi:10.1016/j.saa.2004.06.035
4249 | COC(=O)C(Cc1ccc2oc(-c3ccc(N(c4ccccc4)c4ccccc4)cc3)nc2c1)NC(=O)OC(C)(C)C | CC(O)CO | 368.3499029 | 482.7489657 | 4.43 | 0.63 | [5 empty] | 563.65202 | doi:10.1016/j.saa.2004.06.035
4250 | COC(=O)C(Cc1ccc2oc(-c3ccc(N(c4ccccc4)c4ccccc4)cc3)nc2c1)NC(=O)OC(C)(C)C | OCC(F)(F)F | 366.1005532 | 496.250825 |  | 0.05 | [5 empty] | 563.65202 | doi:10.1016/j.saa.2004.06.035
4251 | COC(=O)C(Cc1ccc2oc(-c3ccc(N(c4ccccc4)c4ccccc4)cc3)nc2c1)NC(=O)OC(C)(C)C | O | 367.0007597 | 502.9928072 |  | 0.003 | [5 empty] | 563.65202 | doi:10.1016/j.saa.2004.06.035
4252 | COC(=O)C(Cc1ccc2oc(-c3ccc(N(c4ccccc4)c4ccccc4)cc3)nc2c1)NC(=O)OC(C)(C)C | CC(C)=O | 360.4499858 | 456.1669206 | 3.96 | 0.68 | [5 empty] | 563.65202 | doi:10.1016/j.saa.2004.06.035
4253 | COC(=O)C(Cc1ccc2oc(-c3ccc(N(c4ccccc4)c4ccccc4)cc3)nc2c1)NC(=O)OC(C)(C)C | CC#N | 360.4993637 | 465.7510002 | 4.6 | 0.62 | [5 empty] | 563.65202 | doi:10.1016/j.saa.2004.06.035
4254 | COC(=O)C(Cc1ccc2oc(-c3ccc(N(c4ccccc4)c4ccccc4)cc3)nc2c1)NC(=O)OC(C)(C)C | N#Cc1ccccc1 | 368.2997076 | 461.2503575 | 3.56 | 0.26 | [5 empty] | 563.65202 | doi:10.1016/j.saa.2004.06.035
4255 | COC(=O)C(Cc1ccc2oc(-c3ccc(N(c4ccccc4)c4ccccc4)cc3)nc2c1)NC(=O)OC(C)(C)C | ClCCl | 366.1756252 | 451.2492836 | 3.57 | 0.87 | [5 empty] | 563.65202 | doi:10.1016/j.saa.2004.06.035
4256 | COC(=O)C(Cc1ccc2oc(-c3ccc(N(c4ccccc4)c4ccccc4)cc3)nc2c1)NC(=O)OC(C)(C)C | ClC(Cl)Cl | 369.2503111 | 445.0002003 | 3.6 | 0.88 | [5 empty] | 563.65202 | doi:10.1016/j.saa.2004.06.035
4257 | COC(=O)C(Cc1ccc2oc(-c3ccc(N(c4ccccc4)c4ccccc4)cc3)nc2c1)NC(=O)OC(C)(C)C | C1CCCCC1 | 361.7002807 | 395.250668 | 1.29 | 0.87 | [5 empty] | 563.65202 | doi:10.1016/j.saa.2004.06.035
4258 | COC(=O)C(Cc1ccc2oc(-c3ccc(N(c4ccccc4)c4ccccc4)cc3)nc2c1)NC(=O)OC(C)(C)C | CCCCCC | 359.8002389 | 392.749838 | 1.18 | 0.98 |  |  |  | 48.3 | 42.7 | 563.65202 | doi:10.1016/j.saa.2004.06.035
4259 | COC(=O)C(Cc1ccc2oc(-c3ccc(N(c4ccccc4)c4ccccc4)cc3)nc2c1)NC(=O)OC(C)(C)C | CC1CCCCC1 | 361.3500036 | 395.000869 | 1.26 | 0.94 | [5 empty] | 563.65202 | doi:10.1016/j.saa.2004.06.035
4260 | COC(=O)C(Cc1ccc2oc(-c3ccc(N(c4ccccc4)c4ccccc4)cc3)nc2c1)NC(=O)OC(C)(C)C | CCCCCCCC | 361.5498921 | 394.0001655 | 1.23 | 0.99 | [5 empty] | 563.65202 | doi:10.1016/j.saa.2004.06.035
4261 | COC(=O)C(Cc1ccc2oc(-c3ccc(N(c4ccccc4)c4ccccc4)cc3)nc2c1)NC(=O)OC(C)(C)C | CCOC(C)=O | 360.5006633 | 448.7504544 | 3 | 0.8 |  |  |  | 48.7 | 64.6 | 563.65202 | doi:10.1016/j.saa.2004.06.035
4262 | COC(=O)C(Cc1ccc2oc(-c3ccc(N(c4ccccc4)c4ccccc4)cc3)nc2c1)NC(=O)OC(C)(C)C | C1CCOC1 | 362.8499688 | 447.039259 | 2.95 | 0.77 | [5 empty] | 563.65202 | doi:10.1016/j.saa.2004.06.035
4263 | COC(=O)C(Cc1ccc2oc(-c3ccc(N(c4ccccc4)c4ccccc4)cc3)nc2c1)NC(=O)OC(C)(C)C | CN(C)C=O | 363.0001234 | 461.7508669 | 4.57 | 0.72 |  |  |  | 53.4 | 80.4 | 563.65202 | doi:10.1016/j.saa.2004.06.035
4264 | COC(=O)C(Cc1ccc2oc(-c3ccc(N(c4ccccc4)c4ccccc4)cc3)nc2c1)NC(=O)OC(C)(C)C | CS(C)=O | 364.000364 | 474.5003511 | 4.93 | 0.69 | [5 empty] | 563.65202 | doi:10.1016/j.saa.2004.06.035
4265 | COC(=O)C(Cc1ccc2oc(-c3ccc(N(c4ccccc4)c4ccccc4)cc3)nc2c1)NC(=O)OC(C)(C)C | CC1COC(=O)O1 | 361.4505734 | 474.0010428 | 5.19 | 0.67 |  |  |  | 52.9 | 84.2 | 563.65202 | doi:10.1016/j.saa.2004.06.035
4266 | COC(=O)C(Cc1ccc2oc(-c3ccc(N(c4ccccc4)c4ccccc4)cc3)nc2c1)NC(=O)OC(C)(C)C | COCCOC | 362.5500319 | 453.7493307 | 2.4 | 0.44 | [5 empty] | 563.65202 | doi:10.1016/j.saa.2004.06.035
4267 | COC(=O)C(Cc1ccc2oc(-c3ccc(N(c4ccccc4)c4ccccc4)cc3)nc2c1)NC(=O)OC(C)(C)C | C1COCCO1 | 363.1002956 | 436.7498821 | 2.8 | 0.47 | [5 empty] | 563.65202 | doi:10.1016/j.saa.2004.06.035
4268 | COC(=O)C1=NNC(C(=O)OC)=C2c3ccccc3C(=O)c3ccccc3C12 | CC#N | 391 | 505 | 13.33 | 0.32 | 3.70018433 |  |  |  |  | 376.36704 | http://dx.doi.org/10.1016/j.tetlet.2017.06.059
4269 | O=C1c2ccccc2C2=C(c3ccccn3)NN=C(c3ccccn3)C2c2ccccc21 | CC#N | 424 | 547 | 12.82 | 0.41 | 3.781324456 |  |  |  |  | 414.46692 | http://dx.doi.org/10.1016/j.tetlet.2017.06.059
4270 | CN(C)c1ccc(C2=Cc3ccc4ccccc4[n+]3[B-](F)(F)O2)cc1 | ClC(Cl)Cl | 477 | 521 | 2.8 | 0.86 | 4.752048448 |  |  | 64.2 | 56.1 | 338.16398 | http://dx.doi.org/10.1016/j.dyepig.2013.08.002
4271 | COc1ccc(C2=Cc3ccc4ccccc4[n+]3[B-](F)(F)O2)cc1 | ClC(Cl)Cl | 439 | 457 | 2.3 | 0.94 | 4.580924976 |  |  | 59.3 | 55.3 | 325.12116 | http://dx.doi.org/10.1016/j.dyepig.2013.08.002
4272 | Cc1ccc(C2=Cc3ccc4ccccc4[n+]3[B-](F)(F)O2)cc1 | ClC(Cl)Cl | 432 | 443 | 1.79 | 0.75 | 4.515873844 |  |  | 56.5 | 53.5 | 309.12216 | http://dx.doi.org/10.1016/j.dyepig.2013.08.002
4273 | Cc1cccc(C2=Cc3ccc4ccccc4[n+]3[B-](F)(F)O2)c1 | ClC(Cl)Cl | 429 | 440 | 1.58 | 0.53 | 4.534026106 |  |  | 55.5 | 50.8 | 309.12216 | http://dx.doi.org/10.1016/j.dyepig.2013.08.002
4274 | F[B-]1(F)OC(c2ccccc2)=Cc2ccc3ccccc3[n+]21 | ClC(Cl)Cl | 427 | 438 | 1.29 | 0.53 | 4.530199698 |  |  | 55.5 | 53.9 | 295.09528 | http://dx.doi.org/10.1016/j.dyepig.2013.08.002
4275 | F[B-]1(F)OC(c2ccc(Br)cc2)=Cc2ccc3ccccc3[n+]21 | ClC(Cl)Cl | 430 | 440 | 1.21 | 0.49 | 4.53529412 |  |  | 55.5 | 56.9 | 373.99134 | http://dx.doi.org/10.1016/j.dyepig.2013.08.002
4276 | F[B-]1(F)OC(c2cccc(Br)c2)=Cc2ccc3ccccc3[n+]21 | ClC(Cl)Cl | 426 | 435 | 1.13 | 0.52 | 4.51054501 |  |  | 55.5 | 57.2 | 373.99134 | http://dx.doi.org/10.1016/j.dyepig.2013.08.002
4277 | Fc1cccc(C2=Cc3ccc4ccccc4[n+]3[B-](F)(F)O2)c1 | ClC(Cl)Cl | 425 | 435 | 1.11 | 0.47 | 4.487138375 |  |  | 55.5 | 55.9 | 313.08534 | http://dx.doi.org/10.1016/j.dyepig.2013.08.002
4278 | F[B-]1(F)OC(c2ccc(C(F)(F)F)cc2)=Cc2ccc3ccccc3[n+]21 | ClC(Cl)Cl | 424 | 434 | 0.92 | 0.37 | 4.482873584 |  |  | 55.5 | 58.9 | 363.09234 | http://dx.doi.org/10.1016/j.dyepig.2013.08.002
4279 | CN(C)c1ccc(/C=C2/N=C(c3ccccc3)OC2=O)cc1 | CCCCCC | 443 | 472 | 4 | 0.045 | 4.612783857 |  |  | 57.3 | 52.4 | 292.33704 | http://dx.doi.org/10.1016/j.saa.2012.04.077
4280 | CN(C)c1ccc(/C=C2/N=C(c3ccccc3)OC2=O)cc1 | C1CCCCC1 | 456 | 476 | 4 | 0.045 | 4.613841822 |  |  |  |  | 292.33704 | http://dx.doi.org/10.1016/j.saa.2012.04.077
4281 | CN(C)c1ccc(/C=C2/N=C(c3ccccc3)OC2=O)cc1 | ClC(Cl)(Cl)Cl | 466 | 489 | 4.2 | 0.06 | 4.602059991 |  |  |  |  | 292.33704 | http://dx.doi.org/10.1016/j.saa.2012.04.077
4282 | CN(C)c1ccc(/C=C2/N=C(c3ccccc3)OC2=O)cc1 | C1COCCO1 | 466 | 513 | 4 | 0.097 | 4.62324929 |  |  | 67.7 | 56.1 | 292.33704 | http://dx.doi.org/10.1016/j.saa.2012.04.077
4283 | CN(C)c1ccc(/C=C2/N=C(c3ccccc3)OC2=O)cc1 | ClC(Cl)Cl | 472 | 518 | 4.5 | 0.11 | 4.580924976 |  |  |  |  | 292.33704 | http://dx.doi.org/10.1016/j.saa.2012.04.077
4284 | CN(C)c1ccc(/C=C2/N=C(c3ccccc3)OC2=O)cc1 | ClCCl | 472 | 526 | 4.6 | 0.16 | 4.579783597 |  |  |  |  | 292.33704 | http://dx.doi.org/10.1016/j.saa.2012.04.077
4285 | CN(C)c1ccc(/C=C2/N=C(c3ccccc3)OC2=O)cc1 | CC(C)=O | 470 | 536 | 4 | 0.18 | 4.62838893 |  |  |  |  | 292.33704 | http://dx.doi.org/10.1016/j.saa.2012.04.077
4286 | CN(C)c1ccc(/C=C2/N=C(c3ccccc3)OC2=O)cc1 | CN(C)C=O | 482 | 547 | 5.2 | 0.2 | 4.544068044 |  |  | 70.8 | 53.6 | 292.33704 | http://dx.doi.org/10.1016/j.saa.2012.04.077
4287 | CN(C)c1ccc(/C=C2/N=C(c3ccccc3)OC2=O)cc1 | CC#N | 473 | 539 | 4.1 | 0.18 | 4.625312451 |  |  |  |  | 292.33704 | http://dx.doi.org/10.1016/j.saa.2012.04.077
4288 | CN(C)c1ccc(/C=C2/N=C(c3ccccc3)OC2=O)cc1 | CC(C)O | 470 | 536 | 5.05 | 0.145 | 4.534026106 |  |  |  |  | 292.33704 | http://dx.doi.org/10.1016/j.saa.2012.04.077
4289 | CN(C)c1ccc(/C=C2/N=C(c3ccccc3)OC2=O)cc1 | CCCCO | 472 | 521 | 5.12 | 0.14 | 4.530199698 |  |  |  |  | 292.33704 | http://dx.doi.org/10.1016/j.saa.2012.04.077
4290 | CN(C)c1ccc(/C=C2/N=C(c3ccccc3)OC2=O)cc1 | CCCCCO | 470 | 515 | 5.26 | 0.07 | 4.515873844 |  |  |  |  | 292.33704 | http://dx.doi.org/10.1016/j.saa.2012.04.077
4291 | CN(C)c1ccc(/C=C2/N=C(c3ccccc3)OC2=O)cc1 | CCO | 470 | 537 | 5.3 | 0.038 | 4.51054501 |  |  |  |  | 292.33704 | http://dx.doi.org/10.1016/j.saa.2012.04.077
4292 | CN(C)c1ccc(/C=C2/N=C(c3ccccc3)OC2=O)cc1 | CO | 473 | 537 | 5.4 | 0.035 | 4.505149978 |  |  | 72.7 | 58.5 | 292.33704 | http://dx.doi.org/10.1016/j.saa.2012.04.077
4293 | Cc1cc(=O)oc2cc3cc(O)ccc3cc12 | CC#N | 343 | 450 | 6.7 | 0.02 | 4.311753861 |  |  | 33.1 | 68.1 | 226.2304 | https://doi.org/10.1016/S1010-6030(02)00317-9
4294 | Cc1cc(=O)oc2ccc3ccc(O)cc3c12 | CC#N | 347 | 429 | 5.6 | 0.16 | 4.397940009 |  |  |  | 98.4 | 226.2304 | https://doi.org/10.1016/S1010-6030(02)00317-9
4295 | Cc1cc(=O)c2c(ccc3ccc(O)cc32)o1 | CC#N | 336 | 430 | 5.8 | 0.02 | 4.361727836 |  |  |  | 118.4 | 226.2304 | https://doi.org/10.1016/S1010-6030(02)00317-9
4296 | COc1ccc2c3cccc4c(OC)ccc(c5cccc1c52)c43 | ClC(Cl)(Cl)Cl | 460 | 467.9866603 | 3.65 | 0.05 | 4.418301291 |  |  |  |  | 312.36704 | doi:10.1016/j.dyepig.2010.06.009
4297 | COc1ccc2c3cccc4c(OC)ccc(c5cccc1c52)c43 | Cc1ccccc1 | 459 | 465.9942475 | 3.6 | 0.76 | 4.428134794 |  |  | 44.2 |  | 312.36704 | doi:10.1016/j.dyepig.2010.06.009
4298 | COc1ccc2c3cccc4c(OC)ccc(c5cccc1c52)c43 | ClC(Cl)Cl | 459 | 467.9787336 | 3.89 | 0.82 | 4.29666519 |  |  | 45.4 |  | 312.36704 | doi:10.1016/j.dyepig.2010.06.009
4299 | COc1ccc2c3cccc4c(OC)ccc(c5cccc1c52)c43 | ClCCl | 459 | 466.9952862 | 4.33 | 0.94 | 4.474216264 |  |  | 45.2 |  | 312.36704 | doi:10.1016/j.dyepig.2010.06.009
4300 | COc1ccc2c3cccc4c(OC)ccc(c5cccc1c52)c43 | C1CCOC1 | 458 | 463.9927447 | 3.95 | 0.88 | 4.488550717 |  |  | 43.8 |  | 312.36704 | doi:10.1016/j.dyepig.2010.06.009
4301 | COc1ccc2c3cccc4c(OC)ccc(c5cccc1c52)c43 | c1ccncc1 | 463 | 469.9850589 | 4.02 | 0.9 | 4.567026366 |  |  | 43.9 |  | 312.36704 | doi:10.1016/j.dyepig.2010.06.009
4302 | CCCCCCCCOc1ccc2c3cccc4c(OCCCCCCCC)ccc(c5cccc1c52)c43 | ClC(Cl)(Cl)Cl | 462 | 471.0088929 | 3.82 | 0.08 | 4.498310554 |  |  |  |  | 508.74336 | doi:10.1016/j.dyepig.2010.06.009
4303 | CCCCCCCCOc1ccc2c3cccc4c(OCCCCCCCC)ccc(c5cccc1c52)c43 | Cc1ccccc1 | 462 | 467.989043 | 3.65 | 0.9 | 4.568201724 |  |  |  | 43.6 | 508.74336 | doi:10.1016/j.dyepig.2010.06.009
4304 | CCCCCCCCOc1ccc2c3cccc4c(OCCCCCCCC)ccc(c5cccc1c52)c43 | ClC(Cl)Cl | 462 | 471.0088929 | 3.77 | 0.69 | 4.532754379 |  |  |  | 43.9 | 508.74336 | doi:10.1016/j.dyepig.2010.06.009
4305 | CCCCCCCCOc1ccc2c3cccc4c(OCCCCCCCC)ccc(c5cccc1c52)c43 | ClCCl | 461 | 469.9916452 | 4.17 | 0.81 | 4.593286067 |  |  |  | 43.4 | 508.74336 | doi:10.1016/j.dyepig.2010.06.009
4306 | CCCCCCCCOc1ccc2c3cccc4c(OCCCCCCCC)ccc(c5cccc1c52)c43 | C1CCOC1 | 460 | 468.0304667 | 3.88 | 0.94 | 4.575187845 |  |  |  | 42.8 | 508.74336 | doi:10.1016/j.dyepig.2010.06.009
4307 | CCCCCCCCOc1ccc2c3cccc4c(OCCCCCCCC)ccc(c5cccc1c52)c43 | c1ccncc1 | 464 | 474.0072409 | 4.01 | 0.9 | 4.592176757 |  |  |  | 43.4 | 508.74336 | doi:10.1016/j.dyepig.2010.06.009
4308 | CCCCCCCC(=O)Oc1ccc2c3cccc4c(OC(=O)CCCCCCC)ccc(c5cccc1c52)c43 | ClC(Cl)(Cl)Cl | 448 | 456.9876679 | 3.89 | 0.06 | 4.526339277 |  |  |  |  | 536.7096 | doi:10.1016/j.dyepig.2010.06.009
4309 | CCCCCCCC(=O)Oc1ccc2c3cccc4c(OC(=O)CCCCCCC)ccc(c5cccc1c52)c43 | Cc1ccccc1 | 448 | 456.9876679 | 3.72 | 0.97 | 4.551449998 |  |  |  |  | 536.7096 | doi:10.1016/j.dyepig.2010.06.009
4310 | CCCCCCCC(=O)Oc1ccc2c3cccc4c(OC(=O)CCCCCCC)ccc(c5cccc1c52)c43 | ClC(Cl)Cl | 446 | 456.006236 | 4.16 | 0.91 | 4.525044807 |  |  |  |  | 536.7096 | doi:10.1016/j.dyepig.2010.06.009
4311 | CCCCCCCC(=O)Oc1ccc2c3cccc4c(OC(=O)CCCCCCC)ccc(c5cccc1c52)c43 | ClCCl | 445 | 455.0023159 | 4.34 | 0.8 | 4.605305046 |  |  |  |  | 536.7096 | doi:10.1016/j.dyepig.2010.06.009
4312 | CCCCCCCC(=O)Oc1ccc2c3cccc4c(OC(=O)CCCCCCC)ccc(c5cccc1c52)c43 | C1CCOC1 | 445 | 454.0107514 | 4.35 | 0.97 | 4.534026106 |  |  |  |  | 536.7096 | doi:10.1016/j.dyepig.2010.06.009
4313 | CCCCCCCC(=O)Oc1ccc2c3cccc4c(OC(=O)CCCCCCC)ccc(c5cccc1c52)c43 | c1ccncc1 | 449 | 459.01638 | 3.88 | 0.93 | 4.537819095 |  |  |  |  | 536.7096 | doi:10.1016/j.dyepig.2010.06.009
4314 | COc1ccc2cc(-c3ccc([N+](=O)[O-])cc3)ccc2c1 | C1CCOC1 | 344 | 534 | 0.33 | 0.006 |  |  |  | 66.5 | 127.3 | 279.29422 | http://dx.doi.org/10.1016/j.tetlet.2013.01.096
4315 | COc1ccc2cc(-c3ccc([N+](=O)[O-])cc3)ccc2c1 | ClC(Cl)Cl | 346 | 573 | 1.87 | 0.055 |  |  |  | 66.5 | 144.1 | 279.29422 | http://dx.doi.org/10.1016/j.tetlet.2013.01.096
4316 | COc1ccc2cc(-c3ccc([N+](=O)[O-])cc3)ccc2c1 | ClCCl | 345 | 591 | 2.04 | 0.11 |  |  |  | 66.5 | 157.5 | 279.29422 | http://dx.doi.org/10.1016/j.tetlet.2013.01.096
4317 | COc1ccc2cc(-c3ccc([N+](=O)[O-])cc3)ccc2c1 | CC#N | 341 | 647 | 0.22 | 0.006 |  |  |  | 66.5 | 195.1 | 279.29422 | http://dx.doi.org/10.1016/j.tetlet.2013.01.096
4318 | O=[N+]([O-])c1ccc(C#Cc2ccc3ccccc3c2)cc1 | ClC(Cl)Cl | 338 | 536 | 0.25 | 0.005 | [5 empty] | 273.29034 | http://dx.doi.org/10.1016/j.tetlet.2013.01.096
4319 | O=[N+]([O-])c1ccc(C#Cc2ccc3ccccc3c2)cc1 | ClCCl | 339 | 546 | 0.35 | 0.006 |  |  |  |  | 139.2 | 273.29034 | http://dx.doi.org/10.1016/j.tetlet.2013.01.096
4320 | COc1ccc2cc(C#Cc3ccc([N+](=O)[O-])cc3)ccc2c1 | C1CCOC1 | 356 | 533 | 0.57 | 0.025 | [5 empty] | 303.31622 | http://dx.doi.org/10.1016/j.tetlet.2013.01.096
4321 | COc1ccc2cc(C#Cc3ccc([N+](=O)[O-])cc3)ccc2c1 | ClC(Cl)Cl | 360 | 592 | 0.77 | 0.03 | [5 empty] | 303.31622 | http://dx.doi.org/10.1016/j.tetlet.2013.01.096
4322 | COc1ccc2cc(C#Cc3ccc([N+](=O)[O-])cc3)ccc2c1 | ClCCl | 356 | 635 | 0.32 | 0.015 |  |  |  |  | 172.3 | 303.31622 | http://dx.doi.org/10.1016/j.tetlet.2013.01.096
4323 | COc1cc2cc(OC)c(-c3ccc([N+](=O)[O-])cc3)cc2cc1-c1ccc([N+](=O)[O-])cc1 | ClC(Cl)Cl | 336 | 544 | 0.62 | 0.01 | [5 empty] | 430.41492 | http://dx.doi.org/10.1016/j.tetlet.2013.01.096
4324 | COc1cc2cc(OC)c(-c3ccc([N+](=O)[O-])cc3)cc2cc1-c1ccc([N+](=O)[O-])cc1 | ClCCl | 337 | 578 | 0.53 | 0.009 |  |  |  |  | 166.4 | 430.41492 | http://dx.doi.org/10.1016/j.tetlet.2013.01.096
4325 | O=[N+]([O-])c1ccc(C#Cc2ccc3ccc(C#Cc4ccc([N+](=O)[O-])cc4)cc3c2)cc1 | ClCCl | 347 | 527 | 0.27 | 0.007 |  |  |  |  | 137.8 | 418.40716 | http://dx.doi.org/10.1016/j.tetlet.2013.01.096
4326 | COc1cc2cc(OC)c(C#Cc3ccc([N+](=O)[O-])cc3)cc2cc1C#Cc1ccc([N+](=O)[O-])cc1 | C1CCOC1 | 361 | 514 | 0.25 | 0.009 | [5 empty] | 478.45892 | http://dx.doi.org/10.1016/j.tetlet.2013.01.096
4327 | COc1cc2cc(OC)c(C#Cc3ccc([N+](=O)[O-])cc3)cc2cc1C#Cc1ccc([N+](=O)[O-])cc1 | ClC(Cl)Cl | 362 | 577 | 0.9 | 0.053 | [5 empty] | 478.45892 | http://dx.doi.org/10.1016/j.tetlet.2013.01.096
4328 | COc1cc2cc(OC)c(C#Cc3ccc([N+](=O)[O-])cc3)cc2cc1C#Cc1ccc([N+](=O)[O-])cc1 | ClCCl | 360 | 593 | 0.38 | 0.019 |  |  |  |  | 166.9 | 478.45892 | http://dx.doi.org/10.1016/j.tetlet.2013.01.096
4329 | C1=CSC(=C2SC=C(/C=C/C=C/C=C/C3=CSC(=C4SC=CS4)S3)S2)S1 | CCCCCC | 491 | 631 |  | 0.007 | [5 empty] | 484.82128 | http://dx.doi.org/10.1016/j.jlumin.2017.03.042
4330 | C1=CSC(=C2SC=C(/C=C/C=C/C=C/C3=CSC(=C4SC=CS4)S3)S2)S1 | CC1CCCCC1 | 493 | 638 | 0.22 | 0.008 |  |  |  |  | 163.8 | 484.82128 | http://dx.doi.org/10.1016/j.jlumin.2017.03.042
4331 | C1=CSC(=C2SC=C(/C=C/C=C/C=C/C3=CSC(=C4SC=CS4)S3)S2)S1 | C1COCCO1 | 479 | 703 | 0.39 | 0.011 | [5 empty] | 484.82128 | http://dx.doi.org/10.1016/j.jlumin.2017.03.042
4332 | C1=CSC(=C2SC=C(/C=C/C=C/C=C/C3=CSC(=C4SC=CS4)S3)S2)S1 | ClC(Cl)(Cl)Cl | 499 | 659 | 0.39 | 0.01 |  |  |  |  | 170.3 | 484.82128 | http://dx.doi.org/10.1016/j.jlumin.2017.03.042
4333 | C1=CSC(=C2SC=C(/C=C/C=C/C=C/C3=CSC(=C4SC=CS4)S3)S2)S1 | Cc1ccccc1 | 493 | 685 | 0.4 | 0.014 |  |  |  | 144.4 | 177.7 | 484.82128 | http://dx.doi.org/10.1016/j.jlumin.2017.03.042
4334 | C1=CSC(=C2SC=C(/C=C/C=C/C=C/C3=CSC(=C4SC=CS4)S3)S2)S1 | CCOCC | 479 | 700 | 0.43 | 0.01 | [5 empty] | 484.82128 | http://dx.doi.org/10.1016/j.jlumin.2017.03.042
4335 | C1=CSC(=C2SC=C(/C=C/C=C/C=C/C3=CSC(=C4SC=CS4)S3)S2)S1 | ClC(Cl)Cl | 483 | 730 | 0.4 | 0.012 |  |  |  |  | 198.4 | 484.82128 | http://dx.doi.org/10.1016/j.jlumin.2017.03.042
4336 | C1=CSC(=C2SC=C(/C=C/C=C/C=C/C3=CSC(=C4SC=CS4)S3)S2)S1 | C1CCOC1 | 476 | 736 | 0.27 | 0.008 | [5 empty] | 484.82128 | http://dx.doi.org/10.1016/j.jlumin.2017.03.042
4337 | C1=CSC(=C2SC=C(/C=C/C=C/C=C/C3=CSC(=C4SC=CS4)S3)S2)S1 | ClCCl | 482 | 750 | 0.15 | 0.008 | [5 empty] | 484.82128 | http://dx.doi.org/10.1016/j.jlumin.2017.03.042
4338 | C1=CSC(=C2SC=C(/C=C/C=C/C=C/C3=CSC(=C4SC=CS4)S3)S2)S1 | CC(C)=O | 467 | 795 |  | 0.007 | [5 empty] | 484.82128 | http://dx.doi.org/10.1016/j.jlumin.2017.03.042
4339 | C1=CSC(=C2SC=C(/C=C/C=C/C=C/C3=CSC(=C4SC=CS4)S3)S2)S1 | CO | 463 | 782 |  | 0.006 | [5 empty] | 484.82128 | http://dx.doi.org/10.1016/j.jlumin.2017.03.042
4340 | C1=CSC(=C2SC=C(/C=C/C=C/C=C/C3=CSC(=C4SC=CS4)S3)S2)S1 | CC#N | 463 | 770 |  | 0.006 | [5 empty] | 484.82128 | http://dx.doi.org/10.1016/j.jlumin.2017.03.042
4341 | C1=CSC(=C2SC=C(/C=C/C=C/C=C/C3=CSC(=C4SC=CS4)S3)S2)S1 | CN(C)C=O | 464 | 765 |  | 0.006 | [5 empty] | 484.82128 | http://dx.doi.org/10.1016/j.jlumin.2017.03.042
4342 | CN(C)c1ccc(/C=C/C=C/C=C/c2ccc(N(C)C)cc2)cc1 | CCCCCC | 396 | 461 | 1.07 | 0.74 |  |  |  | 61.8 | 66.5 | 318.46244 | http://dx.doi.org/10.1016/j.jlumin.2017.03.042
4343 | CN(C)c1ccc(/C=C/C=C/C=C/c2ccc(N(C)C)cc2)cc1 | CC1CCCCC1 | 400 | 465 | 1.06 | 0.86 | [5 empty] | 318.46244 | http://dx.doi.org/10.1016/j.jlumin.2017.03.042
4344 | CN(C)c1ccc(/C=C/C=C/C=C/c2ccc(N(C)C)cc2)cc1 | C1COCCO1 | 406 | 480 | 0.82 | 0.53 | [5 empty] | 318.46244 | http://dx.doi.org/10.1016/j.jlumin.2017.03.042
4345 | CN(C)c1ccc(/C=C/C=C/C=C/c2ccc(N(C)C)cc2)cc1 | ClC(Cl)(Cl)Cl | 408 | 475 |  | 0.003 | [5 empty] | 318.46244 | http://dx.doi.org/10.1016/j.jlumin.2017.03.042
4346 | CN(C)c1ccc(/C=C/C=C/C=C/c2ccc(N(C)C)cc2)cc1 | Cc1ccccc1 | 410 | 480 | 0.84 | 0.72 |  |  |  | 65.7 | 65.5 | 318.46244 | http://dx.doi.org/10.1016/j.jlumin.2017.03.042
4347 | CN(C)c1ccc(/C=C/C=C/C=C/c2ccc(N(C)C)cc2)cc1 | CCOCC | 399 | 471 | 0.67 | 0.46 |  |  |  |  | 70.2 | 318.46244 | http://dx.doi.org/10.1016/j.jlumin.2017.03.042
4348 | CN(C)c1ccc(/C=C/C=C/C=C/c2ccc(N(C)C)cc2)cc1 | ClC(Cl)Cl | 410 | 489 | 0.41 | 0.26 | [5 empty] | 318.46244 | http://dx.doi.org/10.1016/j.jlumin.2017.03.042
4349 | CN(C)c1ccc(/C=C/C=C/C=C/c2ccc(N(C)C)cc2)cc1 | C1CCOC1 | 407 | 482 | 0.51 | 0.31 |  |  |  |  | 79.1 | 318.46244 | http://dx.doi.org/10.1016/j.jlumin.2017.03.042
4350 | CN(C)c1ccc(/C=C/C=C/C=C/c2ccc(N(C)C)cc2)cc1 | ClCCl | 410 | 488 | 0.4 | 0.24 |  |  |  | 67.6 | 82.8 | 318.46244 | http://dx.doi.org/10.1016/j.jlumin.2017.03.042
4351 | CN(C)c1ccc(/C=C/C=C/C=C/c2ccc(N(C)C)cc2)cc1 | CC(C)=O | 405 | 488 | 0.26 | 0.15 | [5 empty] | 318.46244 | http://dx.doi.org/10.1016/j.jlumin.2017.03.042
4352 | CN(C)c1ccc(/C=C/C=C/C=C/c2ccc(N(C)C)cc2)cc1 | CO | 401 | 499 | 0.14 | 0.076 | [5 empty] | 318.46244 | http://dx.doi.org/10.1016/j.jlumin.2017.03.042
4353 | CN(C)c1ccc(/C=C/C=C/C=C/c2ccc(N(C)C)cc2)cc1 | CC#N | 405 | 497 | 0.22 | 0.1 |  |  |  | 68.1 |  | 318.46244 | http://dx.doi.org/10.1016/j.jlumin.2017.03.042
4354 | CN(C)c1ccc(/C=C/C=C/C=C/c2ccc(N(C)C)cc2)cc1 | CN(C)C=O | 412 | 500 | 0.35 | 0.19 |  |  |  |  | 96.6 | 318.46244 | http://dx.doi.org/10.1016/j.jlumin.2017.03.042
4355 | CCCCCC(=O)c1c2c(c(C(=O)CCCCC)c3c1OC1(CCCC1)O3)OC1(CCCC1)O2 | CCCCCC | 435 | 525 | 15.3 | [6 empty] | 470.60372 | https://doi.org/10.1016/j.tetlet.2011.09.058
4356 | CCCCCC(=O)c1c2c(c(C(=O)CCCCC)c3c1OC1(CCCC1)O3)OC1(CCCC1)O2 | ClCCl | 449 | 561 | 24.4 | [6 empty] | 470.60372 | https://doi.org/10.1016/j.tetlet.2011.09.058
4357 | CCCCCC(=O)c1c2c(c(C(=O)CCCCC)c3c1OC1(CCCC1)O3)OC1(CCCC1)O2 | CC#N | 444 | 561 | 20.3 | 0.57 | 3.612783857 |  |  |  |  | 470.60372 | https://doi.org/10.1016/j.tetlet.2011.09.058
4358 | CCCCCC(=O)c1c2c(c(C(=O)CCCCC)c3c1OC1(CCCC1)O3)OC1(CCCC1)O2 | CCO | 452 | 596 | 11.6 | [6 empty] | 470.60372 | https://doi.org/10.1016/j.tetlet.2011.09.058
4359 | CCCCCC(=O)c1c2c(c(C(=O)CCCCC)c3c1OC1(CCCC1)O3)OC1(CCCC1)O2 | CO | 452 | 611 | 5.9 | [6 empty] | 470.60372 | https://doi.org/10.1016/j.tetlet.2011.09.058
4360 | CCCC(=O)c1c(OCOC)c(OCOC)c(C(=O)CCC)c2c1OCO2 | CC#N | 332 | 503 | 14.9 | 0.41 | 3.397940009 |  |  |  |  | 382.40744 | https://doi.org/10.1016/j.tetlet.2011.09.058
4361 | COC(=O)CC1(C(=O)OC)Oc2c(c(C(C)=O)c3c(c2C(C)=O)OCO3)O1 | CC#N | 423 | 532 | 22.4 | 0.62 | 3.681241237 |  |  |  |  | 380.30404 | https://doi.org/10.1016/j.tetlet.2011.09.058
4362 | CCCC(=O)c1c2c(c(C(=O)CCC)c3c1OC(CC(=O)OC)(C(=O)OC)O3)OCO2 | CCCCCC | 413 | 514 | 18.5 | 0.52 | 3.342422681 |  |  |  |  | 436.41156 | https://doi.org/10.1016/j.tetlet.2011.09.058
4363 | CCCC(=O)c1c2c(c(C(=O)CCC)c3c1OC(CC(=O)OC)(C(=O)OC)O3)OCO2 | ClCCl | 425 | 529 | 25.1 | 0.73 | 3.505149978 |  |  |  |  | 436.41156 | https://doi.org/10.1016/j.tetlet.2011.09.058
4364 | CCCC(=O)c1c2c(c(C(=O)CCC)c3c1OC(CC(=O)OC)(C(=O)OC)O3)OCO2 | CC#N | 423 | 537 | 22.5 | 0.61 | 3.397940009 |  |  |  |  | 436.41156 | https://doi.org/10.1016/j.tetlet.2011.09.058
4365 | CCCC(=O)c1c2c(c(C(=O)CCC)c3c1OC(CC(=O)OC)(C(=O)OC)O3)OCO2 | CCO | 428 | 569 | 17.7 | 0.38 | 3.204119983 |  |  |  |  | 436.41156 | https://doi.org/10.1016/j.tetlet.2011.09.058
4366 | CCCC(=O)c1c2c(c(C(=O)CCC)c3c1OC(CC(=O)OC)(C(=O)OC)O3)OCO2 | CO | 428 | 580 | 11.9 | 0.22 | 2.977723605 |  |  |  |  | 436.41156 | https://doi.org/10.1016/j.tetlet.2011.09.058
4367 | COC(=O)CC1(C(=O)O)Oc2c(c(C(C)=O)c3c(c2C(C)=O)OCO3)O1 | CC#N | 434 | 547 | 20 | 0.33 | 3.602059991 |  |  |  |  | 366.27716 | https://doi.org/10.1016/j.tetlet.2011.09.058
4368 | CCCC(=O)c1c2c(c(C(=O)CCC)c3c1OC(CC(=O)OC)(C(=O)O)O3)OCO2 | ClCCl | 423 | 530 | 22.5 | [6 empty] | 422.38468 | https://doi.org/10.1016/j.tetlet.2011.09.058
4369 | CCCC(=O)c1c2c(c(C(=O)CCC)c3c1OC(CC(=O)OC)(C(=O)O)O3)OCO2 | CC#N | 424 | 542 | 21.9 | 0.25 | 3.397940009 |  |  | 81.5 | 96 | 422.38468 | https://doi.org/10.1016/j.tetlet.2011.09.058
4370 | CCCC(=O)c1c2c(c(C(=O)CCC)c3c1OC(CC(=O)OC)(C(=O)O)O3)OCO2 | CCO | 445 | 603 | 11.9 | 0.12 | [5 empty] | 422.38468 | https://doi.org/10.1016/j.tetlet.2011.09.058
4371 | CCCC(=O)c1c2c(c(C(=O)CCC)c3c1OC(CC(=O)OC)(C(=O)O)O3)OCO2 | CO | 442 | 614 | 8.6 | 0.06 | [5 empty] | 422.38468 | https://doi.org/10.1016/j.tetlet.2011.09.058
4372 | CCCC(=O)c1c2c(c(C(=O)CCC)c3c1OC(CC(=O)OC)(C(=O)O)O3)OCO2 | O | 448 | 637 | 2.7 | 0.02 | 3.556302501 |  |  |  |  | 422.38468 | https://doi.org/10.1016/j.tetlet.2011.09.058
4373 | CC(=O)c1c2c(c(C(C)=O)c3c1OC(CC(=O)O)O3)OCO2 | CC#N | 433 | 553 | 21 | 0.43 | 3.660011221 |  |  |  |  | 308.24128 | https://doi.org/10.1016/j.tetlet.2011.09.058
4374 | Nc1ccc(-c2ccc(N)cc2)cc1 | CCCCCC | 279 | 373 | [5 empty] | 41.3 | 42 | 184.24128 | http://dx.doi.org/10.1016/j.jphotochem.2015.12.006
4375 | Nc1ccc(-c2ccc(N)cc2)cc1 | Cc1ccccc1 | 295 | 395 | [7 empty] | 184.24128 | http://dx.doi.org/10.1016/j.jphotochem.2015.12.006
4376 | Nc1ccc(-c2ccc(N)cc2)cc1 | ClCCl | 286 | 384 | [7 empty] | 184.24128 | http://dx.doi.org/10.1016/j.jphotochem.2015.12.006
4377 | Nc1ccc(-c2ccc(N)cc2)cc1 | C1CCOC1 | 306 | 394 | [7 empty] | 184.24128 | http://dx.doi.org/10.1016/j.jphotochem.2015.12.006
4378 | Nc1ccc(-c2ccc(N)cc2)cc1 | ClC(Cl)Cl | 305 | 384 | [7 empty] | 184.24128 | http://dx.doi.org/10.1016/j.jphotochem.2015.12.006
4379 | Nc1ccc(-c2ccc(N)cc2)cc1 | CCOC(C)=O | 285 | 391 | [7 empty] | 184.24128 | http://dx.doi.org/10.1016/j.jphotochem.2015.12.006
4380 | Nc1ccc(-c2ccc(N)cc2)cc1 | C1COCCO1 | 289 | 392 | [6 empty] | 45.8 | 184.24128 | http://dx.doi.org/10.1016/j.jphotochem.2015.12.006
4381 | Nc1ccc(-c2ccc(N)cc2)cc1 | CO | 281 | 397 | [7 empty] | 184.24128 | http://dx.doi.org/10.1016/j.jphotochem.2015.12.006
4382 | Nc1ccc(-c2ccc(N)cc2)cc1 | CC#N | 286 | 393 | [7 empty] | 184.24128 | http://dx.doi.org/10.1016/j.jphotochem.2015.12.006
4383 | Nc1ccc(-c2ccc(N)cc2)cc1 | CN(C)C=O | 299 | 403 | [7 empty] | 184.24128 | http://dx.doi.org/10.1016/j.jphotochem.2015.12.006
4384 | Nc1ccc(-c2ccc(N)cc2)cc1 | CS(C)=O | 292 | 404 | [6 empty] | 46.1 | 184.24128 | http://dx.doi.org/10.1016/j.jphotochem.2015.12.006
4385 | Nc1ccc(-c2ccc(N)cc2)cc1 | O | 281 | 401 | [7 empty] | 184.24128 | http://dx.doi.org/10.1016/j.jphotochem.2015.12.006
4386 | [C-]#[N+]c1ccc(-c2ccc(N)cc2)cc1 | CCCCCC | 301 | 353 |  | 0.76 |  |  |  | 45 | 43.1 | 194.2364 | http://dx.doi.org/10.1016/j.jphotochem.2015.12.006
4387 | [C-]#[N+]c1ccc(-c2ccc(N)cc2)cc1 | C1CCCCC1 | 302 | 354 |  | 0.66 | [5 empty] | 194.2364 | http://dx.doi.org/10.1016/j.jphotochem.2015.12.006
4388 | [C-]#[N+]c1ccc(-c2ccc(N)cc2)cc1 | Cc1ccccc1 | 310 | 371 |  | 0.68 | [5 empty] | 194.2364 | http://dx.doi.org/10.1016/j.jphotochem.2015.12.006
4389 | [C-]#[N+]c1ccc(-c2ccc(N)cc2)cc1 | ClCCl | 307 | 390 |  | 0.75 | [5 empty] | 194.2364 | http://dx.doi.org/10.1016/j.jphotochem.2015.12.006
4390 | [C-]#[N+]c1ccc(-c2ccc(N)cc2)cc1 | C1CCOC1 | 319 | 396 |  | 0.78 | [5 empty] | 194.2364 | http://dx.doi.org/10.1016/j.jphotochem.2015.12.006
4391 | [C-]#[N+]c1ccc(-c2ccc(N)cc2)cc1 | ClC(Cl)Cl | 305 | 398 |  | 0.2 | [5 empty] | 194.2364 | http://dx.doi.org/10.1016/j.jphotochem.2015.12.006
4392 | [C-]#[N+]c1ccc(-c2ccc(N)cc2)cc1 | CCOC(C)=O | 315 | 397 | 1.7 | 0.67 | [5 empty] | 194.2364 | http://dx.doi.org/10.1016/j.jphotochem.2015.12.006
4393 | [C-]#[N+]c1ccc(-c2ccc(N)cc2)cc1 | C1COCCO1 | 315 | 383 |  | 0.79 |  |  |  |  | 46.6 | 194.2364 | http://dx.doi.org/10.1016/j.jphotochem.2015.12.006
4394 | [C-]#[N+]c1ccc(-c2ccc(N)cc2)cc1 | CC(C)=O | 329 | 407 |  | 0.52 | [5 empty] | 194.2364 | http://dx.doi.org/10.1016/j.jphotochem.2015.12.006
4395 | [C-]#[N+]c1ccc(-c2ccc(N)cc2)cc1 | CO | 308 | 419 |  | 0.1 | [5 empty] | 194.2364 | http://dx.doi.org/10.1016/j.jphotochem.2015.12.006
4396 | [C-]#[N+]c1ccc(-c2ccc(N)cc2)cc1 | c1ccncc1 | 325 | 415 |  | 0.06 | [5 empty] | 194.2364 | http://dx.doi.org/10.1016/j.jphotochem.2015.12.006
4397 | [C-]#[N+]c1ccc(-c2ccc(N)cc2)cc1 | CC#N | 310 | 410 | 2 | 0.65 | [5 empty] | 194.2364 | http://dx.doi.org/10.1016/j.jphotochem.2015.12.006
4398 | [C-]#[N+]c1ccc(-c2ccc(N)cc2)cc1 | CN(C)C=O | 314 | 423 |  | 0.78 | [5 empty] | 194.2364 | http://dx.doi.org/10.1016/j.jphotochem.2015.12.006
4399 | [C-]#[N+]c1ccc(-c2ccc(N)cc2)cc1 | CS(C)=O | 318 | 424 |  | 0.77 |  |  |  |  | 56.9 | 194.2364 | http://dx.doi.org/10.1016/j.jphotochem.2015.12.006
4400 | [C-]#[N+]c1ccc(-c2ccc(N)cc2)cc1 | O | 298 | 457 |  | 0.0088 | [5 empty] | 194.2364 | http://dx.doi.org/10.1016/j.jphotochem.2015.12.006
4401 | [C-]#[N+]c1ccc(-c2ccc(NC)cc2)cc1 | CCCCCC | 313 | 366 |  | 0.49 |  |  |  | 47.5 | 42.8 | 208.26328 | http://dx.doi.org/10.1016/j.jphotochem.2015.12.006
4402 | [C-]#[N+]c1ccc(-c2ccc(NC)cc2)cc1 | C1CCCCC1 | 316 | 368 |  | 0.74 | [5 empty] | 208.26328 | http://dx.doi.org/10.1016/j.jphotochem.2015.12.006
4403 | [C-]#[N+]c1ccc(-c2ccc(NC)cc2)cc1 | Cc1ccccc1 | 323 | 388 |  | 0.59 | [5 empty] | 208.26328 | http://dx.doi.org/10.1016/j.jphotochem.2015.12.006
4404 | [C-]#[N+]c1ccc(-c2ccc(NC)cc2)cc1 | ClCCl | 322 | 405 |  | 0.85 | [5 empty] | 208.26328 | http://dx.doi.org/10.1016/j.jphotochem.2015.12.006
4405 | [C-]#[N+]c1ccc(-c2ccc(NC)cc2)cc1 | C1CCOC1 | 331 | 406 |  | 0.74 | [5 empty] | 208.26328 | http://dx.doi.org/10.1016/j.jphotochem.2015.12.006
4406 | [C-]#[N+]c1ccc(-c2ccc(NC)cc2)cc1 | ClC(Cl)Cl | 322 | 400 |  | 0.55 | [5 empty] | 208.26328 | http://dx.doi.org/10.1016/j.jphotochem.2015.12.006
4407 | [C-]#[N+]c1ccc(-c2ccc(NC)cc2)cc1 | CCOC(C)=O | 326 | 403 | 1.4 | 0.63 | [5 empty] | 208.26328 | http://dx.doi.org/10.1016/j.jphotochem.2015.12.006
4408 | [C-]#[N+]c1ccc(-c2ccc(NC)cc2)cc1 | C1COCCO1 | 326 | 395 |  | 0.77 |  |  |  |  | 45.3 | 208.26328 | http://dx.doi.org/10.1016/j.jphotochem.2015.12.006
4409 | [C-]#[N+]c1ccc(-c2ccc(NC)cc2)cc1 | CC(C)=O | 325 | 427 |  | 0.55 | [5 empty] | 208.26328 | http://dx.doi.org/10.1016/j.jphotochem.2015.12.006
4410 | [C-]#[N+]c1ccc(-c2ccc(NC)cc2)cc1 | CO | 327 | 422 |  | 0.65 | [5 empty] | 208.26328 | http://dx.doi.org/10.1016/j.jphotochem.2015.12.006
4411 | [C-]#[N+]c1ccc(-c2ccc(NC)cc2)cc1 | c1ccncc1 | 336 | 421 |  | 0.03 | [5 empty] | 208.26328 | http://dx.doi.org/10.1016/j.jphotochem.2015.12.006
4412 | [C-]#[N+]c1ccc(-c2ccc(NC)cc2)cc1 | CC#N | 324 | 421 | 1.8 | 0.88 | [5 empty] | 208.26328 | http://dx.doi.org/10.1016/j.jphotochem.2015.12.006
4413 | [C-]#[N+]c1ccc(-c2ccc(NC)cc2)cc1 | CN(C)C=O | 335 | 435 |  | 0.49 | [5 empty] | 208.26328 | http://dx.doi.org/10.1016/j.jphotochem.2015.12.006
4414 | [C-]#[N+]c1ccc(-c2ccc(NC)cc2)cc1 | CS(C)=O | 338 | 436 |  | 0.72 |  |  |  |  | 63.5 | 208.26328 | http://dx.doi.org/10.1016/j.jphotochem.2015.12.006
4415 | [C-]#[N+]c1ccc(-c2ccc(NC)cc2)cc1 | O | 305 | 458 |  | 0.0087 | [5 empty] | 208.26328 | http://dx.doi.org/10.1016/j.jphotochem.2015.12.006
4416 | [C-]#[N+]c1ccc(-c2ccc(N(C)C)cc2)cc1 | CCCCCC | 323 | 357 |  | 0.66 |  |  |  | 50.1 | 38.8 | 222.29016 | http://dx.doi.org/10.1016/j.jphotochem.2015.12.006
4417 | [C-]#[N+]c1ccc(-c2ccc(N(C)C)cc2)cc1 | C1CCCCC1 | 325 | 360 |  | 0.82 | [5 empty] | 222.29016 | http://dx.doi.org/10.1016/j.jphotochem.2015.12.006
4418 | [C-]#[N+]c1ccc(-c2ccc(N(C)C)cc2)cc1 | Cc1ccccc1 | 329 | 387 |  | 0.62 | [5 empty] | 222.29016 | http://dx.doi.org/10.1016/j.jphotochem.2015.12.006
4419 | [C-]#[N+]c1ccc(-c2ccc(N(C)C)cc2)cc1 | ClCCl | 336 | 412 |  | 0.8 | [5 empty] | 222.29016 | http://dx.doi.org/10.1016/j.jphotochem.2015.12.006
4420 | [C-]#[N+]c1ccc(-c2ccc(N(C)C)cc2)cc1 | C1CCOC1 | 334 | 408 |  | 0.85 | [5 empty] | 222.29016 | http://dx.doi.org/10.1016/j.jphotochem.2015.12.006
4421 | [C-]#[N+]c1ccc(-c2ccc(N(C)C)cc2)cc1 | ClC(Cl)Cl | 331 | 405 |  | 0.19 | [5 empty] | 222.29016 | http://dx.doi.org/10.1016/j.jphotochem.2015.12.006
4422 | [C-]#[N+]c1ccc(-c2ccc(N(C)C)cc2)cc1 | CCOC(C)=O | 330 | 406 | 1.7 | 0.54 | [5 empty] | 222.29016 | http://dx.doi.org/10.1016/j.jphotochem.2015.12.006
4423 | [C-]#[N+]c1ccc(-c2ccc(N(C)C)cc2)cc1 | C1COCCO1 | 330 | 397 |  | 0.74 |  |  |  |  | 43.1 | 222.29016 | http://dx.doi.org/10.1016/j.jphotochem.2015.12.006
4424 | [C-]#[N+]c1ccc(-c2ccc(N(C)C)cc2)cc1 | CC(C)=O | 327 | 422 |  | 0.54 | [5 empty] | 222.29016 | http://dx.doi.org/10.1016/j.jphotochem.2015.12.006
4425 | [C-]#[N+]c1ccc(-c2ccc(N(C)C)cc2)cc1 | CO | 333 | 430 |  | 0.15 | [5 empty] | 222.29016 | http://dx.doi.org/10.1016/j.jphotochem.2015.12.006
4426 | [C-]#[N+]c1ccc(-c2ccc(N(C)C)cc2)cc1 | c1ccncc1 | 340 | 422 |  | 0.63 | [5 empty] | 222.29016 | http://dx.doi.org/10.1016/j.jphotochem.2015.12.006
4427 | [C-]#[N+]c1ccc(-c2ccc(N(C)C)cc2)cc1 | CC#N | 333 | 429 | 1.9 | 0.89 | [5 empty] | 222.29016 | http://dx.doi.org/10.1016/j.jphotochem.2015.12.006
4428 | [C-]#[N+]c1ccc(-c2ccc(N(C)C)cc2)cc1 | CN(C)C=O | 339 | 433 |  | 0.86 | [5 empty] | 222.29016 | http://dx.doi.org/10.1016/j.jphotochem.2015.12.006
4429 | [C-]#[N+]c1ccc(-c2ccc(N(C)C)cc2)cc1 | CS(C)=O | 340 | 447 |  | 0.76 |  |  |  |  | 67 | 222.29016 | http://dx.doi.org/10.1016/j.jphotochem.2015.12.006
4430 | [C-]#[N+]c1ccc(-c2ccc(N(C)C)cc2)cc1 | O | 315 | 417 |  | 0.016 | [5 empty] | 222.29016 | http://dx.doi.org/10.1016/j.jphotochem.2015.12.006
4431 | O=c1cc[nH]c(=O)[nH]1 | CC#N | 256 | 311 | 0.0001 |  |  |  |  | 31.3 |  | 112.08776 | doi:10.1016/j.cplett.2006.08.058
4432 | Cc1cc(=O)[nH]c(=O)[nH]1 | CC#N | 256 | 308 | 0.0001 |  |  |  |  | 32 |  | 126.11464 | doi:10.1016/j.cplett.2006.08.058
4433 | Cn1ccc(=O)n(C)c1=O | CC#N | 264 | 308 | 0.0001 |  |  |  |  | 31.2 |  | 140.14152 | doi:10.1016/j.cplett.2006.08.058
4434 | Cc1cn(C(F)(F)F)c(=O)[nH]c1=O | CC#N | 255 | 307 | 0.0001 |  |  |  |  | 30.9 |  | 194.1117 | doi:10.1016/j.cplett.2006.08.058
4435 | Cc1c[nH]c(=O)[nH]c1=O | CC#N | 261 | 315 | 0.000235 |  |  |  |  | 34 | 87.7 | 126.11464 | doi:10.1016/j.cplett.2006.08.058
4436 | O=c1[nH]cc(F)c(=O)[nH]1 | CC#N | 264 | 322 | 0.000392 |  |  |  |  | 34.6 | 90.1 | 130.07782 | doi:10.1016/j.cplett.2006.08.058
4437 | CCCCN1c2ccccc2Sc2cc(/C=C/c3nc4nc5ccccc5nc4s3)ccc21 | C1CCCCC1 | 454 | 558 | 3.811 | 0.27 |  |  |  | 81.5 | 74.4 | 466.63168 | http://dx.doi.org/10.1016/j.saa.2016.10.045
4438 | CCCCN1c2ccccc2Sc2cc(/C=C/c3nc4nc5ccccc5nc4s3)ccc21 | Cc1ccccc1 | 467 | 621 | 3.414 | 0.08 |  |  |  | 88.4 | 90.1 | 466.63168 | http://dx.doi.org/10.1016/j.saa.2016.10.045
4439 | CCCCN1c2ccccc2Sc2cc(/C=C/c3nc4nc5ccccc5nc4s3)ccc21 | C1COCCO1 | 463 | 640 |  | 0.07 |  |  |  | 92 | 109.3 | 466.63168 | http://dx.doi.org/10.1016/j.saa.2016.10.045
4440 | CCCCN1c2ccccc2Sc2cc(/C=C/c3nc4nc5ccccc5nc4s3)ccc21 | CCOCC | 458 | 635 | 2.423 | 0.05 |  |  |  | 91.2 | 102.2 | 466.63168 | http://dx.doi.org/10.1016/j.saa.2016.10.045
4441 | CCCCN1c2ccccc2Sc2cc(/C=C/c3nc4nc5ccccc5nc4s3)ccc21 | CCOC(C)=O | 463 | 670 |  | 0.02 |  |  |  | 93.6 | 134.3 | 466.63168 | http://dx.doi.org/10.1016/j.saa.2016.10.045
4442 | CCCCN1c2ccccc2Sc2cc(/C=C/c3nc4nc5ccccc5nc4s3)ccc21 | C1CCOC1 | 467 | 670 | 1.117 | 0.01 |  |  |  | 94.1 | 135.4 | 466.63168 | http://dx.doi.org/10.1016/j.saa.2016.10.045
4443 | CCCCN1c2ccccc2Sc2cc(/C=C/c3nc4nc5ccccc5nc4s3)ccc21 | ClCCl | 472 | 729 | 0.82 | 0.008 |  |  |  | 100.5 | 128.6 | 466.63168 | http://dx.doi.org/10.1016/j.saa.2016.10.045
4444 | CCCCN1c2ccccc2Sc2cc(/C=C/c3nc4nc5ccccc5nc4s3)ccc21 | CS(C)=O | 481 |  |  | 0 |  |  |  | 104.8 |  | 466.63168 | http://dx.doi.org/10.1016/j.saa.2016.10.045
4445 | CCCCN1c2ccccc2Sc2cc(/C=C/c3nc4nc5ccccc5nc4s3)ccc21 | CC(C)O | 479 |  |  | 0 |  |  |  | 102.7 |  | 466.63168 | http://dx.doi.org/10.1016/j.saa.2016.10.045
4446 | CCCCN1c2ccccc2Sc2cc(/C=C/c3nc4nc5ccccc5nc4s3)ccc21 | CC(C)=O | 464 | 739 |  | 0.001 |  |  |  | 98.9 | 145.3 | 466.63168 | http://dx.doi.org/10.1016/j.saa.2016.10.045
4447 | CCCCN1c2ccccc2Sc2cc(/C=C/c3nc4nc5ccccc5nc4s3)ccc21 | CC#N | 462 |  |  | 0 |  |  |  | 102.7 |  | 466.63168 | http://dx.doi.org/10.1016/j.saa.2016.10.045
4448 | CCCCN1c2ccccc2Sc2cc(/C=C/c3nc4nc5ccccc5nc4s3)ccc21 | CO | 478 |  |  | 0 |  |  |  | 108.3 |  | 466.63168 | http://dx.doi.org/10.1016/j.saa.2016.10.045
4449 | CCCCN1c2ccccc2Sc2cc(/C=C/C3=Nc4ccc5ccccc5c4C3(C)C)ccc21 | C1CCCCC1 | 414 | 517 | 1.14 | 0.09 |  |  |  |  | 74.6 | 474.6702 | http://dx.doi.org/10.1016/j.saa.2016.10.045
4450 | CCCCN1c2ccccc2Sc2cc(/C=C/C3=Nc4ccc5ccccc5c4C3(C)C)ccc21 | Cc1ccccc1 | 423 | 550 | 2.13 | 0.18 |  |  |  |  | 85.9 | 474.6702 | http://dx.doi.org/10.1016/j.saa.2016.10.045
4451 | CCCCN1c2ccccc2Sc2cc(/C=C/C3=Nc4ccc5ccccc5c4C3(C)C)ccc21 | C1COCCO1 | 417 | 562 |  | 0.17 |  |  |  |  | 95.9 | 474.6702 | http://dx.doi.org/10.1016/j.saa.2016.10.045
4452 | CCCCN1c2ccccc2Sc2cc(/C=C/C3=Nc4ccc5ccccc5c4C3(C)C)ccc21 | CCOCC | 414 | 546 | 1.76 | 0.14 |  |  |  |  | 84.9 | 474.6702 | http://dx.doi.org/10.1016/j.saa.2016.10.045
4453 | CCCCN1c2ccccc2Sc2cc(/C=C/C3=Nc4ccc5ccccc5c4C3(C)C)ccc21 | CCOC(C)=O | 416 | 564 |  | 0.13 |  |  |  |  | 110.3 | 474.6702 | http://dx.doi.org/10.1016/j.saa.2016.10.045
4454 | CCCCN1c2ccccc2Sc2cc(/C=C/C3=Nc4ccc5ccccc5c4C3(C)C)ccc21 | C1CCOC1 | 416 | 571 | 3.13 | 0.12 |  |  |  |  | 96.5 | 474.6702 | http://dx.doi.org/10.1016/j.saa.2016.10.045
4455 | CCCCN1c2ccccc2Sc2cc(/C=C/C3=Nc4ccc5ccccc5c4C3(C)C)ccc21 | ClCCl | 422 | 595 | 3.54 | 0.11 |  |  |  |  | 96.2 | 474.6702 | http://dx.doi.org/10.1016/j.saa.2016.10.045
4456 | CCCCN1c2ccccc2Sc2cc(/C=C/C3=Nc4ccc5ccccc5c4C3(C)C)ccc21 | CS(C)=O | 426 | 612 | 2.8 | 0.09 |  |  |  |  | 106.5 | 474.6702 | http://dx.doi.org/10.1016/j.saa.2016.10.045
4457 | CCCCN1c2ccccc2Sc2cc(/C=C/C3=Nc4ccc5ccccc5c4C3(C)C)ccc21 | CC(C)O | 426 | 602 |  | 0.07 |  |  |  |  | 92.4 | 474.6702 | http://dx.doi.org/10.1016/j.saa.2016.10.045
4458 | CCCCN1c2ccccc2Sc2cc(/C=C/C3=Nc4ccc5ccccc5c4C3(C)C)ccc21 | CC(C)=O | 422 | 598 |  | 0.06 |  |  |  |  | 105 | 474.6702 | http://dx.doi.org/10.1016/j.saa.2016.10.045
4459 | CCCCN1c2ccccc2Sc2cc(/C=C/C3=Nc4ccc5ccccc5c4C3(C)C)ccc21 | CC#N | 417 | 610 | 2.4 | 0.05 |  |  |  |  | 106.2 | 474.6702 | http://dx.doi.org/10.1016/j.saa.2016.10.045
4460 | CCCCN1c2ccccc2Sc2cc(/C=C/C3=Nc4ccc5ccccc5c4C3(C)C)ccc21 | CO | 426 | 635 |  | 0.01 |  |  |  | 90.5 | 136 | 474.6702 | http://dx.doi.org/10.1016/j.saa.2016.10.045
4461 | c1ccccc1 | C1CCCCC1 | 252.5252525 | 287.3563218 | 60 | 0.14 | [5 empty] | 78.11364 | https://doi.org/10.1016/S1386-1425(02)00207-X
4462 | Cc1ccccc1 | C1CCCCC1 | 256.4760195 | 286.615076 | 50 | 0.22 | [5 empty] | 92.14052 | https://doi.org/10.1016/S1386-1425(02)00207-X
4463 | Cc1ccccc1C | C1CCCCC1 | 258.2644628 | 291.3752914 | 51 | 0.26 | [5 empty] | 106.1674 | https://doi.org/10.1016/S1386-1425(02)00207-X
4464 | Cc1cccc(C)c1 | C1CCCCC1 | 259.7402597 | 291.5451895 | 54 | 0.25 | [5 empty] | 106.1674 | https://doi.org/10.1016/S1386-1425(02)00207-X
4465 | Cc1ccc(C)cc1 | C1CCCCC1 | 262.8811777 | 292.0560748 | 47 | 0.39 | [5 empty] | 106.1674 | https://doi.org/10.1016/S1386-1425(02)00207-X
4466 | Cc1ccc(C)c(C)c1 | C1CCCCC1 | 263.7826431 | 295.7704821 | 40 | 0.41 | [5 empty] | 120.19428 | https://doi.org/10.1016/S1386-1425(02)00207-X
4467 | Cc1cc(C)cc(C)c1 | C1CCCCC1 | 261.5746796 | 294.7244327 | 73 | 0.27 | [5 empty] | 120.19428 | https://doi.org/10.1016/S1386-1425(02)00207-X
4468 | Oc1ccccc1 | C1CCCCC1 | 265.9574468 | 294.9852507 | 2.5 | 0.09 | [5 empty] | 94.11264 | https://doi.org/10.1016/S1386-1425(02)00207-X
4469 | Nc1ccccc1 | C1CCCCC1 | 283.1257078 | 323.4152652 | 3.4 | 0.1 | [5 empty] | 93.12858 | https://doi.org/10.1016/S1386-1425(02)00207-X
4470 | COc1ccccc1 | C1CCCCC1 | 267.2367718 | 295.6830278 | 11.1 | 0.36 | [5 empty] | 108.13952 | https://doi.org/10.1016/S1386-1425(02)00207-X
4471 | CN(C)c1ccccc1 | C1CCCCC1 | 293.9447384 | 339.9048266 | 3 | 0.12 | [5 empty] | 121.18234 | https://doi.org/10.1016/S1386-1425(02)00207-X
4472 | COc1ccc(OC)cc1 | C1CCCCC1 | 286.2049227 | 323.2062056 | 3.8 | 0.22 | [5 empty] | 138.1654 | https://doi.org/10.1016/S1386-1425(02)00207-X
4473 | CN(C)c1ccc(N(C)C)cc1 | C1CCCCC1 | 326.2642741 | 394.4773176 | 6.1 | 0.21 | [5 empty] | 164.25104 | https://doi.org/10.1016/S1386-1425(02)00207-X
4474 | c1ccc2ccccc2c1 | C1CCCCC1 | 291.4602157 | 335.4579 | 168 | 0.42 | [5 empty] | 128.17352 | https://doi.org/10.1016/S1386-1425(02)00207-X
4475 | Cc1cccc2ccccc12 | C1CCCCC1 | 293.9447384 | 339.9048266 | 140 | 0.4 | [5 empty] | 142.2004 | https://doi.org/10.1016/S1386-1425(02)00207-X
4476 | Cc1ccc2ccccc2c1 | C1CCCCC1 | 303.7667072 | 338.7533875 | 114 | 0.52 | [5 empty] | 142.2004 | https://doi.org/10.1016/S1386-1425(02)00207-X
4477 | Cc1cc2ccccc2cc1C | C1CCCCC1 | 304.136253 | 339.2130258 | 133 | 0.56 | [5 empty] | 156.22728 | https://doi.org/10.1016/S1386-1425(02)00207-X
4478 | Cc1ccc2cc(C)ccc2c1 | C1CCCCC1 | 309.8853424 | 342.8179637 | 64 | 0.59 | [5 empty] | 156.22728 | https://doi.org/10.1016/S1386-1425(02)00207-X
4479 | Oc1cccc2ccccc12 | C1CCCCC1 | 303.4901366 | 344.2340792 | 15 | 0.32 | [5 empty] | 144.17252 | https://doi.org/10.1016/S1386-1425(02)00207-X
4480 | Oc1ccc2ccccc2c1 | C1CCCCC1 | 310.4625893 | 350.7541214 | 20.8 | 0.51 | [5 empty] | 144.17252 | https://doi.org/10.1016/S1386-1425(02)00207-X
4481 | Nc1cccc2ccccc12 | C1CCCCC1 | 311.7206983 | 387.897595 | 7.5 | 0.6 | [5 empty] | 143.18846 | https://doi.org/10.1016/S1386-1425(02)00207-X
4482 | c1ccc(-c2ccccc2)cc1 | C1CCCCC1 | 254.1296061 | 332.7787022 | 22.2 | 0.25 | [5 empty] | 154.2114 | https://doi.org/10.1016/S1386-1425(02)00207-X
4483 | Cc1ccc(-c2ccccc2)cc1 | C1CCCCC1 | 257.4002574 | 333.8898164 | 20 | 0.23 | [5 empty] | 168.23828 | https://doi.org/10.1016/S1386-1425(02)00207-X
4484 | Cc1cccc(-c2cccc(C)c2)c1 | C1CCCCC1 | 260.2811036 | 335.3454058 | 18 | 0.28 | [5 empty] | 182.26516 | https://doi.org/10.1016/S1386-1425(02)00207-X
4485 | Cc1ccccc1-c1ccccc1C | C1CCCCC1 | 260.0780234 | 318.9792663 | 2.5 | 0.01 | [5 empty] | 182.26516 | https://doi.org/10.1016/S1386-1425(02)00207-X
4486 | COc1ccc(-c2ccccc2)cc1 | C1CCCCC1 | 265.8160553 | 344.589938 | 12.9 | 0.33 | [5 empty] | 184.23728 | https://doi.org/10.1016/S1386-1425(02)00207-X
4487 | COc1ccc(-c2ccc(OC)cc2)cc1 | C1CCCCC1 | 271.8129927 | 363.7686431 | 17.7 | 0.31 | [5 empty] | 214.26316 | https://doi.org/10.1016/S1386-1425(02)00207-X
4488 | c1ccc2cc3ccccc3cc2c1 | C1CCCCC1 | 349.2839679 | 407.6640848 | 4.7 | 0.29 | [5 empty] | 178.2334 | https://doi.org/10.1016/S1386-1425(02)00207-X
4489 | Nc1cccc2cc3ccccc3cc12 | C1CCCCC1 | 384.1721091 | 487.0920604 | 29 | 0.8 | [5 empty] | 193.24834 | https://doi.org/10.1016/S1386-1425(02)00207-X
4490 | Nc1ccc2cc3ccccc3cc2c1 | C1CCCCC1 | 397.6143141 | 488.997555 | 33 | 0.86 | [5 empty] | 193.24834 | https://doi.org/10.1016/S1386-1425(02)00207-X
4491 | c1ccc2cc3cnccc3cc2c1 | CCO | 371.0575139 | 426.4392324 | 20 | 0.6 | [5 empty] | 179.22146 | https://doi.org/10.1016/S1386-1425(02)00207-X
4492 | Cc1cc2cc3ccccc3cc2cn1 | CCO | 379.0750569 | 437.0629371 | 18.7 | 0.52 | [5 empty] | 193.24834 | https://doi.org/10.1016/S1386-1425(02)00207-X
4493 | Cc1ccc2cc3cc(C)ncc3cc2c1 | CCO | 383.7298542 | 443.2624113 | 18.2 | 0.48 | [5 empty] | 207.27522 | https://doi.org/10.1016/S1386-1425(02)00207-X
4494 | Cc1cc2cc3cc(C)c(C)cc3cc2cn1 | CCO | 383.2886163 | 444.6420631 | 18 | 0.44 | [5 empty] | 221.3021 | https://doi.org/10.1016/S1386-1425(02)00207-X
4495 | Cc1cc(C)c2cc3cc(C)ncc3cc2c1 | CCO | 386.1003861 | 448.4304933 | 18 | 0.44 | [5 empty] | 221.3021 | https://doi.org/10.1016/S1386-1425(02)00207-X
4496 | CCCCCCCCCCCCN1C(=O)c2c(c3ccc4cc(-c5ccc(C(F)(F)F)cc5)c(OC)cc4c3c3c2ccc2cc(-c4ccc(C(F)(F)F)cc4)c(OC)cc23)C1=O | ClCCl | 427 | 522 | 6.39 | 0.152 | 4.35 |  |  |  | 63.2 | 863.93618 | http://dx.doi.org/10.1016/j.jphotochem.2017.07.026
4497 | CCCCCCCCCCCCN1C(=O)c2c(c3ccc4cc(-c5ccc(C#N)cc5)c(OC)cc4c3c3c2ccc2cc(-c4ccc(C#N)cc4)c(OC)cc23)C1=O | ClCCl | 427 | 520 | 6.3 | 0.157 | 4.38 |  |  |  | 63.5 | 777.96218 | http://dx.doi.org/10.1016/j.jphotochem.2017.07.026
4498 | CCCCCCCCCCCCN1C(=O)c2c(c3ccc4cc(-c5ccc(C=O)cc5)c(OC)cc4c3c3c2ccc2cc(-c4ccc(C=O)cc4)c(OC)cc23)C1=O | ClCCl | 428 | 523 | 6.45 | 0.157 | 4.21 |  |  |  | 64.1 | 783.96206 | http://dx.doi.org/10.1016/j.jphotochem.2017.07.026
4499 | CCCCCCCCCCCCN1C(=O)c2c(c3ccc4cc(-c5ccc(F)cc5)c(OC)cc4c3c3c2ccc2cc(-c4ccc(F)cc4)c(OC)cc23)C1=O | ClCCl | 431 | 525 | 6.11 | 0.153 | 4.23 |  |  |  | 64.4 | 763.92218 | http://dx.doi.org/10.1016/j.jphotochem.2017.07.026
4500 | CCCCCCCCCCCCN1C(=O)c2c(c3ccc4cc(-c5ccc(Cl)cc5)c(OC)cc4c3c3c2ccc2cc(-c4ccc(Cl)cc4)c(OC)cc23)C1=O | ClCCl | 430 | 526 | 6.15 | 0.144 | 4.28 |  |  |  | 64.4 | 796.83218 | http://dx.doi.org/10.1016/j.jphotochem.2017.07.026
4501 | CCCCCCCCCCCCN1C(=O)c2c(c3ccc4cc(-c5ccccc5)c(OC)cc4c3c3c2ccc2cc(-c4ccccc4)c(OC)cc23)C1=O | ClCCl | 432 | 526 | 6.16 | 0.148 | 4.23 |  |  | 83.6 | 64.7 | 727.94206 | http://dx.doi.org/10.1016/j.jphotochem.2017.07.026
4502 | CCCCCCCCCCCCN1C(=O)c2c(c3ccc4cc(-c5ccc(C)cc5)c(OC)cc4c3c3c2ccc2cc(-c4ccc(C)cc4)c(OC)cc23)C1=O | ClCCl | 436 | 529 | 6.2 | 0.151 | 4.46 |  |  |  | 65 | 755.99582 | http://dx.doi.org/10.1016/j.jphotochem.2017.07.026
4503 | CCCCCCCCCCCCN1C(=O)c2c(c3ccc4cc(-c5ccc(-c6ccccc6)cc5)c(OC)cc4c3c3c2ccc2cc(-c4ccc(-c5ccccc5)cc4)c(OC)cc23)C1=O | ClCCl | 437 | 527 | 6.19 | 0.17 | 4.32 |  |  |  | 64.7 | 880.13758 | http://dx.doi.org/10.1016/j.jphotochem.2017.07.026
4504 | CCCCCCCCCCCCN1C(=O)c2c(c3ccc4cc(-c5ccc(OC)cc5)c(OC)cc4c3c3c2ccc2cc(-c4ccc(OC)cc4)c(OC)cc23)C1=O | ClCCl | 443 | 532 | 6.44 | 0.196 | 4.46 |  |  |  | 67.1 | 787.99382 | http://dx.doi.org/10.1016/j.jphotochem.2017.07.026
4505 | CCCCCCCCCCCCN1C(=O)c2c(c3ccc4cc(-c5cccs5)c(OC)cc4c3c3c2ccc2cc(-c4cccs4)c(OC)cc23)C1=O | ClCCl | 452 | 545 | 3.99 | 0.216 | 4.55 |  |  |  | 68.6 | 739.9983 | http://dx.doi.org/10.1016/j.jphotochem.2017.07.026
4506 | CCCCCCCCCCCCN1C(=O)c2c(c3ccc4cc(-c5ccc(N(C)C)cc5)c(OC)cc4c3c3c2ccc2cc(-c4ccc(N(C)C)cc4)c(OC)cc23)C1=O | ClCCl | 477 | 620 | 5.85 | 0.03 | 4.59 |  |  |  | 85.3 | 814.07946 | http://dx.doi.org/10.1016/j.jphotochem.2017.07.026
4507 | O=C1CCCC2=C1CC1=C(CCCC1=O)N2NC(=O)c1ccccc1 | CO | 374 | 449 | 4.5 | 0.34 | 3.84 |  |  |  |  | 336.3898 | https://doi.org/10.1016/S1386-1425(01)00599-6
4508 | O=C1CCCC2=C1CC1=C(CCCC1=O)N2NC(=O)c1ccccc1 | CCCCCO | 376 | 444 | 5.7 | 0.42 | 4 |  |  |  |  | 336.3898 | https://doi.org/10.1016/S1386-1425(01)00599-6
4509 | O=C1CCCC2=C1CC1=C(CCCC1=O)N2NC(=O)c1ccccc1 | CC#N | 368 | 434 | 5.1 | 0.46 | 3.7 |  |  | 57.9 | 59.1 | 336.3898 | https://doi.org/10.1016/S1386-1425(01)00599-6
4510 | O=C1CCCC2=C1CC1=C(CCCC1=O)N2NC(=O)c1ccccc1 | ClCCl | 364 | 435 | 3.4 | 0.31 | 3.75 |  |  |  |  | 336.3898 | https://doi.org/10.1016/S1386-1425(01)00599-6
4511 | O=C1CCCC2=C1CC1=C(CCCC1=O)N2NC(=O)c1ccccc1 | ClC(Cl)Cl | 370 | 440 | 7.4 | 0.62 | 3.85 |  |  |  |  | 336.3898 | https://doi.org/10.1016/S1386-1425(01)00599-6
4512 | O=C1CCCC2=C1CC1=C(CCCC1=O)N2NC(=O)c1ccccc1 | CC(C)=O | 366 | 430 | 4.5 | 0.42 | 3.91 |  |  |  |  | 336.3898 | https://doi.org/10.1016/S1386-1425(01)00599-6
4513 | O=C1CCCC2=C1CC1=C(CCCC1=O)N2NC(=O)c1ccccc1 | C1CCOC1 | 366 | 435 | 3.8 | 0.33 | 3.79 |  |  |  |  | 336.3898 | https://doi.org/10.1016/S1386-1425(01)00599-6
4514 | O=C1CCCC2=C1CC1=C(CCCC1=O)N2NC(=O)c1ccc(O)cc1 | CO | 376 | 449 | 4.8 | 0.43 | 3.84 |  |  |  |  | 352.3888 | https://doi.org/10.1016/S1386-1425(01)00599-6
4515 | O=C1CCCC2=C1CC1=C(CCCC1=O)N2NC(=O)c1ccc(O)cc1 | CCCCCO | 376 | 447 | 6.5 | 0.53 | 3.86 |  |  |  |  | 352.3888 | https://doi.org/10.1016/S1386-1425(01)00599-6
4516 | O=C1CCCC2=C1CC1=C(CCCC1=O)N2NC(=O)c1ccc(O)cc1 | CC#N | 368 | 434 | 6.2 | 0.54 | 3.82 |  |  |  |  | 352.3888 | https://doi.org/10.1016/S1386-1425(01)00599-6
4517 | O=C1CCCC2=C1CC1=C(CCCC1=O)N2NC(=O)c1ccc(O)cc1 | ClCCl | 372 | 436 | 5.4 | 0.28 | 3.78 |  |  |  |  | 352.3888 | https://doi.org/10.1016/S1386-1425(01)00599-6
4518 | O=C1CCCC2=C1CC1=C(CCCC1=O)N2NC(=O)c1ccc(O)cc1 | ClC(Cl)Cl | 368 | 444 | 8.2 | 0.79 | 3.74 |  |  |  |  | 352.3888 | https://doi.org/10.1016/S1386-1425(01)00599-6
4519 | O=C1CCCC2=C1CC1=C(CCCC1=O)N2NC(=O)c1ccc(O)cc1 | CC(C)=O | 368 | 432 | 5.6 | 0.51 | 3.67 |  |  |  |  | 352.3888 | https://doi.org/10.1016/S1386-1425(01)00599-6
4520 | COc1ccc(C(=O)NN2C3=C(CC4=C2CCCC4=O)C(=O)CCC3)cc1 | CO | 376 | 449 | 4.7 | 0.32 | 3.88 |  |  |  |  | 366.41568 | https://doi.org/10.1016/S1386-1425(01)00599-6
4521 | COc1ccc(C(=O)NN2C3=C(CC4=C2CCCC4=O)C(=O)CCC3)cc1 | CCCCCO | 376 | 445 | 6.1 | 0.6 | 3.66 |  |  |  |  | 366.41568 | https://doi.org/10.1016/S1386-1425(01)00599-6
4522 | COc1ccc(C(=O)NN2C3=C(CC4=C2CCCC4=O)C(=O)CCC3)cc1 | CC#N | 368 | 434 | 6.2 | 0.59 | 3.85 |  |  |  |  | 366.41568 | https://doi.org/10.1016/S1386-1425(01)00599-6
4523 | COc1ccc(C(=O)NN2C3=C(CC4=C2CCCC4=O)C(=O)CCC3)cc1 | ClCCl | 370 | 439 | 8.3 | 0.57 | 3.83 |  |  |  |  | 366.41568 | https://doi.org/10.1016/S1386-1425(01)00599-6
4524 | COc1ccc(C(=O)NN2C3=C(CC4=C2CCCC4=O)C(=O)CCC3)cc1 | ClC(Cl)Cl | 366 | 436 | 6.2 | 0.57 | 3.82 |  |  |  |  | 366.41568 | https://doi.org/10.1016/S1386-1425(01)00599-6
4525 | COc1ccc(C(=O)NN2C3=C(CC4=C2CCCC4=O)C(=O)CCC3)cc1 | CC(C)=O | 366 | 435 | 5.4 | 0.48 | 3.94 |  |  |  |  | 366.41568 | https://doi.org/10.1016/S1386-1425(01)00599-6
4526 | Cc1ccc(C(=O)NN2C3=C(CC4=C2CCCC4=O)C(=O)CCC3)cc1 | CO | 374 | 447 | 4.6 | 0.4 | 3.86 |  |  |  |  | 350.41668 | https://doi.org/10.1016/S1386-1425(01)00599-6
4527 | Cc1ccc(C(=O)NN2C3=C(CC4=C2CCCC4=O)C(=O)CCC3)cc1 | CCCCCO | 376 | 445 | 5.9 | 0.5 | 3.88 |  |  |  |  | 350.41668 | https://doi.org/10.1016/S1386-1425(01)00599-6
4528 | Cc1ccc(C(=O)NN2C3=C(CC4=C2CCCC4=O)C(=O)CCC3)cc1 | CC#N | 368 | 343 | 5.9 | 0.55 | 3.81 |  |  |  |  | 350.41668 | https://doi.org/10.1016/S1386-1425(01)00599-6
4529 | Cc1ccc(C(=O)NN2C3=C(CC4=C2CCCC4=O)C(=O)CCC3)cc1 | ClCCl | 366 | 435 | 5.3 | 0.44 | 3.72 |  |  |  |  | 350.41668 | https://doi.org/10.1016/S1386-1425(01)00599-6
4530 | Cc1ccc(C(=O)NN2C3=C(CC4=C2CCCC4=O)C(=O)CCC3)cc1 | ClC(Cl)Cl | 370 | 438 | 7.9 | 0.77 | 3.82 |  |  |  |  | 350.41668 | https://doi.org/10.1016/S1386-1425(01)00599-6
4531 | Cc1ccc(C(=O)NN2C3=C(CC4=C2CCCC4=O)C(=O)CCC3)cc1 | CC(C)=O | 366 | 368 | 5.1 | 0.32 | 3.86 |  |  |  |  | 350.41668 | https://doi.org/10.1016/S1386-1425(01)00599-6
4532 | Cc1ccc(C(=O)NN2C3=C(CC4=C2CCCC4=O)C(=O)CCC3)cc1 | C1CCOC1 | 366 | 435 | 4.1 | 0.31 | 3.78 |  |  |  |  | 350.41668 | https://doi.org/10.1016/S1386-1425(01)00599-6
4533 | Cc1ccccc1C(=O)NN1C2=C(CC3=C1CC(C)(C)CC3=O)C(=O)CC(C)(C)C2 | CO | 376 | 432 | 4.6 | 0.3 | 3.81 |  |  |  |  | 406.5242 | https://doi.org/10.1016/S1386-1425(01)00599-6
4534 | Cc1ccccc1C(=O)NN1C2=C(CC3=C1CC(C)(C)CC3=O)C(=O)CC(C)(C)C2 | CCCCCO | 378 | 448 | 5.7 | 0.5 | 3.9 |  |  |  |  | 406.5242 | https://doi.org/10.1016/S1386-1425(01)00599-6
4535 | Cc1ccccc1C(=O)NN1C2=C(CC3=C1CC(C)(C)CC3=O)C(=O)CC(C)(C)C2 | CC#N | 370 | 435 | 7.5 | 0.7 | 3.93 |  |  |  |  | 406.5242 | https://doi.org/10.1016/S1386-1425(01)00599-6
4536 | Cc1ccccc1C(=O)NN1C2=C(CC3=C1CC(C)(C)CC3=O)C(=O)CC(C)(C)C2 | ClCCl | 368 | 436 | 6.1 | 0.47 | 3.78 |  |  |  |  | 406.5242 | https://doi.org/10.1016/S1386-1425(01)00599-6
4537 | Cc1ccccc1C(=O)NN1C2=C(CC3=C1CC(C)(C)CC3=O)C(=O)CC(C)(C)C2 | ClC(Cl)Cl | 370 | 440 | 8.9 | 0.64 | 3.83 |  |  |  |  | 406.5242 | https://doi.org/10.1016/S1386-1425(01)00599-6
4538 | Cc1ccccc1C(=O)NN1C2=C(CC3=C1CC(C)(C)CC3=O)C(=O)CC(C)(C)C2 | CC(C)=O | 368 | 435 | 5.7 | 0.53 | 3.78 |  |  |  |  | 406.5242 | https://doi.org/10.1016/S1386-1425(01)00599-6
4539 | Cc1ccccc1C(=O)NN1C2=C(CC3=C1CC(C)(C)CC3=O)C(=O)CC(C)(C)C2 | C1CCOC1 | 370 | 434 | 4.7 | 0.26 | 3.83 |  |  |  |  | 406.5242 | https://doi.org/10.1016/S1386-1425(01)00599-6
4540 | COc1ccc(C2=CC(c3ccccc3)=[N+]3C2=Nc2c(-c4ccc(OC)cc4)cc(-c4ccccc4)n2[B-]3(F)F)cc1 | Cc1ccccc1 | 663 | 697 | 1.56 | 0.24 | 4.86 |  |  | 54.3 | 67.3 | 557.40644 | http://dx.doi.org/10.1016/j.tet.2015.07.074
4541 | COc1ccc(C2=C(Br)C(c3ccccc3)=[N+]3C2=Nc2c(-c4ccc(OC)cc4)c(Br)c(-c4ccccc4)n2[B-]3(F)F)cc1 | Cc1ccccc1 | 654 | 691 |  | 0.01 | 4.91 |  |  |  |  | 715.19856 | http://dx.doi.org/10.1016/j.tet.2015.07.074
4542 | COc1ccc(C2=C(c3ccccc3)C(c3ccccc3)=[N+]3C2=Nc2c(-c4ccc(OC)cc4)c(-c4ccccc4)c(-c4ccccc4)n2[B-]3(F)F)cc1 | Cc1ccccc1 | 656 | 695 | 0.26 | 0.04 | 4.92 |  |  | 62.3 | 72.9 | 709.60196 | http://dx.doi.org/10.1016/j.tet.2015.07.074
4543 | COc1ccc(C2=C(c3ccc(C)cc3)C(c3ccccc3)=[N+]3C2=Nc2c(-c4ccc(OC)cc4)c(-c4ccc(C)cc4)c(-c4ccccc4)n2[B-]3(F)F)cc1 | Cc1ccccc1 | 656 | 709 | 0.23 | 0.01 | 4.7 |  |  |  |  | 737.65572 | http://dx.doi.org/10.1016/j.tet.2015.07.074
4544 | COc1ccc(C2=C(c3ccc(OC)cc3)C(c3ccccc3)=[N+]3C2=Nc2c(-c4ccc(OC)cc4)c(-c4ccc(OC)cc4)c(-c4ccccc4)n2[B-]3(F)F)cc1 | Cc1ccccc1 | 654 | 750 | 0.08 | 0.01 | 4.74 |  |  |  |  | 769.65372 | http://dx.doi.org/10.1016/j.tet.2015.07.074
4545 | COc1ccc(C2=C(c3ccc(F)cc3)C(c3ccccc3)=[N+]3C2=Nc2c(-c4ccc(OC)cc4)c(-c4ccc(F)cc4)c(-c4ccccc4)n2[B-]3(F)F)cc1 | Cc1ccccc1 | 653 | 692 | 0.07 | 0.01 | 4.49 |  |  |  |  | 745.58208 | http://dx.doi.org/10.1016/j.tet.2015.07.074
4546 | COc1ccc(C2=C(c3ccc([N+](=O)[O-])cc3)C(c3ccccc3)=[N+]3C2=Nc2c(-c4ccc(OC)cc4)c(-c4ccc([N+](=O)[O-])cc4)c(-c4ccccc4)n2[B-]3(F)F)cc1 | Cc1ccccc1 | 654 | 688 | 0.06 | 0.05 | 4.88 |  |  |  |  | 799.59608 | http://dx.doi.org/10.1016/j.tet.2015.07.074
4547 | COc1ccc(C2=C(c3ccc(-c4ccccc4)cc3)C(c3ccccc3)=[N+]3C2=Nc2c(-c4ccc(OC)cc4)c(-c4ccc(-c5ccccc5)cc4)c(-c4ccccc4)n2[B-]3(F)F)cc1 | Cc1ccccc1 | 656 | 716 | 0.14 | 0.01 | 4.84 |  |  |  |  | 861.79748 | http://dx.doi.org/10.1016/j.tet.2015.07.074
4548 | CCC1=C(C)C2=C(c3cc(C(=O)Cl)cc(C(=O)Cl)c3)c3c(C)c(CC)c(C)n3[B-](F)(F)[N+]2=C1C | CN(C)C=O | 529 | 564 | 3.6 | 0.39 |  |  |  | 30.9 | 34.9 | 505.1985 | http://dx.doi.org/10.1016/j.tetlet.2015.02.097
4549 | CCC1=C(C)C2=C(c3cc(C(=O)Cl)cc(C(=O)Cl)c3)c3c(C)c(CC)c(C)n3[B-](F)(F)[N+]2=C1C | ClC(Cl)Cl | 532 | 550 |  | 0.53 | [5 empty] | 505.1985 | http://dx.doi.org/10.1016/j.tetlet.2015.02.097
4550 | CCC1=C(C)C2=C(c3cc(C(=O)Cl)cc(C(=O)Cl)c3)c3c(C)c(CC)c(C)n3[B-](F)(F)[N+]2=C1C | C1CCOC1 | 528 | 547 |  | 0.61 | [5 empty] | 505.1985 | http://dx.doi.org/10.1016/j.tetlet.2015.02.097
4551 | CCC1=C(C)C2=C(c3cc(C(=O)Cl)cc(C(=O)Cl)c3)c3c(C)c(CC)c(C)n3[B-](F)(F)[N+]2=C1C | CC#N | 524 | 542 |  | 0.22 | [5 empty] | 505.1985 | http://dx.doi.org/10.1016/j.tetlet.2015.02.097
4552 | CCC1=C(C)C2=C(c3cc(C(=O)Cl)cc(C(=O)Cl)c3)c3c(C)c(CC)c(C)n3[B-](F)(F)[N+]2=C1C | Cc1ccccc1 | 531 | 551 |  | 0.57 | [5 empty] | 505.1985 | http://dx.doi.org/10.1016/j.tetlet.2015.02.097
4553 | CCC1=C(C)C2=C(c3cc(C(=O)Cl)cc(C4=C5C(C)=C(CC)C(C)=[N+]5[B-](F)(F)n5c(C)c(CC)c(C)c54)c3)c3c(C)c(CC)c(C)n3[B-](F)(F)[N+]2=C1C | CN(C)C=O | 535 | 560 | 4.1 | 0.61 |  |  |  | 46.5 | 41.3 | 744.91818 | http://dx.doi.org/10.1016/j.tetlet.2015.02.097
4554 | CCC1=C(C)C2=C(c3cc(C(=O)Cl)cc(C4=C5C(C)=C(CC)C(C)=[N+]5[B-](F)(F)n5c(C)c(CC)c(C)c54)c3)c3c(C)c(CC)c(C)n3[B-](F)(F)[N+]2=C1C | ClC(Cl)Cl | 534 | 562 |  | 0.7 | [5 empty] | 744.91818 | http://dx.doi.org/10.1016/j.tetlet.2015.02.097
4555 | CCC1=C(C)C2=C(c3cc(C(=O)Cl)cc(C4=C5C(C)=C(CC)C(C)=[N+]5[B-](F)(F)n5c(C)c(CC)c(C)c54)c3)c3c(C)c(CC)c(C)n3[B-](F)(F)[N+]2=C1C | C1CCOC1 | 530 | 549 |  | 0.87 | [5 empty] | 744.91818 | http://dx.doi.org/10.1016/j.tetlet.2015.02.097
4556 | CCC1=C(C)C2=C(c3cc(C(=O)Cl)cc(C4=C5C(C)=C(CC)C(C)=[N+]5[B-](F)(F)n5c(C)c(CC)c(C)c54)c3)c3c(C)c(CC)c(C)n3[B-](F)(F)[N+]2=C1C | CC#N | 527 | 548 |  | 0.41 | [5 empty] | 744.91818 | http://dx.doi.org/10.1016/j.tetlet.2015.02.097
4557 | CCC1=C(C)C2=C(c3cc(C(=O)Cl)cc(C4=C5C(C)=C(CC)C(C)=[N+]5[B-](F)(F)n5c(C)c(CC)c(C)c54)c3)c3c(C)c(CC)c(C)n3[B-](F)(F)[N+]2=C1C | Cc1ccccc1 | 534 | 562 |  | 0.83 | [5 empty] | 744.91818 | http://dx.doi.org/10.1016/j.tetlet.2015.02.097
4558 | CCC1=C(C)C2=C(c3cc(C4=C5C(C)=C(CC)C(C)=[N+]5[B-](F)(F)n5c(C)c(CC)c(C)c54)cc(C4=C5C(C)=C(CC)C(C)=[N+]5[B-](F)(F)n5c(C)c(CC)c(C)c54)c3)c3c(C)c(CC)c(C)n3[B-](F)(F)[N+]2=C1C | CN(C)C=O | 539 | 570 | 4.4 | 0.73 |  |  |  | 52.3 | 39.3 | 984.63786 | http://dx.doi.org/10.1016/j.tetlet.2015.02.097
4559 | CCC1=C(C)C2=C(c3cc(C4=C5C(C)=C(CC)C(C)=[N+]5[B-](F)(F)n5c(C)c(CC)c(C)c54)cc(C4=C5C(C)=C(CC)C(C)=[N+]5[B-](F)(F)n5c(C)c(CC)c(C)c54)c3)c3c(C)c(CC)c(C)n3[B-](F)(F)[N+]2=C1C | ClC(Cl)Cl | 538 | 571 |  | 0.88 | [5 empty] | 984.63786 | http://dx.doi.org/10.1016/j.tetlet.2015.02.097
4560 | CCC1=C(C)C2=C(c3cc(C4=C5C(C)=C(CC)C(C)=[N+]5[B-](F)(F)n5c(C)c(CC)c(C)c54)cc(C4=C5C(C)=C(CC)C(C)=[N+]5[B-](F)(F)n5c(C)c(CC)c(C)c54)c3)c3c(C)c(CC)c(C)n3[B-](F)(F)[N+]2=C1C | C1CCOC1 | 534 | 567 |  | 0.91 | [5 empty] | 984.63786 | http://dx.doi.org/10.1016/j.tetlet.2015.02.097
4561 | CCC1=C(C)C2=C(c3cc(C4=C5C(C)=C(CC)C(C)=[N+]5[B-](F)(F)n5c(C)c(CC)c(C)c54)cc(C4=C5C(C)=C(CC)C(C)=[N+]5[B-](F)(F)n5c(C)c(CC)c(C)c54)c3)c3c(C)c(CC)c(C)n3[B-](F)(F)[N+]2=C1C | CC#N | 531 | 556 |  | 0.62 | [5 empty] | 984.63786 | http://dx.doi.org/10.1016/j.tetlet.2015.02.097
4562 | CCC1=C(C)C2=C(c3cc(C4=C5C(C)=C(CC)C(C)=[N+]5[B-](F)(F)n5c(C)c(CC)c(C)c54)cc(C4=C5C(C)=C(CC)C(C)=[N+]5[B-](F)(F)n5c(C)c(CC)c(C)c54)c3)c3c(C)c(CC)c(C)n3[B-](F)(F)[N+]2=C1C | Cc1ccccc1 | 537 | 571 |  | 0.95 | [5 empty] | 984.63786 | http://dx.doi.org/10.1016/j.tetlet.2015.02.097
4563 | CN(C)c1ccc(/C=C2\CC/C(=C\c3ccc(C#N)cc3)C2=O)cc1 | ClC(Cl)(Cl)Cl | 446 | 513 | 0.17 | 0.019 |  |  |  | 81.3 | 68.8 | 328.4138 | doi:10.1016/j.molstruc.2010.08.016
4564 | CN(C)c1ccc(/C=C2\CC/C(=C\c3ccc(C#N)cc3)C2=O)cc1 | S=C=S | 464 | 535 | 0.28 | 0.034 | [5 empty] | 328.4138 | doi:10.1016/j.molstruc.2010.08.016
4565 | CN(C)c1ccc(/C=C2\CC/C(=C\c3ccc(C#N)cc3)C2=O)cc1 | Cc1ccccc1 | 455 | 558 | 0.56 | 0.05 |  |  |  | 81.3 | 79.1 | 328.4138 | doi:10.1016/j.molstruc.2010.08.016
4566 | CN(C)c1ccc(/C=C2\CC/C(=C\c3ccc(C#N)cc3)C2=O)cc1 | c1ccccc1 | 457 | 569 | 0.76 | 0.066 | [5 empty] | 328.4138 | doi:10.1016/j.molstruc.2010.08.016
4567 | CN(C)c1ccc(/C=C2\CC/C(=C\c3ccc(C#N)cc3)C2=O)cc1 | CCOCC | 438 | 580 | 0.89 | 0.074 |  |  |  | 79.1 | 100.7 | 328.4138 | doi:10.1016/j.molstruc.2010.08.016
4568 | CN(C)c1ccc(/C=C2\CC/C(=C\c3ccc(C#N)cc3)C2=O)cc1 | C1CCOC1 | 458 | 651 | 0.18 | 0.027 | [5 empty] | 328.4138 | doi:10.1016/j.molstruc.2010.08.016
4569 | CN(C)c1ccc(/C=C2\CC/C(=C\c3ccc(C#N)cc3)C2=O)cc1 | Clc1ccccc1Cl | 465 | 625 | 2.18 | 0.29 | [5 empty] | 328.4138 | doi:10.1016/j.molstruc.2010.08.016
4570 | CN(C)c1ccc(/C=C2\CC/C(=C\c3ccc(C#N)cc3)C2=O)cc1 | CCOC(C)=O | 446 | 643 | 0.9 | 0.09 | [5 empty] | 328.4138 | doi:10.1016/j.molstruc.2010.08.016
4571 | CN(C)c1ccc(/C=C2\CC/C(=C\c3ccc(C#N)cc3)C2=O)cc1 | CCOC(=O)c1ccccc1 | 459 | 641 | 1.24 | 0.18 | [5 empty] | 328.4138 | doi:10.1016/j.molstruc.2010.08.016
4572 | CN(C)c1ccc(/C=C2\CC/C(=C\c3ccc(C#N)cc3)C2=O)cc1 | CCCCOC(C)=O | 442 | 631 | 1.01 | 0.14 | [5 empty] | 328.4138 | doi:10.1016/j.molstruc.2010.08.016
4573 | CN(C)c1ccc(/C=C2\CC/C(=C\c3ccc(C#N)cc3)C2=O)cc1 | ClC(Cl)Cl | 469 | 603 | 2.08 | 0.3 |  |  |  | 87.6 | 84.5 | 328.4138 | doi:10.1016/j.molstruc.2010.08.016
4574 | CN(C)c1ccc(/C=C2\CC/C(=C\c3ccc(C#N)cc3)C2=O)cc1 | O=C1CCCC1 | 460 | 678 | 0.31 | 0.034 | [5 empty] | 328.4138 | doi:10.1016/j.molstruc.2010.08.016
4575 | CN(C)c1ccc(/C=C2\CC/C(=C\c3ccc(C#N)cc3)C2=O)cc1 | c1ccncc1 | 467 | 673 | 0.41 | 0.051 | [5 empty] | 328.4138 | doi:10.1016/j.molstruc.2010.08.016
4576 | CN(C)c1ccc(/C=C2\CC/C(=C\c3ccc(C#N)cc3)C2=O)cc1 | ClCCl | 464 | 643 | 1.29 | 0.17 | [5 empty] | 328.4138 | doi:10.1016/j.molstruc.2010.08.016
4577 | CN(C)c1ccc(/C=C2\CC/C(=C\c3ccc(C#N)cc3)C2=O)cc1 | CC(C)=O | 454 | 718 | 0.23 | 0.0095 | [5 empty] | 328.4138 | doi:10.1016/j.molstruc.2010.08.016
4578 | CN(C)c1ccc(/C=C2\CC/C(=C\c3ccc(C#N)cc3)C2=O)cc1 | CN(C)C=O | 464 | 740 | 0.18 | 0.0066 | [5 empty] | 328.4138 | doi:10.1016/j.molstruc.2010.08.016
4579 | CN(C)c1ccc(/C=C2\CC/C(=C\c3ccc(C#N)cc3)C2=O)cc1 | CS(C)=O | 471 | 731 | 0.19 | 0.0074 | [5 empty] | 328.4138 | doi:10.1016/j.molstruc.2010.08.016
4580 | CN(C)c1ccc(/C=C2\CC/C(=C\c3ccc(C#N)cc3)C2=O)cc1 | CC#N | 456 | 721 | 0.17 | 0.0036 | [5 empty] | 328.4138 | doi:10.1016/j.molstruc.2010.08.016
4581 | CN(C)c1ccc(/C=C2\CC/C(=C\c3ccc(C#N)cc3)C2=O)cc1 | CC(C)O | 471 | 647 | 0.21 | 0.026 |  |  |  | 101.1 | 112.4 | 328.4138 | doi:10.1016/j.molstruc.2010.08.016
4582 | CN(C)c1ccc(/C=C2\CC/C(=C\c3ccc(C#N)cc3)C2=O)cc1 | CCCCO | 473 | 648 | 0.22 | 0.017 | [5 empty] | 328.4138 | doi:10.1016/j.molstruc.2010.08.016
4583 | CN(C)c1ccc(/C=C2\CC/C(=C\c3ccc(C#N)cc3)C2=O)cc1 | CCCO | 473 | 644 | 0.18 | 0.013 | [5 empty] | 328.4138 | doi:10.1016/j.molstruc.2010.08.016
4584 | CN(C)c1ccc(/C=C2\CC/C(=C\c3ccc(C#N)cc3)C2=O)cc1 | CCO | 472 | 659 | 0.14 | 0.0061 | [5 empty] | 328.4138 | doi:10.1016/j.molstruc.2010.08.016
4585 | CN(C)c1ccc(/C=C2\CC/C(=C\c3ccc(C#N)cc3)C2=O)cc1 | CO | 473 | 693 | 0.13 | 0.0027 |  |  |  | 123.6 | 133 | 328.4138 | doi:10.1016/j.molstruc.2010.08.016
4586 | Cc1ccc2cc3c(=O)n(C)c(=O)n(C)c3nc2c1 | ClC(Cl)Cl | 355 | 406 | 2.21 | 0.11 |  |  |  |  | 55.6 | 255.27622 | http://dx.doi.org/10.1016/j.molstruc.2014.09.028
4587 | Cc1ccc2cc3c(=O)n(C)c(=O)n(C)c3nc2c1 | ClCCl | 355 | 405 | 2.01 | 0.02 |  |  |  |  | 55.6 | 255.27622 | http://dx.doi.org/10.1016/j.molstruc.2014.09.028
4588 | Cc1ccc2cc3c(=O)n(C)c(=O)n(C)c3nc2c1 | CC#N | 353 | 405 | 2.45 | 0.14 |  |  |  |  | 62.1 | 255.27622 | http://dx.doi.org/10.1016/j.molstruc.2014.09.028
4589 | Cc1ccc2cc3c(=O)n(C)c(=O)n(C)c3nc2c1 | CC(C)O | 353 | 408 | 2.96 | 0.15 |  |  |  |  | 59.7 | 255.27622 | http://dx.doi.org/10.1016/j.molstruc.2014.09.028
4590 | Cc1ccc2cc3c(=O)n(C)c(=O)n(C)c3nc2c1 | CCO | 353 | 409 | 3.03 | 0.15 |  |  |  |  | 60.4 | 255.27622 | http://dx.doi.org/10.1016/j.molstruc.2014.09.028
4591 | Cc1ccc2cc3c(=O)n(C)c(=O)n(C)c3nc2c1 | CO | 352 | 409 | 2.82 | 0.14 |  |  |  |  | 56.1 | 255.27622 | http://dx.doi.org/10.1016/j.molstruc.2014.09.028
4592 | Cc1cccc2cc3c(=O)n(C)c(=O)n(C)c3nc12 | ClC(Cl)Cl | 362 | 417 | 3.92 | 0.17 |  |  |  |  | 59.9 | 255.27622 | http://dx.doi.org/10.1016/j.molstruc.2014.09.028
4593 | Cc1cccc2cc3c(=O)n(C)c(=O)n(C)c3nc12 | ClCCl | 362 | 417 | 3.87 | 0.04 |  |  |  |  | 61.3 | 255.27622 | http://dx.doi.org/10.1016/j.molstruc.2014.09.028
4594 | Cc1cccc2cc3c(=O)n(C)c(=O)n(C)c3nc12 | CC#N | 359 | 417 | 4.51 | 0.21 |  |  |  |  | 69.2 | 255.27622 | http://dx.doi.org/10.1016/j.molstruc.2014.09.028
4595 | Cc1cccc2cc3c(=O)n(C)c(=O)n(C)c3nc12 | CC(C)O | 360 | 421 | 6.89 | 0.27 |  |  |  |  | 66.7 | 255.27622 | http://dx.doi.org/10.1016/j.molstruc.2014.09.028
4596 | Cc1cccc2cc3c(=O)n(C)c(=O)n(C)c3nc12 | CCO | 359 | 423 | 7.27 | 0.26 |  |  |  |  | 68.3 | 255.27622 | http://dx.doi.org/10.1016/j.molstruc.2014.09.028
4597 | Cc1cccc2cc3c(=O)n(C)c(=O)n(C)c3nc12 | CO | 361 | 425 | 7.9 | 0.28 |  |  |  |  | 62.2 | 255.27622 | http://dx.doi.org/10.1016/j.molstruc.2014.09.028
4598 | c1ccc(-[c+]2c3ccccc3oc3ccccc32)cc1 | CC#N |  |  | 27.6 | 0.47 | [5 empty] | 257.31122 | https://doi.org/10.1016/1010-6030(95)04187-7
4599 | Fc1ccc(-[c+]2c3ccccc3oc3ccccc32)cc1 | CC#N |  |  | 18.8 | 0.28 | [5 empty] | 275.30128 | https://doi.org/10.1016/1010-6030(95)04187-7
4600 | Fc1cccc(-[c+]2c3ccccc3oc3ccccc32)c1 | CC#N |  |  | 14 | 0.18 | [5 empty] | 275.30128 | https://doi.org/10.1016/1010-6030(95)04187-7
4601 | Cc1ccc(-[c+]2c3ccccc3oc3ccccc32)cc1 | CC#N |  |  | 2.1 | 0.014 | [5 empty] | 271.3381 | https://doi.org/10.1016/1010-6030(95)04187-7
4602 | Cc1cccc(-[c+]2c3ccccc3oc3ccccc32)c1 | CC#N |  |  | 2 | 0.084 | [5 empty] | 271.3381 | https://doi.org/10.1016/1010-6030(95)04187-7
4603 | COc1cccc(-[c+]2c3ccccc3oc3ccccc32)c1 | CC#N |  |  | 0.028 | 0.00066 | [5 empty] | 287.3371 | https://doi.org/10.1016/1010-6030(95)04187-7
4604 | c1ccc(-[c+]2c3ccccc3sc3ccccc32)cc1 | CC#N |  |  | 1 | 0.02 | [5 empty] | 273.37822 | https://doi.org/10.1016/1010-6030(95)04187-7
4605 | Fc1ccc(-[c+]2c3ccccc3sc3ccccc32)cc1 | CC#N |  |  | 1 | 0.018 | [5 empty] | 291.36828 | https://doi.org/10.1016/1010-6030(95)04187-7
4606 | Fc1cccc(-[c+]2c3ccccc3sc3ccccc32)c1 | CC#N |  |  | 1.3 | [6 empty] | 291.36828 | https://doi.org/10.1016/1010-6030(95)04187-7
4607 | Cc1ccc(-[c+]2c3ccccc3sc3ccccc32)cc1 | CC#N |  |  | 1 | 0.011 | [5 empty] | 287.4051 | https://doi.org/10.1016/1010-6030(95)04187-7
4608 | CCOC(=O)C1=CN(c2ccccc2)C=CC1c1ccccc1 | CO | 348 | 442 | 7.55 | 0.05 | 4.044696517 |  |  |  | 80.7 | 305.37586 | https://doi.org/10.1016/j.jphotochem.2018.03.009
4609 | CCOC(=O)C1=CN(c2ccccc2)C=C(C(=O)OCC)C1c1ccccc1 | CO | 366 | 426 | 15.1 | 0.44 | 3.61658053 |  |  |  | 57.3 | 377.43862 | https://doi.org/10.1016/j.jphotochem.2018.03.009
4610 | CCOC(=O)C1=CNC=C(C(=O)OCC)C1c1ccccc1 | CO | 355 | 423 | 13.8 | 0.58 | 3.465680212 |  |  |  | 60 | 301.34086 | https://doi.org/10.1016/j.jphotochem.2018.03.009
4611 | CCOC(=O)C1=CN(c2ccccc2)C=C(C(=O)OCC)C1 | CO | 380 | 441 | 11.2 | 0.16 | 3.496929648 |  |  |  | 65.4 | 301.34086 | https://doi.org/10.1016/j.jphotochem.2018.03.009
4612 | CCOC(=O)C1=CN(Cc2ccccc2)C=C(C(=O)OCC)C1 | CO | 371 | 433 | 28.2 | 0.24 | 3.158362492 |  |  |  | 63 | 315.36774 | https://doi.org/10.1016/j.jphotochem.2018.03.009
4613 | CCOC(=O)C1=CN(c2ccccc2)C=CC1c1ccccc1 | C1CCOC1 | 344 | 419 | 7.14 | 0.12 | 3.925930598 |  |  |  | 75.3 | 305.37586 | https://doi.org/10.1016/j.jphotochem.2018.03.009
4614 | CCOC(=O)C1=CN(c2ccccc2)C=C(C(=O)OCC)C1c1ccccc1 | C1CCOC1 | 362 | 412 | 8.98 | 0.51 | 3.867585327 |  |  |  | 56.7 | 377.43862 | https://doi.org/10.1016/j.jphotochem.2018.03.009
4615 | CCOC(=O)C1=CNC=C(C(=O)OCC)C1c1ccccc1 | C1CCOC1 | 355 | 412 | 7.83 | 0.7 | 3.902002891 |  |  |  | 60 | 301.34086 | https://doi.org/10.1016/j.jphotochem.2018.03.009
4616 | CCOC(=O)C1=CN(c2ccccc2)C=C(C(=O)OCC)C1 | C1CCOC1 | 376 | 426 | 10.8 | 0.2 | 3.732071941 |  |  |  | 64.2 | 301.34086 | https://doi.org/10.1016/j.jphotochem.2018.03.009
4617 | CCOC(=O)C1=CN(Cc2ccccc2)C=C(C(=O)OCC)C1 | C1CCOC1 | 367 | 420 | 25.6 | 0.31 | 3.261976191 |  |  |  | 73.2 | 315.36774 | https://doi.org/10.1016/j.jphotochem.2018.03.009
4618 | COc1cc2[nH]c3c(c2cc1OC)CCCC3=O | CC#N | 333.4002006 | 409.4164456 | 0.75 | 0.079 |  |  |  | 50.1 | 64.9 | 245.2771 | http://dx.doi.org/10.1016/j.jphotochem.2012.05.006
4619 | COc1cc2[nH]c3c(c2cc1OC)CCCC3=O | ClCCl | 338.0541625 | 407.6259947 |  | 0.112 |  |  |  | 55.9 | 61.5 | 245.2771 | http://dx.doi.org/10.1016/j.jphotochem.2012.05.006
4620 | COc1cc2[nH]c3c(c2cc1OC)CCCC3=O | CCO | 337.0912738 | 450.397878 | 1.525 | 0.115 |  |  |  | 51.4 | 79.4 | 245.2771 | http://dx.doi.org/10.1016/j.jphotochem.2012.05.006
4621 | COc1cc2[nH]c3c(c2cc1OC)CCCC3=O | CO | 338.2146439 | 461.3395225 |  | 0.119 |  |  |  | 50.9 | 86.3 | 245.2771 | http://dx.doi.org/10.1016/j.jphotochem.2012.05.006
4622 | COc1cc2[nH]c3c(c2cc1OC)CCCC3=O | c1ccccc1 | 335.7271815 | 393.7002653 |  | 0.041 |  |  |  | 56.5 | 66.2 | 245.2771 | http://dx.doi.org/10.1016/j.jphotochem.2012.05.006
4623 | COc1cc2[nH]c3c(c2cc1OC)CCCC3=O | C1COCCO1 | 333.9618857 | 393.3023873 |  | 0.061 |  |  |  | 53.8 | 57.5 | 245.2771 | http://dx.doi.org/10.1016/j.jphotochem.2012.05.006
4624 | COc1cc2[nH]c3c(c2cc1OC)CCCC3=O | CS(C)=O | 338.6158475 | 413.9920424 | 2.244 | 0.327 |  |  |  | 49.1 | 66.6 | 245.2771 | http://dx.doi.org/10.1016/j.jphotochem.2012.05.006
4625 | CN(c1ccccc1)c1c([O-])/c(=[N+](\C)c2ccccc2)c1=O | CN(C)C=O | 387 |  |  | 0 | 4.6 |  |  | 43.4 |  | 292.33704 | http://dx.doi.org/10.1016/j.dyepig.2015.06.025
4626 | O=c1c(N(c2ccccc2)c2ccccc2)c([O-])c1=[N+](c1ccccc1)c1ccccc1 | CN(C)C=O | 411 | 510 | 3.32 | 0.001 | 4.59 |  |  | 40.4 | 84.5 | 416.4788 | http://dx.doi.org/10.1016/j.dyepig.2015.06.025
4627 | O=c1c(N(c2ccccc2)c2ccc3ccccc3c2)c([O-])/c1=[N+](\c1ccccc1)c1ccc2ccccc2c1 | CN(C)C=O | 423 | 510 | 6.424 | 0.001 | 4.55 |  |  | 45.9 | 73.4 | 516.59856 | http://dx.doi.org/10.1016/j.dyepig.2015.06.025
4628 | Cc1ccc(N(c2ccc(C)cc2)c2c([O-])c(=[N+](c3ccc(C)cc3)c3ccc(C)cc3)c2=O)cc1 | CN(C)C=O | 415 | 506 | 3.145 | 0.001 | 4.67 |  |  | 44.4 | 76.9 | 472.58632 | http://dx.doi.org/10.1016/j.dyepig.2015.06.025
4629 | COc1ccc(N(c2ccc(C)cc2)c2c([O-])/c(=[N+](\c3ccc(C)cc3)c3ccc(OC)cc3)c2=O)cc1 | CN(C)C=O | 418 | 510 | 2.85 | 0.001 | 4.67 |  |  | 47.9 | 73.4 | 504.58432 | http://dx.doi.org/10.1016/j.dyepig.2015.06.025
4630 | CN(c1ccccc1)c1c([O-])/c(=[N+](\C)c2ccccc2)c1=O | CN(c1ccccc1)c1c([O-])/c(=[N+](\C)c2ccccc2)c1=O |  | 560 | 1.049 | 0.12 |  |  |  |  | 133 | 292.33704 | http://dx.doi.org/10.1016/j.dyepig.2015.06.025
4631 | O=c1c(N(c2ccccc2)c2ccccc2)c([O-])c1=[N+](c1ccccc1)c1ccccc1 | O=c1c(N(c2ccccc2)c2ccccc2)c([O-])c1=[N+](c1ccccc1)c1ccccc1 |  | 563 | 1.592 | 0.051 |  |  |  |  | 79.2 | 416.4788 | http://dx.doi.org/10.1016/j.dyepig.2015.06.025
4632 | O=c1c(N(c2ccccc2)c2ccc3ccccc3c2)c([O-])/c1=[N+](\c1ccccc1)c1ccc2ccccc2c1 | O=c1c(N(c2ccccc2)c2ccc3ccccc3c2)c([O-])/c1=[N+](\c1ccccc1)c1ccc2ccccc2c1 |  | 602 | 1.732 | 0.16 |  |  |  |  | 73.9 | 516.59856 | http://dx.doi.org/10.1016/j.dyepig.2015.06.025
4633 | Cc1ccc(N(c2ccc(C)cc2)c2c([O-])c(=[N+](c3ccc(C)cc3)c3ccc(C)cc3)c2=O)cc1 | Cc1ccc(N(c2ccc(C)cc2)c2c([O-])c(=[N+](c3ccc(C)cc3)c3ccc(C)cc3)c2=O)cc1 |  | 525 | 1.216 | 0.23 |  |  |  |  | 97.2 | 472.58632 | http://dx.doi.org/10.1016/j.dyepig.2015.06.025
4634 | COc1ccc(N(c2ccc(C)cc2)c2c([O-])/c(=[N+](\c3ccc(C)cc3)c3ccc(OC)cc3)c2=O)cc1 | COc1ccc(N(c2ccc(C)cc2)c2c([O-])/c(=[N+](\c3ccc(C)cc3)c3ccc(OC)cc3)c2=O)cc1 |  | 534 | 3.973 | 0.36 |  |  |  |  | 71.5 | 504.58432 | http://dx.doi.org/10.1016/j.dyepig.2015.06.025
4635 | Cc1c(OCC(=O)O)cc2c3c([nH]c2c1C)C(=O)CCC3 | O |  | 507.2332731 | 1.77 | 0.013 |  |  |  |  | 103.6 | 287.31398 | http://dx.doi.org/10.1016/j.jphotochem.2014.09.009
4636 | Cc1c(OCC(=O)O)cc2c3c([nH]c2c1C)C(=O)CCC3 | CCO |  | 461.1211573 | 1.52 | 0.019 |  |  |  |  | 97.3 | 287.31398 | http://dx.doi.org/10.1016/j.jphotochem.2014.09.009
4637 | Cc1c(OCC(=O)O)cc2c3c([nH]c2c1C)C(=O)CCC3 | C1COCCO1 |  | 403.6166365 | 0.54 | 0.009 |  |  |  |  | 62.6 | 287.31398 | http://dx.doi.org/10.1016/j.jphotochem.2014.09.009
4638 | Cc1c(OCC(=O)O)cc2c3c([nH]c2c1C)C(=O)CCC3 | CC#N |  | 419.1681736 | 0.97 | 0.027 |  |  |  |  | 69.3 | 287.31398 | http://dx.doi.org/10.1016/j.jphotochem.2014.09.009
4639 | Cc1c(OCC(=O)O)cc2c3c([nH]c2c1C)C(=O)CCC3 | c1ccccc1 |  |  |  | 0.008 | [5 empty] | 287.31398 | http://dx.doi.org/10.1016/j.jphotochem.2014.09.009
4640 | Cc1c(OCC(=O)O)cc2c3c([nH]c2c1C)C(=O)CCC3 | CS(C)=O |  | 427.124774 | 2.34 | 0.089 |  |  |  |  | 67.3 | 287.31398 | http://dx.doi.org/10.1016/j.jphotochem.2014.09.009
4641 | CCOC(=O)c1ccc(NC(=O)COc2cc3c4c([nH]c3c(C)c2C)C(=O)CCC4)cc1 | O |  | 468.8552189 |  | 0.037 |  |  |  |  | 128.5 | 434.49044 | http://dx.doi.org/10.1016/j.jphotochem.2014.09.009
4642 | CCOC(=O)c1ccc(NC(=O)COc2cc3c4c([nH]c3c(C)c2C)C(=O)CCC4)cc1 | CCO |  | 464.3097643 | 1.26 | 0.097 |  |  |  |  | 95.1 | 434.49044 | http://dx.doi.org/10.1016/j.jphotochem.2014.09.009
4643 | CCOC(=O)c1ccc(NC(=O)COc2cc3c4c([nH]c3c(C)c2C)C(=O)CCC4)cc1 | C1COCCO1 |  | 408.5858586 | 1.23 | 0.031 |  |  |  |  | 65.7 | 434.49044 | http://dx.doi.org/10.1016/j.jphotochem.2014.09.009
4644 | CCOC(=O)c1ccc(NC(=O)COc2cc3c4c([nH]c3c(C)c2C)C(=O)CCC4)cc1 | CC#N |  | 422.3905724 | 1.04 | 0.131 |  |  |  |  | 69 | 434.49044 | http://dx.doi.org/10.1016/j.jphotochem.2014.09.009
4645 | CCOC(=O)c1ccc(NC(=O)COc2cc3c4c([nH]c3c(C)c2C)C(=O)CCC4)cc1 | c1ccccc1 |  | 411.4478114 |  | 0.075 |  |  |  |  | 66 | 434.49044 | http://dx.doi.org/10.1016/j.jphotochem.2014.09.009
4646 | CCOC(=O)c1ccc(NC(=O)COc2cc3c4c([nH]c3c(C)c2C)C(=O)CCC4)cc1 | CS(C)=O |  | 426.0942761 | 2.12 | 0.123 |  |  |  |  | 68.5 | 434.49044 | http://dx.doi.org/10.1016/j.jphotochem.2014.09.009
4647 | Cc1c(OCC(=O)O)cc2c3c([nH]c2c1C)C(=O)CCC3 | Cc1ccccc1 |  |  | 0.52 | [6 empty] | 287.31398 | http://dx.doi.org/10.1016/j.jphotochem.2014.09.009
4648 | CCOC(=O)c1ccc(NC(=O)COc2cc3c4c([nH]c3c(C)c2C)C(=O)CCC4)cc1 | Cc1ccccc1 |  |  | 1.1 | [6 empty] | 434.49044 | http://dx.doi.org/10.1016/j.jphotochem.2014.09.009
4649 | Nc1ccc2[nH]ncc2c1 | C1CCCCC1 | 326 |  | 4.9 | 0.14 | [5 empty] | 133.15358 | https://doi.org/10.1016/S1010-6030(97)00192-5
4650 | Nc1ccc2[nH]ncc2c1 | CC#N |  |  | 4.7 | 0.18 | [5 empty] | 133.15358 | https://doi.org/10.1016/S1010-6030(97)00192-5
4651 | Nc1ccc2[nH]ncc2c1 | CO |  |  | 6.4 | 0.37 | [5 empty] | 133.15358 | https://doi.org/10.1016/S1010-6030(97)00192-5
4652 | Nc1ccc2[nH]ncc2c1 | O |  |  | 12.5 | 0.57 | [5 empty] | 133.15358 | https://doi.org/10.1016/S1010-6030(97)00192-5
4653 | Nc1ccc2cn[nH]c2c1 | C1CCCCC1 | 296 |  | 4 | 0.34 | [5 empty] | 133.15358 | https://doi.org/10.1016/S1010-6030(97)00192-5
4654 | Nc1ccc2cn[nH]c2c1 | CC#N |  |  | 5.4 | 0.33 | [5 empty] | 133.15358 | https://doi.org/10.1016/S1010-6030(97)00192-5
4655 | Nc1ccc2cn[nH]c2c1 | CO |  |  | 3.1 | 0.31 | [5 empty] | 133.15358 | https://doi.org/10.1016/S1010-6030(97)00192-5
4656 | Nc1ccc2cn[nH]c2c1 | O |  |  | 4.4 | 0.39 | [5 empty] | 133.15358 | https://doi.org/10.1016/S1010-6030(97)00192-5
4657 | Nc1cccc2cn[nH]c12 | C1CCCCC1 | 296 | [8 empty] | 133.15358 | https://doi.org/10.1016/S1010-6030(97)00192-5
4658 | Nc1cccc2cn[nH]c12 | CC#N |  |  | 4.63 | 0.3 | [5 empty] | 133.15358 | https://doi.org/10.1016/S1010-6030(97)00192-5
4659 | Nc1cccc2cn[nH]c12 | CO |  |  | 1.69 | 0.11 | [5 empty] | 133.15358 | https://doi.org/10.1016/S1010-6030(97)00192-5
4660 | Nc1cccc2cn[nH]c12 | O | 294 |  | 1.74 | 0.07 | [5 empty] | 133.15358 | https://doi.org/10.1016/S1010-6030(97)00192-5
4661 | c1ccc2[nH]ncc2c1 | C1CCCCC1 | 294 | [8 empty] | 118.13864 | https://doi.org/10.1016/S1010-6030(97)00192-5
4662 | c1ccc(-c2nc(-c3ccccc3)c(-c3ccccc3)[nH]2)cc1 | CO | 311.5 | 386.5 |  | 0.27 | [5 empty] | 296.37204 | doi:10.1016/j.snb.2006.10.066
4663 | O=C(O)c1ccc(-c2nc(-c3ccccc3)c(-c3ccccc3)[nH]2)cc1 | CO | 312 | 414.5 |  | 0.48 | [5 empty] | 340.38104 | doi:10.1016/j.snb.2006.10.066
4664 | COc1ccc(-c2nc(-c3ccc(C(=O)O)cc3)[nH]c2-c2ccc(OC)cc2)cc1 | CO | 322 | 447 |  | 0.42 | [5 empty] | 400.4328 | doi:10.1016/j.snb.2006.10.066
4665 | N#Cc1ccc(-c2nc(-c3ccccc3)c(-c3ccccc3)[nH]2)cc1 | CO | 339 | 435 |  | 0.52 | [5 empty] | 321.3821 | doi:10.1016/j.snb.2006.10.066
4666 | Cc1ccc(-c2nc(-c3ccc(C#N)cc3)[nH]c2-c2ccc(C)cc2)cc1 | CO | 346 | 447 |  | 0.59 | [5 empty] | 349.43586 | doi:10.1016/j.snb.2006.10.066
4667 | COc1ccc(-c2nc(-c3ccc(C#N)cc3)[nH]c2-c2ccc(OC)cc2)cc1 | CO | 354 | 473 |  | 0.6 | [5 empty] | 381.43386 | doi:10.1016/j.snb.2006.10.066
4668 | N#Cc1cccc(-c2nc(-c3ccccc3)c(-c3ccccc3)[nH]2)c1 | CO | 308 | 440 |  | 0.2 | [5 empty] | 321.3821 | doi:10.1016/j.snb.2006.10.066
4669 | Cc1ccc(-c2nc(-c3cccc(C#N)c3)[nH]c2-c2ccc(C)cc2)cc1 | CO | 315 | 453 |  | 0.17 | [5 empty] | 349.43586 | doi:10.1016/j.snb.2006.10.066
4670 | COc1ccc(-c2nc(-c3cccc(C#N)c3)[nH]c2-c2ccc(OC)cc2)cc1 | CO | 327 | 478 |  | 0.06 | [5 empty] | 381.43386 | doi:10.1016/j.snb.2006.10.066
4671 | COc1ccccc1-c1nc(-c2ccccc2)c(-c2ccccc2)[nH]1 | CO | 307 | 375 |  | 0.29 | [5 empty] | 326.39792 | doi:10.1016/j.snb.2006.10.066
4672 | COc1cccc(-c2nc(-c3ccccc3)c(-c3ccccc3)[nH]2)c1 | CO | 300 | 379 |  | 0.28 | [5 empty] | 326.39792 | doi:10.1016/j.snb.2006.10.066
4673 | COc1ccc(-c2nc(-c3ccccc3)c(-c3ccccc3)[nH]2)cc1 | CO | 305 | 395 |  | 0.18 | [5 empty] | 326.39792 | doi:10.1016/j.snb.2006.10.066
4674 | COc1ccc(-c2nc(-c3ccccc3OC)[nH]c2-c2ccc(OC)cc2)cc1 | CO | 299 | 392 |  | 0.27 | [5 empty] | 386.44968 | doi:10.1016/j.snb.2006.10.066
4675 | COc1ccc(-c2nc(-c3cccc(OC)c3)[nH]c2-c2ccc(OC)cc2)cc1 | CO | 300 | 399 |  | 0.25 | [5 empty] | 386.44968 | doi:10.1016/j.snb.2006.10.066
4676 | COc1ccc(-c2nc(-c3ccc(OC)cc3)c(-c3ccc(OC)cc3)[nH]2)cc1 | CO | 295 | 389 |  | 0.2 | [5 empty] | 386.44968 | doi:10.1016/j.snb.2006.10.066
4677 | COc1ccc(-c2nc(-c3ccccc3)[nH]c2-c2ccc(OC)cc2)cc1 | CO | 301 | 397 |  | 0.36 | [5 empty] | 356.4238 | doi:10.1016/j.snb.2006.10.066
4678 | Oc1ccccc1-c1nc(-c2ccccc2)c(-c2ccccc2)[nH]1 | CO | 316 | 432 |  | 0.25 | [5 empty] | 312.37104 | doi:10.1016/j.snb.2006.10.066
4679 | Oc1cccc(-c2nc(-c3ccccc3)c(-c3ccccc3)[nH]2)c1 | CO | 300 | 390 |  | 0.24 | [5 empty] | 312.37104 | doi:10.1016/j.snb.2006.10.066
4680 | Oc1ccc(-c2nc(-c3ccccc3)c(-c3ccccc3)[nH]2)cc1 | CO | 295 | 400 |  | 0.18 | [5 empty] | 312.37104 | doi:10.1016/j.snb.2006.10.066
4681 | Cc1ccc(-c2nc(-c3ccccc3O)[nH]c2-c2ccc(C)cc2)cc1 | CO | 320 | 430 |  | 0.28 | [5 empty] | 340.4248 | doi:10.1016/j.snb.2006.10.066
4682 | Cc1ccc(-c2nc(-c3cccc(O)c3)[nH]c2-c2ccc(C)cc2)cc1 | CO | 300 | 399 |  | 0.25 | [5 empty] | 340.4248 | doi:10.1016/j.snb.2006.10.066
4683 | Cc1ccc(-c2nc(-c3ccc(O)cc3)[nH]c2-c2ccc(C)cc2)cc1 | CO | 295 | 395 |  | 0.2 | [5 empty] | 340.4248 | doi:10.1016/j.snb.2006.10.066
4684 | COc1ccc(-c2nc(-c3cc([N+](=O)[O-])ccc3O)[nH]c2-c2ccc(OC)cc2)cc1 | CO | 260 | [8 empty] | 417.41986 | doi:10.1016/j.snb.2006.10.066
4685 | Cc1ccc(-c2nc(-c3cc([N+](=O)[O-])ccc3O)[nH]c2-c2ccc(C)cc2)cc1 | CO | 284 | [8 empty] | 385.42186 | doi:10.1016/j.snb.2006.10.066
4686 | c1ccc(-c2nc(-c3cccs3)[nH]c2-c2ccccc2)cc1 | CC#N | 317 | 391 | 1.57 | 0.39 | 4.532117116 |  |  | 65.1 |  | 302.40016 | doi:10.1016/j.snb.2006.10.066
4687 | c1ccc(-c2nc(-c3ccc(-c4cccs4)s3)[nH]c2-c2ccccc2)cc1 | CC#N | 365 | 454 | 0.86 | 0.24 | 4.32056168 |  |  |  |  | 384.52604 | doi:10.1016/j.snb.2006.10.066
4688 | c1ccc(-c2nc(-c3ccc(-c4nc(-c5ccccc5)c(-c5ccccc5)[nH]4)s3)[nH]c2-c2ccccc2)cc1 | CC#N | 385 | 458 | 1.03 | 0.55 | 4.542451947 |  |  | 74.8 |  | 520.65856 | doi:10.1016/j.snb.2006.10.066
4689 | Cn1c(-c2ccc(-c3nc(-c4ccccc4)c(-c4ccccc4)n3C)s2)nc(-c2ccccc2)c1-c1ccccc1 | CC#N | 391 | 470 | 1.24 | 0.52 | 4.679609572 |  |  |  |  | 548.71232 | doi:10.1016/j.snb.2006.10.066
4690 | c1ccc(-c2nc(-c3ccc(-c4nc(-c5ccccc5)c(-c5ccccc5)[nH]4)cc3)[nH]c2-c2ccccc2)cc1 | CC#N | 355 | 423.5 | 1.11 | 0.75 | 4.172018809 |  |  |  |  | 514.63044 | doi:10.1016/j.snb.2006.10.066
4691 | Cn1c(-c2ccc(-c3nc(-c4ccccc4)c(-c4ccccc4)n3C)cc2)nc(-c2ccccc2)c1-c1ccccc1 | CC#N | 365 | 440 | 1.24 | 0.9 | 4.642563437 |  |  |  |  | 542.6842 | doi:10.1016/j.snb.2006.10.066
4692 | COc1ccc(-c2nc(-c3ccc(-c4nc(-c5ccc(OC)cc5)c(-c5ccc(OC)cc5)[nH]4)s3)[nH]c2-c2ccc(OC)cc2)cc1 | CC#N | 365 | 451.5 | 1.42 | 0.62 | 4.308564414 |  |  |  |  | 640.76208 | doi:10.1016/j.snb.2006.10.066
4693 | COc1ccc(-c2nc(-c3ccc(-c4nc(-c5ccc(OC)cc5)c(-c5ccc(OC)cc5)[nH]4)cc3)[nH]c2-c2ccc(OC)cc2)cc1 | CC#N | 330 | 416.5 | 1.1 | 0.66 | 4.189490314 |  |  |  |  | 634.73396 | doi:10.1016/j.snb.2006.10.066
4694 | c1ccc(-c2nc(-c3ccc(-c4nc(-c5ccccc5)c(-c5ccccc5)[nH]4)s3)[nH]c2-c2ccccc2)cc1 | CC(=O)O | 392 | 503 | [7 empty] | 520.65856 | doi:10.1016/j.snb.2006.10.066
4695 | c1ccc(-c2nc(-c3ccc(-c4nc(-c5ccccc5)c(-c5ccccc5)[nH]4)s3)[nH]c2-c2ccccc2)cc1 | CC(C)=O | 384 | 460 | [7 empty] | 520.65856 | doi:10.1016/j.snb.2006.10.066
4696 | c1ccc(-c2nc(-c3ccc(-c4nc(-c5ccccc5)c(-c5ccccc5)[nH]4)s3)[nH]c2-c2ccccc2)cc1 | ClC(Cl)Cl | 395 | 485 | [7 empty] | 520.65856 | doi:10.1016/j.snb.2006.10.066
4697 | c1ccc(-c2nc(-c3ccc(-c4nc(-c5ccccc5)c(-c5ccccc5)[nH]4)s3)[nH]c2-c2ccccc2)cc1 | CCOCC | 384 | 454 | [7 empty] | 520.65856 | doi:10.1016/j.snb.2006.10.066
4698 | c1ccc(-c2nc(-c3ccc(-c4nc(-c5ccccc5)c(-c5ccccc5)[nH]4)s3)[nH]c2-c2ccccc2)cc1 | CCOC(C)=O | 385 | 457 | [7 empty] | 520.65856 | doi:10.1016/j.snb.2006.10.066
4699 | c1ccc(-c2nc(-c3ccc(-c4nc(-c5ccccc5)c(-c5ccccc5)[nH]4)s3)[nH]c2-c2ccccc2)cc1 | CO | 382 | 457 | [7 empty] | 520.65856 | doi:10.1016/j.snb.2006.10.066
4700 | c1ccc(-c2nc(-c3ccc(-c4nc(-c5ccccc5)c(-c5ccccc5)[nH]4)s3)[nH]c2-c2ccccc2)cc1 | C1CCOC1 | 386 | 457 | [7 empty] | 520.65856 | doi:10.1016/j.snb.2006.10.066
4701 | c1ccc(-c2nc(-c3ccc(-c4nc(-c5ccccc5)c(-c5ccccc5)[nH]4)cc3)[nH]c2-c2ccccc2)cc1 | CC(=O)O | 360 | 482 | [7 empty] | 514.63044 | doi:10.1016/j.snb.2006.10.066
4702 | c1ccc(-c2nc(-c3ccc(-c4nc(-c5ccccc5)c(-c5ccccc5)[nH]4)cc3)[nH]c2-c2ccccc2)cc1 | CC(C)=O | 360 | 420 | [7 empty] | 514.63044 | doi:10.1016/j.snb.2006.10.066
4703 | c1ccc(-c2nc(-c3ccc(-c4nc(-c5ccccc5)c(-c5ccccc5)[nH]4)cc3)[nH]c2-c2ccccc2)cc1 | ClC(Cl)Cl | 358 | 437 | [7 empty] | 514.63044 | doi:10.1016/j.snb.2006.10.066
4704 | c1ccc(-c2nc(-c3ccc(-c4nc(-c5ccccc5)c(-c5ccccc5)[nH]4)cc3)[nH]c2-c2ccccc2)cc1 | CCOCC | 359 | 419 | [7 empty] | 514.63044 | doi:10.1016/j.snb.2006.10.066
4705 | c1ccc(-c2nc(-c3ccc(-c4nc(-c5ccccc5)c(-c5ccccc5)[nH]4)cc3)[nH]c2-c2ccccc2)cc1 | CCOC(C)=O | 359 | 420 | [7 empty] | 514.63044 | doi:10.1016/j.snb.2006.10.066
4706 | c1ccc(-c2nc(-c3ccc(-c4nc(-c5ccccc5)c(-c5ccccc5)[nH]4)cc3)[nH]c2-c2ccccc2)cc1 | CO | 357 | 417 | [7 empty] | 514.63044 | doi:10.1016/j.snb.2006.10.066
4707 | c1ccc(-c2nc(-c3ccc(-c4nc(-c5ccccc5)c(-c5ccccc5)[nH]4)cc3)[nH]c2-c2ccccc2)cc1 | C1CCOC1 | 361 | 421 | [7 empty] | 514.63044 | doi:10.1016/j.snb.2006.10.066
4708 | c1ccc(-c2nc(-c3ccccc3)c(-c3ccccc3)[nH]2)cc1 | CC#N | 311.5 |  | 1.98 | 0.27 | 4.308137379 |  |  |  |  | 296.37204 | doi:10.1016/j.snb.2006.10.066
4709 | N#Cc1c(F)c(F)c(C#N)c2oc3cc4oc5c(C#N)c(F)c(F)c(C#N)c5oc4cc3oc12 | N#Cc1c(F)c(F)c(C#N)c2oc3cc4oc5c(C#N)c(F)c(F)c(C#N)c5oc4cc3oc12 |  |  |  | 0.2434 | [5 empty] | 462.27388 | https://doi.org/10.1016/j.dyepig.2019.107556
4710 | N#Cc1c(F)c(F)c(C#N)c2oc3cc4oc5c(C#N)c(F)c(F)c(C#N)c5oc4cc3oc12 | Cc1ccccc1 |  | 441.0583942 |  | 0.3161 |  |  |  |  | 76.9 | 462.27388 | https://doi.org/10.1016/j.dyepig.2019.107556
4711 | N#Cc1c(F)c(F)c(C#N)c2oc3cc4oc5c(C#N)c(F)c(F)c(C#N)c5oc4cc3oc12 | c1ccccc1 |  | 441.0583942 |  | 0.2524 |  |  |  |  | 78.8 | 462.27388 | https://doi.org/10.1016/j.dyepig.2019.107556
4712 | N#Cc1c(F)c(F)c(C#N)c2oc3cc4oc5c(C#N)c(F)c(F)c(C#N)c5oc4cc3oc12 | ClC(Cl)Cl |  | 445.4379562 |  | 0.1679 |  |  |  |  | 81 | 462.27388 | https://doi.org/10.1016/j.dyepig.2019.107556
4713 | N#Cc1c(F)c(F)c(C#N)c2oc3cc4oc5c(C#N)c(F)c(F)c(C#N)c5oc4cc3oc12 | ClCCl |  | 458.5766423 |  | 0.0626 |  |  |  |  | 85.4 | 462.27388 | https://doi.org/10.1016/j.dyepig.2019.107556
4714 | N#Cc1c(F)c(F)c(C#N)c2oc3cc4oc5c(C#N)c(F)c(F)c(C#N)c5oc4cc3oc12 | ClCCCl |  | 465.419708 |  | 0.0265 |  |  |  |  | 82.9 | 462.27388 | https://doi.org/10.1016/j.dyepig.2019.107556
4715 | N#Cc1c(F)c(F)c(C#N)c2oc3cc4oc5c(C#N)c(F)c(F)c(C#N)c5oc4cc3oc12 | C1COCCO1 |  | 470.620438 |  | 0.015 |  |  |  |  | 86.5 | 462.27388 | https://doi.org/10.1016/j.dyepig.2019.107556
4716 | N#Cc1c(F)c(F)c(C#N)c2oc3cc4oc5c(C#N)c(F)c(F)c(C#N)c5oc4cc3oc12 | CC#N |  |  |  | 0 | [5 empty] | 462.27388 | https://doi.org/10.1016/j.dyepig.2019.107556
4717 | N#Cc1c(F)c(F)c(C#N)c2oc3cc4oc5c(C#N)c(F)c(F)c(C#N)c5oc4cc3oc12 | CS(C)=O |  |  |  | 0 | [5 empty] | 462.27388 | https://doi.org/10.1016/j.dyepig.2019.107556
4718 | N#Cc1c(F)c(F)c(C#N)c2oc3cc4oc5c(C#N)c(F)c(F)c(C#N)c5oc4cc3oc12 | CN(C)C=O |  |  |  | 0 | [5 empty] | 462.27388 | https://doi.org/10.1016/j.dyepig.2019.107556
4719 | N#Cc1c(F)c(F)c(C#N)c2oc3cc4oc5c(C#N)c(F)c(F)c(C#N)c5oc4cc3oc12 | C1CCOC1 |  |  |  | 0.13 | [5 empty] | 462.27388 | https://doi.org/10.1016/j.dyepig.2019.107556
4720 | N#Cc1c(F)c(F)c(C#N)c2oc3cc4oc5c(C#N)c(F)c(F)c(C#N)c5oc4cc3oc12 | CC(C)=O |  |  |  | 0 | [5 empty] | 462.27388 | https://doi.org/10.1016/j.dyepig.2019.107556
4721 | N#Cc1c(F)c(F)c(C#N)c2oc3cc4oc5c(C#N)c(F)c(F)c(C#N)c5oc4cc3oc12 | CCOC(C)=O |  |  |  | 0.12 | [5 empty] | 462.27388 | https://doi.org/10.1016/j.dyepig.2019.107556
4722 | N#Cc1c(F)c(F)c(C#N)c2oc3cc4oc5c(C#N)c(F)c(F)c(C#N)c5oc4cc3oc12 | CCO |  |  |  | 0.09 | [5 empty] | 462.27388 | https://doi.org/10.1016/j.dyepig.2019.107556
4723 | N#Cc1c(F)c(F)c(C#N)c2oc3cc4oc5c(C#N)c(F)c(F)c(C#N)c5oc4cc3oc12 | CO |  |  |  | 0.05 | [5 empty] | 462.27388 | https://doi.org/10.1016/j.dyepig.2019.107556
4724 | N#Cc1c(F)c(F)c(C#N)c2oc3cc4oc5c(C#N)c(F)c(F)c(C#N)c5oc4cc3oc12 | CCCCCC |  |  |  | 0 | [5 empty] | 462.27388 | https://doi.org/10.1016/j.dyepig.2019.107556
4725 | Cc1ccc(/C=C/c2ccccc2-[n+]2cc([O-])on2)cc1 | CC#N | 304 | 504 |  | 0.017 | [5 empty] | 278.31016 | https://doi.org/10.1016/j.jphotochem.2017.10.014
4726 | Cc1ccc(/C=C/c2ccccc2-[n+]2cc([O-])on2)cc1 | C1CCCCC1 | 310 | 400 |  | 0.0007 | [5 empty] | 278.31016 | https://doi.org/10.1016/j.jphotochem.2017.10.014
4727 | Cc1ccc(/C=C/c2ccccc2-[n+]2noc([O-])c2C)cc1 | CCO | 312 | [8 empty] | 292.33704 | https://doi.org/10.1016/j.jphotochem.2017.10.014
4728 | Cc1ccc(/C=C/c2ccccc2-[n+]2noc([O-])c2C)cc1 | CC#N | 310 | 450 |  | 0.0019 | [5 empty] | 292.33704 | https://doi.org/10.1016/j.jphotochem.2017.10.014
4729 | Cc1ccc(/C=C/c2ccccc2-[n+]2noc([O-])c2C)cc1 | C1CCCCC1 | 314 | 348 |  | 0.0019 | [5 empty] | 292.33704 | https://doi.org/10.1016/j.jphotochem.2017.10.014
4730 | Cc1ccc(/C=C/c2ccccc2-[n+]2noc([O-])c2-c2ccccc2)cc1 | CCO | 315 | [8 empty] | 354.40792 | https://doi.org/10.1016/j.jphotochem.2017.10.014
4731 | Cc1ccc(/C=C/c2ccccc2-[n+]2noc([O-])c2-c2ccccc2)cc1 | CC#N | 313 | 506 |  | 0.0048 | [5 empty] | 354.40792 | https://doi.org/10.1016/j.jphotochem.2017.10.014
4732 | Cc1ccc(/C=C/c2ccccc2-[n+]2noc([O-])c2-c2ccccc2)cc1 | C1CCCCC1 | 316 | 400 |  | 0.0018 | [5 empty] | 354.40792 | https://doi.org/10.1016/j.jphotochem.2017.10.014
4733 | c1ccc2c(c1)[nH]c1ccccc12 | CCCCCC | 331 | 332 | 14.2 | 0.53 | [5 empty] | 167.21046 | doi:10.1016/j.saa.2011.09.018
4734 | c1ccc2c(c1)[nH]c1ccccc12 | CC#N | 334 | 340 | 15.1 | 0.62 | [5 empty] | 167.21046 | doi:10.1016/j.saa.2011.09.018
4735 | c1ccc2c(c1)[nH]c1ncccc12 | CCCCCC | 336 | 338 | 9.1 | 0.31 | [5 empty] | 168.19852 | doi:10.1016/j.saa.2011.09.018
4736 | c1ccc2c(c1)[nH]c1ncccc12 | CC#N | 338 | 351 | 13.3 | 0.47 | [5 empty] | 168.19852 | doi:10.1016/j.saa.2011.09.018
4737 | O=C1OC(c2ccccc2)=N/C1=C\c1ccc(N(c2ccccc2)c2ccccc2)cc1 | C1CCCCC1 | 472 | 491 |  | 0.031 | 4.802773725 |  |  | 55 | 49.6 | 416.4788 | http://dx.doi.org/10.1016/j.saa.2016.08.006
4738 | O=C1OC(c2ccccc2)=N/C1=C\c1ccc(N(c2ccccc2)c2ccccc2)cc1 | CC1CCCCC1 | 471.5 | 492.6 |  | 0.043 | 4.773054693 |  |  | 54.3 | 53.2 | 416.4788 | http://dx.doi.org/10.1016/j.saa.2016.08.006
4739 | O=C1OC(c2ccccc2)=N/C1=C\c1ccc(N(c2ccccc2)c2ccccc2)cc1 | CCCCCC | 468 | 486 |  | 0.031 | 4.683047038 |  |  | 54.3 | 50.4 | 416.4788 | http://dx.doi.org/10.1016/j.saa.2016.08.006
4740 | O=C1OC(c2ccccc2)=N/C1=C\c1ccc(N(c2ccccc2)c2ccccc2)cc1 | CCCCCCC | 469.5 | 488 |  | 0.034 | 4.77815125 |  |  | 55 | 50.1 | 416.4788 | http://dx.doi.org/10.1016/j.saa.2016.08.006
4741 | O=C1OC(c2ccccc2)=N/C1=C\c1ccc(N(c2ccccc2)c2ccccc2)cc1 | CCCCC | 466.5 | 485 |  | 0.029 | 4.651278014 |  |  | 54.7 | 49.6 | 416.4788 | http://dx.doi.org/10.1016/j.saa.2016.08.006
4742 | O=C1OC(c2ccccc2)=N/C1=C\c1ccc(N(c2ccccc2)c2ccccc2)cc1 | CC(C)CC(C)(C)C | 468.5 | 490 |  | 0.028 | 4.661812686 |  |  | 54.7 | 50.6 | 416.4788 | http://dx.doi.org/10.1016/j.saa.2016.08.006
4743 | O=C1OC(c2ccccc2)=N/C1=C\c1ccc(N(c2ccccc2)c2ccccc2)cc1 | Cc1ccccc1 | 475.5 | 530.4 |  | 0.034 | 4.733197265 |  |  | 64.2 | 65.3 | 416.4788 | http://dx.doi.org/10.1016/j.saa.2016.08.006
4744 | O=C1OC(c2ccccc2)=N/C1=C\c1ccc(N(c2ccccc2)c2ccccc2)cc1 | C1COCCO1 | 466 | 543 |  | 0.045 | 4.705007959 |  |  | 67.7 | 76.4 | 416.4788 | http://dx.doi.org/10.1016/j.saa.2016.08.006
4745 | O=C1OC(c2ccccc2)=N/C1=C\c1ccc(N(c2ccccc2)c2ccccc2)cc1 | CCCCOCCCC | 469 | 518 |  | 0.036 | 4.696356389 |  |  | 67 | 66.4 | 416.4788 | http://dx.doi.org/10.1016/j.saa.2016.08.006
4746 | O=C1OC(c2ccccc2)=N/C1=C\c1ccc(N(c2ccccc2)c2ccccc2)cc1 | ClC(Cl)Cl | 479 | 577 |  | 0.028 | 4.707570176 |  |  | 70.4 | 92.2 | 416.4788 | http://dx.doi.org/10.1016/j.saa.2016.08.006
4747 | O=C1OC(c2ccccc2)=N/C1=C\c1ccc(N(c2ccccc2)c2ccccc2)cc1 | CCOCC | 466.5 | 540.4 |  | 0.072 | 4.678518379 |  |  | 61.5 | 76 | 416.4788 | http://dx.doi.org/10.1016/j.saa.2016.08.006
4748 | O=C1OC(c2ccccc2)=N/C1=C\c1ccc(N(c2ccccc2)c2ccccc2)cc1 | CCOC(C)=O | 466.5 | 571 |  | 0.095 | 4.627365857 |  |  | 70 | 98 | 416.4788 | http://dx.doi.org/10.1016/j.saa.2016.08.006
4749 | O=C1OC(c2ccccc2)=N/C1=C\c1ccc(N(c2ccccc2)c2ccccc2)cc1 | C1CCOC1 | 469 | 571.6 |  | 0.108 | 4.686636269 |  |  | 69.7 | 94.4 | 416.4788 | http://dx.doi.org/10.1016/j.saa.2016.08.006
4750 | O=C1OC(c2ccccc2)=N/C1=C\c1ccc(N(c2ccccc2)c2ccccc2)cc1 | CC(C)=O | 465.5 | 610.4 |  | 0.055 | 4.711807229 |  |  | 71.1 | 129.5 | 416.4788 | http://dx.doi.org/10.1016/j.saa.2016.08.006
4751 | O=C1OC(c2ccccc2)=N/C1=C\c1ccc(N(c2ccccc2)c2ccccc2)cc1 | CN(C)C=O | 471 | 627 |  | 0.014 | 4.667452953 |  |  | 73.1 | 138.6 | 416.4788 | http://dx.doi.org/10.1016/j.saa.2016.08.006
4752 | O=C1OC(c2ccccc2)=N/C1=C\c1ccc(N(c2ccccc2)c2ccccc2)cc1 | CS(C)=O | 474 | 635.2 |  | 0.012 | 4.666517981 |  |  | 78.9 | 147.9 | 416.4788 | http://dx.doi.org/10.1016/j.saa.2016.08.006
4753 | O=C1OC(c2ccccc2)=N/C1=C\c1ccc(N(c2ccccc2)c2ccccc2)cc1 | CC#N | 464 | 634 |  | 0.014 | 4.713490543 |  |  | 72.4 | 145.6 | 416.4788 | http://dx.doi.org/10.1016/j.saa.2016.08.006
4754 | O=C1OC(c2ccccc2)=N/C1=C\c1ccc(N(c2ccc(/C=C3\N=C(c4ccccc4)OC3=O)cc2)c2ccc(/C=C3/N=C(c4ccccc4)OC3=O)cc2)cc1 | C1CCCCC1 | 497.5 | 511 |  | 0.623 |  |  |  | 55 | 23.5 | 758.7882 | http://dx.doi.org/10.1016/j.saa.2016.08.006
4755 | O=C1OC(c2ccccc2)=N/C1=C\c1ccc(N(c2ccc(/C=C3\N=C(c4ccccc4)OC3=O)cc2)c2ccc(/C=C3/N=C(c4ccccc4)OC3=O)cc2)cc1 | CC1CCCCC1 | 498.5 | 511.6 |  | 0.643 |  |  |  | 53.3 | 23.3 | 758.7882 | http://dx.doi.org/10.1016/j.saa.2016.08.006
4756 | O=C1OC(c2ccccc2)=N/C1=C\c1ccc(N(c2ccc(/C=C3\N=C(c4ccccc4)OC3=O)cc2)c2ccc(/C=C3/N=C(c4ccccc4)OC3=O)cc2)cc1 | CCCCCC | 491 | 506 |  | 0.684 |  |  |  | 60.5 | 24.6 | 758.7882 | http://dx.doi.org/10.1016/j.saa.2016.08.006
4757 | O=C1OC(c2ccccc2)=N/C1=C\c1ccc(N(c2ccc(/C=C3\N=C(c4ccccc4)OC3=O)cc2)c2ccc(/C=C3/N=C(c4ccccc4)OC3=O)cc2)cc1 | CCCCCCC | 495 | 508 |  | 0.629 |  |  |  | 59.5 | 25.9 | 758.7882 | http://dx.doi.org/10.1016/j.saa.2016.08.006
4758 | O=C1OC(c2ccccc2)=N/C1=C\c1ccc(N(c2ccc(/C=C3\N=C(c4ccccc4)OC3=O)cc2)c2ccc(/C=C3/N=C(c4ccccc4)OC3=O)cc2)cc1 | CCCCC | 489 | 504 |  | 0.708 |  |  |  | 60.8 | 24.8 | 758.7882 | http://dx.doi.org/10.1016/j.saa.2016.08.006
4759 | O=C1OC(c2ccccc2)=N/C1=C\c1ccc(N(c2ccc(/C=C3\N=C(c4ccccc4)OC3=O)cc2)c2ccc(/C=C3/N=C(c4ccccc4)OC3=O)cc2)cc1 | CC(C)CC(C)(C)C | 492 | 507 |  | 0.624 |  |  |  | 62.9 | 24.3 | 758.7882 | http://dx.doi.org/10.1016/j.saa.2016.08.006
4760 | O=C1OC(c2ccccc2)=N/C1=C\c1ccc(N(c2ccc(/C=C3\N=C(c4ccccc4)OC3=O)cc2)c2ccc(/C=C3/N=C(c4ccccc4)OC3=O)cc2)cc1 | Cc1ccccc1 | 505.5 | 541.6 |  | 0.395 | 5.035429738 |  |  | 65.6 | 47.1 | 758.7882 | http://dx.doi.org/10.1016/j.saa.2016.08.006
4761 | O=C1OC(c2ccccc2)=N/C1=C\c1ccc(N(c2ccc(/C=C3\N=C(c4ccccc4)OC3=O)cc2)c2ccc(/C=C3/N=C(c4ccccc4)OC3=O)cc2)cc1 | C1COCCO1 | 502 | 553 |  | 0.391 | 5.051152522 |  |  | 71.1 | 69 | 758.7882 | http://dx.doi.org/10.1016/j.saa.2016.08.006
4762 | O=C1OC(c2ccccc2)=N/C1=C\c1ccc(N(c2ccc(/C=C3\N=C(c4ccccc4)OC3=O)cc2)c2ccc(/C=C3/N=C(c4ccccc4)OC3=O)cc2)cc1 | CCCCOCCCC | 497.5 | 533 |  | 0.511 | 5.064457989 |  |  | 65.6 | 55.3 | 758.7882 | http://dx.doi.org/10.1016/j.saa.2016.08.006
4763 | O=C1OC(c2ccccc2)=N/C1=C\c1ccc(N(c2ccc(/C=C3\N=C(c4ccccc4)OC3=O)cc2)c2ccc(/C=C3/N=C(c4ccccc4)OC3=O)cc2)cc1 | ClC(Cl)Cl | 509.5 | 577.8 |  | 0.379 | 5.047274867 |  |  | 73.8 | 90.9 | 758.7882 | http://dx.doi.org/10.1016/j.saa.2016.08.006
4764 | O=C1OC(c2ccccc2)=N/C1=C\c1ccc(N(c2ccc(/C=C3\N=C(c4ccccc4)OC3=O)cc2)c2ccc(/C=C3/N=C(c4ccccc4)OC3=O)cc2)cc1 | CCOCC | 496.5 | 545 |  | 0.172 | 5.021189299 |  |  | 65.3 | 64.7 | 758.7882 | http://dx.doi.org/10.1016/j.saa.2016.08.006
4765 | O=C1OC(c2ccccc2)=N/C1=C\c1ccc(N(c2ccc(/C=C3\N=C(c4ccccc4)OC3=O)cc2)c2ccc(/C=C3/N=C(c4ccccc4)OC3=O)cc2)cc1 | CCOC(C)=O | 496 | 573.2 |  | 0.399 | 5.015778756 |  |  | 74.8 | 90.3 | 758.7882 | http://dx.doi.org/10.1016/j.saa.2016.08.006
4766 | O=C1OC(c2ccccc2)=N/C1=C\c1ccc(N(c2ccc(/C=C3\N=C(c4ccccc4)OC3=O)cc2)c2ccc(/C=C3/N=C(c4ccccc4)OC3=O)cc2)cc1 | C1CCOC1 | 500 | 582 |  | 0.34 | 5.018284308 |  |  | 76.2 | 90.9 | 758.7882 | http://dx.doi.org/10.1016/j.saa.2016.08.006
4767 | O=C1OC(c2ccccc2)=N/C1=C\c1ccc(N(c2ccc(/C=C3\N=C(c4ccccc4)OC3=O)cc2)c2ccc(/C=C3/N=C(c4ccccc4)OC3=O)cc2)cc1 | CC(C)=O | 499 | 619.8 |  | 0.048 | 4.997386384 |  |  | 80.3 | 127.2 | 758.7882 | http://dx.doi.org/10.1016/j.saa.2016.08.006
4768 | O=C1OC(c2ccccc2)=N/C1=C\c1ccc(N(c2ccc(/C=C3\N=C(c4ccccc4)OC3=O)cc2)c2ccc(/C=C3/N=C(c4ccccc4)OC3=O)cc2)cc1 | CN(C)C=O | 504 | 640.6 |  | 0.004 | 4.977723605 |  |  | 85.4 | 155 | 758.7882 | http://dx.doi.org/10.1016/j.saa.2016.08.006
4769 | O=C1OC(c2ccccc2)=N/C1=C\c1ccc(N(c2ccc(/C=C3\N=C(c4ccccc4)OC3=O)cc2)c2ccc(/C=C3/N=C(c4ccccc4)OC3=O)cc2)cc1 | CS(C)=O | 506 | 650 |  | 0.008 | 4.927370363 |  |  | 87.1 | 146.9 | 758.7882 | http://dx.doi.org/10.1016/j.saa.2016.08.006
4770 | O=C1OC(c2ccccc2)=N/C1=C\c1ccc(N(c2ccc(/C=C3\N=C(c4ccccc4)OC3=O)cc2)c2ccc(/C=C3/N=C(c4ccccc4)OC3=O)cc2)cc1 | CC#N | 498 | 635.6 |  | 0.012 | 5.995064534 |  |  | 80.6 | 144.3 | 758.7882 | http://dx.doi.org/10.1016/j.saa.2016.08.006
4771 | c1cc2cccc3c4cccc5cccc(c(c1)c23)c54 | ClCCl | 438 | 448 |  | 0.97 | 4.505149978 |  |  | 42 | 48 | 252.31528 | http://dx.doi.org/10.1016/j.tet.2013.01.037
4772 | c1ccc(-c2ccc3c4ccc(-c5ccccc5)c5c(-c6ccccc6)ccc(c6cccc2c63)c54)cc1 | ClCCl | 473 | 500 |  | 0.94 | 4.568201724 |  |  | 64.3 | 53.3 | 480.60856 | http://dx.doi.org/10.1016/j.tet.2013.01.037
4773 | c1ccc(-c2ccc3c4ccc(-c5ccccc5)c5c(-c6ccccc6)ccc(c6ccc(-c7ccccc7)c2c36)c54)cc1 | ClCCl | 486 | 520 |  | 0.94 | 4.62324929 |  |  | 70.8 | 52.2 | 556.70632 | http://dx.doi.org/10.1016/j.tet.2013.01.037
4774 | CCN(CC)c1ccc2cc(-c3ccc(-c4c5ccccc5c(-c5ccc(-c6cc7ccc(N(CC)CC)cc7oc6=O)cc5)c5ccccc45)cc3)c(=O)oc2c1 | ClC(Cl)Cl | 412 | 472 | 8.9 | 0.8632 |  |  |  | 54.9 | 58.5 | 760.93136 | https://doi.org/10.1016/j.arabjc.2019.05.006
4775 | CCN(CC)c1ccc2cc(-c3ccc(-c4ccc5ccc6c(-c7ccc(-c8cc9ccc(N(CC)CC)cc9oc8=O)cc7)ccc7ccc4c5c76)cc3)c(=O)oc2c1 | ClC(Cl)Cl | 412 | 475 | 8.46 | 0.8931 |  |  |  | 63.1 | 61.6 | 784.95336 | https://doi.org/10.1016/j.arabjc.2019.05.006
4776 | CCN(CC)c1ccc2cc(-c3ccc(-c4ccc5c6ccccc6c6c7cc(-c8ccc(-c9cc%10ccc(N(CC)CC)cc%10oc9=O)cc8)ccc7c7ccccc7c6c5c4)cc3)c(=O)oc2c1 | ClC(Cl)Cl | 412 | 482 | 12.5 | 0.8753 |  |  |  | 64.2 | 56.8 | 911.111 | https://doi.org/10.1016/j.arabjc.2019.05.006
4777 | CN(C)c1cc(C#N)c(N(C)C)c(C#N)c1 | gas | 379.3626707 | 486.1448712 | [7 empty] | 214.27116 | doi:10.1016/j.jphotochem.2006.03.020
4778 | CN(C)c1cc(C#N)c(N(C)C)c(C#N)c1 | CC(C)=O | 389.8635478 | 524.9343832 | 21.3 | 0.51 | [5 empty] | 214.27116 | doi:10.1016/j.jphotochem.2006.03.020
4779 | CN(C)c1cc(C#N)c(N(C)C)c(C#N)c1 | CC#N | 390.9304144 | 529.9417064 | 21.8 | 0.53 | [5 empty] | 214.27116 | doi:10.1016/j.jphotochem.2006.03.020
4780 | CN(C)c1cc(C#N)c(N(C)C)c(C#N)c1 | c1ccccc1 | 395.7261575 | 519.4805195 | 17.9 | 0.57 | [5 empty] | 214.27116 | doi:10.1016/j.jphotochem.2006.03.020
4781 | CN(C)c1cc(C#N)c(N(C)C)c(C#N)c1 | N#Cc1ccccc1 | 399.3610224 | 529.1005291 | 19.5 | 0.5 | [5 empty] | 214.27116 | doi:10.1016/j.jphotochem.2006.03.020
4782 | CN(C)c1cc(C#N)c(N(C)C)c(C#N)c1 | CCCCOC(C)=O | 389.8635478 | 516.7958656 | 18.7 | 0.52 | [5 empty] | 214.27116 | doi:10.1016/j.jphotochem.2006.03.020
4783 | CN(C)c1cc(C#N)c(N(C)C)c(C#N)c1 | CCCCOCCCC | 387.5968992 | 502.2601708 | 16 | 0.45 | [5 empty] | 214.27116 | doi:10.1016/j.jphotochem.2006.03.020
4784 | CN(C)c1cc(C#N)c(N(C)C)c(C#N)c1 | C1CCCCC1 | 387.4467261 | 495.7858205 | 12.5 | 0.37 | [5 empty] | 214.27116 | doi:10.1016/j.jphotochem.2006.03.020
4785 | CN(C)c1cc(C#N)c(N(C)C)c(C#N)c1 | ClCCCl | 394.4773176 | 523.5602094 | 17.8 | 0.52 | [5 empty] | 214.27116 | doi:10.1016/j.jphotochem.2006.03.020
4786 | CN(C)c1cc(C#N)c(N(C)C)c(C#N)c1 | ClCCl | 397.2983711 | 522.7391532 | 19.2 | 0.57 | [5 empty] | 214.27116 | doi:10.1016/j.jphotochem.2006.03.020
4787 | CN(C)c1cc(C#N)c(N(C)C)c(C#N)c1 | CCOCC | 390.625 | 507.3566717 | 16.6 | 0.46 | [5 empty] | 214.27116 | doi:10.1016/j.jphotochem.2006.03.020
4788 | CN(C)c1cc(C#N)c(N(C)C)c(C#N)c1 | C1COCCO1 | 391.0833007 | 521.648409 | 19.3 | 0.55 | [5 empty] | 214.27116 | doi:10.1016/j.jphotochem.2006.03.020
4789 | CN(C)c1cc(C#N)c(N(C)C)c(C#N)c1 | CN(C)C=O | 393.5458481 | 533.9028297 | 21.8 | 0.57 | [5 empty] | 214.27116 | doi:10.1016/j.jphotochem.2006.03.020
4790 | CN(C)c1cc(C#N)c(N(C)C)c(C#N)c1 | CS(C)=O | 396.8253968 | 538.2131324 | 22.9 | 0.55 | [5 empty] | 214.27116 | doi:10.1016/j.jphotochem.2006.03.020
4791 | CN(C)c1cc(C#N)c(N(C)C)c(C#N)c1 | CCO | 391.6960439 | 528.262018 | 21.3 | 0.51 | [5 empty] | 214.27116 | doi:10.1016/j.jphotochem.2006.03.020
4792 | CN(C)c1cc(C#N)c(N(C)C)c(C#N)c1 | CCOC(C)=O | 389.7116134 | 519.2107996 | 19.1 | 0.49 | [5 empty] | 214.27116 | doi:10.1016/j.jphotochem.2006.03.020
4793 | CN(C)c1cc(C#N)c(N(C)C)c(C#N)c1 | OCC(O)CO | 403.3884631 | 547.3453749 | 20.4 | 0.54 | [5 empty] | 214.27116 | doi:10.1016/j.jphotochem.2006.03.020
4794 | CN(C)c1cc(C#N)c(N(C)C)c(C#N)c1 | CCCCCC | 386.6976025 | 493.8271605 | 12.7 | 0.38 | [5 empty] | 214.27116 | doi:10.1016/j.jphotochem.2006.03.020
4795 | CN(C)c1cc(C#N)c(N(C)C)c(C#N)c1 | CCC(C)C | 385.2080123 | 493.5834156 | 12.2 | 0.37 | [5 empty] | 214.27116 | doi:10.1016/j.jphotochem.2006.03.020
4796 | CN(C)c1cc(C#N)c(N(C)C)c(C#N)c1 | CC(C)OC(C)C | 386.6976025 | 503.0181087 | 14.8 | 0.39 | [5 empty] | 214.27116 | doi:10.1016/j.jphotochem.2006.03.020
4797 | CN(C)c1cc(C#N)c(N(C)C)c(C#N)c1 | CO | 392.3107101 | 530.5039788 | 22.2 | 0.52 | [5 empty] | 214.27116 | doi:10.1016/j.jphotochem.2006.03.020
4798 | CN(C)c1cc(C#N)c(N(C)C)c(C#N)c1 | CCCCCCCCO | 393.3910307 | 523.2862376 | 19.1 | 0.58 | [5 empty] | 214.27116 | doi:10.1016/j.jphotochem.2006.03.020
4799 | CN(C)c1cc(C#N)c(N(C)C)c(C#N)c1 | CC1COC(=O)O1 | 394.4773176 | 532.4813632 | 22 | 0.58 | [5 empty] | 214.27116 | doi:10.1016/j.jphotochem.2006.03.020
4800 | CN(C)c1cc(C#N)c(N(C)C)c(C#N)c1 | CCCCCOCCCCC | 388.5003885 | 505.8168943 | 16.1 | 0.46 | [5 empty] | 214.27116 | doi:10.1016/j.jphotochem.2006.03.020
4801 | CN(C)c1cc(C#N)c(N(C)C)c(C#N)c1 | CCC#N | 391.0833007 | 525.7623554 | 19 | 0.47 | [5 empty] | 214.27116 | doi:10.1016/j.jphotochem.2006.03.020
4802 | CN(C)c1cc(C#N)c(N(C)C)c(C#N)c1 | CCCOCCC | 389.8635478 | 507.6142132 | 16 | 0.55 | [5 empty] | 214.27116 | doi:10.1016/j.jphotochem.2006.03.020
4803 | CN(C)c1cc(C#N)c(N(C)C)c(C#N)c1 | C1CCOC1 | 390.4724717 | 518.134715 | 18.8 | 0.54 | [5 empty] | 214.27116 | doi:10.1016/j.jphotochem.2006.03.020
4804 | CN(C)c1cc(C#N)c(N(C)C)c(C#N)c1 | Cc1ccccc1 | 395.256917 | 516.7958656 | 17.5 | 0.55 | [5 empty] | 214.27116 | doi:10.1016/j.jphotochem.2006.03.020
4805 | CN(C)c1cc(C#N)c(N(C)C)c(C#N)c1 | O | 386.8471954 | 555.247085 | 22 | 0.47 | [5 empty] | 214.27116 | doi:10.1016/j.jphotochem.2006.03.020
4806 | Cn1nc(-c2ccccc2)c2n[nH]nc2c1=O | Cc1ccccc1 | 299 | 388 | 1.2 | 0.23 |  |  |  |  | 73.4 | 227.22646 | https://doi.org/10.1016/S1010-6030(02)00301-5
4807 | Cn1nc(-c2ccccc2)c2n[nH]nc2c1=O | CC#N | 299 | 405 | 2 | 0.34 | [5 empty] | 227.22646 | https://doi.org/10.1016/S1010-6030(02)00301-5
4808 | Cn1nc(-c2ccccc2)c2n[nH]nc2c1=O | CCO | 296 | 405 | 1.9 | 0.21 |  |  |  |  | 83.7 | 227.22646 | https://doi.org/10.1016/S1010-6030(02)00301-5
4809 | Cn1nc(-c2ccccc2)c2n[nH]nc2/c1=N\c1ccccn1 | Cc1ccccc1 | 410 | 428 | 0.34 | 0.07 |  |  |  | 46.8 | 49.9 | 303.32822 | https://doi.org/10.1016/S1010-6030(02)00301-5
4810 | Cn1nc(-c2ccccc2)c2n[nH]nc2/c1=N\c1ccccn1 | CC#N | 402 | 423 | 0.33 | 0.05 | [5 empty] | 303.32822 | https://doi.org/10.1016/S1010-6030(02)00301-5
4811 | Cn1nc(-c2ccccc2)c2n[nH]nc2/c1=N\c1ccccn1 | CCO | 382 | 419 | 0.44 | 0.06 |  |  |  | 44.3 | 49.9 | 303.32822 | https://doi.org/10.1016/S1010-6030(02)00301-5
4812 | Cc1ccc(-c2cc(-c3ccccc3)c3c(N)nc(N4CCCC4)c(C#N)c3n2)cc1 | c1ccccc1 | 424 | 504 | 12.6 | 0.073 | 3.85 |  |  |  |  | 405.50362 | https://doi.org/10.1016/S1386-1425(01)00616-3
4813 | Cc1ccc(-c2cc(-c3ccccc3)c3c(N)nc(N4CCCC4)c(C#N)c3n2)cc1 | ClC(Cl)Cl | 420 | 510 | 13.1 |  | 3.86 |  |  |  |  | 405.50362 | https://doi.org/10.1016/S1386-1425(01)00616-3
4814 | Cc1ccc(-c2cc(-c3ccccc3)c3c(N)nc(N4CCCC4)c(C#N)c3n2)cc1 | ClCCl | 420 | 517 | 13.1 |  | 4.23 |  |  |  |  | 405.50362 | https://doi.org/10.1016/S1386-1425(01)00616-3
4815 | Cc1ccc(-c2cc(-c3ccccc3)c3c(N)nc(N4CCCC4)c(C#N)c3n2)cc1 | CC(C)=O | 414 | 524 | 9.9 |  | 3.93 |  |  |  |  | 405.50362 | https://doi.org/10.1016/S1386-1425(01)00616-3
4816 | Cc1ccc(-c2cc(-c3ccccc3)c3c(N)nc(N4CCCC4)c(C#N)c3n2)cc1 | CC(C)O | 414 | 518 | 10.4 |  | 4.04 |  |  |  |  | 405.50362 | https://doi.org/10.1016/S1386-1425(01)00616-3
4817 | Cc1ccc(-c2cc(-c3ccccc3)c3c(N)nc(N4CCCC4)c(C#N)c3n2)cc1 | CO | 414 | 527 | 8.5 |  | 4.15 |  |  |  |  | 405.50362 | https://doi.org/10.1016/S1386-1425(01)00616-3
4818 | Cc1ccc(-c2cc(-c3ccccc3)c3c(N)nc(N4CCCC4)c(C#N)c3n2)cc1 | CC#N | 412 | 528 | 10.3 | 0.046 | 4.58 |  |  |  |  | 405.50362 | https://doi.org/10.1016/S1386-1425(01)00616-3
4819 | COc1ccc(-c2cc(-c3ccc(C)cc3)nc3c(C#N)c(N4CCCC4)nc(N)c23)cc1 | c1ccccc1 | 424 | 513 | 12 | 0.084 | 3.65 |  |  |  |  | 435.5295 | https://doi.org/10.1016/S1386-1425(01)00616-3
4820 | COc1ccc(-c2cc(-c3ccc(C)cc3)nc3c(C#N)c(N4CCCC4)nc(N)c23)cc1 | ClC(Cl)Cl | 418 | 504 | 13.1 |  | 4.09 |  |  |  |  | 435.5295 | https://doi.org/10.1016/S1386-1425(01)00616-3
4821 | COc1ccc(-c2cc(-c3ccc(C)cc3)nc3c(C#N)c(N4CCCC4)nc(N)c23)cc1 | ClCCl | 422 | 509 | 13.3 |  | 4.61 |  |  |  |  | 435.5295 | https://doi.org/10.1016/S1386-1425(01)00616-3
4822 | COc1ccc(-c2cc(-c3ccc(C)cc3)nc3c(C#N)c(N4CCCC4)nc(N)c23)cc1 | CC(C)=O | 420 | 517 | 11.3 |  | 4 |  |  |  |  | 435.5295 | https://doi.org/10.1016/S1386-1425(01)00616-3
4823 | COc1ccc(-c2cc(-c3ccc(C)cc3)nc3c(C#N)c(N4CCCC4)nc(N)c23)cc1 | CC(C)O | 414 | 511 | 11.7 |  | 4.25 |  |  |  |  | 435.5295 | https://doi.org/10.1016/S1386-1425(01)00616-3
4824 | COc1ccc(-c2cc(-c3ccc(C)cc3)nc3c(C#N)c(N4CCCC4)nc(N)c23)cc1 | CO | 414 | 519 | 10.3 |  | 3.93 |  |  |  |  | 435.5295 | https://doi.org/10.1016/S1386-1425(01)00616-3
4825 | COc1ccc(-c2cc(-c3ccc(C)cc3)nc3c(C#N)c(N4CCCC4)nc(N)c23)cc1 | CC#N | 418 | 521 | 11.7 | 0.06 | 4.39 |  |  |  | 80.3 | 435.5295 | https://doi.org/10.1016/S1386-1425(01)00616-3
4826 | COc1cc(-c2cc(-c3ccc(C)cc3)nc3c(C#N)c(N4CCCC4)nc(N)c23)cc(OC)c1OC | c1ccccc1 | 422 | 508 | 12.5 | 0.06 | 3.14 |  |  |  |  | 495.58126 | https://doi.org/10.1016/S1386-1425(01)00616-3
4827 | COc1cc(-c2cc(-c3ccc(C)cc3)nc3c(C#N)c(N4CCCC4)nc(N)c23)cc(OC)c1OC | ClC(Cl)Cl | 420 | 509 | 12.8 |  | 3.84 |  |  |  |  | 495.58126 | https://doi.org/10.1016/S1386-1425(01)00616-3
4828 | COc1cc(-c2cc(-c3ccc(C)cc3)nc3c(C#N)c(N4CCCC4)nc(N)c23)cc(OC)c1OC | ClCCl | 420 | 515 | 12.6 |  | 3.75 |  |  |  |  | 495.58126 | https://doi.org/10.1016/S1386-1425(01)00616-3
4829 | COc1cc(-c2cc(-c3ccc(C)cc3)nc3c(C#N)c(N4CCCC4)nc(N)c23)cc(OC)c1OC | CC(C)=O | 420 | 521 | 10.4 |  | 4.19 |  |  |  |  | 495.58126 | https://doi.org/10.1016/S1386-1425(01)00616-3
4830 | COc1cc(-c2cc(-c3ccc(C)cc3)nc3c(C#N)c(N4CCCC4)nc(N)c23)cc(OC)c1OC | CC(C)O | 416 | 513 | 10.3 |  | 3.83 |  |  |  |  | 495.58126 | https://doi.org/10.1016/S1386-1425(01)00616-3
4831 | COc1cc(-c2cc(-c3ccc(C)cc3)nc3c(C#N)c(N4CCCC4)nc(N)c23)cc(OC)c1OC | CO | 412 | 526 | 8.46 |  | 3.7 |  |  |  |  | 495.58126 | https://doi.org/10.1016/S1386-1425(01)00616-3
4832 | COc1cc(-c2cc(-c3ccc(C)cc3)nc3c(C#N)c(N4CCCC4)nc(N)c23)cc(OC)c1OC | CC#N | 418 | 525 | 10.7 | 0.073 | 4.48 |  |  |  |  | 495.58126 | https://doi.org/10.1016/S1386-1425(01)00616-3
4833 | Cc1ccc(-c2cc(-c3ccccc3Cl)c3c(N)nc(N4CCCC4)c(C#N)c3n2)cc1 | c1ccccc1 | 426 | 512 | 12.8 | 0.092 | 3.79 |  |  |  |  | 439.94868 | https://doi.org/10.1016/S1386-1425(01)00616-3
4834 | Cc1ccc(-c2cc(-c3ccccc3Cl)c3c(N)nc(N4CCCC4)c(C#N)c3n2)cc1 | ClC(Cl)Cl | 418 | 508 | 13.7 |  | 3.61 |  |  |  |  | 439.94868 | https://doi.org/10.1016/S1386-1425(01)00616-3
4835 | Cc1ccc(-c2cc(-c3ccccc3Cl)c3c(N)nc(N4CCCC4)c(C#N)c3n2)cc1 | ClCCl | 422 | 514 | 13.7 |  | 3.82 |  |  |  |  | 439.94868 | https://doi.org/10.1016/S1386-1425(01)00616-3
4836 | Cc1ccc(-c2cc(-c3ccccc3Cl)c3c(N)nc(N4CCCC4)c(C#N)c3n2)cc1 | CC(C)=O | 422 | 522 | 11.1 |  | 4.31 |  |  |  |  | 439.94868 | https://doi.org/10.1016/S1386-1425(01)00616-3
4837 | Cc1ccc(-c2cc(-c3ccccc3Cl)c3c(N)nc(N4CCCC4)c(C#N)c3n2)cc1 | CC(C)O | 414 | 516 | 11.3 |  | 3.52 |  |  |  |  | 439.94868 | https://doi.org/10.1016/S1386-1425(01)00616-3
4838 | Cc1ccc(-c2cc(-c3ccccc3Cl)c3c(N)nc(N4CCCC4)c(C#N)c3n2)cc1 | CO | 416 | 525 | 9.7 |  | 4.02 |  |  |  |  | 439.94868 | https://doi.org/10.1016/S1386-1425(01)00616-3
4839 | Cc1ccc(-c2cc(-c3ccccc3Cl)c3c(N)nc(N4CCCC4)c(C#N)c3n2)cc1 | CC#N | 414 | 526 | 11.3 | 0.063 | 4.2 |  |  |  |  | 439.94868 | https://doi.org/10.1016/S1386-1425(01)00616-3
4840 | Cc1ccc(-c2cc(-c3ccc(N(C)C)cc3)c3c(N)nc(N4CCCC4)c(C#N)c3n2)cc1 | c1ccccc1 | 418 | 500 | 10.7 | 0.083 | 4.22 |  |  |  |  | 448.57232 | https://doi.org/10.1016/S1386-1425(01)00616-3
4841 | Cc1ccc(-c2cc(-c3ccc(N(C)C)cc3)c3c(N)nc(N4CCCC4)c(C#N)c3n2)cc1 | ClC(Cl)Cl | 416 | 496 | 11.5 |  | 4.02 |  |  |  |  | 448.57232 | https://doi.org/10.1016/S1386-1425(01)00616-3
4842 | Cc1ccc(-c2cc(-c3ccc(N(C)C)cc3)c3c(N)nc(N4CCCC4)c(C#N)c3n2)cc1 | ClCCl | 414 | 503 | 12.6 |  | 4.47 |  |  |  |  | 448.57232 | https://doi.org/10.1016/S1386-1425(01)00616-3
4843 | Cc1ccc(-c2cc(-c3ccc(N(C)C)cc3)c3c(N)nc(N4CCCC4)c(C#N)c3n2)cc1 | CC(C)=O | 412 | 511 | 10.3 |  | 4.27 |  |  |  |  | 448.57232 | https://doi.org/10.1016/S1386-1425(01)00616-3
4844 | Cc1ccc(-c2cc(-c3ccc(N(C)C)cc3)c3c(N)nc(N4CCCC4)c(C#N)c3n2)cc1 | CC(C)O | 410 | 506 | 11.2 |  | 3.96 |  |  |  |  | 448.57232 | https://doi.org/10.1016/S1386-1425(01)00616-3
4845 | Cc1ccc(-c2cc(-c3ccc(N(C)C)cc3)c3c(N)nc(N4CCCC4)c(C#N)c3n2)cc1 | CO | 408 | 517 | 3.6 |  | 3.95 |  |  |  |  | 448.57232 | https://doi.org/10.1016/S1386-1425(01)00616-3
4846 | Cc1ccc(-c2cc(-c3ccc(N(C)C)cc3)c3c(N)nc(N4CCCC4)c(C#N)c3n2)cc1 | CC#N | 410 | 514 | 7.3 | 0.095 | 4.45 |  |  |  |  | 448.57232 | https://doi.org/10.1016/S1386-1425(01)00616-3
4847 | COc1ccc(-c2cc(-c3ccc(OC)cc3)c3c(N)nc(N4CCCC4)c(C#N)c3n2)cc1 | c1ccccc1 | 420 | 502 | 12 | 0.077 | 3.55 |  |  |  |  | 451.5285 | https://doi.org/10.1016/S1386-1425(01)00616-3
4848 | COc1ccc(-c2cc(-c3ccc(OC)cc3)c3c(N)nc(N4CCCC4)c(C#N)c3n2)cc1 | ClC(Cl)Cl | 420 | 500 | 11.6 |  | 3.77 |  |  |  |  | 451.5285 | https://doi.org/10.1016/S1386-1425(01)00616-3
4849 | COc1ccc(-c2cc(-c3ccc(OC)cc3)c3c(N)nc(N4CCCC4)c(C#N)c3n2)cc1 | ClCCl | 418 | 506 | 13.2 |  | 4.27 |  |  |  |  | 451.5285 | https://doi.org/10.1016/S1386-1425(01)00616-3
4850 | COc1ccc(-c2cc(-c3ccc(OC)cc3)c3c(N)nc(N4CCCC4)c(C#N)c3n2)cc1 | CC(C)=O | 416 | 513 | 10 |  | 3.86 |  |  |  |  | 451.5285 | https://doi.org/10.1016/S1386-1425(01)00616-3
4851 | COc1ccc(-c2cc(-c3ccc(OC)cc3)c3c(N)nc(N4CCCC4)c(C#N)c3n2)cc1 | CC(C)O | 412 | 507 | 11.6 |  | 3.15 |  |  |  |  | 451.5285 | https://doi.org/10.1016/S1386-1425(01)00616-3
4852 | COc1ccc(-c2cc(-c3ccc(OC)cc3)c3c(N)nc(N4CCCC4)c(C#N)c3n2)cc1 | CO | 412 | 515 | 10.3 |  | 3.79 |  |  |  |  | 451.5285 | https://doi.org/10.1016/S1386-1425(01)00616-3
4853 | COc1ccc(-c2cc(-c3ccc(OC)cc3)c3c(N)nc(N4CCCC4)c(C#N)c3n2)cc1 | CC#N | 416 | 516 | 11.6 | 0.095 | 3.67 |  |  |  |  | 451.5285 | https://doi.org/10.1016/S1386-1425(01)00616-3
4854 | Cn1c2nc(=O)[nH]c(=O)c-2nc2ccccc21 | CC1CCCO1 | 459 | 489 | 4.38 | 0.3 | [5 empty] | 228.21052 | doi:10.1016/j.molstruc.2004.04.005
4855 | Cn1c(=O)nc2n(C)c3ccccc3nc-2c1=O | CC1CCCO1 | 460 | 490 | 3.74 | 0.22 | [5 empty] | 242.2374 | doi:10.1016/j.molstruc.2004.04.005
4856 | O=[N+]([O-])c1ccc(F)cc1C1CC(c2cccc3ccccc23)=NN1c1ccccc1 | O | 375 | 473 | 1.4 | 0.12 | 4.763427994 |  |  |  |  | 411.43492 | http://dx.doi.org/10.1016/j.saa.2014.09.080
4857 | O=[N+]([O-])c1ccc(F)cc1C1CC(c2cccc3ccccc23)=NN1c1ccccc1 | CO | 372 | 488 | 2.86 | 0.14 | 4.903089987 |  |  |  |  | 411.43492 | http://dx.doi.org/10.1016/j.saa.2014.09.080
4858 | O=[N+]([O-])c1ccc(F)cc1C1CC(c2cccc3ccccc23)=NN1c1ccccc1 | CC(C)O | 370 | 488 | 2.85 | 0.19 | 4.69019608 |  |  |  |  | 411.43492 | http://dx.doi.org/10.1016/j.saa.2014.09.080
4859 | O=[N+]([O-])c1ccc(F)cc1C1CC(c2cccc3ccccc23)=NN1c1ccccc1 | CC#N | 367 | 480 | 3.81 | 0.2 | 4.857332496 |  |  |  |  | 411.43492 | http://dx.doi.org/10.1016/j.saa.2014.09.080
4860 | O=[N+]([O-])c1ccc(F)cc1C1CC(c2cccc3ccccc23)=NN1c1ccccc1 | C1COCCO1 | 372 | 461 | 3.77 | 0.46 | 4.72427587 |  |  |  |  | 411.43492 | http://dx.doi.org/10.1016/j.saa.2014.09.080
4861 | O=[N+]([O-])c1ccc(F)cc1C1CC(c2cccc3ccccc23)=NN1c1ccccc1 | C1CCOC1 | 374 | 473 | 3.76 | 0.3 | 4.653212514 |  |  |  |  | 411.43492 | http://dx.doi.org/10.1016/j.saa.2014.09.080
4862 | O=[N+]([O-])c1ccc(F)cc1C1CC(c2cccc3ccccc23)=NN1c1ccccc1 | CCOC(C)=O | 371 | 463 | 3.67 | 0.15 | 4.73239376 |  |  |  |  | 411.43492 | http://dx.doi.org/10.1016/j.saa.2014.09.080
4863 | O=[N+]([O-])c1ccc(F)cc1C1CC(c2cccc3ccccc23)=NN1c1ccccc1 | ClC(Cl)Cl | 363 | 464 | 3.68 | 0.12 | 4.602059991 |  |  |  |  | 411.43492 | http://dx.doi.org/10.1016/j.saa.2014.09.080
4864 | O=[N+]([O-])c1ccc(F)cc1C1CC(c2cccc3ccccc23)=NN1c1ccccc1 | CCOCC | 363 | 461 | 3.53 | 0.2 | 4.84509804 |  |  |  |  | 411.43492 | http://dx.doi.org/10.1016/j.saa.2014.09.080
4865 | O=[N+]([O-])c1ccc(F)cc1C1CC(c2cccc3ccccc23)=NN1c1ccccc1 | Cc1ccccc1 | 368 | 462 | 3.29 | 0.22 | 4.653212514 |  |  |  |  | 411.43492 | http://dx.doi.org/10.1016/j.saa.2014.09.080
4866 | O=[N+]([O-])c1ccc(F)cc1C1CC(c2cccc3ccccc23)=NN1c1ccccc1 | C1CCCCC1 | 365 | 467 | 3.08 | 0.24 | 4.716003344 |  |  |  |  | 411.43492 | http://dx.doi.org/10.1016/j.saa.2014.09.080
4867 | CN(CC(O)c1cccc(O)c1)c1ccc([N+](=O)[O-])c(C2CC(c3cccc4ccccc34)=NN2c2ccccc2)c1 | O | 406 | 518 | 2.42 | 0.16 | 4.973127854 |  |  |  |  | 558.6362 | http://dx.doi.org/10.1016/j.saa.2014.09.080
4868 | CN(CC(O)c1cccc(O)c1)c1ccc([N+](=O)[O-])c(C2CC(c3cccc4ccccc34)=NN2c2ccccc2)c1 | CO | 409 | 514 | 3.01 | 0.19 | 4.954242509 |  |  |  |  | 558.6362 | http://dx.doi.org/10.1016/j.saa.2014.09.080
4869 | CN(CC(O)c1cccc(O)c1)c1ccc([N+](=O)[O-])c(C2CC(c3cccc4ccccc34)=NN2c2ccccc2)c1 | CC(C)O | 412 | 511 | 3.42 | 0.17 | 4.995635195 |  |  |  |  | 558.6362 | http://dx.doi.org/10.1016/j.saa.2014.09.080
4870 | CN(CC(O)c1cccc(O)c1)c1ccc([N+](=O)[O-])c(C2CC(c3cccc4ccccc34)=NN2c2ccccc2)c1 | CC#N | 402 | 526 | 3.95 | 0.25 | 5.068185862 |  |  |  |  | 558.6362 | http://dx.doi.org/10.1016/j.saa.2014.09.080
4871 | CN(CC(O)c1cccc(O)c1)c1ccc([N+](=O)[O-])c(C2CC(c3cccc4ccccc34)=NN2c2ccccc2)c1 | C1COCCO1 | 396 | 454 | 3.58 | 0.5 | 4.826074803 |  |  |  |  | 558.6362 | http://dx.doi.org/10.1016/j.saa.2014.09.080
4872 | CN(CC(O)c1cccc(O)c1)c1ccc([N+](=O)[O-])c(C2CC(c3cccc4ccccc34)=NN2c2ccccc2)c1 | C1CCOC1 | 411 | 467 | 3.56 | 0.27 | 4.77815125 |  |  |  |  | 558.6362 | http://dx.doi.org/10.1016/j.saa.2014.09.080
4873 | CN(CC(O)c1cccc(O)c1)c1ccc([N+](=O)[O-])c(C2CC(c3cccc4ccccc34)=NN2c2ccccc2)c1 | CCOC(C)=O | 418 | 498 | 4.01 | 0.25 | 4.875061263 |  |  |  |  | 558.6362 | http://dx.doi.org/10.1016/j.saa.2014.09.080
4874 | CN(CC(O)c1cccc(O)c1)c1ccc([N+](=O)[O-])c(C2CC(c3cccc4ccccc34)=NN2c2ccccc2)c1 | ClC(Cl)Cl | 369 | 451 | 2.8 | 0.22 | 4.653212514 |  |  |  |  | 558.6362 | http://dx.doi.org/10.1016/j.saa.2014.09.080
4875 | CN(CC(O)c1cccc(O)c1)c1ccc([N+](=O)[O-])c(C2CC(c3cccc4ccccc34)=NN2c2ccccc2)c1 | CCOCC | 405 | 497 | 2 | 0.23 | 4.886490725 |  |  |  |  | 558.6362 | http://dx.doi.org/10.1016/j.saa.2014.09.080
4876 | CN(CC(O)c1cccc(O)c1)c1ccc([N+](=O)[O-])c(C2CC(c3cccc4ccccc34)=NN2c2ccccc2)c1 | Cc1ccccc1 | 414 | 497 | 1.72 | 0.18 | 4.875061263 |  |  |  |  | 558.6362 | http://dx.doi.org/10.1016/j.saa.2014.09.080
4877 | CN(CC(O)c1cccc(O)c1)c1ccc([N+](=O)[O-])c(C2CC(c3cccc4ccccc34)=NN2c2ccccc2)c1 | C1CCCCC1 | 400 | 495 | 1.14 | 0.16 | 4.77815125 |  |  |  |  | 558.6362 | http://dx.doi.org/10.1016/j.saa.2014.09.080
4878 | Nc1ccc2c(c1)Cc1ccccc1-2 | C1CCCCC1 | 318 | 347 | 5.3 | 0.74 | [5 empty] | 181.23734 | https://doi.org/10.1016/S0022-2860(98)00375-5
4879 | Nc1ccc2c(c1)Cc1ccccc1-2 | CCCCCC | 318 | 344 | [7 empty] | 181.23734 | https://doi.org/10.1016/S0022-2860(98)00375-5
4880 | Nc1ccc2c(c1)Cc1ccccc1-2 | CCCCCCC | 317 | 344 | [7 empty] | 181.23734 | https://doi.org/10.1016/S0022-2860(98)00375-5
4881 | Nc1ccc2c(c1)Cc1ccccc1-2 | C1COCCO1 | 322 | 363 |  | 0.73 | 3.74 |  |  |  |  | 181.23734 | https://doi.org/10.1016/S0022-2860(98)00375-5
4882 | Nc1ccc2c(c1)Cc1ccccc1-2 | CCOCC | 318 | 349 |  |  | 3.75 |  |  |  |  | 181.23734 | https://doi.org/10.1016/S0022-2860(98)00375-5
4883 | Nc1ccc2c(c1)Cc1ccccc1-2 | ClCCl | 319 | 353 |  |  | 3.82 |  |  |  |  | 181.23734 | https://doi.org/10.1016/S0022-2860(98)00375-5
4884 | Nc1ccc2c(c1)Cc1ccccc1-2 | CCOC(C)=O | 325 | 360 |  |  | 3.92 |  |  |  |  | 181.23734 | https://doi.org/10.1016/S0022-2860(98)00375-5
4885 | Nc1ccc2c(c1)Cc1ccccc1-2 | CC#N | 325 | 363 | 3.2 | 0.52 | 3.73 |  |  |  |  | 181.23734 | https://doi.org/10.1016/S0022-2860(98)00375-5
4886 | Nc1ccc2c(c1)Cc1ccccc1-2 | CO | 317 | 367 | 4.5 | 0.84 | 4.16 |  |  |  |  | 181.23734 | https://doi.org/10.1016/S0022-2860(98)00375-5
4887 | Nc1ccc2c(c1)Cc1ccccc1-2 | CCO | 317 | 368 |  |  | 3.87 |  |  |  |  | 181.23734 | https://doi.org/10.1016/S0022-2860(98)00375-5
4888 | Nc1ccc2c(c1)Cc1ccccc1-2 | CC(C)O | 317 | 369 |  |  | 3.93 |  |  |  |  | 181.23734 | https://doi.org/10.1016/S0022-2860(98)00375-5
4889 | Nc1ccc2c(c1)Cc1ccccc1-2 | O | 315 | 377 | 2.1 | 0.2 | 3.87 |  |  |  |  | 181.23734 | https://doi.org/10.1016/S0022-2860(98)00375-5
4890 | [NH3+]c1ccc2c(c1)Cc1ccccc1-2 | O | 299 | 314 |  |  | 3.93 |  |  |  |  | 182.24528 | https://doi.org/10.1016/S0022-2860(98)00375-5
4891 | COC(=O)c1nc(Cl)c(-c2ccccc2)o1 | C1CCCCC1 | 307 | 344 | 0.67 | 0.368 | 4.383815366 |  |  | 48.4 | 49.3 | 237.64152 | doi:10.1016/j.cplett.2009.04.028
4892 | COC(=O)c1nc(Br)c(-c2ccccc2)o1 | C1CCCCC1 | 307 | 344 | 0.49 | 0.044 | 4.31344537 |  |  |  |  | 282.09252 | doi:10.1016/j.cplett.2009.04.028
4893 | COOCc1noc(-c2ccccc2)c1Cl | C1CCCCC1 | 277 | 345 |  | 0.006 | 4.165303692 |  |  | 60.4 | 54.8 | 239.6574 | doi:10.1016/j.cplett.2009.04.028
4894 | COOCc1noc(-c2ccccc2)c1Br | C1CCCCC1 | 277 | 345 |  | 0.0005 | 4.080193419 |  |  |  |  | 284.1084 | doi:10.1016/j.cplett.2009.04.028
4895 | COC(=O)C(NC(=O)OC(C)(C)C)c1ccc2oc(-c3cc(OC)ccc3OC)nc2c1 | CO | 337 | 405 | 2.03 | 0.37 | 4.1 |  |  | 50.6 | 58.5 | 442.46644 | doi:10.1016/j.jphotochem.2005.04.034
4896 | COC(=O)C(NC(=O)OC(C)(C)C)c1ccc2oc(-c3cc(OC)c(OC)cc3OC)nc2c1 | CO | 335 | 389 | 2.03 | 0.81 | 4.39 |  |  | 47.5 | 56.6 | 472.49232 | doi:10.1016/j.jphotochem.2005.04.034
4897 | COC(=O)C(NC(=O)OC(C)(C)C)c1ccc2oc(-c3cc(OC)c(OC)c(OC)c3)nc2c1 | CO | 313 | 373 | 1.28 | 0.7 | 4.57 |  |  | 46.4 | 55.3 | 472.49232 | doi:10.1016/j.jphotochem.2005.04.034
4898 | COC(=O)C(NC(=O)OC(C)(C)C)c1ccc2oc(-c3ccc(O)cc3O)nc2c1 | CO | 321 | 365 | 1.33 | 0.02 | 4.52 |  |  | 38.2 |  | 414.41268 | doi:10.1016/j.jphotochem.2005.04.034
4899 | COC(=O)C(NC(=O)OC(C)(C)C)c1ccc2oc(-c3ccc(N(C)C)cc3OC)nc2c1 | CO | 346 | 398 | 1.32 | 0.97 | 4.66 |  |  | 46.4 | 48.8 | 455.50926 | doi:10.1016/j.jphotochem.2005.04.034
4900 | CCN(CC)c1ccc(-c2nc3cc(C(NC(=O)OC(C)(C)C)C(=O)OC)ccc3o2)c(O)c1 | CO | 364 | 391 | 0.25 | 0.08 | 4.81 |  |  | 38.9 | 48.2 | 469.53614 | doi:10.1016/j.jphotochem.2005.04.034
4901 | C=CCOc1ccc(-c2nc3cc(C(NC(=O)OC(C)(C)C)C(=O)OC)ccc3o2)cc1 | CO | 309 | 353 | 1.21 | 0.79 | 4.56 |  |  | 42.5 | 47.5 | 438.47844 | doi:10.1016/j.jphotochem.2005.04.034
4902 | COC(=O)C(NC(=O)OC(C)(C)C)c1ccc2oc(-c3ccc(OC(=O)c4ccccc4)cc3OC(=O)c3ccccc3)nc2c1 | CO | 306 | 362 | 0.01 | 0.002 | 4.47 |  |  | 73.8 |  | 622.6282 | doi:10.1016/j.jphotochem.2005.04.034
4903 | COC(=O)C(NC(=O)OC(C)(C)C)c1ccc2oc(-c3ccc(OC(=O)c4ccccc4)cc3O)nc2c1 | CO | 334 | 405 | 0.027 | 0.003 | 4.53 |  |  | 41.5 | 67.1 | 518.52044 | doi:10.1016/j.jphotochem.2005.04.034
4904 | COC(=O)C(NC(=O)OC(C)(C)C)c1ccc2oc(-c3cccc(Oc4ccccc4)c3)nc2c1 | CO | 305 | 348 | 1.14 | 0.13 | 4.41 |  |  | 66.2 | 54.6 | 474.51144 | doi:10.1016/j.jphotochem.2005.04.034
4905 | COC(=O)C(NC(=O)OC(C)(C)C)c1ccc2oc(-c3ccc(C#N)cc3)nc2c1 | CO | 317 | 385 | 1.92 | 0.5 | 4.51 |  |  | 56.6 | 67.1 | 407.42474 | doi:10.1016/j.jphotochem.2005.04.034
4906 | COC(=O)C(NC(=O)OC(C)(C)C)c1ccc2oc(-c3ccc(F)cc3)nc2c1 | CO | 302 | 342 | 1.53 | 0.48 | 4.47 |  |  | 61 | 51.5 | 400.40474 | doi:10.1016/j.jphotochem.2005.04.034
4907 | COC(=O)C(NC(=O)OC(C)(C)C)c1ccc2oc(-c3cc(C(F)(F)F)cc(C(F)(F)F)c3)nc2c1 | CO | 309 | 377 | 2.41 | 0.44 | 4.37 |  |  | 57.6 | 63.2 | 518.4088 | doi:10.1016/j.jphotochem.2005.04.034
4908 | COC(=O)C(NC(=O)OC(C)(C)C)c1ccc2oc(-c3cc(OC)ccc3OC)nc2c1 | CC#N | 333 | 390 | 2.03 | 0.35 | 4.05 |  |  |  |  | 442.46644 | doi:10.1016/j.jphotochem.2005.04.034
4909 | COC(=O)C(NC(=O)OC(C)(C)C)c1ccc2oc(-c3cc(OC)c(OC)cc3OC)nc2c1 | CC#N | 333 | 383 | 1.78 | 0.79 | 4.36 |  |  |  |  | 472.49232 | doi:10.1016/j.jphotochem.2005.04.034
4910 | COC(=O)C(NC(=O)OC(C)(C)C)c1ccc2oc(-c3cc(OC)c(OC)c(OC)c3)nc2c1 | CC#N | 312 | 371 | 1.2 | 0.72 | 4.52 |  |  |  |  | 472.49232 | doi:10.1016/j.jphotochem.2005.04.034
4911 | COC(=O)C(NC(=O)OC(C)(C)C)c1ccc2oc(-c3ccc(O)cc3O)nc2c1 | CC#N | 320 | 380 | 1.44 | 0.01 | 4.39 |  |  |  |  | 414.41268 | doi:10.1016/j.jphotochem.2005.04.034
4912 | COC(=O)C(NC(=O)OC(C)(C)C)c1ccc2oc(-c3ccc(N(C)C)cc3OC)nc2c1 | CC#N | 343 | 393 | 1.24 | 0.88 | 4.63 |  |  |  |  | 455.50926 | doi:10.1016/j.jphotochem.2005.04.034
4913 | CCN(CC)c1ccc(-c2nc3cc(C(NC(=O)OC(C)(C)C)C(=O)OC)ccc3o2)c(O)c1 | CC#N | 364 | 394 | 0.67 | 0.43 | 4.8 |  |  |  |  | 469.53614 | doi:10.1016/j.jphotochem.2005.04.034
4914 | C=CCOc1ccc(-c2nc3cc(C(NC(=O)OC(C)(C)C)C(=O)OC)ccc3o2)cc1 | CC#N | 309 | 333 | 1.14 | 0.56 | 4.59 |  |  |  |  | 438.47844 | doi:10.1016/j.jphotochem.2005.04.034
4915 | COC(=O)C(NC(=O)OC(C)(C)C)c1ccc2oc(-c3ccc(OC(=O)c4ccccc4)cc3OC(=O)c3ccccc3)nc2c1 | CC#N | 306 | 362 | 0.003 | 0.003 | 4.46 |  |  |  |  | 622.6282 | doi:10.1016/j.jphotochem.2005.04.034
4916 | COC(=O)C(NC(=O)OC(C)(C)C)c1ccc2oc(-c3ccc(OC(=O)c4ccccc4)cc3O)nc2c1 | CC#N | 334 | 471 | 0.3 | 0.01 | 4.51 |  |  |  |  | 518.52044 | doi:10.1016/j.jphotochem.2005.04.034
4917 | COC(=O)C(NC(=O)OC(C)(C)C)c1ccc2oc(-c3cccc(Oc4ccccc4)c3)nc2c1 | CC#N | 305 | 360 | 1.45 | 0.37 | 4.4 |  |  |  |  | 474.51144 | doi:10.1016/j.jphotochem.2005.04.034
4918 | COC(=O)C(NC(=O)OC(C)(C)C)c1ccc2oc(-c3ccc(C#N)cc3)nc2c1 | CC#N | 333 | 384 | 1.87 | 0.52 | 4.5 |  |  |  |  | 407.42474 | doi:10.1016/j.jphotochem.2005.04.034
4919 | COC(=O)C(NC(=O)OC(C)(C)C)c1ccc2oc(-c3ccc(F)cc3)nc2c1 | CC#N | 314 | 341 | 1.47 | 0.46 | 4.47 |  |  |  |  | 400.40474 | doi:10.1016/j.jphotochem.2005.04.034
4920 | COC(=O)C(NC(=O)OC(C)(C)C)c1ccc2oc(-c3cc(C(F)(F)F)cc(C(F)(F)F)c3)nc2c1 | CC#N | 308 | 378 | 2.33 | 0.46 | 4.35 |  |  |  |  | 518.4088 | doi:10.1016/j.jphotochem.2005.04.034
4921 | COC(=O)C(NC(=O)OC(C)(C)C)c1ccc2oc(-c3cc(OC)ccc3OC)nc2c1 | CC1CCCCC1 | 332 | 364 | 1.93 | 0.51 | 4.06 |  |  |  |  | 442.46644 | doi:10.1016/j.jphotochem.2005.04.034
4922 | COC(=O)C(NC(=O)OC(C)(C)C)c1ccc2oc(-c3cc(OC)c(OC)cc3OC)nc2c1 | CC1CCCCC1 | 327 | 357 | 1.27 | 0.58 | 4.32 |  |  |  |  | 472.49232 | doi:10.1016/j.jphotochem.2005.04.034
4923 | COC(=O)C(NC(=O)OC(C)(C)C)c1ccc2oc(-c3cc(OC)c(OC)c(OC)c3)nc2c1 | CC1CCCCC1 | 327 | 345 | 1.01 | 0.66 | 4.43 |  |  |  |  | 472.49232 | doi:10.1016/j.jphotochem.2005.04.034
4924 | COC(=O)C(NC(=O)OC(C)(C)C)c1ccc2oc(-c3ccc(O)cc3O)nc2c1 | CC1CCCCC1 | 336 | 470 | 0.3 | 0.02 | [5 empty] | 414.41268 | doi:10.1016/j.jphotochem.2005.04.034
4925 | COC(=O)C(NC(=O)OC(C)(C)C)c1ccc2oc(-c3ccc(N(C)C)cc3OC)nc2c1 | CC1CCCCC1 | 336 | 363 | 1.25 | 0.44 | 4.58 |  |  |  |  | 455.50926 | doi:10.1016/j.jphotochem.2005.04.034
4926 | CCN(CC)c1ccc(-c2nc3cc(C(NC(=O)OC(C)(C)C)C(=O)OC)ccc3o2)c(O)c1 | CC1CCCCC1 | 364 | 389 | 0.22 | 0.11 | 4.89 |  |  |  |  | 469.53614 | doi:10.1016/j.jphotochem.2005.04.034
4927 | C=CCOc1ccc(-c2nc3cc(C(NC(=O)OC(C)(C)C)C(=O)OC)ccc3o2)cc1 | CC1CCCCC1 | 324 | 329 | 1.05 | 0.84 | 4.61 |  |  |  |  | 438.47844 | doi:10.1016/j.jphotochem.2005.04.034
4928 | COC(=O)C(NC(=O)OC(C)(C)C)c1ccc2oc(-c3ccc(OC(=O)c4ccccc4)cc3OC(=O)c3ccccc3)nc2c1 | CC1CCCCC1 | 323 | 351 | 0.358 | 0.003 | 4.5 |  |  |  |  | 622.6282 | doi:10.1016/j.jphotochem.2005.04.034
4929 | COC(=O)C(NC(=O)OC(C)(C)C)c1ccc2oc(-c3ccc(OC(=O)c4ccccc4)cc3O)nc2c1 | CC1CCCCC1 | 338 | 480 | 0.64 | 0.03 | 4.5 |  |  |  |  | 518.52044 | doi:10.1016/j.jphotochem.2005.04.034
4930 | COC(=O)C(NC(=O)OC(C)(C)C)c1ccc2oc(-c3cccc(Oc4ccccc4)c3)nc2c1 | CC1CCCCC1 | 321 | 325 | 1.16 | 0.5 | 4.42 |  |  |  |  | 474.51144 | doi:10.1016/j.jphotochem.2005.04.034
4931 | COC(=O)C(NC(=O)OC(C)(C)C)c1ccc2oc(-c3ccc(C#N)cc3)nc2c1 | CC1CCCCC1 | 337 | 342 | 1.28 | 0.55 | 4.51 |  |  |  |  | 407.42474 | doi:10.1016/j.jphotochem.2005.04.034
4932 | COC(=O)C(NC(=O)OC(C)(C)C)c1ccc2oc(-c3ccc(F)cc3)nc2c1 | CC1CCCCC1 | 317 | 320 | 1.23 | 0.49 | 4.5 |  |  |  |  | 400.40474 | doi:10.1016/j.jphotochem.2005.04.034
4933 | COC(=O)C(NC(=O)OC(C)(C)C)c1ccc2oc(-c3cc(C(F)(F)F)cc(C(F)(F)F)c3)nc2c1 | CC1CCCCC1 | 328 | 334 | 1.5 | 0.54 | 4.37 |  |  |  |  | 518.4088 | doi:10.1016/j.jphotochem.2005.04.034
4934 | Nc1ccc2c(c1)C(=O)c1ccc(N)cc1C2=O | CCOC(C)=O | 433.4 | 547.6 | 2.01 | 0.028 | [5 empty] | 238.2454 | doi:10.1016/j.saa.2007.03.018
4935 | Nc1ccc2c(c1)C(=O)c1ccc(N)cc1C2=O | CC#N | 438 | 594 | 1.85 | 0.016 | [5 empty] | 238.2454 | doi:10.1016/j.saa.2007.03.018
4936 | Nc1ccc2c(c1)C(=O)c1ccc(N)cc1C2=O | CC(C)O | 484 | 616 | 0.6 | 0.008 | [5 empty] | 238.2454 | doi:10.1016/j.saa.2007.03.018
4937 | Nc1ccc2c(c1)C(=O)c1ccc(N)cc1C2=O | CCO | 477 | 616 | 0.47 | 0.0007 | [5 empty] | 238.2454 | doi:10.1016/j.saa.2007.03.018
4938 | Nc1ccc2c(c1)C(=O)c1ccc(N)cc1C2=O | CO | 474 | 616 | 0.34 | 0.0002 | [5 empty] | 238.2454 | doi:10.1016/j.saa.2007.03.018
4939 | COc1cc(OC)c2ccc(=O)oc2c1 | O | 327 | 450 |  | 0.76 | [5 empty] | 206.1964 | https://doi.org/10.1016/0047-2670(87)85034-7
4940 | COc1cc(OC)c2ccc(=O)oc2c1 | CO | 324 | 432 |  | 0.71 | [5 empty] | 206.1964 | https://doi.org/10.1016/0047-2670(87)85034-7
4941 | COc1cc(OC)c2ccc(=O)oc2c1 | CCO | 324 | 425 |  | 0.65 | [5 empty] | 206.1964 | https://doi.org/10.1016/0047-2670(87)85034-7
4942 | COc1cc(OC)c2ccc(=O)oc2c1 | CC(C)O | 324 | 417 |  | 0.56 | [5 empty] | 206.1964 | https://doi.org/10.1016/0047-2670(87)85034-7
4943 | COc1cc(OC)c2ccc(=O)oc2c1 | CCOCC | 318 | 390 |  | 0.07 | [5 empty] | 206.1964 | https://doi.org/10.1016/0047-2670(87)85034-7
4944 | O=c1ccc2cc3c(cc2o1)OCC3 | O | 336 | 410 |  | 0.83 | [5 empty] | 188.18152 | https://doi.org/10.1016/0047-2670(87)85034-7
4945 | O=c1ccc2cc3c(cc2o1)OCC3 | CO | 333 | 405 |  | 0.3 | [5 empty] | 188.18152 | https://doi.org/10.1016/0047-2670(87)85034-7
4946 | O=c1ccc2cc3c(cc2o1)OCC3 | CCO | 333 | 402 |  | 0.23 | [5 empty] | 188.18152 | https://doi.org/10.1016/0047-2670(87)85034-7
4947 | O=c1ccc2cc3c(cc2o1)OCC3 | CC(C)O | 333 | 400 |  | 0.23 | [5 empty] | 188.18152 | https://doi.org/10.1016/0047-2670(87)85034-7
4948 | O=c1ccc2cc3c(cc2o1)OCC3 | CCOCC | 330 | 397 |  | 0.06 | [5 empty] | 188.18152 | https://doi.org/10.1016/0047-2670(87)85034-7
4949 | C[C@]12C(=O)NC(=O)N([C@H]3CC(O)[C@@H](CO)O3)[C@H]1[C@H]1Oc3cc4oc(=O)ccc4cc3[C@H]12 | O | 329 | 465 |  | 0.044 | [5 empty] | 428.3958 | https://doi.org/10.1016/0047-2670(87)85034-7
4950 | C[C@]12C(=O)NC(=O)N([C@H]3CC(O)[C@@H](CO)O3)[C@H]1[C@H]1Oc3cc4oc(=O)ccc4cc3[C@H]12 | CO | 328 | 446 |  | 0.007 | [5 empty] | 428.3958 | https://doi.org/10.1016/0047-2670(87)85034-7
4951 | C[C@]12C(=O)NC(=O)N([C@H]3CC(O)[C@@H](CO)O3)[C@H]1[C@H]1Oc3cc4oc(=O)ccc4cc3[C@H]12 | CCO | 327 | 432 |  | 0.005 | [5 empty] | 428.3958 | https://doi.org/10.1016/0047-2670(87)85034-7
4952 | C[C@]12C(=O)NC(=O)N([C@H]3CC(O)[C@@H](CO)O3)[C@H]1[C@H]1Oc3cc4oc(=O)ccc4cc3[C@H]12 | CC(C)O | 327 | 428 |  | 0.003 | [5 empty] | 428.3958 | https://doi.org/10.1016/0047-2670(87)85034-7
4953 | C[C@]12C(=O)NC(=O)N([C@H]3CC(O)[C@@H](CO)O3)[C@H]1[C@H]1Oc3cc4oc(=O)ccc4cc3[C@H]12 | CCOCC | 325 | 410 |  | 0.001 | [5 empty] | 428.3958 | https://doi.org/10.1016/0047-2670(87)85034-7
4954 | O=c1ccc2cc3ccoc3cc2o1 | O | 303 | 505 |  | 0.0028 | [5 empty] | 186.16564 | https://doi.org/10.1016/0047-2670(87)85034-7
4955 | O=c1ccc2cc3ccoc3cc2o1 | CO | 300 | 465 |  | 0.0022 | [5 empty] | 186.16564 | https://doi.org/10.1016/0047-2670(87)85034-7
4956 | O=c1ccc2cc3ccoc3cc2o1 | CCO | 299 | 460 |  | 0.002 | [5 empty] | 186.16564 | https://doi.org/10.1016/0047-2670(87)85034-7
4957 | O=c1ccc2cc3ccoc3cc2o1 | CC(C)O | 298 | 460 |  | 0.0012 | [5 empty] | 186.16564 | https://doi.org/10.1016/0047-2670(87)85034-7
4958 | O=c1ccc2cc3ccoc3cc2o1 | CCOCC | 294 | 393 | [7 empty] | 186.16564 | https://doi.org/10.1016/0047-2670(87)85034-7
4959 | CCOC(=O)/C=C/c1ccc(N(C)C)cc1 | C1CCCCC1 | 353 | 393 | [5 empty] | 51.1 | 48.4 | 219.28298 | doi:10.1016/j.saa.2009.03.004
4960 | CCOC(=O)/C=C/c1ccc(N(C)C)cc1 | c1ccccc1 | 363 | 407 | [7 empty] | 219.28298 | doi:10.1016/j.saa.2009.03.004
4961 | CCOC(=O)/C=C/c1ccc(N(C)C)cc1 | Cc1ccccc1 | 362 | 406 | [7 empty] | 219.28298 | doi:10.1016/j.saa.2009.03.004
4962 | CCOC(=O)/C=C/c1ccc(N(C)C)cc1 | C1COCCO1 | 359 | 416 | [7 empty] | 219.28298 | doi:10.1016/j.saa.2009.03.004
4963 | CCOC(=O)/C=C/c1ccc(N(C)C)cc1 | CCCCCCCCO | 363 | 424 | [7 empty] | 219.28298 | doi:10.1016/j.saa.2009.03.004
4964 | CCOC(=O)/C=C/c1ccc(N(C)C)cc1 | CCOC(C)=O | 360 | 422 | [5 empty] | 55.3 | 54.4 | 219.28298 | doi:10.1016/j.saa.2009.03.004
4965 | CCOC(=O)/C=C/c1ccc(N(C)C)cc1 | C1CCOC1 | 362 | 422 | [7 empty] | 219.28298 | doi:10.1016/j.saa.2009.03.004
4966 | CCOC(=O)/C=C/c1ccc(N(C)C)cc1 | CCCCCCO | 365 | 433 | [7 empty] | 219.28298 | doi:10.1016/j.saa.2009.03.004
4967 | CCOC(=O)/C=C/c1ccc(N(C)C)cc1 | CCCCO | 363 | 443 | [7 empty] | 219.28298 | doi:10.1016/j.saa.2009.03.004
4968 | CCOC(=O)/C=C/c1ccc(N(C)C)cc1 | CCCO | 364 | 452 | [7 empty] | 219.28298 | doi:10.1016/j.saa.2009.03.004
4969 | CCOC(=O)/C=C/c1ccc(N(C)C)cc1 | CCO | 363 | 455 | [7 empty] | 219.28298 | doi:10.1016/j.saa.2009.03.004
4970 | CCOC(=O)/C=C/c1ccc(N(C)C)cc1 | CC#N | 363 | 446 | [5 empty] | 57 | 51.3 | 219.28298 | doi:10.1016/j.saa.2009.03.004
4971 | CCOC(=O)/C=C/c1ccc(N(C)C)cc1 | CO | 362 | 463 | [7 empty] | 219.28298 | doi:10.1016/j.saa.2009.03.004
4972 | CCOC(=O)/C=C/c1ccc(N(C)C)cc1 | O | 373 | 485 | [5 empty] | 87.4 | 65.2 | 219.28298 | doi:10.1016/j.saa.2009.03.004
4973 | CN(C)c1ccc(/C=C/C(=O)O)cc1 | C1CCCCC1 | 358 | 399 | [5 empty] | 52.6 | 53.6 | 191.22922 | doi:10.1016/j.saa.2009.03.004
4974 | CN(C)c1ccc(/C=C/C(=O)O)cc1 | c1ccccc1 | 365 | 416 | 0.022 | 0.0112 | [5 empty] | 191.22922 | doi:10.1016/j.saa.2009.03.004
4975 | CN(C)c1ccc(/C=C/C(=O)O)cc1 | Cc1ccccc1 | 362 | 413 | [7 empty] | 191.22922 | doi:10.1016/j.saa.2009.03.004
4976 | CN(C)c1ccc(/C=C/C(=O)O)cc1 | C1COCCO1 | 356 | 414 | [7 empty] | 191.22922 | doi:10.1016/j.saa.2009.03.004
4977 | CN(C)c1ccc(/C=C/C(=O)O)cc1 | CCOC(C)=O | 358 | 421 | [5 empty] | 55.9 | 54.7 | 191.22922 | doi:10.1016/j.saa.2009.03.004
4978 | CN(C)c1ccc(/C=C/C(=O)O)cc1 | C1CCOC1 | 358 | 418 | 0.041 | 0.0134 | [5 empty] | 191.22922 | doi:10.1016/j.saa.2009.03.004
4979 | CN(C)c1ccc(/C=C/C(=O)O)cc1 | CCCCO | 356 | 439 | 0.102 | 0.0071 | [5 empty] | 191.22922 | doi:10.1016/j.saa.2009.03.004
4980 | CN(C)c1ccc(/C=C/C(=O)O)cc1 | CCCO | 355 | 441 | [7 empty] | 191.22922 | doi:10.1016/j.saa.2009.03.004
4981 | CN(C)c1ccc(/C=C/C(=O)O)cc1 | CC#N | 364 | 445 | 0.086 | 0.0205 |  |  |  | 57.4 | 53.6 | 191.22922 | doi:10.1016/j.saa.2009.03.004
4982 | CN(C)c1ccc(/C=C/C(=O)O)cc1 | CO | 357 | 453 | [7 empty] | 191.22922 | doi:10.1016/j.saa.2009.03.004
4983 | CN(C)c1ccc(/C=C/C(=O)O)cc1 | O | 323 | 453 | 0.072 | 0.002 |  |  |  | 82.9 | 58.6 | 191.22922 | doi:10.1016/j.saa.2009.03.004
4984 | CC1=CC(C)=[N+]2C1=C(c1c(-c3ccccn3)nc3ccccn13)c1c(C)cc(C)n1[B-]2(F)F | ClCCl | 518 | 536 | 6.9 | 0.6354 | 4.9 |  |  | 21.1 | 32.7 | 441.29168 | https://doi.org/10.1016/j.dyepig.2018.04.070
4985 | CC1=C(Br)C(C)=[N+]2C1=C(c1c(-c3ccccn3)nc3ccccn13)c1c(C)c(Br)c(C)n1[B-]2(F)F | ClCCl | 548 | 571 | 0.9 | 0.0641 | 4.8 |  |  |  |  | 599.0838 | https://doi.org/10.1016/j.dyepig.2018.04.070
4986 | CC1=C(I)C(C)=[N+]2C1=C(c1c(-c3ccccn3)nc3ccccn13)c1c(C)cc(C)n1[B-]2(F)F | ClCCl | 534 | 558 | 0.3 | 0.0245 | 4.7 |  |  |  |  | 567.18374 | https://doi.org/10.1016/j.dyepig.2018.04.070
4987 | CC1=C(I)C(C)=[N+]2C1=C(c1c(-c3ccccn3)nc3ccccn13)c1c(C)c(I)c(C)n1[B-]2(F)F | ClCCl | 554 | 580 | 0.4 | 0.0332 | 4.8 |  |  |  |  | 693.0758 | https://doi.org/10.1016/j.dyepig.2018.04.070
4988 | CC1=C(c2ccccc2)C(C)=[N+]2C1=C(c1c(-c3ccccn3)nc3ccccn13)c1c(C)cc(C)n1[B-]2(F)F | ClCCl | 532 | 566 | 6.2 | 0.7394 | 5.1 |  |  | 31.6 | 39.6 | 517.38944 | https://doi.org/10.1016/j.dyepig.2018.04.070
4989 | CC1=C(c2ccccc2)C(C)=[N+]2C1=C(c1c(-c3ccccn3)nc3ccccn13)c1c(C)c(-c3ccccc3)c(C)n1[B-]2(F)F | ClCCl | 548 | 585 | 3.4 | 0.7852 | 4.8 |  |  | 39.1 | 45.5 | 593.4872 | https://doi.org/10.1016/j.dyepig.2018.04.070
4990 | COc1ccc(C2=C(C)C3=C(c4c(-c5ccccn5)nc5ccccn45)c4c(C)cc(C)n4[B-](F)(F)[N+]3=C2C)cc1 | ClCCl | 535 | 592 | 2.2 | 0.2119 | 5.2 |  |  | 40.2 | 68.9 | 547.41532 | https://doi.org/10.1016/j.dyepig.2018.04.070
4991 | COc1ccc(C2=C(C)C3=C(c4c(-c5ccccn5)nc5ccccn45)c4c(C)c(-c5ccc(OC)cc5)c(C)n4[B-](F)(F)[N+]3=C2C)cc1 | ClCCl | 555 | 608 | 3.5 | 0.4164 | 4.7 |  |  | 53.2 | 53.3 | 653.53896 | https://doi.org/10.1016/j.dyepig.2018.04.070
4992 | CC1=C(c2ccc(N(C)C)cc2)C(C)=[N+]2C1=C(c1c(-c3ccccn3)nc3ccccn13)c1c(C)cc(C)n1[B-]2(F)F | ClCCl | 538 | 524 | 0.5 | 0.0041 | 4.7 |  |  | 68.9 | 28.5 | 560.45814 | https://doi.org/10.1016/j.dyepig.2018.04.070
4993 | CC1=C(c2ccc(N(C)C)cc2)C(C)=[N+]2C1=C(c1c(-c3ccccn3)nc3ccccn13)c1c(C)c(-c3ccc(N(C)C)cc3)c(C)n1[B-]2(F)F | ClCCl | 574 | 722 | 0.2 | 0.0029 | 4.7 |  |  | 90.3 | 141.2 | 679.6246 | https://doi.org/10.1016/j.dyepig.2018.04.070
4994 | CC1=C(c2ccc(N(c3ccccc3)c3ccccc3)cc2)C(C)=[N+]2C1=C(c1c(-c3ccccn3)nc3ccccn13)c1c(C)cc(C)n1[B-]2(F)F | ClCCl | 537 | 698 | 0.2 | 0.0038 | 4.6 |  |  | 53.7 | 138.4 | 684.5999 | https://doi.org/10.1016/j.dyepig.2018.04.070
4995 | CC1=C(c2ccc(N(c3ccccc3)c3ccccc3)cc2)C(C)=[N+]2C1=C(c1c(-c3ccccn3)nc3ccccn13)c1c(C)c(-c3ccc(N(c4ccccc4)c4ccccc4)cc3)c(C)n1[B-]2(F)F | ClCCl | 568 | 709 | 0.3 | 0.0078 | 4.1 |  |  | 76.7 | 140.4 | 927.90812 | https://doi.org/10.1016/j.dyepig.2018.04.070
4996 | COC(=O)c1c(C(=O)OC)c2ccc(C)nn2c1C | C1CCCCC1 | 380.4 |  |  |  | 3.638489257 |  |  |  |  | 262.26416 | doi:10.1016/j.jphotochem.2007.08.029
4997 | COC(=O)c1c(C(=O)OC)c2ccc(-c3ccccc3)nn2c1C | C1CCCCC1 | 397.6 |  |  |  | 3.620136055 |  |  |  |  | 324.33504 | doi:10.1016/j.jphotochem.2007.08.029
4998 | CCc1c(C(=O)OC)c(C(=O)OC)c2ccc(-c3ccccc3)nn12 | C1CCCCC1 | 399.4 |  |  |  | 3.57863921 |  |  |  |  | 338.36192 | doi:10.1016/j.jphotochem.2007.08.029
4999 | CCOC(=O)c1cc(C)n2nc(-c3ccccc3)ccc12 | C1CCCCC1 | 390 |  |  |  | 3.488550717 |  |  |  |  | 280.32604 | doi:10.1016/j.jphotochem.2007.08.029
5000 | CCc1ccc2ccc(-c3ccccc3)nn12 | C1CCCCC1 | 405 |  |  |  | 2.977723605 |  |  |  |  | 222.29016 | doi:10.1016/j.jphotochem.2007.08.029
5001 | COC(=O)c1c(C(=O)OC)c2ccc(C)nn2c1C | COC(=O)c1c(C(=O)OC)c2ccc(C)nn2c1C | 443 | 449 | 6.5025 | [6 empty] | 262.26416 | doi:10.1016/j.jphotochem.2007.08.029
5002 | COC(=O)c1c(C(=O)OC)c2ccc(-c3ccccc3)nn2c1C | COC(=O)c1c(C(=O)OC)c2ccc(-c3ccccc3)nn2c1C | 430 | 462 | 12.0789 | [6 empty] | 324.33504 | doi:10.1016/j.jphotochem.2007.08.029
5003 | CCc1c(C(=O)OC)c(C(=O)OC)c2ccc(-c3ccccc3)nn12 | CCc1c(C(=O)OC)c(C(=O)OC)c2ccc(-c3ccccc3)nn12 | 439 | 462 | 11.5112 | [6 empty] | 338.36192 | doi:10.1016/j.jphotochem.2007.08.029
5004 | CCOC(=O)c1cc(C)n2nc(-c3ccccc3)ccc12 | CCOC(=O)c1cc(C)n2nc(-c3ccccc3)ccc12 | 433 | 462 | 12.6982 | [6 empty] | 280.32604 | doi:10.1016/j.jphotochem.2007.08.029
5005 | CCc1ccc2ccc(-c3ccccc3)nn12 | CCc1ccc2ccc(-c3ccccc3)nn12 | 439 | 517 | [7 empty] | 222.29016 | doi:10.1016/j.jphotochem.2007.08.029
5006 | COC(=O)c1c(C(=O)OC)c2ccc(C)nn2c1C | CCCCCC |  | 449 | 14.14 | 0.348 | [5 empty] | 262.26416 | doi:10.1016/j.jphotochem.2007.08.029
5007 | COC(=O)c1c(C(=O)OC)c2ccc(-c3ccccc3)nn2c1C | CCCCCC |  | 471 | 20.96 | 0.685 | [5 empty] | 324.33504 | doi:10.1016/j.jphotochem.2007.08.029
5008 | CCc1c(C(=O)OC)c(C(=O)OC)c2ccc(-c3ccccc3)nn12 | CCCCCC |  | 471 | 21.07 | 0.543 | [5 empty] | 338.36192 | doi:10.1016/j.jphotochem.2007.08.029
5009 | CCOC(=O)c1cc(C)n2nc(-c3ccccc3)ccc12 | CCCCCC |  | 471 | 17.35 | 0.434 | [5 empty] | 280.32604 | doi:10.1016/j.jphotochem.2007.08.029
5010 | CCc1ccc2ccc(-c3ccccc3)nn12 | CCCCCC |  | 495 | 11.43 | 0.122 | [5 empty] | 222.29016 | doi:10.1016/j.jphotochem.2007.08.029
5011 | N#Cc1c(-n2nnc3c2CCC2C(CC3)[C@@H]2CO)n([C@H]2C[C@H](O)[C@@H](CO)O2)c2ncnc(N)c12 | CO | 287 | 380 |  | 0.014 | 4.086359831 |  |  |  | 86.3 | 466.50044 | http://dx.doi.org/10.1016/j.tetlet.2016.08.053
5012 | N#Cc1c(-n2nnc3c2-c2ccccc2CN(C(=O)CCN)c2ccccc2-3)n([C@H]2C[C@H](O)[C@@H](CO)O2)c2ncnc(N)c12 | CO | 290 | 434 |  | 0.005 | 4.100370545 |  |  |  | 93 | 592.61832 | http://dx.doi.org/10.1016/j.tetlet.2016.08.053
5013 | N#Cc1c(-n2cc(-c3ccccc3)nn2)n([C@H]2C[C@H](O)[C@@H](CO)O2)c2ncnc(N)c12 | CO | 295 | 412 |  | 0.004 | 4.204119983 |  |  |  | 80 | 418.41592 | http://dx.doi.org/10.1016/j.tetlet.2016.08.053
5014 | N#Cc1c(-n2nnc3ccccc32)n([C@H]2C[C@H](O)[C@@H](CO)O2)c2ncnc(N)c12 | CO | 278 | 416 |  | 0.002 | 4.222716471 |  |  |  | 89.3 | 392.37804 | http://dx.doi.org/10.1016/j.tetlet.2016.08.053
5015 | Cc1ccc2c(c1)nnn2-c1c(C#N)c2c(N)ncnc2n1[C@H]1C[C@H](O)[C@@H](CO)O1 | CO | 278 | 419 |  | 0.007 | 4.23299611 |  |  |  | 80.4 | 406.40492 | http://dx.doi.org/10.1016/j.tetlet.2016.08.053
5016 | Cc1ccc2nnn(-c3c(C#N)c4c(N)ncnc4n3[C@H]3C[C@H](O)[C@@H](CO)O3)c2c1 | CO | 278 | 419 |  | 0.007 | 4.23299611 |  |  |  | 80.4 | 406.40492 | http://dx.doi.org/10.1016/j.tetlet.2016.08.053
5017 | N#Cc1c(-n2nnc3cc(Cl)ccc32)n([C@H]2C[C@H](O)[C@@H](CO)O2)c2ncnc(N)c12 | CO | 276 | 480 |  | 0.008 | 4.247973266 |  |  |  | 98.3 | 426.8231 | http://dx.doi.org/10.1016/j.tetlet.2016.08.053
5018 | N#Cc1c(-n2nnc3ccc(Cl)cc32)n([C@H]2C[C@H](O)[C@@H](CO)O2)c2ncnc(N)c12 | CO | 276 | 480 |  | 0.008 | 4.247973266 |  |  |  | 98.3 | 426.8231 | http://dx.doi.org/10.1016/j.tetlet.2016.08.053
5019 | Cc1nc2c(c[n+]1C)CN1C(=O)N([C@H]3O[C@@H](CO)[C@H](O)[C@@H]3O)C=CC1=N2 | CC#N | 390 | 416 | 3.61 | 0.99 | 4.575187845 |  |  |  |  | 362.3648 | https://doi.org/10.1016/1010-6030(94)03924-J
5020 | Cc1nc2c(c[n+]1C)CN1C(=O)N([C@H]3O[C@@H](CO)[C@H](O)[C@@H]3O)C=CC1=N2 | CC(C)=O | 391 | 418 | 3.12 | 0.94 | 4.536558443 |  |  |  |  | 362.3648 | https://doi.org/10.1016/1010-6030(94)03924-J
5021 | Cc1nc2c(c[n+]1C)CN1C(=O)N([C@H]3O[C@@H](CO)[C@H](O)[C@@H]3O)C=CC1=N2 | CO | 390 | 417 | 0.55 | 0.14 | 4.562292864 |  |  |  |  | 362.3648 | https://doi.org/10.1016/1010-6030(94)03924-J
5022 | Cc1nc2c(c[n+]1C)CN1C(=O)N([C@H]3O[C@@H](CO)[C@H](O)[C@@H]3O)C=CC1=N2 | [2H]OC | 390 | 417 | 0.58 | 0.15 | [5 empty] | 362.3648 | https://doi.org/10.1016/1010-6030(94)03924-J
5023 | Cc1nc2c(c[n+]1C)CN1C(=O)N([C@H]3O[C@@H](CO)[C@H](O)[C@@H]3O)C=CC1=N2 | CCO | 390 | 417 | 0.47 | 0.14 | 4.499687083 |  |  |  |  | 362.3648 | https://doi.org/10.1016/1010-6030(94)03924-J
5024 | Cc1nc2c(c[n+]1C)CN1C(=O)N([C@H]3O[C@@H](CO)[C@H](O)[C@@H]3O)C=CC1=N2 | [2H]OCC | 390 | 417 | 0.5 | 0.14 | [5 empty] | 362.3648 | https://doi.org/10.1016/1010-6030(94)03924-J
5025 | Cc1nc2c(c[n+]1C)CN1C(=O)N([C@H]3O[C@@H](CO)[C@H](O)[C@@H]3O)C=CC1=N2 | CCCO | 390 | 417 | 0.39 | 0.11 | [5 empty] | 362.3648 | https://doi.org/10.1016/1010-6030(94)03924-J
5026 | Cc1nc2c(c[n+]1C)CN1C(=O)N([C@H]3O[C@@H](CO)[C@H](O)[C@@H]3O)C=CC1=N2 | CCCCO | 390 | 417 |  | 0.12 | [5 empty] | 362.3648 | https://doi.org/10.1016/1010-6030(94)03924-J
5027 | Cc1nc2c(c[n+]1C)CN1C(=O)N([C@H]3O[C@@H](CO)[C@H](O)[C@@H]3O)C=CC1=N2 | O | 384 | 414 | 1.58 | 0.38 | 4.5289167 |  |  |  |  | 362.3648 | https://doi.org/10.1016/1010-6030(94)03924-J
5028 | Cc1nc2c(c[n+]1C)CN1C(=O)N([C@H]3O[C@@H](CO)[C@H](O)[C@@H]3O)C=CC1=N2 | [2H]O[2H] | 384 | 414 | 1.86 | 0.42 | 4.485721426 |  |  |  |  | 362.3648 | https://doi.org/10.1016/1010-6030(94)03924-J
5029 | CC(=O)OC[C@@H]1O[C@H](N2C=CC3=Nc4nc(C)[n+](C)cc4CN3C2=O)[C@@H](O)[C@H]1O | CC#N | 386 | 416 | 3.92 | 0.89 | [5 empty] | 404.40168 | https://doi.org/10.1016/1010-6030(94)03924-J
5030 | CC(=O)OC[C@@H]1O[C@H](N2C=CC3=Nc4nc(C)[n+](C)cc4CN3C2=O)[C@@H](O)[C@H]1O | CCO | 388 | 418 |  | 0.05 | [5 empty] | 404.40168 | https://doi.org/10.1016/1010-6030(94)03924-J
5031 | CC(=O)OC[C@@H]1O[C@H](N2C=CC3=Nc4nc(C)[n+](C)cc4CN3C2=O)[C@@H](O)[C@H]1O | O | 382 | 414 | 1.04 | 0.2 | [5 empty] | 404.40168 | https://doi.org/10.1016/1010-6030(94)03924-J
5032 | CC(=O)OC[C@@H]1O[C@H](n2cnc3c2N=CN2Cc4c[n+](C)c(C)nc4N=C32)[C@@H](O)[C@H]1O | CC#N | 392 | 415 | 3.5 | 0.95 | 4.615950052 |  |  |  |  | 428.42768 | https://doi.org/10.1016/1010-6030(94)03924-J
5033 | CC(=O)OC[C@@H]1O[C@H](n2cnc3c2N=CN2Cc4c[n+](C)c(C)nc4N=C32)[C@@H](O)[C@H]1O | CCO | 389 | 416 | 3.24 | 0.99 | 4.583198774 |  |  |  |  | 428.42768 | https://doi.org/10.1016/1010-6030(94)03924-J
5034 | CC(=O)OC[C@@H]1O[C@H](n2cnc3c2N=CN2Cc4c[n+](C)c(C)nc4N=C32)[C@@H](O)[C@H]1O | O | 383 | 409 | 3.28 | 0.95 | 4.605305046 |  |  |  |  | 428.42768 | https://doi.org/10.1016/1010-6030(94)03924-J
5035 | CC1=CC2=Nc3nc(C)[n+](C)cc3CN2C=C1 | CC#N | 403 | 432 | 5.45 | 0.85 | 4.372912003 |  |  |  |  | 227.2901 | https://doi.org/10.1016/1010-6030(94)03924-J
5036 | CC1=CC2=Nc3nc(C)[n+](C)cc3CN2C=C1 | CCO | 398 | 433 | 5.31 | 0.86 | 4.354108439 |  |  |  |  | 227.2901 | https://doi.org/10.1016/1010-6030(94)03924-J
5037 | CC1=CC2=Nc3nc(C)[n+](C)cc3CN2C=C1 | O | 392 | 426 | 5.23 | 0.79 | 4.356025857 |  |  |  |  | 227.2901 | https://doi.org/10.1016/1010-6030(94)03924-J
5038 | COC(=O)C(Cc1ccc2oc(-c3ccncc3)nc2c1)NC(=O)OC(C)(C)C | CO | 306.0764588 | 384.7368421 | 2.165 | 0.4 |  |  |  | 64.9 | 70.5 | 397.42962 | https://doi.org/10.1016/S0040-4020(02)00092-3
5039 | COC(=O)C([NH3+])Cc1ccc2oc(-c3ccncc3)nc2c1 | CO |  | 379.8778626 | 0.742 | 0.18 |  |  |  |  | 70.2 | 298.32104 | https://doi.org/10.1016/S0040-4020(02)00092-3
5040 | CC(C)(C)OC(=O)NC(Cc1ccc2oc(-c3ccccn3)nc2c1)C(=O)O | CO |  |  | 1.189 | 0.04 | [5 empty] | 383.40274 | https://doi.org/10.1016/S0040-4020(02)00092-3
5041 | COC(=O)C(Cc1ccc2oc(-c3ccncc3)nc2c1)NC(=O)OC(C)(C)C | CC#N | 302.8571429 | 374.9473684 | 1.188 | 0.21 |  |  |  | 63.1 | 63.9 | 397.42962 | https://doi.org/10.1016/S0040-4020(02)00092-3
5042 | COC(=O)C([NH3+])Cc1ccc2oc(-c3ccncc3)nc2c1 | CC#N |  | 367.9236641 | 6.095 | 0.05 |  |  |  |  | 48.8 | 298.32104 | https://doi.org/10.1016/S0040-4020(02)00092-3
5043 | CC(C)(C)OC(=O)NC(Cc1ccc2oc(-c3ccccn3)nc2c1)C(=O)O | CC#N |  |  | 1.917 | 0.2 | [5 empty] | 383.40274 | https://doi.org/10.1016/S0040-4020(02)00092-3
5044 | COC(=O)C(Cc1ccc2oc(-c3ccncc3)nc2c1)NC(=O)OC(C)(C)C | CC1CCCCC1 | 307.1227364 | 356.7368421 | 0.609 | 0.01 |  |  |  | 62.8 | 51.4 | 397.42962 | https://doi.org/10.1016/S0040-4020(02)00092-3
5045 | COC(=O)C([NH3+])Cc1ccc2oc(-c3ccncc3)nc2c1 | CC1CCCCC1 |  | 356.1068702 | 3.122 | 0.01 |  |  |  |  | 57.3 | 298.32104 | https://doi.org/10.1016/S0040-4020(02)00092-3
5046 | CC(C)(C)OC(=O)NC(Cc1ccc2oc(-c3ccccn3)nc2c1)C(=O)O | CC1CCCCC1 |  |  | 2.9 | 0.2 | [5 empty] | 383.40274 | https://doi.org/10.1016/S0040-4020(02)00092-3
5047 | COC(=O)C([NH3+])Cc1ccc2oc(-c3ccncc3)nc2c1 | O |  | 402.8244275 | 0.999 | 0.22 |  |  |  |  | 82 | 298.32104 | https://doi.org/10.1016/S0040-4020(02)00092-3
5048 | Cn1ccc(-n2cncn2)nc1=O | O | 310 | 366 | 3.43 | 0.114 | 3.903089987 |  |  |  |  | 177.16658 | https://doi.org/10.1016/1010-6030(91)85023-A
5049 | Cc1cn(C)c(=O)nc1-n1cncn1 | O | 323 | 389 | 2.4 | 0.071 | 3.880813592 |  |  |  |  | 191.19346 | https://doi.org/10.1016/1010-6030(91)85023-A
5050 | Cc1cn(CCCn2cc(C)c(=O)[nH]c2=O)c(=O)nc1-n1cncn1 | O | 325 | 382 | 0.74 | 0.016 | 3.832508913 |  |  |  |  | 343.34598 | https://doi.org/10.1016/1010-6030(91)85023-A
5051 | CN(C)c1ccc(-c2nc3cnccc3[nH]2)cc1 | C1CCCCC1 | 327 | 350 |  | 0.57 | [5 empty] | 238.29316 | https://doi.org/10.1016/S1386-1425(99)00059-1
5052 | CN(C)c1ccc(-c2nc3cnccc3[nH]2)cc1 | C1COCCO1 | 331 | 376 | 0.93 | 0.6 | 4.47 |  |  |  |  | 238.29316 | https://doi.org/10.1016/S1386-1425(99)00059-1
5053 | CN(C)c1ccc(-c2nc3cnccc3[nH]2)cc1 | CCOCC | 328 | 372 | 1 | 0.58 | 4.42 |  |  |  |  | 238.29316 | https://doi.org/10.1016/S1386-1425(99)00059-1
5054 | CN(C)c1ccc(-c2nc3cnccc3[nH]2)cc1 | CCOC(C)=O | 332 | 379 | 1.02 | 0.6 | 4.46 |  |  |  |  | 238.29316 | https://doi.org/10.1016/S1386-1425(99)00059-1
5055 | CN(C)c1ccc(-c2nc3cnccc3[nH]2)cc1 | C1CCOC1 | 332 | 380 | 0.8 | 0.63 | 4.45 |  |  |  |  | 238.29316 | https://doi.org/10.1016/S1386-1425(99)00059-1
5056 | CN(C)c1ccc(-c2nc3cnccc3[nH]2)cc1 | CC#N | 335 | 391 | 0.96 | 0.69 | 4.45 |  |  | 44.8 | 59.2 | 238.29316 | https://doi.org/10.1016/S1386-1425(99)00059-1
5057 | CN(C)c1ccc(-c2nc3cnccc3[nH]2)cc1 | CCCCO | 339 | 391 | 1.12 | 0.74 | 4.49 |  |  | 46.1 | 59.2 | 238.29316 | https://doi.org/10.1016/S1386-1425(99)00059-1
5058 | CN(C)c1ccc(-c2nc3cnccc3[nH]2)cc1 | CCCO | 339 | 393 | 1.3 | 0.76 | 4.49 |  |  | 46.1 | 63.9 | 238.29316 | https://doi.org/10.1016/S1386-1425(99)00059-1
5059 | CN(C)c1ccc(-c2nc3cnccc3[nH]2)cc1 | CCO | 340 | 395 | 1.1 | 0.76 | 4.47 |  |  | 45.1 | 63.1 | 238.29316 | https://doi.org/10.1016/S1386-1425(99)00059-1
5060 | CN(C)c1ccc(-c2nc3cnccc3[nH]2)cc1 | CO | 341 | 398 | 0.35 | 0.22 | 4.47 |  |  | 47 | 56.4 | 238.29316 | https://doi.org/10.1016/S1386-1425(99)00059-1
5061 | CN(C)c1ccc(-c2nc3cnccc3[nH]2)cc1 | O | 335 | 415 |  | 0.011 | 4.37 |  |  | 54.6 | 59.5 | 238.29316 | https://doi.org/10.1016/S1386-1425(99)00059-1
5062 | C[N+]1=C(/C=C/C=C2/N(CCC[N+](C)(C)C)c3ccccc3C2(C)C)C(C)(C)c2ccccc21 | CS(C)=O | 552 | 565 |  | 0.08 | 5.079181246 |  |  | 56.6 |  | 443.67654 | https://doi.org/10.1016/j.dyepig.2014.02.009
5063 | C[N+]1=C(/C=C/C=C2/N(CCCS(=O)(=O)[O-])c3ccccc3C2(C)C)C(C)(C)c2ccccc21 | CS(C)=O | 553 | 565 |  | 0.1 | 5.093421685 |  |  |  |  | 464.62808 | https://doi.org/10.1016/j.dyepig.2014.02.009
5064 | CCN1/C(=C/C=C/C2=[N+](C)c3ccccc3C2(C)C)C(C)(C)c2ccccc21 | CS(C)=O | 552 | 565 |  | 0.07 | 5.103803721 |  |  |  |  | 371.54614 | https://doi.org/10.1016/j.dyepig.2014.02.009
5065 | CCCCN1/C(=C/C=C/C2=[N+](C)c3ccccc3C2(C)C)C(C)(C)c2ccccc21 | CS(C)=O | 552 | 565 |  | 0.1 | 5.136720567 |  |  |  |  | 399.5999 | https://doi.org/10.1016/j.dyepig.2014.02.009
5066 | C[N+]1=C(/C=C/C=C2/N(CCCc3ccccc3)c3ccccc3C2(C)C)C(C)(C)c2ccccc21 | CS(C)=O | 553 | 567 |  | 0.08 | 5.06069784 |  |  |  |  | 461.67078 | https://doi.org/10.1016/j.dyepig.2014.02.009
5067 | CCCCN1/C(=C/C=C/C2=[N+](C)c3ccccc3C2(C)C)C(C)(C)c2cc(Br)ccc21 | CS(C)=O | 556 | 569 |  | 0.12 | 5.10720997 |  |  |  |  | 478.49596 | https://doi.org/10.1016/j.dyepig.2014.02.009
5068 | CCCCN1/C(=C/C=C/C2=[N+](C)c3ccccc3C2(C)C)C(C)(C)c2cc(OC)ccc21 | CS(C)=O | 566 | 585 |  | 0.03 | 4.973127854 |  |  | 67.4 |  | 429.62578 | https://doi.org/10.1016/j.dyepig.2014.02.009
5069 | C[N+]1=C(/C=C/C=C2/N(CCC[N+](C)(C)C)c3ccc(S(=O)(=O)[O-])cc3C2(C)C)C(C)(C)c2ccccc21 | CS(C)=O | 556 | 570 |  | 0.1 | 5.158362492 |  |  |  |  | 522.7316 | https://doi.org/10.1016/j.dyepig.2014.02.009
5070 | CCCCN1/C(=C/C=C/C2=[N+](C)c3ccccc3C2(C)C)C(C)(C)c2c1ccc1ccccc21 | CS(C)=O | 572 | 586 |  | 0.1 | 5.029383778 |  |  | 61.9 |  | 449.65978 | https://doi.org/10.1016/j.dyepig.2014.02.009
5071 | C[N+]1=C(/C=C/C=C2/N(CCC[N+](C)(C)C)c3ccc(Br)cc3C2(C)C)C(C)(C)c2ccccc21 | CS(C)=O | 556 | 568 |  | 0.11 | 5.004321374 |  |  |  |  | 522.5726 | https://doi.org/10.1016/j.dyepig.2014.02.009
5072 | CN1/C(=C/C=C/C2=[N+](C)c3ccccc3C2(C)C)Sc2ccccc21 | CS(C)=O | 549 | 569 |  | 0.07 | 5.049218023 |  |  |  |  | 347.50462 | https://doi.org/10.1016/j.dyepig.2014.02.009
5073 | CCCCN1/C(=C/C=C/C2=[N+](C)c3ccccc3C2(C)C)Oc2ccccc21 | CS(C)=O | 516 | 537 |  | 0.1 | 5.045322979 |  |  | 54.8 |  | 373.51826 | https://doi.org/10.1016/j.dyepig.2014.02.009
5074 | CCCCn1/c(=C/C=C/C2=[N+](C)c3ccccc3C2(C)C)c2cccc3cccc1c32 | CS(C)=O | 672 |  |  |  | 4.875061263 |  |  | 91.2 |  | 407.57914 | https://doi.org/10.1016/j.dyepig.2014.02.009
5075 | c1ccc2c(c1)[nH]c1cccnc12 | C1CCCCC1 | 336 | 341 | 4.6 | 0.145 | 4.41 |  |  |  |  | 168.19852 | https://doi.org/10.1016/S0301-0104(01)00575-4
5076 | c1ccc2c(c1)[nH]c1cccnc12 | Cc1ccccc1 | 338 | 350 |  | 0.099 | 3.4 |  |  |  |  | 168.19852 | https://doi.org/10.1016/S0301-0104(01)00575-4
5077 | c1ccc2c(c1)[nH]c1cccnc12 | Clc1ccccc1 | 338 | 364 |  | 0.119 | 3.39 |  |  |  |  | 168.19852 | https://doi.org/10.1016/S0301-0104(01)00575-4
5078 | c1ccc2c(c1)[nH]c1cccnc12 | ClC(Cl)Cl | 339 | 369 |  | 0.124 | 4.21 |  |  |  |  | 168.19852 | https://doi.org/10.1016/S0301-0104(01)00575-4
5079 | c1ccc2c(c1)[nH]c1cccnc12 | C1CCOC1 | 341 | 352 |  | 0.081 | 4.12 |  |  |  |  | 168.19852 | https://doi.org/10.1016/S0301-0104(01)00575-4
5080 | c1ccc2c(c1)[nH]c1cccnc12 | CN(C)C=O | 344 | 371 |  | 0.079 | 4.17 |  |  |  |  | 168.19852 | https://doi.org/10.1016/S0301-0104(01)00575-4
5081 | c1ccc2c(c1)[nH]c1cccnc12 | C1COCCO1 | 338 | 367 |  | 0.122 | 4.13 |  |  |  |  | 168.19852 | https://doi.org/10.1016/S0301-0104(01)00575-4
5082 | c1ccc2c(c1)[nH]c1cccnc12 | CCO | 334 | 385 |  | 0.129 | 4.17 |  |  |  |  | 168.19852 | https://doi.org/10.1016/S0301-0104(01)00575-4
5083 | O=c1cc(-c2ccccc2)oc(-c2ccc(-c3nc4ccccn4c3NC3CCCCC3)cc2)c1 | ClCCl | 359 | 508 |  | 0.028 |  |  |  |  | 94.7 | 461.56338 | http://dx.doi.org/10.1016/j.saa.2013.09.056
5084 | Cc1cccc2nc(-c3ccc(-c4cc(=O)cc(-c5ccccc5)o4)cc3)c(NC3CCCCC3)n12 | ClCCl | 356 | 506 |  | 0.032 |  |  |  |  | 100.3 | 475.59026 | http://dx.doi.org/10.1016/j.saa.2013.09.056
5085 | CC(C)(C)Nc1c(-c2ccc(-c3cc(=O)cc(-c4ccccc4)o3)cc2)nc2ccccn12 | ClCCl | 355 | 515 |  | 0.024 |  |  |  |  | 106.7 | 435.5255 | http://dx.doi.org/10.1016/j.saa.2013.09.056
5086 | Cc1cc(=O)cc(-c2ccc(-c3nc4ccccn4c3NC3CCCCC3)cc2)o1 | ClCCl | 357 | 500 |  | 0.019 |  |  |  |  | 98.6 | 399.4925 | http://dx.doi.org/10.1016/j.saa.2013.09.056
5087 | O=c1cc(-c2ccccc2)oc(-c2nc3ccccn3c2NC2CCCCC2)c1 | ClCCl | 353 | 475 |  | 0.082 |  |  |  |  | 104.2 | 385.46562 | http://dx.doi.org/10.1016/j.saa.2013.09.056
5088 | O=c1cc(-c2nc3ccccn3c2NC2CCCCC2)occ1OCc1ccccc1 | ClCCl | 357 | 478 |  | 0.209 |  |  |  |  | 107.6 | 415.4915 | http://dx.doi.org/10.1016/j.saa.2013.09.056
5089 | Cc1cccc2nc(-c3cc(=O)c(OCc4ccccc4)co3)c(NC3CCCCC3)n12 | ClCCl | 352 | 476 |  | 0.231 |  |  |  |  | 101.4 | 429.51838 | http://dx.doi.org/10.1016/j.saa.2013.09.056
5090 | O=C(O)c1ccc(C2CC(c3cccc4ccccc34)=NN2c2ccccc2)cc1 | O | 383 | 491 | 1.1 | 0.17 | 4.113943352 |  |  |  | 111 | 392.4568 | http://dx.doi.org/10.1016/j.jlumin.2014.10.045
5091 | O=C(O)c1ccc(C2CC(c3cccc4ccccc34)=NN2c2ccccc2)cc1 | CO | 389 | 476 | 1.9 | 0.19 | 4.397940009 |  |  |  | 81.5 | 392.4568 | http://dx.doi.org/10.1016/j.jlumin.2014.10.045
5092 | O=C(O)c1ccc(C2CC(c3cccc4ccccc34)=NN2c2ccccc2)cc1 | CC#N | 382 | 482 | 11.6 | 0.29 | 3.968482949 |  |  |  | 84.3 | 392.4568 | http://dx.doi.org/10.1016/j.jlumin.2014.10.045
5093 | O=C(O)c1ccc(C2CC(c3cccc4ccccc34)=NN2c2ccccc2)cc1 | C1CCOC1 | 366 | 469 | 1.01 | 0.48 | 4.643452676 |  |  |  | 73.7 | 392.4568 | http://dx.doi.org/10.1016/j.jlumin.2014.10.045
5094 | O=C(O)c1ccc(C2CC(c3cccc4ccccc34)=NN2c2ccccc2)cc1 | C1COCCO1 | 377 | 465 | 0.87 | 0.55 | 4.755874856 |  |  |  | 72.1 | 392.4568 | http://dx.doi.org/10.1016/j.jlumin.2014.10.045
5095 | O=C(O)c1ccc(C2CC(c3cccc4ccccc34)=NN2c2ccccc2)cc1 | CCCCCCC | 375 | 451 | 0.95 | 0.41 | 4 |  |  |  | 68.7 | 392.4568 | http://dx.doi.org/10.1016/j.jlumin.2014.10.045
5096 | O=C(O)c1ccc(C2CC(c3cccc4ccccc34)=NN2c2ccccc2)cc1 | C1CCCCC1 | 376 | 452 | 0.86 | 0.47 | 4.230448921 |  |  |  | 69.1 | 392.4568 | http://dx.doi.org/10.1016/j.jlumin.2014.10.045
5097 | O=C(O)C1CCCN1C(=O)c1ccc(C2CC(c3cccc4ccccc34)=NN2c2ccccc2)cc1 | O | 377 | 468 | 1.05 | 0.05 | 4.041392685 |  |  |  | 102.1 | 489.57338 | http://dx.doi.org/10.1016/j.jlumin.2014.10.045
5098 | O=C(O)C1CCCN1C(=O)c1ccc(C2CC(c3cccc4ccccc34)=NN2c2ccccc2)cc1 | CO | 378 | 492 | 0.91 | 0.12 | 4.69019608 |  |  |  | 112.3 | 489.57338 | http://dx.doi.org/10.1016/j.jlumin.2014.10.045
5099 | O=C(O)C1CCCN1C(=O)c1ccc(C2CC(c3cccc4ccccc34)=NN2c2ccccc2)cc1 | CC#N | 381 | 506 | 0.97 | 0.17 | 3.602059991 |  |  |  | 100.9 | 489.57338 | http://dx.doi.org/10.1016/j.jlumin.2014.10.045
5100 | O=C(O)C1CCCN1C(=O)c1ccc(C2CC(c3cccc4ccccc34)=NN2c2ccccc2)cc1 | C1CCOC1 | 382 | 490 | 1.6 | 0.44 | 4.633468456 |  |  |  | 92 | 489.57338 | http://dx.doi.org/10.1016/j.jlumin.2014.10.045
5101 | O=C(O)C1CCCN1C(=O)c1ccc(C2CC(c3cccc4ccccc34)=NN2c2ccccc2)cc1 | C1COCCO1 | 384 | 485 | 0.81 | 0.55 | 4.819543936 |  |  |  | 91.8 | 489.57338 | http://dx.doi.org/10.1016/j.jlumin.2014.10.045
5102 | O=C(O)C1CCCN1C(=O)c1ccc(C2CC(c3cccc4ccccc34)=NN2c2ccccc2)cc1 | CCCCCCC | 365 | 469 | 1.1 | 0.23 | 4.146128036 |  |  |  | 84.7 | 489.57338 | http://dx.doi.org/10.1016/j.jlumin.2014.10.045
5103 | O=C(O)C1CCCN1C(=O)c1ccc(C2CC(c3cccc4ccccc34)=NN2c2ccccc2)cc1 | C1CCCCC1 | 363 | 482 | 0.82 | 0.28 | 4.113943352 |  |  |  | 88.6 | 489.57338 | http://dx.doi.org/10.1016/j.jlumin.2014.10.045
5104 | O=C(O)c1cc2c(ccc3ccccc32)oc1=O | C1COCCO1 | 372 | 428 | 13.3 | 0.53 | 4.219060332 |  | 4268.4 |  |  | 240.21352 | doi:10.1016/j.jphotochem.2006.02.028
5105 | O=C(O)c1cc2c(ccc3ccccc32)oc1=O | CCCCO | 372 | 440 | 9 | 0.27 | 4.041392685 |  | 3425.9 |  |  | 240.21352 | doi:10.1016/j.jphotochem.2006.02.028
5106 | O=C(O)c1cc2c(ccc3ccccc32)oc1=O | CC#N | 376 | 446 | 13 | 0.54 | 4.206825876 |  | 3198.1 |  |  | 240.21352 | doi:10.1016/j.jphotochem.2006.02.028
5107 | O=C(O)c1cc2c(ccc3ccccc32)oc1=O | CCO | 363 | 429 | 2.4 | 0.07 | 3.982271233 |  | 3401.7 |  |  | 240.21352 | doi:10.1016/j.jphotochem.2006.02.028
5108 | O=C(O)c1cc2c(ccc3ccccc32)oc1=O | CO | 364 | 431 | 2.4 | 0.1 | 3.897627091 |  | 3459.9 |  |  | 240.21352 | doi:10.1016/j.jphotochem.2006.02.028
5109 | O=C(O)c1cc2c(ccc3ccccc32)oc1=O | O | 376 | 460 |  | 0.41 |  |  | 3643.9 |  |  | 240.21352 | doi:10.1016/j.jphotochem.2006.02.028
5110 | O=C([O-])c1cc2c(ccc3ccccc32)oc1=O | O | 360 | 428 | 12.8 | 0.24 | 3.570075705 |  | 3980 |  |  | 239.20558 | doi:10.1016/j.jphotochem.2006.02.028
5111 | CCC1=C(C)C2=C(C)c3c(C)c(CC)c(C)n3[B-](F)(F)[N+]2=C1C | CCC(C)C | 520.4 | 534.4 | 6.28 | 0.87 | 4.982271233 |  |  |  |  | 318.2175 | https://doi.org/10.1016/S0301-0104(98)00215-8
5112 | CCC1=C(C)C2=C(C)c3c(C)c(CC)c(C)n3[B-](F)(F)[N+]2=C1C | CCCCCC | 521.1 | 533.6 | 5.9 | 0.83 | 4.963787827 |  |  |  |  | 318.2175 | https://doi.org/10.1016/S0301-0104(98)00215-8
5113 | CCC1=C(C)C2=C(C)c3c(C)c(CC)c(C)n3[B-](F)(F)[N+]2=C1C | C1CCCCC1 | 522.5 | 537.2 | 5.6 | 0.7 | 4.968482949 |  |  |  |  | 318.2175 | https://doi.org/10.1016/S0301-0104(98)00215-8
5114 | CCC1=C(C)C2=C(C)c3c(C)c(CC)c(C)n3[B-](F)(F)[N+]2=C1C | CCCCCCCC | 521.2 | 535.2 | 5.84 | 0.77 | 4.973127854 |  |  |  |  | 318.2175 | https://doi.org/10.1016/S0301-0104(98)00215-8
5115 | CCC1=C(C)C2=C(C)c3c(C)c(CC)c(C)n3[B-](F)(F)[N+]2=C1C | c1ccccc1 | 522.7 | 536.4 | 5 | 0.59 | 4.929418926 |  |  |  |  | 318.2175 | https://doi.org/10.1016/S0301-0104(98)00215-8
5116 | CCC1=C(C)C2=C(C)c3c(C)c(CC)c(C)n3[B-](F)(F)[N+]2=C1C | Cc1ccccc1 | 522.5 | 536.4 | 5.07 | 0.5 | 4.934498451 |  |  |  |  | 318.2175 | https://doi.org/10.1016/S0301-0104(98)00215-8
5117 | CCC1=C(C)C2=C(C)c3c(C)c(CC)c(C)n3[B-](F)(F)[N+]2=C1C | CCOCC | 518.8 | 532.8 | 6.21 | 0.89 | 4.939519253 |  |  |  |  | 318.2175 | https://doi.org/10.1016/S0301-0104(98)00215-8
5118 | CCC1=C(C)C2=C(C)c3c(C)c(CC)c(C)n3[B-](F)(F)[N+]2=C1C | C1COCCO1 | 518.6 | 533.2 | 5.48 | 0.83 | 4.924279286 |  |  |  |  | 318.2175 | https://doi.org/10.1016/S0301-0104(98)00215-8
5119 | CCC1=C(C)C2=C(C)c3c(C)c(CC)c(C)n3[B-](F)(F)[N+]2=C1C | C1CCOC1 | 518.4 | 534 | 5.63 | 0.75 | 4.919078092 |  |  |  |  | 318.2175 | https://doi.org/10.1016/S0301-0104(98)00215-8
5120 | CCC1=C(C)C2=C(C)c3c(C)c(CC)c(C)n3[B-](F)(F)[N+]2=C1C | CN1CCCC1=O | 518.2 | 533.2 | 5.56 | 0.57 | 4.763427994 |  |  |  |  | 318.2175 | https://doi.org/10.1016/S0301-0104(98)00215-8
5121 | CCC1=C(C)C2=C(C)c3c(C)c(CC)c(C)n3[B-](F)(F)[N+]2=C1C | CCOC(C)=O | 516.4 | 531.6 | 5.78 | 0.8 | 4.903089987 |  |  |  |  | 318.2175 | https://doi.org/10.1016/S0301-0104(98)00215-8
5122 | CCC1=C(C)C2=C(C)c3c(C)c(CC)c(C)n3[B-](F)(F)[N+]2=C1C | CN(C)C=O | 517.1 | 532.8 | 5.57 | 0.67 | 4.84509804 |  |  |  |  | 318.2175 | https://doi.org/10.1016/S0301-0104(98)00215-8
5123 | CCC1=C(C)C2=C(C)c3c(C)c(CC)c(C)n3[B-](F)(F)[N+]2=C1C | CC(C)=O | 516 | 532 | 5.92 | 0.85 | 4.903089987 |  |  |  |  | 318.2175 | https://doi.org/10.1016/S0301-0104(98)00215-8
5124 | CCC1=C(C)C2=C(C)c3c(C)c(CC)c(C)n3[B-](F)(F)[N+]2=C1C | CC#N | 514.8 | 530.4 | 5.96 | 0.87 | 4.897627091 |  |  |  |  | 318.2175 | https://doi.org/10.1016/S0301-0104(98)00215-8
5125 | CCC1=C(C)C2=C(C)c3c(C)c(CC)c(C)n3[B-](F)(F)[N+]2=C1C | OCCO | 518 | 536.4 | 5.8 | 0.71 | 4.875061263 |  |  |  |  | 318.2175 | https://doi.org/10.1016/S0301-0104(98)00215-8
5126 | CCC1=C(C)C2=C(C)c3c(C)c(CC)c(C)n3[B-](F)(F)[N+]2=C1C | OCC(F)(F)F | 515.7 | 535.2 | 6.94 | 0.97 | 4.851258349 |  |  |  |  | 318.2175 | https://doi.org/10.1016/S0301-0104(98)00215-8
5127 | CCC1=C(C)C2=C(C)c3c(C)c(CC)c(C)n3[B-](F)(F)[N+]2=C1C | OCCOc1ccccc1 | 522.3 | 536.8 | 5.46 | 0.61 | 4.886490725 |  |  |  |  | 318.2175 | https://doi.org/10.1016/S0301-0104(98)00215-8
5128 | CCC1=C(C)C2=C(C)c3c(C)c(CC)c(C)n3[B-](F)(F)[N+]2=C1C | CCCCCCCCCCO | 521.8 | 534.8 | 5.71 | 0.77 | 4.924279286 |  |  |  |  | 318.2175 | https://doi.org/10.1016/S0301-0104(98)00215-8
5129 | CCC1=C(C)C2=C(C)c3c(C)c(CC)c(C)n3[B-](F)(F)[N+]2=C1C | CCCCCCCCO | 521 | 534.4 | 5.9 | 0.71 | 4.908485019 |  |  |  |  | 318.2175 | https://doi.org/10.1016/S0301-0104(98)00215-8
5130 | CCC1=C(C)C2=C(C)c3c(C)c(CC)c(C)n3[B-](F)(F)[N+]2=C1C | CCCCCCO | 520.4 | 534.8 | 5.78 | 0.76 | 4.929418926 |  |  |  |  | 318.2175 | https://doi.org/10.1016/S0301-0104(98)00215-8
5131 | CCC1=C(C)C2=C(C)c3c(C)c(CC)c(C)n3[B-](F)(F)[N+]2=C1C | CCCCO | 519.4 | 534.4 | 5.98 | 0.76 | 4.913813852 |  |  |  |  | 318.2175 | https://doi.org/10.1016/S0301-0104(98)00215-8
5132 | CCC1=C(C)C2=C(C)c3c(C)c(CC)c(C)n3[B-](F)(F)[N+]2=C1C | CC(C)O | 518.8 | 534 | 6.04 | 0.83 | 4.913813852 |  |  |  |  | 318.2175 | https://doi.org/10.1016/S0301-0104(98)00215-8
5133 | CCC1=C(C)C2=C(C)c3c(C)c(CC)c(C)n3[B-](F)(F)[N+]2=C1C | CCCO | 518.9 | 534 | 6.01 | 0.78 | 4.903089987 |  |  |  |  | 318.2175 | https://doi.org/10.1016/S0301-0104(98)00215-8
5134 | CCC1=C(C)C2=C(C)c3c(C)c(CC)c(C)n3[B-](F)(F)[N+]2=C1C | CCO | 517.7 | 532.4 | 6.09 | 0.84 | 4.908485019 |  |  |  |  | 318.2175 | https://doi.org/10.1016/S0301-0104(98)00215-8
5135 | CCC1=C(C)C2=C(C)c3c(C)c(CC)c(C)n3[B-](F)(F)[N+]2=C1C | CO | 516.2 | 531.6 | 6.1 | 0.91 | 4.897627091 |  |  | 26.6 | 36 | 318.2175 | https://doi.org/10.1016/S0301-0104(98)00215-8
5136 | c1csc(-c2cnc(-c3cccs3)c3nonc23)c1 | CCCCCC | 458 | 564 | 5.72 | 0.54 |  | 4332.4 | 3491.3 |  |  | 285.35058 | https://doi.org/10.1016/S0009-2614(02)00147-1
5137 | c1csc(-c2cnc(-c3cccs3)c3nonc23)c1 | C1CCCCC1 | 461 | 567 | 5.7 | 0.54 |  | 4178.8 | 3422.1 |  |  | 285.35058 | https://doi.org/10.1016/S0009-2614(02)00147-1
5138 | c1csc(-c2cnc(-c3cccs3)c3nonc23)c1 | ClC(Cl)(Cl)Cl | 465 | 580 | 6.6 | 0.43 |  | 4249.3 | 3452.5 |  |  | 285.35058 | https://doi.org/10.1016/S0009-2614(02)00147-1
5139 | c1csc(-c2cnc(-c3cccs3)c3nonc23)c1 | c1ccccc1 | 465 | 601 | 6.5 | 0.4 |  | 4249.3 | 3355.7 |  |  | 285.35058 | https://doi.org/10.1016/S0009-2614(02)00147-1
5140 | c1csc(-c2cnc(-c3cccs3)c3nonc23)c1 | Cc1ccccc1 | 465 | 600 | 6.5 | 0.35 |  | 4296.9 | 3309.8 |  |  | 285.35058 | https://doi.org/10.1016/S0009-2614(02)00147-1
5141 | c1csc(-c2cnc(-c3cccs3)c3nonc23)c1 | CCOCC | 462 | 587 | 6.98 | 0.52 |  | 4353.4 | 3429.6 |  |  | 285.35058 | https://doi.org/10.1016/S0009-2614(02)00147-1
5142 | c1csc(-c2cnc(-c3cccs3)c3nonc23)c1 | ClC(Cl)Cl | 464 | 611 | 6.21 | 0.35 |  | 4363.5 | 3577.6 |  |  | 285.35058 | https://doi.org/10.1016/S0009-2614(02)00147-1
5143 | c1csc(-c2cnc(-c3cccs3)c3nonc23)c1 | Nc1ccccc1 | 474 |  |  |  |  | 4639.1 |  |  |  | 285.35058 | https://doi.org/10.1016/S0009-2614(02)00147-1
5144 | c1csc(-c2cnc(-c3cccs3)c3nonc23)c1 | c1ccc2ncccc2c1 | 477 | 625 | 5.28 | 0.25 |  | 4307.7 | 3523.3 |  |  | 285.35058 | https://doi.org/10.1016/S0009-2614(02)00147-1
5145 | c1csc(-c2cnc(-c3cccs3)c3nonc23)c1 | c1ccncc1 | 472 | 617 | 5.7 | 0.23 |  | 4354.1 | 3480.4 |  |  | 285.35058 | https://doi.org/10.1016/S0009-2614(02)00147-1
5146 | c1csc(-c2cnc(-c3cccs3)c3nonc23)c1 | OCc1ccccc1 | 473 | 628 | 2.96 | 0.12 |  | 4427.8 | 2758.8 |  |  | 285.35058 | https://doi.org/10.1016/S0009-2614(02)00147-1
5147 | c1csc(-c2cnc(-c3cccs3)c3nonc23)c1 | CCCO | 466 | 611 | 4.11 | 0.22 |  | 4278.3 | 3660.9 |  |  | 285.35058 | https://doi.org/10.1016/S0009-2614(02)00147-1
5148 | c1csc(-c2cnc(-c3cccs3)c3nonc23)c1 | CC(C)=O | 461 | 612 | 6.57 | 0.39 |  | 4421 | 3455.3 |  |  | 285.35058 | https://doi.org/10.1016/S0009-2614(02)00147-1
5149 | c1csc(-c2cnc(-c3cccs3)c3nonc23)c1 | CCO | 460 | 614 | 4.22 | 0.19 |  | 4489.2 | 3624.7 |  |  | 285.35058 | https://doi.org/10.1016/S0009-2614(02)00147-1
5150 | c1csc(-c2cnc(-c3cccs3)c3nonc23)c1 | CO | 460 | 616 | 3.01 | 0.15 |  | 4489.2 | 3601 |  |  | 285.35058 | https://doi.org/10.1016/S0009-2614(02)00147-1
5151 | c1csc(-c2cnc(-c3cccs3)c3nonc23)c1 | O=[N+]([O-])c1ccccc1 | 476 | 614 | 6.16 | 0.2 |  | 4053.3 | 3350.4 |  |  | 285.35058 | https://doi.org/10.1016/S0009-2614(02)00147-1
5152 | c1csc(-c2cnc(-c3cccs3)c3nonc23)c1 | OCC(O)CO | 471 | 633 | 1.88 | 0.03 |  | 4792.7 | 3744.8 |  |  | 285.35058 | https://doi.org/10.1016/S0009-2614(02)00147-1
5153 | COC(=O)c1ccc2c3ccc(C(=O)OC)c4c(C(=O)OC)ccc(c5ccc(C(=O)OC)c1c25)c43 | CCCCO | 476 | 480 |  | 0.96 | 4.719439018 |  |  |  |  | 484.4588 | doi:10.1016/j.saa.2008.02.049
5154 | COC(=O)c1ccc2c3ccc(C(=O)OC)c4c(C(=O)OC)ccc(c5ccc(C(=O)OC)c1c25)c43 | CC(C)O | 476 | 480 |  | 0.96 | 4.713692103 |  |  |  |  | 484.4588 | doi:10.1016/j.saa.2008.02.049
5155 | COC(=O)c1ccc2c3ccc(C(=O)OC)c4c(C(=O)OC)ccc(c5ccc(C(=O)OC)c1c25)c43 | CO | 465 | 478 |  | 0.99 | 4.741718728 |  |  | 57.5 | 51.7 | 484.4588 | doi:10.1016/j.saa.2008.02.049
5156 | COC(=O)c1ccc2c3ccc(C(=O)OC)c4c(C(=O)OC)ccc(c5ccc(C(=O)OC)c1c25)c43 | CC(C)=O | 465 | 475 |  | 0.99 | 4.74711648 |  |  |  |  | 484.4588 | doi:10.1016/j.saa.2008.02.049
5157 | COC(=O)c1ccc2c3ccc(C(=O)OC)c4c(C(=O)OC)ccc(c5ccc(C(=O)OC)c1c25)c43 | CC#N | 465 | 478 |  | 0.97 | 4.730725765 |  |  | 55 | 45.4 | 484.4588 | doi:10.1016/j.saa.2008.02.049
5158 | COC(=O)c1ccc2c3ccc(C(=O)OC)c4c(C(=O)OC)ccc(c5ccc(C(=O)OC)c1c25)c43 | C1COCCO1 | 470 | 480 |  | 0.99 | 4.719447304 |  |  | 70 | 51.7 | 484.4588 | doi:10.1016/j.saa.2008.02.049
5159 | COC(=O)c1ccc2c3ccc(C(=O)OC)c4c(C(=O)OC)ccc(c5ccc(C(=O)OC)c1c25)c43 | CN(C)C=O | 468 | 480 |  | 0.95 | 4.707859609 |  |  |  |  | 484.4588 | doi:10.1016/j.saa.2008.02.049
5160 | COC(=O)c1ccc2c3ccc(C(=O)OC)c4c(C(=O)OC)ccc(c5ccc(C(=O)OC)c1c25)c43 | ClC(Cl)Cl | 469 | 478 |  | 0.83 | 4.733502208 |  |  |  | 50.5 | 484.4588 | doi:10.1016/j.saa.2008.02.049
5161 | CN(C)c1ccc(C2=Cc3cccc[n+]3[B-](F)(F)O2)cc1 | CC1CCCCC1 | 413 | 447 |  | 0.519 |  | 3554.3 | 3155.7 |  |  | 288.1041 | https://doi.org/10.1016/j.saa.2018.03.048
5162 | CN(C)c1ccc(C2=Cc3cccc[n+]3[B-](F)(F)O2)cc1 | CCOCC | 413 | 477 |  | 0.868 | 4.62324929 | 3654.6 | 2611.9 |  |  | 288.1041 | https://doi.org/10.1016/j.saa.2018.03.048
5163 | CN(C)c1ccc(C2=Cc3cccc[n+]3[B-](F)(F)O2)cc1 | C1COCCO1 | 417 | 486 |  | 0.794 | 4.58546073 | 3710.3 | 2697.2 |  |  | 288.1041 | https://doi.org/10.1016/j.saa.2018.03.048
5164 | CN(C)c1ccc(C2=Cc3cccc[n+]3[B-](F)(F)O2)cc1 | CCOC(C)=O | 416 | 499 |  | 0.699 | 4.564666064 | 3777.2 | 2675.9 |  |  | 288.1041 | https://doi.org/10.1016/j.saa.2018.03.048
5165 | CN(C)c1ccc(C2=Cc3cccc[n+]3[B-](F)(F)O2)cc1 | C1CCOC1 | 420 | 499 |  | 0.684 | 4.556302501 | 3777.2 | 3081 |  |  | 288.1041 | https://doi.org/10.1016/j.saa.2018.03.048
5166 | CN(C)c1ccc(C2=Cc3cccc[n+]3[B-](F)(F)O2)cc1 | COC(C)=O | 417 | 514 |  | 0.569 | 4.604226053 | 3832.9 | 3315.6 |  |  | 288.1041 | https://doi.org/10.1016/j.saa.2018.03.048
5167 | CN(C)c1ccc(C2=Cc3cccc[n+]3[B-](F)(F)O2)cc1 | CC#N | 417 | 528 |  | 0.517 | 4.534026106 | 3643.5 | 3187.6 |  |  | 288.1041 | https://doi.org/10.1016/j.saa.2018.03.048
5168 | CN(C)c1ccc(C2=Cc3cccc[n+]3[B-](F)(F)O2)cc1 | CN(C)C=O | 423 | 530 |  | 0.382 | 4.551449998 | 3799.4 | 2526.7 |  |  | 288.1041 | https://doi.org/10.1016/j.saa.2018.03.048
5169 | CN(C)c1ccc(C2=Cc3cccc[n+]3[B-](F)(F)O2)cc1 | ClC(Cl)Cl | 426 | 490 |  | 0.705 | 4.53529412 | 3944.3 | 2665.2 |  |  | 288.1041 | https://doi.org/10.1016/j.saa.2018.03.048
5170 | CN(C)c1ccc(C2=Cc3cccc[n+]3[B-](F)(F)O2)cc1 | CO | 418 | 517 |  | 0.454 | 4.541579244 | 3781.6 | 3272.9 |  |  | 288.1041 | https://doi.org/10.1016/j.saa.2018.03.048
5171 | CN(C)c1ccc(C2=Cc3ccc4ccccc4[n+]3[B-](F)(F)O2)cc1 | CC1CCCCC1 | 473 | 478 |  | 0.862 |  | 2334.4 | 2040.6 |  |  | 338.16398 | https://doi.org/10.1016/j.saa.2018.03.048
5172 | CN(C)c1ccc(C2=Cc3ccc4ccccc4[n+]3[B-](F)(F)O2)cc1 | CCOCC | 467 | 509 |  | 0.747 |  | 2847.2 | 2456.9 |  |  | 338.16398 | https://doi.org/10.1016/j.saa.2018.03.048
5173 | CN(C)c1ccc(C2=Cc3ccc4ccccc4[n+]3[B-](F)(F)O2)cc1 | C1COCCO1 | 472 | 516 |  | 0.735 |  | 2834.6 | 2446.7 |  |  | 338.16398 | https://doi.org/10.1016/j.saa.2018.03.048
5174 | CN(C)c1ccc(C2=Cc3ccc4ccccc4[n+]3[B-](F)(F)O2)cc1 | CCOC(C)=O | 468 | 534 |  | 0.614 | 4.655138435 | 2973.2 | 2791.9 |  |  | 338.16398 | https://doi.org/10.1016/j.saa.2018.03.048
5175 | CN(C)c1ccc(C2=Cc3ccc4ccccc4[n+]3[B-](F)(F)O2)cc1 | C1CCOC1 | 472 | 540 |  | 0.517 | 4.671172843 | 2910.2 | 2741.1 |  |  | 338.16398 | https://doi.org/10.1016/j.saa.2018.03.048
5176 | CN(C)c1ccc(C2=Cc3ccc4ccccc4[n+]3[B-](F)(F)O2)cc1 | COC(C)=O | 468 | 562 |  | 0.374 | 4.705863712 | 2960.6 | 3086.3 |  |  | 338.16398 | https://doi.org/10.1016/j.saa.2018.03.048
5177 | CN(C)c1ccc(C2=Cc3ccc4ccccc4[n+]3[B-](F)(F)O2)cc1 | CC#N | 468 | 573 |  | 0.296 | 4.58546073 | 3111.8 | 3289.3 |  |  | 338.16398 | https://doi.org/10.1016/j.saa.2018.03.048
5178 | CN(C)c1ccc(C2=Cc3ccc4ccccc4[n+]3[B-](F)(F)O2)cc1 | CN(C)C=O | 474 | 581 |  | 0.187 | 4.583198774 | 3048.8 | 3299.5 |  |  | 338.16398 | https://doi.org/10.1016/j.saa.2018.03.048
5179 | CN(C)c1ccc(C2=Cc3ccc4ccccc4[n+]3[B-](F)(F)O2)cc1 | ClC(Cl)Cl | 477 | 521 |  | 0.86 | 4.752048448 | 2796.9 | 2375.6 |  |  | 338.16398 | https://doi.org/10.1016/j.saa.2018.03.048
5180 | CN(C)c1ccc(C2=Cc3ccc4ccccc4[n+]3[B-](F)(F)O2)cc1 | CO | 468 | 564 |  | 0.308 | 4.626340367 | 3048.8 | 3106.6 |  |  | 338.16398 | https://doi.org/10.1016/j.saa.2018.03.048
5181 | CN(C)c1ccc(C2=Cc3c4ccccc4cc[n+]3[B-](F)(F)O2)cc1 | CC1CCCCC1 | 462 | 478 |  | 0.979 |  | 2658.3 | 2437.4 |  |  | 338.16398 | https://doi.org/10.1016/j.saa.2018.03.048
5182 | CN(C)c1ccc(C2=Cc3c4ccccc4cc[n+]3[B-](F)(F)O2)cc1 | CCOCC | 458 | 503 |  | 0.848 | 4.517195898 | 3048.8 | 2333 |  |  | 338.16398 | https://doi.org/10.1016/j.saa.2018.03.048
5183 | CN(C)c1ccc(C2=Cc3c4ccccc4cc[n+]3[B-](F)(F)O2)cc1 | C1COCCO1 | 463 | 508 |  | 0.863 | 4.496929648 | 3111.8 | 2315.6 |  |  | 338.16398 | https://doi.org/10.1016/j.saa.2018.03.048
5184 | CN(C)c1ccc(C2=Cc3c4ccccc4cc[n+]3[B-](F)(F)O2)cc1 | CCOC(C)=O | 458 | 520 |  | 0.663 | 4.481442629 | 3200 | 2533.2 |  |  | 338.16398 | https://doi.org/10.1016/j.saa.2018.03.048
5185 | CN(C)c1ccc(C2=Cc3c4ccccc4cc[n+]3[B-](F)(F)O2)cc1 | C1CCOC1 | 462 | 528 |  | 0.658 | 4.531478917 | 3074 | 2472.3 |  |  | 338.16398 | https://doi.org/10.1016/j.saa.2018.03.048
5186 | CN(C)c1ccc(C2=Cc3c4ccccc4cc[n+]3[B-](F)(F)O2)cc1 | COC(C)=O | 460 | 541 |  | 0.587 | 4.507855872 | 3149.6 | 2585.4 |  |  | 338.16398 | https://doi.org/10.1016/j.saa.2018.03.048
5187 | CN(C)c1ccc(C2=Cc3c4ccccc4cc[n+]3[B-](F)(F)O2)cc1 | CC#N | 458 | 552 |  | 0.638 | 4.522444234 | 3326 | 2672.5 |  |  | 338.16398 | https://doi.org/10.1016/j.saa.2018.03.048
5188 | CN(C)c1ccc(C2=Cc3c4ccccc4cc[n+]3[B-](F)(F)O2)cc1 | CN(C)C=O | 464 | 555 |  | 0.561 | 4.519827994 | 3187.4 | 2646.4 |  |  | 338.16398 | https://doi.org/10.1016/j.saa.2018.03.048
5189 | CN(C)c1ccc(C2=Cc3c4ccccc4cc[n+]3[B-](F)(F)O2)cc1 | ClC(Cl)Cl | 466 | 512 |  | 0.743 | 4.498310554 | 3187.4 | 2306.9 |  |  | 338.16398 | https://doi.org/10.1016/j.saa.2018.03.048
5190 | CN(C)c1ccc(C2=Cc3c4ccccc4cc[n+]3[B-](F)(F)O2)cc1 | CO | 458 | 540 |  | 0.499 | 4.558708571 | 3187.4 | 2655.1 |  |  | 338.16398 | https://doi.org/10.1016/j.saa.2018.03.048
5191 | CN(C)c1ccc(C2=Cc3c4ccccc4c4ccccc4[n+]3[B-](F)(F)O2)cc1 | CC1CCCCC1 | 474 | 485 |  | 1 |  | 2896.8 | 2356.5 |  |  | 388.22386 | https://doi.org/10.1016/j.saa.2018.03.048
5192 | CN(C)c1ccc(C2=Cc3c4ccccc4c4ccccc4[n+]3[B-](F)(F)O2)cc1 | CCOCC | 472 | 513 |  | 0.999 |  | 2775 | 2452.2 |  |  | 388.22386 | https://doi.org/10.1016/j.saa.2018.03.048
5193 | CN(C)c1ccc(C2=Cc3c4ccccc4c4ccccc4[n+]3[B-](F)(F)O2)cc1 | C1COCCO1 | 477 | 518 |  | 0.855 | 4.773054693 | 2910.3 | 2382.6 |  |  | 388.22386 | https://doi.org/10.1016/j.saa.2018.03.048
5194 | CN(C)c1ccc(C2=Cc3c4ccccc4c4ccccc4[n+]3[B-](F)(F)O2)cc1 | CCOC(C)=O | 475 | 536 |  | 0.655 | 4.80685803 | 2910.3 | 2556.5 |  |  | 388.22386 | https://doi.org/10.1016/j.saa.2018.03.048
5195 | CN(C)c1ccc(C2=Cc3c4ccccc4c4ccccc4[n+]3[B-](F)(F)O2)cc1 | C1CCOC1 | 478 | 539 |  | 0.585 | 4.803457116 | 2950.9 | 2747.8 |  |  | 388.22386 | https://doi.org/10.1016/j.saa.2018.03.048
5196 | CN(C)c1ccc(C2=Cc3c4ccccc4c4ccccc4[n+]3[B-](F)(F)O2)cc1 | COC(C)=O | 477 | 559 |  | 0.441 | 4.768638101 | 2856.2 | 2887 |  |  | 388.22386 | https://doi.org/10.1016/j.saa.2018.03.048
5197 | CN(C)c1ccc(C2=Cc3c4ccccc4c4ccccc4[n+]3[B-](F)(F)O2)cc1 | CC#N | 476 | 569 |  | 0.447 | 4.791690649 | 2964.5 | 2869.6 |  |  | 388.22386 | https://doi.org/10.1016/j.saa.2018.03.048
5198 | CN(C)c1ccc(C2=Cc3c4ccccc4c4ccccc4[n+]3[B-](F)(F)O2)cc1 | CN(C)C=O | 484 | 571 |  | 0.323 | 4.781036939 | 2910.3 | 2304.3 |  |  | 388.22386 | https://doi.org/10.1016/j.saa.2018.03.048
5199 | CN(C)c1ccc(C2=Cc3c4ccccc4c4ccccc4[n+]3[B-](F)(F)O2)cc1 | ClC(Cl)Cl | 483 | 521 |  | 0.811 | 4.764922985 | 2747.9 | 2573.9 |  |  | 388.22386 | https://doi.org/10.1016/j.saa.2018.03.048
5200 | CN(C)c1ccc(C2=Cc3c4ccccc4c4ccccc4[n+]3[B-](F)(F)O2)cc1 | CO | 475 | 559 |  | 0.471 |  | 2964.5 | 2913 |  |  | 388.22386 | https://doi.org/10.1016/j.saa.2018.03.048
5201 | CC(C)(C)NC(=O)c1ccc2ccc3cccc4ccc1c2c34 | ClC(Cl)Cl | 377 | 382 | 7.547 | 0.3 |  |  |  | 29.9 | 29.1 | 301.38786 | http://dx.doi.org/10.1016/j.jphotochem.2016.07.015
5202 | CC(C)(C)N1C(=O)c2c(cc3ccc4cccc5ccc2c3c45)C1O | ClC(Cl)Cl | 385 | 386 | 4.929 | 0.14 |  |  |  | 32.5 | 25.2 | 329.39786 | http://dx.doi.org/10.1016/j.jphotochem.2016.07.015
5203 | CCCCn1c(=O)c2cc3ccc4cccc5ccc(c2c1=O)c3c45 | ClC(Cl)Cl | 427 | 460 | 5.48 | 0.52 | [5 empty] | 327.38198 | http://dx.doi.org/10.1016/j.jphotochem.2016.07.015
5204 | CC(C)n1c(=O)c2cc3ccc4cccc5ccc(c2c1=O)c3c45 | ClC(Cl)Cl | 427 | 457 | 5.16 | 0.49 | [5 empty] | 313.3551 | http://dx.doi.org/10.1016/j.jphotochem.2016.07.015
5205 | CC(C)(C)n1c(=O)c2cc3ccc4cccc5ccc(c2c1=O)c3c45 | ClC(Cl)Cl | 423 | 451 | 4.0882 | 0.41 |  |  |  |  | 60.4 | 327.38198 | http://dx.doi.org/10.1016/j.jphotochem.2016.07.015
5206 | O=c1c2cc3ccc4cccc5ccc(c2c(=O)n1-c1ccccc1)c3c45 | ClC(Cl)Cl | 431 | 461 | 4.49 | 0.5 | [5 empty] | 347.37222 | http://dx.doi.org/10.1016/j.jphotochem.2016.07.015
5207 | CC(C)(C)NC(=O)c1cc2ccc3cccc4ccc(c1C(=O)NC(C)(C)C)c2c34 | ClC(Cl)Cl | 385 | 392 | 17.2 | 0.39 |  |  |  | 22.4 | 31 | 400.52032 | http://dx.doi.org/10.1016/j.jphotochem.2016.07.015
5208 | CN(C)c1ccc(/C=C/c2ccc(-c3ccc(/C=C/c4ccc(N(C)C)cc4)s3)s2)cc1 | Cc1ccccc1 | 457.9335793 | 521 | 1.03 | 0.26 |  |  |  | 93.7 |  | 456.67632 | doi:10.1016/j.optmat.2004.02.022
5209 | CN(C)c1ccc(/C=C/c2ccc(-c3ccc(/C=C/c4ccc(N(C)C)cc4)s3)s2)cc1 | C1CCOC1 |  | 535 | 1.08 | 0.24 | [5 empty] | 456.67632 | doi:10.1016/j.optmat.2004.02.022
5210 | CN(C)c1ccc(/C=C/c2ccc(-c3ccc(/C=C/c4ccc(N(C)C)cc4)s3)s2)cc1 | CC(C)=O |  | 564 | 1.11 | 0.2 | [5 empty] | 456.67632 | doi:10.1016/j.optmat.2004.02.022
5211 | CN(C)c1ccc(/C=C/c2ccc(-c3ccc(/C=C/c4ccc(N(C)C)cc4)s3)s2)cc1 | CC#N |  | 574 | 1.12 | [6 empty] | 456.67632 | doi:10.1016/j.optmat.2004.02.022
5212 | CN(C)c1ccc(/C=C/c2ccc(-c3ccc(/C=C/c4ccc(N(C)C)cc4)s3)s2)cc1 | CN(C)C=O |  | 583 | 1.15 | 0.18 | [5 empty] | 456.67632 | doi:10.1016/j.optmat.2004.02.022
5213 | CCN(CC)c1ccc(/C=C/c2ccc(-c3ccc(/C=C/c4ccc(N(CC)CC)cc4)s3)s2)cc1 | Cc1ccccc1 | 467.896679 | 530 | 1.02 | 0.14 |  |  |  | 94.5 |  | 512.78384 | doi:10.1016/j.optmat.2004.02.022
5214 | CCN(CC)c1ccc(/C=C/c2ccc(-c3ccc(/C=C/c4ccc(N(CC)CC)cc4)s3)s2)cc1 | C1CCOC1 |  | 544 | 1.1 | 0.14 | [5 empty] | 512.78384 | doi:10.1016/j.optmat.2004.02.022
5215 | CCN(CC)c1ccc(/C=C/c2ccc(-c3ccc(/C=C/c4ccc(N(CC)CC)cc4)s3)s2)cc1 | CC(C)=O |  | 570 | 1.11 | 0.13 | [5 empty] | 512.78384 | doi:10.1016/j.optmat.2004.02.022
5216 | CCN(CC)c1ccc(/C=C/c2ccc(-c3ccc(/C=C/c4ccc(N(CC)CC)cc4)s3)s2)cc1 | CC#N |  | 577 | 1.14 | 0.13 | [5 empty] | 512.78384 | doi:10.1016/j.optmat.2004.02.022
5217 | CCN(CC)c1ccc(/C=C/c2ccc(-c3ccc(/C=C/c4ccc(N(CC)CC)cc4)s3)s2)cc1 | CN(C)C=O |  | 586 | 1.18 | 0.12 | [5 empty] | 512.78384 | doi:10.1016/j.optmat.2004.02.022
5218 | C(=C/c1ccc(-c2ccc(/C=C/c3ccc(-n4c5ccccc5c5ccccc54)cc3)s2)s1)\c1ccc(-n2c3ccccc3c3ccccc32)cc1 | Cc1ccccc1 | 440.2214022 | 532 | 1.05 | 0.11 |  |  |  | 89.3 |  | 700.92808 | doi:10.1016/j.optmat.2004.02.022
5219 | C(=C/c1ccc(-c2ccc(/C=C/c3ccc(-n4c5ccccc5c5ccccc54)cc3)s2)s1)\c1ccc(-n2c3ccccc3c3ccccc32)cc1 | C1CCOC1 |  | 528 | 1.06 | 0.1 | [5 empty] | 700.92808 | doi:10.1016/j.optmat.2004.02.022
5220 | C(=C/c1ccc(-c2ccc(/C=C/c3ccc(-n4c5ccccc5c5ccccc54)cc3)s2)s1)\c1ccc(-n2c3ccccc3c3ccccc32)cc1 | CC(C)=O |  | 523 | 1.08 | 0.09 | [5 empty] | 700.92808 | doi:10.1016/j.optmat.2004.02.022
5221 | C(=C/c1ccc(-c2ccc(/C=C/c3ccc(-n4c5ccccc5c5ccccc54)cc3)s2)s1)\c1ccc(-n2c3ccccc3c3ccccc32)cc1 | CC#N |  | 527 | 1.08 | 0.09 | [5 empty] | 700.92808 | doi:10.1016/j.optmat.2004.02.022
5222 | C(=C/c1ccc(-c2ccc(/C=C/c3ccc(-n4c5ccccc5c5ccccc54)cc3)s2)s1)\c1ccc(-n2c3ccccc3c3ccccc32)cc1 | CN(C)C=O |  | 530 | 1.08 | 0.11 | [5 empty] | 700.92808 | doi:10.1016/j.optmat.2004.02.022
5223 | Cc1cc(C)c(C2=C3C=CC=[N+]3[B-]3(F)Oc4cc(O)cc5c6ccc(C)cc6c6cc2n3c6c45)c(C)c1 | ClC(Cl)Cl | 629 | 649 | 4 | 0.35 | 4.880813592 |  |  | 75.4 | 37.5 | 486.35256 | https://doi.org/10.1016/j.tetlet.2018.10.003
5224 | Cc1cc(C)c(C2=C3C=CC=[N+]3[B-]3(c4ccccc4)Oc4cc(O)cc5c6ccc(C)cc6c6cc2n3c6c45)c(C)c1 | ClC(Cl)Cl | 643 | 669 | 3 | 0.21 | 4.792391689 |  |  | 82.5 | 44.6 | 544.46026 | https://doi.org/10.1016/j.tetlet.2018.10.003
5225 | Cc1cc(C)c(C2=C3C=CC=[N+]3[B-]3(c4cccc5ccccc45)Oc4cc(O)cc5c6ccc(C)cc6c6cc2n3c6c45)c(C)c1 | ClC(Cl)Cl | 646 | 669 | 3.5 | 0.27 | 4.748188027 |  |  | 55.6 | 42.4 | 594.52014 | https://doi.org/10.1016/j.tetlet.2018.10.003
5226 | Cc1cc(C)c(C2=C3C=CC=[N+]3[B-]3(c4ccc5ccc6cccc7ccc4c5c67)Oc4cc(O)cc5c6ccc(C)cc6c6cc2n3c6c45)c(C)c1 | ClC(Cl)Cl | 647 | 670 | 3.5 | 0.24 | 4.785329835 |  |  | 53.5 | 41.1 | 668.60202 | https://doi.org/10.1016/j.tetlet.2018.10.003
5227 | CCCCC1(CCCC)c2cc(-c3ccc(C=C4C(=O)c5ccccc5C4=O)cc3)ccc2-c2ccc(-c3ccc(C=C4C(=O)c5ccccc5C4=O)cc3)cc21 | CCCCCC | 418 | 465 |  | 0.009 | 4.447158031 | 4268.7 |  |  |  | 742.91248 | https://doi.org/10.1016/j.dyepig.2018.03.059
5228 | CCCCC1(CCCC)c2cc(-c3ccc(C=C4C(=O)c5ccccc5C4=O)cc3)ccc2-c2ccc(-c3ccc(C=C4C(=O)c5ccccc5C4=O)cc3)cc21 | Cc1ccccc1 | 437 | 492 |  | 0.015 | 4.799340549 | 4278.3 |  |  | 79.8 | 742.91248 | https://doi.org/10.1016/j.dyepig.2018.03.059
5229 | CCCCC1(CCCC)c2cc(-c3ccc(C=C4C(=O)c5ccccc5C4=O)cc3)ccc2-c2ccc(-c3ccc(C=C4C(=O)c5ccccc5C4=O)cc3)cc21 | ClC(Cl)Cl | 445 | 527 |  | 0.036 | 4.785329835 | 4487.8 |  |  | 88.9 | 742.91248 | https://doi.org/10.1016/j.dyepig.2018.03.059
5230 | CCCCC1(CCCC)c2cc(-c3ccc(C=C4C(=O)c5ccccc5C4=O)cc3)ccc2-c2ccc(-c3ccc(C=C4C(=O)c5ccccc5C4=O)cc3)cc21 | C1CCOC1 | 438 | 532 |  | 0.049 | 4.857332496 | 4633.8 |  |  | 89.4 | 742.91248 | https://doi.org/10.1016/j.dyepig.2018.03.059
5231 | CCCCC1(CCCC)c2cc(-c3ccc(C=C4C(=O)c5ccccc5C4=O)cc3)ccc2-c2ccc(-c3ccc(C=C4C(=O)c5ccccc5C4=O)cc3)cc21 | CC(C)=O | 435 | 564 |  | 0.142 | 4.832508913 | 4807.7 |  |  | 106.3 | 742.91248 | https://doi.org/10.1016/j.dyepig.2018.03.059
5232 | CCCCC1(CCCC)c2cc(-c3ccc(C=C4C(=O)c5ccccc5C4=O)cc3)ccc2-c2ccc(-c3ccc(C=C4C(=O)c5ccccc5C4=O)cc3)cc21 | CS(C)=O | 445 | 596 |  | 0.297 | 4.826074803 | 5272 |  |  | 113 | 742.91248 | https://doi.org/10.1016/j.dyepig.2018.03.059
5233 | CCCCCCCCC1(CCCCCCCC)c2cc(-c3ccc(C=C4C(=O)c5ccccc5C4=O)cc3)ccc2-c2ccc(-c3ccc(C=C4C(=O)c5ccccc5C4=O)cc3)cc21 | CCCCCC | 419 | 462 |  | 0.007 | 4.73239376 | 4248.2 |  |  |  | 855.12752 | https://doi.org/10.1016/j.dyepig.2018.03.059
5234 | CCCCCCCCC1(CCCCCCCC)c2cc(-c3ccc(C=C4C(=O)c5ccccc5C4=O)cc3)ccc2-c2ccc(-c3ccc(C=C4C(=O)c5ccccc5C4=O)cc3)cc21 | Cc1ccccc1 | 429 | 486 |  | 0.011 | 4.643452676 | 4385 |  |  | 85.8 | 855.12752 | https://doi.org/10.1016/j.dyepig.2018.03.059
5235 | CCCCCCCCC1(CCCCCCCC)c2cc(-c3ccc(C=C4C(=O)c5ccccc5C4=O)cc3)ccc2-c2ccc(-c3ccc(C=C4C(=O)c5ccccc5C4=O)cc3)cc21 | ClC(Cl)Cl | 444 | 530 |  | 0.014 | 4.69019608 | 4143.3 |  |  | 95.8 | 855.12752 | https://doi.org/10.1016/j.dyepig.2018.03.059
5236 | CCCCCCCCC1(CCCCCCCC)c2cc(-c3ccc(C=C4C(=O)c5ccccc5C4=O)cc3)ccc2-c2ccc(-c3ccc(C=C4C(=O)c5ccccc5C4=O)cc3)cc21 | C1CCOC1 | 436 | 531 |  | 0.048 | 4.698970004 | 4406.1 |  |  | 91.1 | 855.12752 | https://doi.org/10.1016/j.dyepig.2018.03.059
5237 | CCCCCCCCC1(CCCCCCCC)c2cc(-c3ccc(C=C4C(=O)c5ccccc5C4=O)cc3)ccc2-c2ccc(-c3ccc(C=C4C(=O)c5ccccc5C4=O)cc3)cc21 | CC(C)=O | 433 | 568 |  | 0.116 | 4.579783597 | 4577.7 |  |  | 108.8 | 855.12752 | https://doi.org/10.1016/j.dyepig.2018.03.059
5238 | CCCCCCCCC1(CCCCCCCC)c2cc(-c3ccc(C=C4C(=O)c5ccccc5C4=O)cc3)ccc2-c2ccc(-c3ccc(C=C4C(=O)c5ccccc5C4=O)cc3)cc21 | CS(C)=O | 441 | 596 |  | 0.245 | 4.568201724 | 5048.7 |  |  | 115.5 | 855.12752 | https://doi.org/10.1016/j.dyepig.2018.03.059
5239 | CCCCCCCCCCCCC1(CCCCCCCCCCCC)c2cc(-c3ccc(C=C4C(=O)c5ccccc5C4=O)cc3)ccc2-c2ccc(-c3ccc(C=C4C(=O)c5ccccc5C4=O)cc3)cc21 | CCCCCC | 419 | 463 |  | 0.008 | 4.643452676 | 4248.2 |  |  |  | 967.34256 | https://doi.org/10.1016/j.dyepig.2018.03.059
5240 | CCCCCCCCCCCCC1(CCCCCCCCCCCC)c2cc(-c3ccc(C=C4C(=O)c5ccccc5C4=O)cc3)ccc2-c2ccc(-c3ccc(C=C4C(=O)c5ccccc5C4=O)cc3)cc21 | Cc1ccccc1 | 429 | 490 |  | 0.012 | 4.662757832 | 4440.8 |  |  | 80.6 | 967.34256 | https://doi.org/10.1016/j.dyepig.2018.03.059
5241 | CCCCCCCCCCCCC1(CCCCCCCCCCCC)c2cc(-c3ccc(C=C4C(=O)c5ccccc5C4=O)cc3)ccc2-c2ccc(-c3ccc(C=C4C(=O)c5ccccc5C4=O)cc3)cc21 | ClC(Cl)Cl | 438 | 529 |  | 0.013 | 4.698970004 | 4526.4 |  |  | 101.9 | 967.34256 | https://doi.org/10.1016/j.dyepig.2018.03.059
5242 | CCCCCCCCCCCCC1(CCCCCCCCCCCC)c2cc(-c3ccc(C=C4C(=O)c5ccccc5C4=O)cc3)ccc2-c2ccc(-c3ccc(C=C4C(=O)c5ccccc5C4=O)cc3)cc21 | C1CCOC1 | 433 | 531 |  | 0.046 | 4.653212514 | 4742.6 |  |  | 92.7 | 967.34256 | https://doi.org/10.1016/j.dyepig.2018.03.059
5243 | CCCCCCCCCCCCC1(CCCCCCCCCCCC)c2cc(-c3ccc(C=C4C(=O)c5ccccc5C4=O)cc3)ccc2-c2ccc(-c3ccc(C=C4C(=O)c5ccccc5C4=O)cc3)cc21 | CC(C)=O | 429 | 566 |  | 0.121 | 4.531478917 | 4944.6 |  |  | 108.4 | 967.34256 | https://doi.org/10.1016/j.dyepig.2018.03.059
5244 | CCCCCCCCCCCCC1(CCCCCCCCCCCC)c2cc(-c3ccc(C=C4C(=O)c5ccccc5C4=O)cc3)ccc2-c2ccc(-c3ccc(C=C4C(=O)c5ccccc5C4=O)cc3)cc21 | CS(C)=O | 437 | 598 |  | 0.228 | 4.505149978 | 5524.1 |  |  | 122.1 | 967.34256 | https://doi.org/10.1016/j.dyepig.2018.03.059
5245 | c1ccc(-c2nn(-c3ccccc3)c3nc4ccccc4cc23)cc1 | C1CCCCC1 | 401.4452027 | 443.6557232 | 17.9 | 0.86 | 3.819543936 |  |  | 55.8 | 52.6 | 321.3821 | http://dx.doi.org/10.1016/j.dyepig.2015.09.016
5246 | c1ccc(-c2nn(-c3ccccc3)c3nc4ccccc4cc23)cc1 | CCCCOCCCC | 398.5651654 | 454.9590537 | 18.6 | 0.88 | 3.857332496 |  |  |  |  | 321.3821 | http://dx.doi.org/10.1016/j.dyepig.2015.09.016
5247 | c1ccc(-c2nn(-c3ccccc3)c3nc4ccccc4cc23)cc1 | CCCCCl | 398.7240829 | 462.962963 | 19.7 | 0.91 | 3.949390007 |  |  |  |  | 321.3821 | http://dx.doi.org/10.1016/j.dyepig.2015.09.016
5248 | c1ccc(-c2nn(-c3ccccc3)c3nc4ccccc4cc23)cc1 | C1CCOC1 | 398.5651654 | 467.7268475 | 21.2 | 0.9 | 3.903089987 |  |  |  |  | 321.3821 | http://dx.doi.org/10.1016/j.dyepig.2015.09.016
5249 | c1ccc(-c2nn(-c3ccccc3)c3nc4ccccc4cc23)cc1 | CC(C)=O | 396.039604 | 472.5897921 | 23.4 | 0.85 | 3.943494516 |  |  |  |  | 321.3821 | http://dx.doi.org/10.1016/j.dyepig.2015.09.016
5250 | c1ccc(-c2nn(-c3ccccc3)c3nc4ccccc4cc23)cc1 | CC#N | 396.8253968 | 478.0114723 | 25.1 | 0.73 | 3.843855423 |  |  | 52.9 | 75.5 | 321.3821 | http://dx.doi.org/10.1016/j.dyepig.2015.09.016
5251 | c1ccc(-c2nn(-c3ccccc3)c3nc4ccccc4cc23)cc1 | CN(C)C=O | 397.93076 | 476.6444233 | 22 | 0.78 | 3.929418926 |  |  |  |  | 321.3821 | http://dx.doi.org/10.1016/j.dyepig.2015.09.016
5252 | CN(C)c1ccc2nc3c(cc2c1)c(-c1ccccc1)nn3-c1ccccc1 | C1CCCCC1 | 439.5604396 | 444.4444444 | 16.1 | 0.84 | 3.829946696 |  |  | 66.8 | 43.2 | 364.4508 | http://dx.doi.org/10.1016/j.dyepig.2015.09.016
5253 | CN(C)c1ccc2nc3c(cc2c1)c(-c1ccccc1)nn3-c1ccccc1 | CCCCOCCCC | 444.6420631 | 498.7531172 | 18.4 | 0.77 | 3.832508913 |  |  |  |  | 364.4508 | http://dx.doi.org/10.1016/j.dyepig.2015.09.016
5254 | CN(C)c1ccc2nc3c(cc2c1)c(-c1ccccc1)nn3-c1ccccc1 | CCCCCl | 448.4304933 | 515.995872 | 20.1 | 0.64 | 3.854306042 |  |  |  |  | 364.4508 | http://dx.doi.org/10.1016/j.dyepig.2015.09.016
5255 | CN(C)c1ccc2nc3c(cc2c1)c(-c1ccccc1)nn3-c1ccccc1 | C1CCOC1 | 450.0450045 | 534.1880342 | 21 | 0.62 | 3.826074803 |  |  |  |  | 364.4508 | http://dx.doi.org/10.1016/j.dyepig.2015.09.016
5256 | CN(C)c1ccc2nc3c(cc2c1)c(-c1ccccc1)nn3-c1ccccc1 | CC(C)=O | 450.4504505 | 552.7915976 | 23.4 | 0.58 | 3.759667845 |  |  |  |  | 364.4508 | http://dx.doi.org/10.1016/j.dyepig.2015.09.016
5257 | CN(C)c1ccc2nc3c(cc2c1)c(-c1ccccc1)nn3-c1ccccc1 | CC#N | 449.2362983 | 561.4823133 | 24.5 | 0.57 | 3.760422483 |  |  | 75.6 | 85.7 | 364.4508 | http://dx.doi.org/10.1016/j.dyepig.2015.09.016
5258 | CN(C)c1ccc2nc3c(cc2c1)c(-c1ccccc1)nn3-c1ccccc1 | CN(C)C=O | 452.6935265 | 566.893424 | 22.3 | 0.46 | 3.768638101 |  |  |  |  | 364.4508 | http://dx.doi.org/10.1016/j.dyepig.2015.09.016
5259 | c1ccc(-c2nn(-c3ccccc3)c3nc4ccc(N(c5ccccc5)c5ccccc5)cc4cc23)cc1 | C1CCCCC1 | 452.079566 | 486.6180049 | 16.1 | 0.76 | 3.937517892 |  |  | 62.8 | 52.6 | 488.59256 | http://dx.doi.org/10.1016/j.dyepig.2015.09.016
5260 | c1ccc(-c2nn(-c3ccccc3)c3nc4ccc(N(c5ccccc5)c5ccccc5)cc4cc23)cc1 | CCCCOCCCC | 451.059991 | 498.7531172 | 17.5 | 0.76 | 3.916980047 |  |  |  |  | 488.59256 | http://dx.doi.org/10.1016/j.dyepig.2015.09.016
5261 | c1ccc(-c2nn(-c3ccccc3)c3nc4ccc(N(c5ccccc5)c5ccccc5)cc4cc23)cc1 | CCCCCl | 451.059991 | 515.995872 | 19.4 | 0.7 | 3.889861721 |  |  |  |  | 488.59256 | http://dx.doi.org/10.1016/j.dyepig.2015.09.016
5262 | c1ccc(-c2nn(-c3ccccc3)c3nc4ccc(N(c5ccccc5)c5ccccc5)cc4cc23)cc1 | C1CCOC1 | 450.0450045 | 524.6589717 | 20.2 | 0.7 | 3.894316063 |  |  |  |  | 488.59256 | http://dx.doi.org/10.1016/j.dyepig.2015.09.016
5263 | c1ccc(-c2nn(-c3ccccc3)c3nc4ccc(N(c5ccccc5)c5ccccc5)cc4cc23)cc1 | CC(C)=O | 448.0286738 | 551.2679162 | 23.1 | 0.59 | 3.979548375 |  |  |  |  | 488.59256 | http://dx.doi.org/10.1016/j.dyepig.2015.09.016
5264 | c1ccc(-c2nn(-c3ccccc3)c3nc4ccc(N(c5ccccc5)c5ccccc5)cc4cc23)cc1 | CC#N | 447.0272687 | 570.7762557 | 22.4 | 0.46 | 3.866877814 |  |  | 69.8 | 129.2 | 488.59256 | http://dx.doi.org/10.1016/j.dyepig.2015.09.016
5265 | c1ccc(-c2nn(-c3ccccc3)c3nc4ccc(N(c5ccccc5)c5ccccc5)cc4cc23)cc1 | CN(C)C=O | 450.0450045 | 567.2149745 | 20.7 | 0.5 | 3.822168079 |  |  |  |  | 488.59256 | http://dx.doi.org/10.1016/j.dyepig.2015.09.016
5266 | c1ccc(-c2nn(-c3ccccc3)c3nc4ccc(N(c5ccccc5)c5cccc6ccccc56)cc4cc23)cc1 | C1CCCCC1 | 448.0286738 | 484.7309743 | 11.3 | 0.57 | 3.933487288 |  |  | 61.5 | 53.9 | 538.65244 | http://dx.doi.org/10.1016/j.dyepig.2015.09.016
5267 | c1ccc(-c2nn(-c3ccccc3)c3nc4ccc(N(c5ccccc5)c5cccc6ccccc56)cc4cc23)cc1 | CCCCOCCCC | 447.0272687 | 494.8045522 | 12.9 | 0.56 | 3.936010796 |  |  |  |  | 538.65244 | http://dx.doi.org/10.1016/j.dyepig.2015.09.016
5268 | c1ccc(-c2nn(-c3ccccc3)c3nc4ccc(N(c5ccccc5)c5cccc6ccccc56)cc4cc23)cc1 | CCCCCl | 448.0286738 | 509.6839959 | 14.9 | 0.56 | 3.904715545 |  |  |  |  | 538.65244 | http://dx.doi.org/10.1016/j.dyepig.2015.09.016
5269 | c1ccc(-c2nn(-c3ccccc3)c3nc4ccc(N(c5ccccc5)c5cccc6ccccc56)cc4cc23)cc1 | C1CCOC1 | 447.0272687 | 515.995872 | 15.5 | 0.57 | 3.900367129 |  |  |  |  | 538.65244 | http://dx.doi.org/10.1016/j.dyepig.2015.09.016
5270 | c1ccc(-c2nn(-c3ccccc3)c3nc4ccc(N(c5ccccc5)c5cccc6ccccc56)cc4cc23)cc1 | CC(C)=O | 446.0303301 | 538.2131324 | 19.3 | 0.53 | 3.906335042 |  |  |  |  | 538.65244 | http://dx.doi.org/10.1016/j.dyepig.2015.09.016
5271 | c1ccc(-c2nn(-c3ccccc3)c3nc4ccc(N(c5ccccc5)c5cccc6ccccc56)cc4cc23)cc1 | CC#N | 445.0378282 | 555.247085 | 16.3 | 0.41 | 3.893206753 |  |  | 66.6 | 123.2 | 538.65244 | http://dx.doi.org/10.1016/j.dyepig.2015.09.016
5272 | c1ccc(-c2nn(-c3ccccc3)c3nc4ccc(N(c5ccccc5)c5cccc6ccccc56)cc4cc23)cc1 | CN(C)C=O | 448.0286738 | 553.0973451 | 15.8 | 0.47 | 3.88422877 |  |  |  |  | 538.65244 | http://dx.doi.org/10.1016/j.dyepig.2015.09.016
5273 | c1ccc(-c2nn(-c3ccccc3)c3nc4ccc(-n5c6ccccc6c6ccccc65)cc4cc23)cc1 | C1CCCCC1 | 419.1114837 | 461.6805171 | 17.6 | 0.88 | 3.86923172 |  |  | 60.9 | 53.3 | 486.57668 | http://dx.doi.org/10.1016/j.dyepig.2015.09.016
5274 | c1ccc(-c2nn(-c3ccccc3)c3nc4ccc(-n5c6ccccc6c6ccccc65)cc4cc23)cc1 | CCCCOCCCC | 418.0602007 | 465.5493482 | 19.4 | 0.7 | 3.880813592 |  |  |  |  | 486.57668 | http://dx.doi.org/10.1016/j.dyepig.2015.09.016
5275 | c1ccc(-c2nn(-c3ccccc3)c3nc4ccc(-n5c6ccccc6c6ccccc65)cc4cc23)cc1 | CCCCCl | 415.9733777 | 468.3840749 | 19.1 | 0.88 | 3.816903839 |  |  |  |  | 486.57668 | http://dx.doi.org/10.1016/j.dyepig.2015.09.016
5276 | c1ccc(-c2nn(-c3ccccc3)c3nc4ccc(-n5c6ccccc6c6ccccc65)cc4cc23)cc1 | C1CCOC1 | 414.9377593 | 470.3668862 | 19.1 | 0.81 | 3.886490725 |  |  |  |  | 486.57668 | http://dx.doi.org/10.1016/j.dyepig.2015.09.016
5277 | c1ccc(-c2nn(-c3ccccc3)c3nc4ccc(-n5c6ccccc6c6ccccc65)cc4cc23)cc1 | CC(C)=O | 412.0313144 | 474.8338082 | 21.6 | 0.72 | 3.866287339 |  |  |  |  | 486.57668 | http://dx.doi.org/10.1016/j.dyepig.2015.09.016
5278 | c1ccc(-c2nn(-c3ccccc3)c3nc4ccc(-n5c6ccccc6c6ccccc65)cc4cc23)cc1 | CC#N | 411.0152076 | 482.6254826 | 21.8 | 0.72 | 3.908485019 |  |  | 63.3 | 86.5 | 486.57668 | http://dx.doi.org/10.1016/j.dyepig.2015.09.016
5279 | c1ccc(-c2nn(-c3ccccc3)c3nc4ccc(-n5c6ccccc6c6ccccc65)cc4cc23)cc1 | CN(C)C=O | 414.9377593 | 480.0768123 | 20.2 | 0.76 | 3.886490725 |  |  |  |  | 486.57668 | http://dx.doi.org/10.1016/j.dyepig.2015.09.016
5280 | O=C1CCCc2c1[nH]c1cc3c(cc21)OCO3 | CS(C)=O | 340.3426791 | 403.5433071 | 1.427 |  |  | 5244.9 | 3521.3 |  |  | 229.23434 | http://dx.doi.org/10.1016/j.jlumin.2014.03.046
5281 | O=C1CCCc2c1[nH]c1cc3c(cc21)OCO3 | CN(C)C=O |  |  | 0.838 | [6 empty] | 229.23434 | http://dx.doi.org/10.1016/j.jlumin.2014.03.046
5282 | O=C1CCCc2c1[nH]c1cc3c(cc21)OCO3 | CC#N | 335.3284223 | 399.4154895 | 0.978 |  |  | 5693.4 | 3603.7 |  |  | 229.23434 | http://dx.doi.org/10.1016/j.jlumin.2014.03.046
5283 | O=C1CCCc2c1[nH]c1cc3c(cc21)OCO3 | C1CCOC1 | 337.2954616 | 403.8414184 | 0.442 |  |  | 5446.2 | 4225.6 |  |  | 229.23434 | http://dx.doi.org/10.1016/j.jlumin.2014.03.046
5284 | O=C1CCCc2c1[nH]c1cc3c(cc21)OCO3 | CCOC(C)=O | 335.8438365 | 388.9020631 | 0.476 |  |  | 5720.8 | 3768.3 |  |  | 229.23434 | http://dx.doi.org/10.1016/j.jlumin.2014.03.046
5285 | O=C1CCCc2c1[nH]c1cc3c(cc21)OCO3 | C1COCCO1 |  |  | 0.481 | [6 empty] | 229.23434 | http://dx.doi.org/10.1016/j.jlumin.2014.03.046
5286 | O=C1CCCc2c1[nH]c1cc3c(cc21)OCO3 | c1ccccc1 | 339.2857143 | 384.1199204 | 0.466 |  |  | 5665.9 | 3740.9 |  |  | 229.23434 | http://dx.doi.org/10.1016/j.jlumin.2014.03.046
5287 | O=C1CCCc2c1[nH]c1cc3c(cc21)OCO3 | O | 341.0864814 | 463.6042403 | 2.289 |  |  | 5180.8 | 3777.4 |  |  | 229.23434 | http://dx.doi.org/10.1016/j.jlumin.2014.03.046
5288 | O=C1CCCc2c1[nH]c1cc3c(cc21)OCO3 | CO |  |  | 1.782 | [6 empty] | 229.23434 | http://dx.doi.org/10.1016/j.jlumin.2014.03.046
5289 | O=C1CCCc2c1[nH]c1cc3c(cc21)OCO3 | CCO | 338.8647643 | 437.6250834 | 1.363 |  |  | 5391.3 | 3640.2 |  |  | 229.23434 | http://dx.doi.org/10.1016/j.jlumin.2014.03.046
5290 | O=C1CCCc2c1[nH]c1cc3c(cc21)OCO3 | CCCCO |  |  | 1.125 | [6 empty] | 229.23434 | http://dx.doi.org/10.1016/j.jlumin.2014.03.046
5291 | O=C1CCCc2c1[nH]c1cc3c(cc21)OCO3 | CCCCCCO | 343.2296576 | 430.7288247 | 1.221 |  |  | 5363.8 | 3631.1 |  |  | 229.23434 | http://dx.doi.org/10.1016/j.jlumin.2014.03.046
5292 | O=C1CCCc2c1[nH]c1cc3c(cc21)OCO3 | CCCCCCCCO |  |  | 1.252 | [6 empty] | 229.23434 | http://dx.doi.org/10.1016/j.jlumin.2014.03.046
5293 | O=C1CCCc2c1[nH]c1cc3c(cc21)OCO3 | CCCCCCCCCCO |  |  | 1.276 | [6 empty] | 229.23434 | http://dx.doi.org/10.1016/j.jlumin.2014.03.046
5294 | O=C1CCCc2c1[nH]c1cc3c(cc21)OCO3 | CCCCCCCCCCCCO |  |  | 1.365 | [6 empty] | 229.23434 | http://dx.doi.org/10.1016/j.jlumin.2014.03.046
5295 | COc1ccc(/C=C2\OC(=O)c3ccccc32)cc1 | CCOCC |  | 434.0277778 |  | 0.001 | [5 empty] | 252.26828 | https://doi.org/10.1016/S1010-6030(99)00246-4
5296 | COc1ccc(/C=C2\OC(=O)c3ccccc32)cc1 | CCOC(C)=O |  | 438.5964912 |  | 0.008 | [5 empty] | 252.26828 | https://doi.org/10.1016/S1010-6030(99)00246-4
5297 | COc1ccc(/C=C2\OC(=O)c3ccccc32)cc1 | CC(C)=O |  | 452.4886878 |  | 0.01 | [5 empty] | 252.26828 | https://doi.org/10.1016/S1010-6030(99)00246-4
5298 | COc1ccc(/C=C2\OC(=O)c3ccccc32)cc1 | CC#N |  | 456.2043796 |  | 0.03 | [5 empty] | 252.26828 | https://doi.org/10.1016/S1010-6030(99)00246-4
5299 | COc1ccc(/C=C2\OC(=O)c3ccccc32)cc1 | CC(C)CO |  | 451.8752824 |  | 0.07 | [5 empty] | 252.26828 | https://doi.org/10.1016/S1010-6030(99)00246-4
5300 | COc1ccc(/C=C2\OC(=O)c3ccccc32)cc1 | CC(C)O |  | 459.7701149 |  | 0.1 | [5 empty] | 252.26828 | https://doi.org/10.1016/S1010-6030(99)00246-4
5301 | COc1ccc(/C=C2\OC(=O)c3ccccc32)cc1 | CCCO |  | 460.8294931 |  | 0.13 | [5 empty] | 252.26828 | https://doi.org/10.1016/S1010-6030(99)00246-4
5302 | COc1ccc(/C=C2\OC(=O)c3ccccc32)cc1 | CCO |  | 459.3477262 |  | 0.14 | [5 empty] | 252.26828 | https://doi.org/10.1016/S1010-6030(99)00246-4
5303 | COc1ccc(/C=C2\OC(=O)c3ccccc32)cc1 | CO |  | 459.3477262 |  | 0.14 | [5 empty] | 252.26828 | https://doi.org/10.1016/S1010-6030(99)00246-4
5304 | Nc1ccc(/C=C2\OC(=O)c3ccccc32)cc1 | CCOCC |  | 485.9086492 |  | 0.23 | [5 empty] | 237.25734 | https://doi.org/10.1016/S1010-6030(99)00246-4
5305 | Nc1ccc(/C=C2\OC(=O)c3ccccc32)cc1 | CCOC(C)=O |  | 503.5246727 |  | 0.19 | [5 empty] | 237.25734 | https://doi.org/10.1016/S1010-6030(99)00246-4
5306 | Nc1ccc(/C=C2\OC(=O)c3ccccc32)cc1 | CC(C)=O |  | 390.0156006 |  | 0.14 | [5 empty] | 237.25734 | https://doi.org/10.1016/S1010-6030(99)00246-4
5307 | Nc1ccc(/C=C2\OC(=O)c3ccccc32)cc1 | CC#N |  | 547.9452055 |  | 0.08 | [5 empty] | 237.25734 | https://doi.org/10.1016/S1010-6030(99)00246-4
5308 | Nc1ccc(/C=C2\OC(=O)c3ccccc32)cc1 | CC(C)CO |  | 547.645126 |  | 0.18 | [5 empty] | 237.25734 | https://doi.org/10.1016/S1010-6030(99)00246-4
5309 | Nc1ccc(/C=C2\OC(=O)c3ccccc32)cc1 | CC(C)O |  | 548.245614 |  | 0.16 | [5 empty] | 237.25734 | https://doi.org/10.1016/S1010-6030(99)00246-4
5310 | Nc1ccc(/C=C2\OC(=O)c3ccccc32)cc1 | CCCO |  | 549.7526113 |  | 0.12 | [5 empty] | 237.25734 | https://doi.org/10.1016/S1010-6030(99)00246-4
5311 | Nc1ccc(/C=C2\OC(=O)c3ccccc32)cc1 | CCO |  | 552.4861878 |  | 0.13 | [5 empty] | 237.25734 | https://doi.org/10.1016/S1010-6030(99)00246-4
5312 | Nc1ccc(/C=C2\OC(=O)c3ccccc32)cc1 | CO |  | 552.4861878 |  | 0.13 | [5 empty] | 237.25734 | https://doi.org/10.1016/S1010-6030(99)00246-4
5313 | CN(C)c1ccc(/C=C2\OC(=O)c3cc(N)ccc32)cc1 | CCOCC |  | 444.8398577 |  | 0.4 | [5 empty] | 280.32604 | https://doi.org/10.1016/S1010-6030(99)00246-4
5314 | CN(C)c1ccc(/C=C2\OC(=O)c3cc(N)ccc32)cc1 | CCOC(C)=O |  | 520.8333333 |  | 0.37 | [5 empty] | 280.32604 | https://doi.org/10.1016/S1010-6030(99)00246-4
5315 | CN(C)c1ccc(/C=C2\OC(=O)c3cc(N)ccc32)cc1 | CC(C)=O |  | 537.056928 |  | 0.26 | [5 empty] | 280.32604 | https://doi.org/10.1016/S1010-6030(99)00246-4
5316 | CN(C)c1ccc(/C=C2\OC(=O)c3cc(N)ccc32)cc1 | CC#N |  | 561.7977528 |  | 0.24 | [5 empty] | 280.32604 | https://doi.org/10.1016/S1010-6030(99)00246-4
5317 | CN(C)c1ccc(/C=C2\OC(=O)c3cc(N)ccc32)cc1 | CC(C)CO |  | 542.888165 |  | 0.36 | [5 empty] | 280.32604 | https://doi.org/10.1016/S1010-6030(99)00246-4
5318 | CN(C)c1ccc(/C=C2\OC(=O)c3cc(N)ccc32)cc1 | CC(C)O |  | 550.0550055 |  | 0.31 | [5 empty] | 280.32604 | https://doi.org/10.1016/S1010-6030(99)00246-4
5319 | CN(C)c1ccc(/C=C2\OC(=O)c3cc(N)ccc32)cc1 | CCCO |  | 559.9104143 |  | 0.28 | [5 empty] | 280.32604 | https://doi.org/10.1016/S1010-6030(99)00246-4
5320 | CN(C)c1ccc(/C=C2\OC(=O)c3cc(N)ccc32)cc1 | CCO |  | 568.1818182 |  | 0.22 | [5 empty] | 280.32604 | https://doi.org/10.1016/S1010-6030(99)00246-4
5321 | CN(C)c1ccc(/C=C2\OC(=O)c3cc(N)ccc32)cc1 | CO |  | 568.1818182 |  | 0.22 | [5 empty] | 280.32604 | https://doi.org/10.1016/S1010-6030(99)00246-4
5322 | N#Cc1ccc(/C=C2\OC(=O)c3cc(N)ccc32)cc1 | CCOCC |  | 444.8398577 |  | 0.031 | [5 empty] | 262.2674 | https://doi.org/10.1016/S1010-6030(99)00246-4
5323 | N#Cc1ccc(/C=C2\OC(=O)c3cc(N)ccc32)cc1 | CCOC(C)=O |  | 467.7268475 | 0.75 | 0.047 | [5 empty] | 262.2674 | https://doi.org/10.1016/S1010-6030(99)00246-4
5324 | N#Cc1ccc(/C=C2\OC(=O)c3cc(N)ccc32)cc1 | CC(C)=O |  | 482.1600771 | 0.54 | 0.05 | [5 empty] | 262.2674 | https://doi.org/10.1016/S1010-6030(99)00246-4
5325 | N#Cc1ccc(/C=C2\OC(=O)c3cc(N)ccc32)cc1 | CC#N |  | 485.4368932 | 0.51 | 0.062 | [5 empty] | 262.2674 | https://doi.org/10.1016/S1010-6030(99)00246-4
5326 | N#Cc1ccc(/C=C2\OC(=O)c3cc(N)ccc32)cc1 | CC(C)CO |  | 502.2601708 | 2.4 | 0.17 | [5 empty] | 262.2674 | https://doi.org/10.1016/S1010-6030(99)00246-4
5327 | N#Cc1ccc(/C=C2\OC(=O)c3cc(N)ccc32)cc1 | CC(C)O |  | 496.031746 |  | 0.16 | [5 empty] | 262.2674 | https://doi.org/10.1016/S1010-6030(99)00246-4
5328 | N#Cc1ccc(/C=C2\OC(=O)c3cc(N)ccc32)cc1 | CCCO |  | 498.2561036 |  | 0.14 | [5 empty] | 262.2674 | https://doi.org/10.1016/S1010-6030(99)00246-4
5329 | N#Cc1ccc(/C=C2\OC(=O)c3cc(N)ccc32)cc1 | CCO |  | 502.7652086 | 2.2 | 0.13 | [5 empty] | 262.2674 | https://doi.org/10.1016/S1010-6030(99)00246-4
5330 | N#Cc1ccc(/C=C2\OC(=O)c3cc(N)ccc32)cc1 | CO |  | 503.5246727 | 2.67 | 0.11 | [5 empty] | 262.2674 | https://doi.org/10.1016/S1010-6030(99)00246-4
5331 | COc1ccc(/C=C2\OC(=O)c3cc(N)ccc32)cc1 | CCOCC |  | 443.2624113 |  | 0.11 | [5 empty] | 267.28322 | https://doi.org/10.1016/S1010-6030(99)00246-4
5332 | COc1ccc(/C=C2\OC(=O)c3cc(N)ccc32)cc1 | CCOC(C)=O |  | 445.0378282 |  | 0.2 | [5 empty] | 267.28322 | https://doi.org/10.1016/S1010-6030(99)00246-4
5333 | COc1ccc(/C=C2\OC(=O)c3cc(N)ccc32)cc1 | CC(C)=O |  | 446.0303301 |  | 0.21 | [5 empty] | 267.28322 | https://doi.org/10.1016/S1010-6030(99)00246-4
5334 | COc1ccc(/C=C2\OC(=O)c3cc(N)ccc32)cc1 | CC#N |  | 450.2476362 |  | 0.38 | [5 empty] | 267.28322 | https://doi.org/10.1016/S1010-6030(99)00246-4
5335 | COc1ccc(/C=C2\OC(=O)c3cc(N)ccc32)cc1 | CC(C)CO |  | 474.8338082 |  | 0.44 | [5 empty] | 267.28322 | https://doi.org/10.1016/S1010-6030(99)00246-4
5336 | COc1ccc(/C=C2\OC(=O)c3cc(N)ccc32)cc1 | CC(C)O |  | 481.2319538 |  | 0.4 | [5 empty] | 267.28322 | https://doi.org/10.1016/S1010-6030(99)00246-4
5337 | COc1ccc(/C=C2\OC(=O)c3cc(N)ccc32)cc1 | CCCO |  | 482.6254826 |  | 0.46 | [5 empty] | 267.28322 | https://doi.org/10.1016/S1010-6030(99)00246-4
5338 | COc1ccc(/C=C2\OC(=O)c3cc(N)ccc32)cc1 | CCO |  | 485.4368932 |  | 0.34 | [5 empty] | 267.28322 | https://doi.org/10.1016/S1010-6030(99)00246-4
5339 | COc1ccc(/C=C2\OC(=O)c3cc(N)ccc32)cc1 | CO |  | 486.1448712 |  | 0.29 | [5 empty] | 267.28322 | https://doi.org/10.1016/S1010-6030(99)00246-4
5340 | Nc1ccc2c(c1)C(=O)O/C2=C\c1ccc(Cl)cc1 | CCOCC |  | 427.167877 |  | 0.12 | [5 empty] | 271.7024 | https://doi.org/10.1016/S1010-6030(99)00246-4
5341 | Nc1ccc2c(c1)C(=O)O/C2=C\c1ccc(Cl)cc1 | CCOC(C)=O |  | 461.6805171 |  | 0.11 | [5 empty] | 271.7024 | https://doi.org/10.1016/S1010-6030(99)00246-4
5342 | Nc1ccc2c(c1)C(=O)O/C2=C\c1ccc(Cl)cc1 | CC(C)=O |  | 448.8330341 |  | 0.1 | [5 empty] | 271.7024 | https://doi.org/10.1016/S1010-6030(99)00246-4
5343 | Nc1ccc2c(c1)C(=O)O/C2=C\c1ccc(Cl)cc1 | CC#N |  | 452.8985507 |  | 0.08 | [5 empty] | 271.7024 | https://doi.org/10.1016/S1010-6030(99)00246-4
5344 | Nc1ccc2c(c1)C(=O)O/C2=C\c1ccc(Cl)cc1 | CC(C)CO |  | 483.0917874 |  | 0.2 | [5 empty] | 271.7024 | https://doi.org/10.1016/S1010-6030(99)00246-4
5345 | Nc1ccc2c(c1)C(=O)O/C2=C\c1ccc(Cl)cc1 | CC(C)O |  | 484.9660524 |  | 0.18 | [5 empty] | 271.7024 | https://doi.org/10.1016/S1010-6030(99)00246-4
5346 | Nc1ccc2c(c1)C(=O)O/C2=C\c1ccc(Cl)cc1 | CCCO |  | 484.496124 |  | 0.18 | [5 empty] | 271.7024 | https://doi.org/10.1016/S1010-6030(99)00246-4
5347 | Nc1ccc2c(c1)C(=O)O/C2=C\c1ccc(Cl)cc1 | CCO |  | 487.3294347 |  | 0.17 | [5 empty] | 271.7024 | https://doi.org/10.1016/S1010-6030(99)00246-4
5348 | Nc1ccc2c(c1)C(=O)O/C2=C\c1ccc(Cl)cc1 | CO |  | 492.1259843 |  | 0.14 | [5 empty] | 271.7024 | https://doi.org/10.1016/S1010-6030(99)00246-4
5349 | CC(=O)Nc1ccc(/C=C2\OC(=O)c3cc(N)ccc32)cc1 | CCOCC |  | 429.9226139 |  | 0.04 | [5 empty] | 294.30916 | https://doi.org/10.1016/S1010-6030(99)00246-4
5350 | CC(=O)Nc1ccc(/C=C2\OC(=O)c3cc(N)ccc32)cc1 | CCOC(C)=O |  | 443.6557232 |  | 0.023 | [5 empty] | 294.30916 | https://doi.org/10.1016/S1010-6030(99)00246-4
5351 | CC(=O)Nc1ccc(/C=C2\OC(=O)c3cc(N)ccc32)cc1 | CC(C)=O |  | 453.3091568 |  | 0.02 | [5 empty] | 294.30916 | https://doi.org/10.1016/S1010-6030(99)00246-4
5352 | CC(=O)Nc1ccc(/C=C2\OC(=O)c3cc(N)ccc32)cc1 | CC#N |  | 455.7885141 |  | 0.015 | [5 empty] | 294.30916 | https://doi.org/10.1016/S1010-6030(99)00246-4
5353 | CC(=O)Nc1ccc(/C=C2\OC(=O)c3cc(N)ccc32)cc1 | CC(C)CO |  | 482.8585225 |  | 0.032 | [5 empty] | 294.30916 | https://doi.org/10.1016/S1010-6030(99)00246-4
5354 | CC(=O)Nc1ccc(/C=C2\OC(=O)c3cc(N)ccc32)cc1 | CC(C)O |  | 483.0917874 |  | 0.032 | [5 empty] | 294.30916 | https://doi.org/10.1016/S1010-6030(99)00246-4
5355 | CC(=O)Nc1ccc(/C=C2\OC(=O)c3cc(N)ccc32)cc1 | CCCO |  | 484.2615012 |  | 0.03 | [5 empty] | 294.30916 | https://doi.org/10.1016/S1010-6030(99)00246-4
5356 | CC(=O)Nc1ccc(/C=C2\OC(=O)c3cc(N)ccc32)cc1 | CCO |  | 485.9086492 |  | 0.028 | [5 empty] | 294.30916 | https://doi.org/10.1016/S1010-6030(99)00246-4
5357 | CC(=O)Nc1ccc(/C=C2\OC(=O)c3cc(N)ccc32)cc1 | CO |  | 490.1960784 |  | 0.02 | [5 empty] | 294.30916 | https://doi.org/10.1016/S1010-6030(99)00246-4
5358 | O=C1c2ccccc2-c2cccc(O)c21 | C1CCCCC1 |  |  | 1.24 | 0.0129 | [5 empty] | 196.20452 | doi:10.1016/j.jphotochem.2004.07.011
5359 | O=C1c2ccccc2-c2cccc(O)c21 | CCOCC |  |  | 2.39 | 0.022 | [5 empty] | 196.20452 | doi:10.1016/j.jphotochem.2004.07.011
5360 | O=C1c2ccccc2-c2cccc(O)c21 | C1COCCO1 |  |  | 3.38 | 0.0284 | [5 empty] | 196.20452 | doi:10.1016/j.jphotochem.2004.07.011
5361 | O=C1c2ccccc2-c2cccc(O)c21 | CCOC(C)=O |  |  | 5.48 | 0.0383 | [5 empty] | 196.20452 | doi:10.1016/j.jphotochem.2004.07.011
5362 | O=C1c2ccccc2-c2cccc(O)c21 | CC#N |  |  | 9.67 | 0.053 | [5 empty] | 196.20452 | doi:10.1016/j.jphotochem.2004.07.011
5363 | O=C1c2ccccc2-c2cccc(O)c21 | CCCCO |  |  | 5.22 | 0.022 | [5 empty] | 196.20452 | doi:10.1016/j.jphotochem.2004.07.011
5364 | O=C1c2ccccc2-c2cccc(O)c21 | CC(C)O |  |  | 5.5 | 0.024 | [5 empty] | 196.20452 | doi:10.1016/j.jphotochem.2004.07.011
5365 | O=C1c2ccccc2-c2cccc(O)c21 | CCCO |  |  | 4.82 | 0.021 | [5 empty] | 196.20452 | doi:10.1016/j.jphotochem.2004.07.011
5366 | O=C1c2ccccc2-c2cccc(O)c21 | CCO |  |  | 4.85 | 0.0197 | [5 empty] | 196.20452 | doi:10.1016/j.jphotochem.2004.07.011
5367 | O=C1c2ccccc2-c2cccc(O)c21 | CO |  |  | 3.61 | 0.012 | [5 empty] | 196.20452 | doi:10.1016/j.jphotochem.2004.07.011
5368 | COc1cccc2c1C(=O)c1ccccc1-2 | CC#N |  |  | 2.1 | 0.0073 | [5 empty] | 210.2314 | doi:10.1016/j.jphotochem.2004.07.011
5369 | COc1cccc2c1C(=O)c1ccccc1-2 | CCCCO |  |  | 7.27 | 0.023 | [5 empty] | 210.2314 | doi:10.1016/j.jphotochem.2004.07.011
5370 | COc1cccc2c1C(=O)c1ccccc1-2 | CC(C)O |  |  | 8.52 | 0.029 | [5 empty] | 210.2314 | doi:10.1016/j.jphotochem.2004.07.011
5371 | COc1cccc2c1C(=O)c1ccccc1-2 | CCCO |  |  | 6.93 | 0.021 | [5 empty] | 210.2314 | doi:10.1016/j.jphotochem.2004.07.011
5372 | COc1cccc2c1C(=O)c1ccccc1-2 | CCO |  |  | 5.98 | 0.02 | [5 empty] | 210.2314 | doi:10.1016/j.jphotochem.2004.07.011
5373 | COc1cccc2c1C(=O)c1ccccc1-2 | CO |  |  | 3.82 | 0.011 | [5 empty] | 210.2314 | doi:10.1016/j.jphotochem.2004.07.011
5374 | c1csc(-c2ccc(-c3cccs3)c3nsnc23)c1 | ClC(Cl)Cl | 445 | 565 | 10.24 | 0.59 | 3.903957709 |  |  | 93.1 | 93.1 | 300.42952 | https://doi.org/10.1016/j.jphotochem.2012.01.011
5375 | c1ccc(N(c2ccccc2)c2ccc(-c3ccc(-c4ccc(-c5cccs5)c5nsnc45)s3)cc2)cc1 | ClC(Cl)Cl | 495 | 670 | 6.62 | 0.33 | 3.954580163 |  |  | 127.2 | 127.2 | 543.73774 | https://doi.org/10.1016/j.jphotochem.2012.01.011
5376 | c1ccc(N(c2ccccc2)c2ccc(-c3ccc(-c4ccc(-c5ccc(-c6ccc(N(c7ccccc7)c7ccccc7)cc6)s5)c5nsnc45)s3)cc2)cc1 | ClC(Cl)Cl | 530 | 690 | 5.13 | 0.23 | 4.181414796 |  |  | 128.5 | 124.3 | 787.04596 | https://doi.org/10.1016/j.jphotochem.2012.01.011
5377 | COc1ccc(N(c2ccc(OC)cc2)c2ccc(-c3ccc(-c4ccc(-c5cccs5)c5nsnc45)s3)cc2)cc1 | ClC(Cl)Cl | 510 | 705 | 6.55 | 0.28 | 4.178458936 |  |  | 111.4 | 143.9 | 603.7895 | https://doi.org/10.1016/j.jphotochem.2012.01.011
5378 | COc1ccc(N(c2ccc(OC)cc2)c2ccc(-c3ccc(-c4ccc(-c5ccc(-c6ccc(N(c7ccc(OC)cc7)c7ccc(OC)cc7)cc6)s5)c5nsnc45)s3)cc2)cc1 | ClC(Cl)Cl | 545 | 710 | 4.9 | 0.18 | 4.274250243 |  |  | 129.8 | 134.9 | 907.14948 | https://doi.org/10.1016/j.jphotochem.2012.01.011
5379 | CCOC(=O)C1CC(c2c(C#N)c(C)nn2-c2ccccc2)=CN1c1ccc(Br)cc1 | CCCCCCC | 368 | 455 | 4.54 | 0.64 | 4.015527404 |  |  |  | 76.1 | 477.36074 | doi:10.1016/j.saa.2008.04.011
5380 | CCOC(=O)C1CC(c2c(C#N)c(C)nn2-c2ccccc2)=CN1c1ccc(Br)cc1 | C1CCOC1 | 368 | 480 | 5.022 | 0.66 | 3.96722026 |  |  |  | 88.5 | 477.36074 | doi:10.1016/j.saa.2008.04.011
5381 | CCOC(=O)C1CC(c2c(C#N)c(C)nn2-c2ccccc2)=CN1c1ccc(Br)cc1 | CC#N | 366 | 488 | 4.905 | 0.48 | 4.037784942 |  |  |  | 93.4 | 477.36074 | doi:10.1016/j.saa.2008.04.011
5382 | CCOC(=O)C1CC(c2c(C#N)c(C)nn2-c2ccccc2)=CN1c1ccc(Br)cc1 | C1COCCO1 | 370 | 480 | 5.286 | 0.61 | 4.079181246 |  |  |  | 87.2 | 477.36074 | doi:10.1016/j.saa.2008.04.011
5383 | CCOC(=O)C1CC(c2c(C#N)c(C)nn2-c2ccccc2)=CN1c1ccc(Br)cc1 | CCO | 370 | 490 | 3.66 | 0.36 | 4.058995094 |  |  |  | 95.5 | 477.36074 | doi:10.1016/j.saa.2008.04.011
5384 | CCOC(=O)C1CC(c2c(C#N)c(C)nn2-c2ccccc2)=CN1c1ccc(Br)cc1 | OCCO | 370 | 495 | 2.8 | 0.35 | 3.88286592 |  |  |  |  | 477.36074 | doi:10.1016/j.saa.2008.04.011
5385 | CCOC(=O)C1CC(c2c(C#N)c(C)nn2-c2ccccc2)=CN1c1ccc(Br)cc1 | OCC(O)CO | 370 | 492 | 2.166 | 0.31 | 3.903089987 |  |  |  |  | 477.36074 | doi:10.1016/j.saa.2008.04.011
5386 | CCOC(=O)C1CC(c2c(C#N)c(C)nn2-c2ccccc2)=CN1c1ccc(Br)cc1 | O | 375 | 495 | 4.204 | 0.09 | 3.903089987 |  |  |  | 110.8 | 477.36074 | doi:10.1016/j.saa.2008.04.011
5387 | CC(=O)[B-]1(C(C)=O)OC(c2ccccc2)=CC(c2ccccc2)=[O+]1 | ClC(Cl)(Cl)Cl | 382 | 402 | 2.1 | 0.9 |  |  |  | 47.6 | 61.6 | 320.15098 | https://doi.org/10.1016/0047-2670(86)87007-1
5388 | COc1ccc(C2=CC(c3ccc(OC)cc3)=[O+][B-](C(C)=O)(C(C)=O)O2)cc1 | ClC(Cl)(Cl)Cl | 405 | 420 | 2.1 | 1 |  |  |  | 48.8 | 45.5 | 380.20274 | https://doi.org/10.1016/0047-2670(86)87007-1
5389 | CC(=O)[B-]1(C(C)=O)OC(C)=CC(c2ccc3ccccc3c2)=[O+]1 | ClC(Cl)(Cl)Cl | 380 | 400 | 1.6 | 0.16 |  |  |  | 59.2 | 56.4 | 308.13998 | https://doi.org/10.1016/0047-2670(86)87007-1
5390 | CC(=O)[B-]1(C(C)=O)OC(c2ccccc2)=CC(c2ccc3ccccc3c2)=[O+]1 | ClC(Cl)(Cl)Cl | 400 | 419 | 1.1 | 0.58 |  |  |  | 69.8 | 41 | 370.21086 | https://doi.org/10.1016/0047-2670(86)87007-1
5391 | COc1ccc(C2=CC(c3ccc4ccccc4c3)=[O+][B-](C(C)=O)(C(C)=O)O2)cc1 | ClC(Cl)(Cl)Cl | 413 | 425 | 1.2 | 0.8 |  |  |  | 55.8 | 47.3 | 400.23674 | https://doi.org/10.1016/0047-2670(86)87007-1
5392 | CC(=O)[B-]1(C(C)=O)OC(c2ccc3ccccc3c2)=CC(c2ccc3ccccc3c2)=[O+]1 | ClC(Cl)(Cl)Cl | 415 | 488 | 1.1 | 0.61 |  |  |  | 67.6 | 44.3 | 420.27074 | https://doi.org/10.1016/0047-2670(86)87007-1
5393 | O=C1O[B-]2(OC1=O)OC(c1ccccc1)=CC(c1ccccc1)=[O+]2 | ClC(Cl)(Cl)Cl | 384 | 496 | 1.1 | 0.5 | [5 empty] | 322.07934 | https://doi.org/10.1016/0047-2670(86)87007-1
5394 | CC1=CC(c2ccc3ccccc3c2)=[O+][B-]2(OC(=O)C(=O)O2)O1 | ClC(Cl)(Cl)Cl | 400 | 422 | 5.1 | 0.06 | [5 empty] | 310.06834 | https://doi.org/10.1016/0047-2670(86)87007-1
5395 | O=C1O[B-]2(OC1=O)OC(c1ccccc1)=CC(c1ccc3ccccc3c1)=[O+]2 | ClC(Cl)(Cl)Cl | 435 | 451 | 1.6 | 0.48 | [5 empty] | 372.13922 | https://doi.org/10.1016/0047-2670(86)87007-1
5396 | O=C1O[B-]2(OC1=O)OC(c1ccc3ccccc3c1)=CC(c1ccc3ccccc3c1)=[O+]2 | ClC(Cl)(Cl)Cl | 438 | 451 | 1.8 | 0.8 |  |  |  | 87.7 | 44.3 | 422.1991 | https://doi.org/10.1016/0047-2670(86)87007-1
5397 | CC1=[O+][B-]2(OC(=O)C(=O)O2)OC(c2c3ccccc3cc3ccccc23)=C1 | ClC(Cl)(Cl)Cl | 494 | 514 | 1.2 | 0.1 | [5 empty] | 360.12822 | https://doi.org/10.1016/0047-2670(86)87007-1
5398 | F[B-]1(F)OC(c2ccccc2)=CC(c2ccccc2)=[O+]1 | ClC(Cl)(Cl)Cl | 375 | 389 | 0.22 | 0.15 | [5 empty] | 272.05734 | https://doi.org/10.1016/0047-2670(86)87007-1
5399 | F[B-]1(F)OC(c2ccc3ccccc3c2)=CC(c2ccc3ccccc3c2)=[O+]1 | ClC(Cl)(Cl)Cl | 412 | 428 | 1.1 | 0.9 | [5 empty] | 372.1771 | https://doi.org/10.1016/0047-2670(86)87007-1
5400 | CC(=O)[B-]1(C(C)=O)OC(c2ccccc2)=CC(c2ccccc2)=[O+]1 | CC#N | 377 | 400 | 1.5 | 0.8 |  |  |  |  | 49.4 | 320.15098 | https://doi.org/10.1016/0047-2670(86)87007-1
5401 | COc1ccc(C2=CC(c3ccc(OC)cc3)=[O+][B-](C(C)=O)(C(C)=O)O2)cc1 | CC#N | 410 | 435 | 2.1 | 0.7 |  |  |  |  | 50.7 | 380.20274 | https://doi.org/10.1016/0047-2670(86)87007-1
5402 | CC(=O)[B-]1(C(C)=O)OC(C)=CC(c2ccc3ccccc3c2)=[O+]1 | CC#N | 380 | 470 | 13.6 | 0.13 |  |  |  |  | 84.3 | 308.13998 | https://doi.org/10.1016/0047-2670(86)87007-1
5403 | CC(=O)[B-]1(C(C)=O)OC(c2ccccc2)=CC(c2ccc3ccccc3c2)=[O+]1 | CC#N | 400 | 510 | 9.4 | 0.52 |  |  |  |  | 108.3 | 370.21086 | https://doi.org/10.1016/0047-2670(86)87007-1
5404 | COc1ccc(C2=CC(c3ccc4ccccc4c3)=[O+][B-](C(C)=O)(C(C)=O)O2)cc1 | CC#N | 411 | 457 | 3 | 0.6 |  |  |  |  | 77.4 | 400.23674 | https://doi.org/10.1016/0047-2670(86)87007-1
5405 | CC(=O)[B-]1(C(C)=O)OC(c2ccc3ccccc3c2)=CC(c2ccc3ccccc3c2)=[O+]1 | CC#N | 420 | 505 | 5.5 | 0.56 |  |  |  |  | 113.4 | 420.27074 | https://doi.org/10.1016/0047-2670(86)87007-1
5406 | O=C1O[B-]2(OC1=O)OC(c1ccccc1)=CC(c1ccccc1)=[O+]2 | CC#N | 384 | 403 | 1.4 | 0.41 | [5 empty] | 322.07934 | https://doi.org/10.1016/0047-2670(86)87007-1
5407 | CC1=CC(c2ccc3ccccc3c2)=[O+][B-]2(OC(=O)C(=O)O2)O1 | CC#N | 400 | 510 | 18.8 | 0.03 | [5 empty] | 310.06834 | https://doi.org/10.1016/0047-2670(86)87007-1
5408 | O=C1O[B-]2(OC1=O)OC(c1ccccc1)=CC(c1ccc3ccccc3c1)=[O+]2 | CC#N | 435 | 555 | 5.4 | 0.4 | [5 empty] | 372.13922 | https://doi.org/10.1016/0047-2670(86)87007-1
5409 | O=C1O[B-]2(OC1=O)OC(c1ccc3ccccc3c1)=CC(c1ccc3ccccc3c1)=[O+]2 | CC#N | 435 | 550 | 4.6 | 0.3 |  |  |  |  | 122.9 | 422.1991 | https://doi.org/10.1016/0047-2670(86)87007-1
5410 | CC1=[O+][B-]2(OC(=O)C(=O)O2)OC(c2c3ccccc3cc3ccccc23)=C1 | CC#N | 494 | 527 | 2.1 | 0.02 | [5 empty] | 360.12822 | https://doi.org/10.1016/0047-2670(86)87007-1
5411 | F[B-]1(F)OC(c2ccccc2)=CC(c2ccccc2)=[O+]1 | CC#N | 376 | 398 | 0.35 | 0.8 | [5 empty] | 272.05734 | https://doi.org/10.1016/0047-2670(86)87007-1
5412 | F[B-]1(F)OC(c2ccc3ccccc3c2)=CC(c2ccc3ccccc3c2)=[O+]1 | CC#N | 419 | 510 | 5.6 | 0.7 | [5 empty] | 372.1771 | https://doi.org/10.1016/0047-2670(86)87007-1
5413 | CC(C)(C)NC(=O)c1c([Si](C)(C)C)cc2ccc3cccc4ccc1c2c34 | ClC(Cl)Cl | 382 | 383 | 6.5281 | 0.151 |  |  |  | 23.8 | 26.3 | 373.57038 | http://dx.doi.org/10.1016/j.dyepig.2015.10.031
5414 | CC[Si](C)(C)c1cc2ccc3cccc4ccc(c1C(=O)NC(C)(C)C)c2c34 | ClC(Cl)Cl | 381 | 383 | 6.8564 | 0.156 |  |  |  | 18.9 | 20.8 | 387.59726 | http://dx.doi.org/10.1016/j.dyepig.2015.10.031
5415 | CC[Si](CC)(CC)c1cc2ccc3cccc4ccc(c1C(=O)NC(C)(C)C)c2c34 | ClC(Cl)Cl | 381 | 383 | 7.6318 | 0.162 |  |  |  | 24.4 | 26 | 415.65102 | http://dx.doi.org/10.1016/j.dyepig.2015.10.031
5416 | CCC[Si](CCC)(CCC)c1cc2ccc3cccc4ccc(c1C(=O)NC(C)(C)C)c2c34 | ClC(Cl)Cl | 382 | 383 | 6.908 | 0.161 |  |  |  | 16.2 | 17.1 | 457.73166 | http://dx.doi.org/10.1016/j.dyepig.2015.10.031
5417 | CC(C)(C)N1C(=O)c2c(cc3ccc4cccc5ccc2c3c45)C1O | ClC(Cl)Cl | 385 | 386 | 4.929 | 0.143 |  |  |  | 33.5 | 25.9 | 329.39786 | http://dx.doi.org/10.1016/j.dyepig.2015.10.031
5418 | CCOC(=O)C1(O)c2cc3ccc4cccc5ccc(c2C(=O)N1C(C)(C)C)c3c45 | ClC(Cl)Cl | 385 | 387 | 5.1084 | 0.152 |  |  |  | 32.7 | 25.5 | 401.46062 | http://dx.doi.org/10.1016/j.dyepig.2015.10.031
5419 | CC(C)(C)n1c(=O)c2cc3ccc4cccc5ccc(c2c1=O)c3c45 | ClC(Cl)Cl | 423 | 451 | 4.0882 | 0.408 |  |  |  | 47.2 | 60.5 | 327.38198 | http://dx.doi.org/10.1016/j.dyepig.2015.10.031
5420 | CC(C)(C)NC(=O)c1ccc2ccc3cccc4ccc1c2c34 | ClC(Cl)Cl | 377 | 382 | 7.547 | 0.3 | [5 empty] | 301.38786 | http://dx.doi.org/10.1016/j.dyepig.2015.10.031
5421 | CC(C)(C)NC(=O)c1c([Si](C)(C)C)cc2ccc3cccc4ccc1c2c34 | CC(C)(C)NC(=O)c1c([Si](C)(C)C)cc2ccc3cccc4ccc1c2c34 |  | 388 |  | 0.35 |  |  |  |  | 28.7 | 373.57038 | http://dx.doi.org/10.1016/j.dyepig.2015.10.031
5422 | CC[Si](C)(C)c1cc2ccc3cccc4ccc(c1C(=O)NC(C)(C)C)c2c34 | CC[Si](C)(C)c1cc2ccc3cccc4ccc(c1C(=O)NC(C)(C)C)c2c34 |  | 406 |  | 0.39 |  |  |  |  | 13.3 | 387.59726 | http://dx.doi.org/10.1016/j.dyepig.2015.10.031
5423 | CC[Si](CC)(CC)c1cc2ccc3cccc4ccc(c1C(=O)NC(C)(C)C)c2c34 | CC[Si](CC)(CC)c1cc2ccc3cccc4ccc(c1C(=O)NC(C)(C)C)c2c34 |  | 410 |  | 0.27 |  |  |  |  | 40.1 | 415.65102 | http://dx.doi.org/10.1016/j.dyepig.2015.10.031
5424 | CCC[Si](CCC)(CCC)c1cc2ccc3cccc4ccc(c1C(=O)NC(C)(C)C)c2c34 | CCC[Si](CCC)(CCC)c1cc2ccc3cccc4ccc(c1C(=O)NC(C)(C)C)c2c34 |  | 390 |  | 0.06 |  |  |  |  | 23.7 | 457.73166 | http://dx.doi.org/10.1016/j.dyepig.2015.10.031
5425 | CC(C)(C)N1C(=O)c2c(cc3ccc4cccc5ccc2c3c45)C1O | CC(C)(C)N1C(=O)c2c(cc3ccc4cccc5ccc2c3c45)C1O |  | 415 |  | 0.14 |  |  |  |  | 71.6 | 329.39786 | http://dx.doi.org/10.1016/j.dyepig.2015.10.031
5426 | CCOC(=O)C1(O)c2cc3ccc4cccc5ccc(c2C(=O)N1C(C)(C)C)c3c45 | CCOC(=O)C1(O)c2cc3ccc4cccc5ccc(c2C(=O)N1C(C)(C)C)c3c45 |  | 523 |  | 0.4 |  |  |  |  | 94.2 | 401.46062 | http://dx.doi.org/10.1016/j.dyepig.2015.10.031
5427 | CC(C)(C)n1c(=O)c2cc3ccc4cccc5ccc(c2c1=O)c3c45 | CC(C)(C)n1c(=O)c2cc3ccc4cccc5ccc(c2c1=O)c3c45 |  | 555 |  | 0.22 |  |  |  |  | 102.9 | 327.38198 | http://dx.doi.org/10.1016/j.dyepig.2015.10.031
5428 | CC(C)(C)NC(=O)c1ccc2ccc3cccc4ccc1c2c34 | CC(C)(C)NC(=O)c1ccc2ccc3cccc4ccc1c2c34 |  | 463 |  | 0.59 | [5 empty] | 301.38786 | http://dx.doi.org/10.1016/j.dyepig.2015.10.031
5429 | CN(C)c1ccc(/C=C/c2ccccn2)cc1 | C1CCCCC1 | 352 | 418 |  | 0.017 |  |  |  |  | 56.6 | 224.30604 | http://dx.doi.org/10.1016/j.dyepig.2013.10.040
5430 | CN(C)c1ccc(/C=C/c2ccccn2)cc1 | CCCCCCC | 352 | 417 |  | 0.017 | [5 empty] | 224.30604 | http://dx.doi.org/10.1016/j.dyepig.2013.10.040
5431 | CN(C)c1ccc(/C=C/c2ccccn2)cc1 | CCCCCC | 352 | 416 |  | 0.016 |  |  |  | 72.6 |  | 224.30604 | http://dx.doi.org/10.1016/j.dyepig.2013.10.040
5432 | CN(C)c1ccc(/C=C/c2ccccn2)cc1 | CCOCC | 350 | 429 |  | 0.022 |  |  |  |  | 61.1 | 224.30604 | http://dx.doi.org/10.1016/j.dyepig.2013.10.040
5433 | CN(C)c1ccc(/C=C/c2ccccn2)cc1 | C1COCCO1 | 355 | 438 | 0.098 | 0.031 |  |  |  | 81.9 |  | 224.30604 | http://dx.doi.org/10.1016/j.dyepig.2013.10.040
5434 | CN(C)c1ccc(/C=C/c2ccccn2)cc1 | C1CCOC1 | 355 | 453 |  | 0.042 | [5 empty] | 224.30604 | http://dx.doi.org/10.1016/j.dyepig.2013.10.040
5435 | CN(C)c1ccc(/C=C/c2ccccn2)cc1 | CCOC(C)=O | 352 | 449 |  | 0.03 |  |  |  | 84.7 | 65.9 | 224.30604 | http://dx.doi.org/10.1016/j.dyepig.2013.10.040
5436 | CN(C)c1ccc(/C=C/c2ccccn2)cc1 | CN(C)C=O | 367 | 469 |  | 0.051 | [5 empty] | 224.30604 | http://dx.doi.org/10.1016/j.dyepig.2013.10.040
5437 | CN(C)c1ccc(/C=C/c2ccccn2)cc1 | CS(C)=O | 370 | 478 | 0.287 | 0.054 |  |  |  | 89.1 |  | 224.30604 | http://dx.doi.org/10.1016/j.dyepig.2013.10.040
5438 | CN(C)c1ccc(/C=C/c2ccccn2)cc1 | CC#N | 355 | 473 | 0.202 | 0.048 |  |  |  | 84 | 72.8 | 224.30604 | http://dx.doi.org/10.1016/j.dyepig.2013.10.040
5439 | CN(C)c1ccc(/C=C/c2ccccn2)cc1 | CC(C)O | 355 | 465 |  | 0.024 | [5 empty] | 224.30604 | http://dx.doi.org/10.1016/j.dyepig.2013.10.040
5440 | CN(C)c1ccc(/C=C/c2ccccn2)cc1 | CCCCO | 357 | 465 | 0.116 | 0.026 | [5 empty] | 224.30604 | http://dx.doi.org/10.1016/j.dyepig.2013.10.040
5441 | CN(C)c1ccc(/C=C/c2ccccn2)cc1 | CCO | 357 | 476 |  | 0.032 | [5 empty] | 224.30604 | http://dx.doi.org/10.1016/j.dyepig.2013.10.040
5442 | CN(C)c1ccc(/C=C/c2ccccn2)cc1 | CO | 362 | 482 | 0.075 | 0.019 |  |  |  | 85.3 | 81.8 | 224.30604 | http://dx.doi.org/10.1016/j.dyepig.2013.10.040
5443 | CN(C)c1ccc(/C=C/c2ccccn2)cc1 | O | 348 | 512 |  | 0.015 |  |  |  | 84 | 87.9 | 224.30604 | http://dx.doi.org/10.1016/j.dyepig.2013.10.040
5444 | CCCCC(CC)COc1ccc2nc(-c3ccc(-c4ccccc4)s3)sc2c1 | ClCCl | 368 | 423 | 1.14 | 0.58 |  |  |  | 62.5 | 75.3 | 421.62738 | http://dx.doi.org/10.1016/j.tetlet.2013.10.071
5445 | CCCCC(CC)COc1ccc2nc(-c3ccc(-c4cccs4)s3)sc2c1 | ClCCl | 382 | 438 | 0.42 | 0.2 |  |  |  | 65.9 | 79.6 | 427.6555 | http://dx.doi.org/10.1016/j.tetlet.2013.10.071
5446 | CCCCC(CC)COc1ccc2nc(-c3ccc(-c4ccc(OC)cc4)s3)sc2c1 | ClCCl | 365 | 434 | 1.52 | 0.83 |  |  |  | 64.1 | 76.9 | 451.65326 | http://dx.doi.org/10.1016/j.tetlet.2013.10.071
5447 | CCCCC(CC)COc1ccc2nc(-c3ccc(-c4ccc(N(C)C)cc4)s3)sc2c1 | ClCCl | 402 | 512 | 2.28 | 0.94 |  |  |  | 72.6 | 86 | 464.69608 | http://dx.doi.org/10.1016/j.tetlet.2013.10.071
5448 | CCCCC(CC)COc1ccc2nc(-c3ccc(-c4c(C)noc4C)s3)sc2c1 | ClCCl | 359 | 415 | 1.8 | 0.72 |  |  |  | 57.3 | 74.2 | 440.63032 | http://dx.doi.org/10.1016/j.tetlet.2013.10.071
5449 | COc1cc(/C=C/c2cc[n+](Cc3ccc(Br)cc3)cc2)ccc1O | CC(C)O | 428 | 559 | [7 empty] | 397.29086 | http://dx.doi.org/10.1016/j.dyepig.2014.04.013
5450 | COc1cc(/C=C/c2cc[n+](Cc3ccc(Br)cc3)cc2)ccc1O | CCO | 422 | 564 | [7 empty] | 397.29086 | http://dx.doi.org/10.1016/j.dyepig.2014.04.013
5451 | COc1cc(/C=C/c2cc[n+](Cc3ccc(Br)cc3)cc2)ccc1O | CC#N | 406 | 557 | [7 empty] | 397.29086 | http://dx.doi.org/10.1016/j.dyepig.2014.04.013
5452 | COc1cc(/C=C/c2cc[n+](Cc3ccc(Br)cc3)cc2)ccc1O | CO | 417 | 566 | [7 empty] | 397.29086 | http://dx.doi.org/10.1016/j.dyepig.2014.04.013
5453 | COc1cc(/C=C/c2cc[n+](Cc3ccc(Br)cc3)cc2)ccc1O | CCCCCO | 432 | 554 | [7 empty] | 397.29086 | http://dx.doi.org/10.1016/j.dyepig.2014.04.013
5454 | COc1cc(/C=C/c2cc[n+](Cc3ccc(Br)cc3)cc2)ccc1O | CCCCO | 428 | 558 | [7 empty] | 397.29086 | http://dx.doi.org/10.1016/j.dyepig.2014.04.013
5455 | COc1cc(/C=C/c2cc[n+](Cc3ccc(Br)cc3)cc2)ccc1O | CC(C)=O | 409 | 562 | [7 empty] | 397.29086 | http://dx.doi.org/10.1016/j.dyepig.2014.04.013
5456 | COc1cc(/C=C/c2cc[n+](Cc3ccc(Br)cc3)cc2)ccc1O | CS(C)=O | 417 | 568 | [7 empty] | 397.29086 | http://dx.doi.org/10.1016/j.dyepig.2014.04.013
5457 | COc1cc(/C=C/c2cc[n+](Cc3ccc(Br)cc3)cc2)ccc1O | CN(C)C=O | 415 | 565 | [7 empty] | 397.29086 | http://dx.doi.org/10.1016/j.dyepig.2014.04.013
5458 | COc1cc(/C=C/c2cc[n+](Cc3ccc(Br)cc3)cc2)ccc1O | CCCCCCO | 433 | 553 | [7 empty] | 397.29086 | http://dx.doi.org/10.1016/j.dyepig.2014.04.013
5459 | COc1cc(/C=C/c2cc[n+](Cc3ccc(Br)cc3)cc2)ccc1O | CC(C)CO | 429 | 556 | [7 empty] | 397.29086 | http://dx.doi.org/10.1016/j.dyepig.2014.04.013
5460 | COc1cc(/C=C/c2cc[n+](Cc3ccc(Br)cc3)cc2)ccc1O | CCCO | 426 | 559 | [7 empty] | 397.29086 | http://dx.doi.org/10.1016/j.dyepig.2014.04.013
5461 | COc1cc(/C=C/c2cc[n+](Cc3ccc(Br)cc3)cc2)ccc1O | CCC#N | 409 | 559 | [7 empty] | 397.29086 | http://dx.doi.org/10.1016/j.dyepig.2014.04.013
5462 | COc1cc(/C=C/c2cc[n+](Cc3ccc(Br)cc3)cc2)ccc1O | CN(C)P(=O)(N(C)C)N(C)C | 428 | 567 | [7 empty] | 397.29086 | http://dx.doi.org/10.1016/j.dyepig.2014.04.013
5463 | COC1=C/C(=C\C=C2C=CN(Cc3ccc(Br)cc3)C=C2)C=CC1=O | CC(C)O | 585 | 641 | [7 empty] | 396.28292 | http://dx.doi.org/10.1016/j.dyepig.2014.04.013
5464 | COC1=C/C(=C\C=C2C=CN(Cc3ccc(Br)cc3)C=C2)C=CC1=O | CCO | 568 | 638 | [7 empty] | 396.28292 | http://dx.doi.org/10.1016/j.dyepig.2014.04.013
5465 | COC1=C/C(=C\C=C2C=CN(Cc3ccc(Br)cc3)C=C2)C=CC1=O | CC#N | 617 | 665 | [7 empty] | 396.28292 | http://dx.doi.org/10.1016/j.dyepig.2014.04.013
5466 | COC1=C/C(=C\C=C2C=CN(Cc3ccc(Br)cc3)C=C2)C=CC1=O | CO | 537 | 636 | [7 empty] | 396.28292 | http://dx.doi.org/10.1016/j.dyepig.2014.04.013
5467 | COC1=C/C(=C\C=C2C=CN(Cc3ccc(Br)cc3)C=C2)C=CC1=O | CCCCCO | 588 | 643 | [7 empty] | 396.28292 | http://dx.doi.org/10.1016/j.dyepig.2014.04.013
5468 | COC1=C/C(=C\C=C2C=CN(Cc3ccc(Br)cc3)C=C2)C=CC1=O | CCCCO | 576 | 640 | [7 empty] | 396.28292 | http://dx.doi.org/10.1016/j.dyepig.2014.04.013
5469 | COC1=C/C(=C\C=C2C=CN(Cc3ccc(Br)cc3)C=C2)C=CC1=O | CC(C)=O | 624 | 670 | [7 empty] | 396.28292 | http://dx.doi.org/10.1016/j.dyepig.2014.04.013
5470 | COC1=C/C(=C\C=C2C=CN(Cc3ccc(Br)cc3)C=C2)C=CC1=O | CS(C)=O | 619 | 669 | [7 empty] | 396.28292 | http://dx.doi.org/10.1016/j.dyepig.2014.04.013
5471 | COC1=C/C(=C\C=C2C=CN(Cc3ccc(Br)cc3)C=C2)C=CC1=O | CN(C)C=O | 621 | 682 | [7 empty] | 396.28292 | http://dx.doi.org/10.1016/j.dyepig.2014.04.013
5472 | COC1=C/C(=C\C=C2C=CN(Cc3ccc(Br)cc3)C=C2)C=CC1=O | CCCCCCO | 584 | 645 | [7 empty] | 396.28292 | http://dx.doi.org/10.1016/j.dyepig.2014.04.013
5473 | COC1=C/C(=C\C=C2C=CN(Cc3ccc(Br)cc3)C=C2)C=CC1=O | CC(C)CO | 576 | 642 | [7 empty] | 396.28292 | http://dx.doi.org/10.1016/j.dyepig.2014.04.013
5474 | COC1=C/C(=C\C=C2C=CN(Cc3ccc(Br)cc3)C=C2)C=CC1=O | CCCO | 577 | 639 | [7 empty] | 396.28292 | http://dx.doi.org/10.1016/j.dyepig.2014.04.013
5475 | COC1=C/C(=C\C=C2C=CN(Cc3ccc(Br)cc3)C=C2)C=CC1=O | CCC#N | 620 | 665 | [7 empty] | 396.28292 | http://dx.doi.org/10.1016/j.dyepig.2014.04.013
5476 | COC1=C/C(=C\C=C2C=CN(Cc3ccc(Br)cc3)C=C2)C=CC1=O | CN(C)P(=O)(N(C)C)N(C)C | 629 | 670 | [7 empty] | 396.28292 | http://dx.doi.org/10.1016/j.dyepig.2014.04.013
5477 | COc1cc(OC)c2c3c([nH]c2c1)C(=O)CCC3 | c1ccccc1 | 321 | 391 | 0.35 | 0.04 |  |  |  |  | 61.9 | 245.2771 | http://dx.doi.org/10.1016/j.jlumin.2015.06.048
5478 | COc1cc(OC)c2c3c([nH]c2c1)C(=O)CCC3 | C1COCCO1 | 317 | 391 | 0.43 | 0.05 | 5.194942505 |  |  | 51.1 | 59.5 | 245.2771 | http://dx.doi.org/10.1016/j.jlumin.2015.06.048
5479 | COc1cc(OC)c2c3c([nH]c2c1)C(=O)CCC3 | CCOC(C)=O | 317 | 393 | 0.64 | 0.07 | 5.156756965 |  |  | 50.2 | 59.5 | 245.2771 | http://dx.doi.org/10.1016/j.jlumin.2015.06.048
5480 | COc1cc(OC)c2c3c([nH]c2c1)C(=O)CCC3 | CC#N | 317 | 415 | 1.15 | 0.26 | 5.193302624 |  |  | 51.3 | 63.4 | 245.2771 | http://dx.doi.org/10.1016/j.jlumin.2015.06.048
5481 | COc1cc(OC)c2c3c([nH]c2c1)C(=O)CCC3 | CN(C)C=O | 317 | 407 | 1.07 | 0.14 | 5.1883455 |  |  | 52.3 |  | 245.2771 | http://dx.doi.org/10.1016/j.jlumin.2015.06.048
5482 | COc1cc(OC)c2c3c([nH]c2c1)C(=O)CCC3 | CS(C)=O | 320 | 414 | 2.58 | 0.32 | 5.073625928 |  |  | 53.4 | 61.8 | 245.2771 | http://dx.doi.org/10.1016/j.jlumin.2015.06.048
5483 | COc1cc(OC)c2c3c([nH]c2c1)C(=O)CCC3 | CO | 326 | 466 | 0.86 | 0.08 | 5.200382945 |  |  | 55.3 | 83 | 245.2771 | http://dx.doi.org/10.1016/j.jlumin.2015.06.048
5484 | COc1cc(OC)c2c3c([nH]c2c1)C(=O)CCC3 | CCCCO | 329 | 448 | 0.65 | 0.07 |  |  |  |  | 78.4 | 245.2771 | http://dx.doi.org/10.1016/j.jlumin.2015.06.048
5485 | COc1cc(OC)c2c3c([nH]c2c1)C(=O)CCC3 | CCCCCCCCCCO | 329 | 434 | 0.78 | 0.09 | 5.196072294 |  |  | 57.9 | 81.7 | 245.2771 | http://dx.doi.org/10.1016/j.jlumin.2015.06.048
5486 | COc1cc(OC)c2c3c([nH]c2c1)C(=O)CCC3 | CCCCCCO | 329 | 442 | 0.77 | 0.08 | 5.182318945 |  |  | 55.9 | 81.7 | 245.2771 | http://dx.doi.org/10.1016/j.jlumin.2015.06.048
5487 | COc1cc(OC)c2c3c([nH]c2c1)C(=O)CCC3 | CCCCCCCCCCCCO | 327 | 432 | 0.84 | 0.09 | 5.222337521 |  |  | 56.4 | 78.1 | 245.2771 | http://dx.doi.org/10.1016/j.jlumin.2015.06.048
5488 | COc1cc(OC)c2c3c([nH]c2c1)C(=O)CCC3 | CCCCCCCCO | 329 | 438 | 1.06 | 0.07 | 5.199846448 |  |  | 56.1 | 80.2 | 245.2771 | http://dx.doi.org/10.1016/j.jlumin.2015.06.048
5489 | COc1cc(OC)c2c3c([nH]c2c1)C(=O)CCC3 | C1CCOC1 | 320 | 410 | 0.79 | 0.05 |  |  |  |  | 82.5 | 245.2771 | http://dx.doi.org/10.1016/j.jlumin.2015.06.048
5490 | COc1cc(OC)c2c3c([nH]c2c1)C(=O)CCC3 | O | 329 | 489 | 1.83 | 0.13 | 5.201988472 |  |  | 60.4 | 90.8 | 245.2771 | http://dx.doi.org/10.1016/j.jlumin.2015.06.048
5491 | O=C(O)COc1ccc2[nH]c3c(c2c1)CCCC3=O | O |  | 507.6923077 | 1.769 | 0.011 |  |  |  |  | 109.2 | 259.26022 | https://doi.org/10.1016/j.jlumin.2013.06.021
5492 | O=C(O)COc1ccc2[nH]c3c(c2c1)CCCC3=O | CO |  | 491.7307692 | 1.715 | 0.051 |  |  |  |  | 107.9 | 259.26022 | https://doi.org/10.1016/j.jlumin.2013.06.021
5493 | O=C(O)COc1ccc2[nH]c3c(c2c1)CCCC3=O | CCO |  | 472.1153846 | 1.516 | 0.017 |  |  |  |  | 101.3 | 259.26022 | https://doi.org/10.1016/j.jlumin.2013.06.021
5494 | O=C(O)COc1ccc2[nH]c3c(c2c1)CCCC3=O | CCCCO |  | 464.2307692 | 1.115 | 0.012 |  |  |  |  | 92.9 | 259.26022 | https://doi.org/10.1016/j.jlumin.2013.06.021
5495 | O=C(O)COc1ccc2[nH]c3c(c2c1)CCCC3=O | CCCCCCO |  | 469.0384615 | 1.21 | 0.016 |  |  |  |  | 94.2 | 259.26022 | https://doi.org/10.1016/j.jlumin.2013.06.021
5496 | O=C(O)COc1ccc2[nH]c3c(c2c1)CCCC3=O | CCCCCCCCO |  | 456.1538462 | 1.193 | 0.017 |  |  |  |  | 93.1 | 259.26022 | https://doi.org/10.1016/j.jlumin.2013.06.021
5497 | O=C(O)COc1ccc2[nH]c3c(c2c1)CCCC3=O | CCCCCCCCCCO |  | 449.8076923 | 1.144 | 0.009 |  |  |  |  | 91.9 | 259.26022 | https://doi.org/10.1016/j.jlumin.2013.06.021
5498 | O=C(O)COc1ccc2[nH]c3c(c2c1)CCCC3=O | CCCCCCCCCCCCO |  | 449.4230769 | 1.156 | 0.012 |  |  |  |  | 85.2 | 259.26022 | https://doi.org/10.1016/j.jlumin.2013.06.021
5499 | O=C(O)COc1ccc2[nH]c3c(c2c1)CCCC3=O | c1ccccc1 |  | 399.8076923 | 0.632 | 0.006 |  |  |  |  | 64.4 | 259.26022 | https://doi.org/10.1016/j.jlumin.2013.06.021
5500 | O=C(O)COc1ccc2[nH]c3c(c2c1)CCCC3=O | Cc1ccccc1 |  | 400.9615385 | 0.585 | 0.026 |  |  |  |  | 62.5 | 259.26022 | https://doi.org/10.1016/j.jlumin.2013.06.021
5501 | O=C(O)COc1ccc2[nH]c3c(c2c1)CCCC3=O | C1COCCO1 |  | 404.0384615 | 0.537 | 0.007 |  |  |  |  | 65.2 | 259.26022 | https://doi.org/10.1016/j.jlumin.2013.06.021
5502 | O=C(O)COc1ccc2[nH]c3c(c2c1)CCCC3=O | CCOC(C)=O |  | 410 | 0.464 | 0.018 |  |  |  |  | 67.1 | 259.26022 | https://doi.org/10.1016/j.jlumin.2013.06.021
5503 | O=C(O)COc1ccc2[nH]c3c(c2c1)CCCC3=O | C1CCOC1 |  | 419.8076923 | 0.319 | 0.01 |  |  |  |  | 78.7 | 259.26022 | https://doi.org/10.1016/j.jlumin.2013.06.021
5504 | O=C(O)COc1ccc2[nH]c3c(c2c1)CCCC3=O | CC#N |  | 419.2307692 | 0.969 | 0.024 |  |  |  |  | 71.5 | 259.26022 | https://doi.org/10.1016/j.jlumin.2013.06.021
5505 | O=C(O)COc1ccc2[nH]c3c(c2c1)CCCC3=O | CN(C)C=O |  | 430 | 1.911 | 0.07 |  |  |  |  | 68.8 | 259.26022 | https://doi.org/10.1016/j.jlumin.2013.06.021
5506 | O=C(O)COc1ccc2[nH]c3c(c2c1)CCCC3=O | CS(C)=O |  | 426.9230769 | 2.3442 | 0.087 |  |  |  |  | 67.9 | 259.26022 | https://doi.org/10.1016/j.jlumin.2013.06.021
5507 | COc1cc2[nH]c3c(c2cc1OCC(=O)O)CCCC3=O | O |  | 477.5 | 2.226 | 0.082 |  |  |  |  | 95.2 | 289.2861 | https://doi.org/10.1016/j.jlumin.2013.06.021
5508 | COc1cc2[nH]c3c(c2cc1OCC(=O)O)CCCC3=O | CO |  | 471.1538462 | 1.87 | 0.231 |  |  |  |  | 106.9 | 289.2861 | https://doi.org/10.1016/j.jlumin.2013.06.021
5509 | COc1cc2[nH]c3c(c2cc1OCC(=O)O)CCCC3=O | CCO |  | 463.2692308 | 1.685 | 0.077 |  |  |  |  | 89.8 | 289.2861 | https://doi.org/10.1016/j.jlumin.2013.06.021
5510 | COc1cc2[nH]c3c(c2cc1OCC(=O)O)CCCC3=O | CCCCO |  | 453.4615385 | 1.295 | 0.077 |  |  |  |  | 88.8 | 289.2861 | https://doi.org/10.1016/j.jlumin.2013.06.021
5511 | COc1cc2[nH]c3c(c2cc1OCC(=O)O)CCCC3=O | CCCCCCO |  | 436.1538462 | 1.172 | 0.015 |  |  |  |  | 81.2 | 289.2861 | https://doi.org/10.1016/j.jlumin.2013.06.021
5512 | COc1cc2[nH]c3c(c2cc1OCC(=O)O)CCCC3=O | CCCCCCCCO |  | 434.4230769 | 1.149 | 0.046 |  |  |  |  | 84 | 289.2861 | https://doi.org/10.1016/j.jlumin.2013.06.021
5513 | COc1cc2[nH]c3c(c2cc1OCC(=O)O)CCCC3=O | CCCCCCCCCCO |  | 433.4615385 | 1.167 | 0.053 |  |  |  |  | 84 | 289.2861 | https://doi.org/10.1016/j.jlumin.2013.06.021
5514 | COc1cc2[nH]c3c(c2cc1OCC(=O)O)CCCC3=O | CCCCCCCCCCCCO |  | 433.0769231 | 1.24 | 0.162 |  |  |  |  | 85 | 289.2861 | https://doi.org/10.1016/j.jlumin.2013.06.021
5515 | COc1cc2[nH]c3c(c2cc1OCC(=O)O)CCCC3=O | c1ccccc1 |  |  | 0.188 | 0.003 | [5 empty] | 289.2861 | https://doi.org/10.1016/j.jlumin.2013.06.021
5516 | COc1cc2[nH]c3c(c2cc1OCC(=O)O)CCCC3=O | Cc1ccccc1 |  | 388.0769231 | 0.189 | 0.017 |  |  |  |  | 66.7 | 289.2861 | https://doi.org/10.1016/j.jlumin.2013.06.021
5517 | COc1cc2[nH]c3c(c2cc1OCC(=O)O)CCCC3=O | C1COCCO1 |  | 392.1153846 | 0.189 | 0.019 |  |  |  |  | 60.4 | 289.2861 | https://doi.org/10.1016/j.jlumin.2013.06.021
5518 | COc1cc2[nH]c3c(c2cc1OCC(=O)O)CCCC3=O | CCOC(C)=O |  | 396.5384615 | 0.279 | 0.026 |  |  |  |  | 64.6 | 289.2861 | https://doi.org/10.1016/j.jlumin.2013.06.021
5519 | COc1cc2[nH]c3c(c2cc1OCC(=O)O)CCCC3=O | C1CCOC1 |  | 411.3461538 | 0.411 | 0.022 | [5 empty] | 289.2861 | https://doi.org/10.1016/j.jlumin.2013.06.021
5520 | COc1cc2[nH]c3c(c2cc1OCC(=O)O)CCCC3=O | CC#N |  | 405 | 0.627 | 0.203 |  |  |  |  | 73.7 | 289.2861 | https://doi.org/10.1016/j.jlumin.2013.06.021
5521 | COc1cc2[nH]c3c(c2cc1OCC(=O)O)CCCC3=O | CN(C)C=O |  | 418.4615385 | 1.918 | 0.233 |  |  |  |  | 69.4 | 289.2861 | https://doi.org/10.1016/j.jlumin.2013.06.021
5522 | COc1cc2[nH]c3c(c2cc1OCC(=O)O)CCCC3=O | CS(C)=O |  | 415.7692308 | 2.265 | 0.36 |  |  |  |  | 71.7 | 289.2861 | https://doi.org/10.1016/j.jlumin.2013.06.021
5523 | CCC1=C(C)c2cc3[nH]c(cc4nc(c5c6[nH]c(cc1n2)c(C)c6C(=O)C5)[C@@H](CCC(=O)OC)[C@@H]4C)c(C)c3/C=C/[N+](=O)[O-] | ClCCl | 702 | 720 | 0.7 | 0.023 |  |  |  | 33.3 | 41.5 | 593.6819 | http://dx.doi.org/10.1016/j.tet.2014.01.020
5524 | CCC1=C(C)c2cc3[nH]c(cc4nc(c5c6[nH]c(cc1n2)c(C)c6C(=O)C5)[C@@H](CCC(=O)OC)[C@@H]4C)c(C)c3/C=C(\C)[N+](=O)[O-] | ClCCl | 676 | 689 | 1 | 0.042 |  |  |  | 26.3 | 34.4 | 607.70878 | http://dx.doi.org/10.1016/j.tet.2014.01.020
5525 | CCC1=C(C)c2cc3[nH]c(cc4nc(c5c6[nH]c(cc1n2)c(C)c6C(=O)C5)[C@@H](CCC(=O)OC)[C@@H]4C)c(C)c3/C=C(\c1ccccc1)[N+](=O)[O-] | ClCCl | 684 | 704 | 0.3 | 0.013 |  |  |  | 33.5 | 45.2 | 669.77966 | http://dx.doi.org/10.1016/j.tet.2014.01.020
5526 | C=Cc1c(C)c2cc3nc(c4c5[nH]c(cc6nc(cc1[nH]2)C(C)=C6CC)c(C)c5C(=O)C4)[C@@H](CCC(=O)OC)[C@@H]3C | ClCCl | 667 | 674 | 6.5 | 0.272 |  |  |  | 20.5 | 20.8 | 548.68484 | http://dx.doi.org/10.1016/j.tet.2014.01.020
5527 | c1ccc(-n2cccc2)cc1 | CCCCCC | 254 | 304 | 3.5 | 0.24 | 4.130333768 | 6180.7 | 3658.5 |  |  | 143.18846 | doi:10.1016/j.chemphys.2009.02.008
5528 | c1ccc(-n2cccc2)cc1 | CC#N | 252 | 306 | 3.6 | 0.17 | 4.10720997 | 6485.6 | 4933.5 |  |  | 143.18846 | doi:10.1016/j.chemphys.2009.02.008
5529 | Cc1ccc(-n2cccc2)cc1 | CCCCCC | 254 | 310 | 4 | 0.28 | 4.164352856 | 6097.6 | 3908 |  |  | 157.21534 | doi:10.1016/j.chemphys.2009.02.008
5530 | Cc1ccc(-n2cccc2)cc1 | CC#N | 254 | 312 | 5.5 | 0.4 | 4.198657087 | 6790.5 | 3935.7 |  |  | 157.21534 | doi:10.1016/j.chemphys.2009.02.008
5531 | COc1ccc(-n2cccc2)cc1 | CCCCCC | 252 | 324 | 2.9 | 0.26 | 3.342422681 | 5986.7 | 3852.5 |  |  | 173.21434 | doi:10.1016/j.chemphys.2009.02.008
5532 | COc1ccc(-n2cccc2)cc1 | CC#N | 252 | 327 | 3.5 | 0.33 | 3.380211242 | 6735 | 3741.7 |  |  | 173.21434 | doi:10.1016/j.chemphys.2009.02.008
5533 | CCN(CC)c1ccc(-n2cccc2)cc1 | CCCCCC | 276 | 326 |  | 0.11 | 3.414973348 | 4296 | 3381.4 |  |  | 214.31092 | doi:10.1016/j.chemphys.2009.02.008
5534 | CCN(CC)c1ccc(-n2cccc2)cc1 | CC#N | 280 | 337 |  | 0.13 | 3.491361694 | 4517.7 | 3325.9 |  |  | 214.31092 | doi:10.1016/j.chemphys.2009.02.008
5535 | Cc1ccc(C)n1-c1ccccc1 | CCCCCC | 240 | 343 |  | 0.005 | 3.113943352 |  | 5155.2 |  |  | 171.24222 | doi:10.1016/j.chemphys.2009.02.008
5536 | Cc1ccc(C)n1-c1ccccc1 | CC#N | 234 | 412 | 5 | 0.012 | 3.079181246 |  | 6042.1 |  |  | 171.24222 | doi:10.1016/j.chemphys.2009.02.008
5537 | Cc1ccc(-n2c(C)ccc2C)cc1 | CCCCCC | 238 | 337 |  | 0.006 | 3.230448921 |  | 4711.8 |  |  | 185.2691 | doi:10.1016/j.chemphys.2009.02.008
5538 | Cc1ccc(-n2c(C)ccc2C)cc1 | CC#N | 234 | 409 | 4.4 | 0.013 | 3.204119983 |  | 5959 |  |  | 185.2691 | doi:10.1016/j.chemphys.2009.02.008
5539 | COc1ccc(-n2c(C)ccc2C)cc1 | CCCCCC | 222 | 336 |  | 0.024 | 3.342422681 |  | 5210.6 |  |  | 201.2681 | doi:10.1016/j.chemphys.2009.02.008
5540 | COc1ccc(-n2c(C)ccc2C)cc1 | CC#N | 224 | 421 | 5 | 0.026 | 3.301029996 |  | 5709.5 |  |  | 201.2681 | doi:10.1016/j.chemphys.2009.02.008
5541 | Cc1ccc(C)n1-c1ccc(N(C)C)cc1 | CCCCCC | 304 | 347 |  | 0.11 | 3.397940009 |  | 3436.8 |  |  | 214.31092 | doi:10.1016/j.chemphys.2009.02.008
5542 | Cc1ccc(C)n1-c1ccc(N(C)C)cc1 | CC#N | 306 | 360 |  | 0.27 | 3.462397998 |  | 3436.8 |  |  | 214.31092 | doi:10.1016/j.chemphys.2009.02.008
5543 | CCN(CC)c1ccc(-n2c(C)ccc2C)cc1 | CCCCCC | 310 | 345 |  | 0.17 | 3.397940009 |  | 3492.2 |  |  | 242.36468 | doi:10.1016/j.chemphys.2009.02.008
5544 | CCN(CC)c1ccc(-n2c(C)ccc2C)cc1 | CC#N | 304 | 361 |  | 0.24 | 3.380211242 |  | 3492.2 |  |  | 242.36468 | doi:10.1016/j.chemphys.2009.02.008
5545 | COC(=O)/C=C/C=C/c1ccc(N(C)C)cc1 | CC1CCCCC1 | 375 | 424 |  | 0.00547 |  |  |  | 56.9 |  | 231.29398 | doi:10.1016/j.jlumin.2010.02.036
5546 | COC(=O)/C=C/C=C/c1ccc(N(C)C)cc1 | CCCCCC | 375 | 424 |  | 0.0061 | [5 empty] | 231.29398 | doi:10.1016/j.jlumin.2010.02.036
5547 | COC(=O)/C=C/C=C/c1ccc(N(C)C)cc1 | CC#N | 385 | 430 |  | 0.0134 |  |  |  | 66.9 |  | 231.29398 | doi:10.1016/j.jlumin.2010.02.036
5548 | COC(=O)/C=C/C=C/c1ccc(N(C)C)cc1 | C1COCCO1 | 385 | 470 |  | 0.01081 | [5 empty] | 231.29398 | doi:10.1016/j.jlumin.2010.02.036
5549 | COC(=O)/C=C/C=C/c1ccc(N(C)C)cc1 | ClCCl | 390 | 435 |  | 0.0124 |  |  |  | 65.9 |  | 231.29398 | doi:10.1016/j.jlumin.2010.02.036
5550 | COC(=O)/C=C/C=C/c1ccc(N(C)C)cc1 | CCCCO | 390 | 438 |  | 0.01828 |  |  |  | 70.5 |  | 231.29398 | doi:10.1016/j.jlumin.2010.02.036
5551 | COC(=O)/C=C/C=C/c1ccc(N(C)C)cc1 | CC(C)O | 390 | 435 |  | 0.01478 |  |  |  | 69 |  | 231.29398 | doi:10.1016/j.jlumin.2010.02.036
5552 | COC(=O)/C=C/C=C/c1ccc(N(C)C)cc1 | CCO | 387 | 435 |  | 0.01248 |  |  |  | 69 |  | 231.29398 | doi:10.1016/j.jlumin.2010.02.036
5553 | COC(=O)/C=C/C=C/c1ccc(N(C)C)cc1 | CO | 387 | 435 |  | 0.01195 | [5 empty] | 231.29398 | doi:10.1016/j.jlumin.2010.02.036
5554 | COC(=O)/C=C/C=C/c1ccc(N(C)C)cc1 | O | 370 | 435 |  | 0.03392 |  |  |  | 103.8 |  | 231.29398 | doi:10.1016/j.jlumin.2010.02.036
5555 | CCN(CC)c1ccc2cc(C#N)/c(=N\C(C)=O)oc2c1 | ClCCl | 430 | 460 | 4 | 0.8 |  | 2717 |  |  |  | 283.32998 | doi:10.1016/j.jphotochem.2006.04.036
5556 | CCN(CC)c1ccc2cc(C#N)/c(=N\C(=O)C(C)C)oc2c1 | ClCCl | 428 | 460 | 3.1 | 0.83 | 4.657055853 | 2717 |  |  |  | 311.38374 | doi:10.1016/j.jphotochem.2006.04.036
5557 | CCN(CC)c1ccc2cc(C#N)/c(=N\C(=O)c3ccccc3)oc2c1 | ClCCl | 430 | 460 | 3 | 0.87 |  | 2591 |  |  | 48.2 | 345.40086 | doi:10.1016/j.jphotochem.2006.04.036
5558 | CCN(CC)c1ccc2cc(C#N)/c(=N\C(=O)c3ccc(C)cc3)oc2c1 | ClCCl | 436 | 502 | 3.9 | 0.76 | 4.491361694 | 3371 |  |  |  | 359.42774 | doi:10.1016/j.jphotochem.2006.04.036
5559 | CCN(CC)c1ccc2cc(C#N)/c(=N\C(=O)c3ccc(F)cc3)oc2c1 | ClCCl | 444 | 507 | 3.8 | 0.83 | 4.591064607 | 3202 |  |  | 55.2 | 363.39092 | doi:10.1016/j.jphotochem.2006.04.036
5560 | CCN(CC)c1ccc2cc(C#N)/c(=N\C(=O)c3ccco3)oc2c1 | ClCCl | 430 | 460 | 3 | 0.9 |  | 2591 |  |  |  | 335.36198 | doi:10.1016/j.jphotochem.2006.04.036
5561 | CCN(CC)c1ccc2cc(C#N)/c(=N\C(C)=O)oc2c1 | CCO | 422 | 462 | 1.8 | 0.15 | [5 empty] | 283.32998 | doi:10.1016/j.jphotochem.2006.04.036
5562 | CCN(CC)c1ccc2cc(C#N)/c(=N\C(=O)C(C)C)oc2c1 | CCO | 422 | 470 |  | 0.047 | [5 empty] | 311.38374 | doi:10.1016/j.jphotochem.2006.04.036
5563 | CCN(CC)c1ccc2cc(C#N)/c(=N\C(=O)c3ccccc3)oc2c1 | CCO | 424 | 472 |  | 0.033 |  |  |  |  | 51.5 | 345.40086 | doi:10.1016/j.jphotochem.2006.04.036
5564 | CCN(CC)c1ccc2cc(C#N)/c(=N\C(=O)c3ccc(C)cc3)oc2c1 | CCO | 430 | 530 | 3.2 | 0.4 | [5 empty] | 359.42774 | doi:10.1016/j.jphotochem.2006.04.036
5565 | CCN(CC)c1ccc2cc(C#N)/c(=N\C(=O)c3ccc(F)cc3)oc2c1 | CCO | 442 | 533 | 3 | 0.3 |  |  |  |  | 66.5 | 363.39092 | doi:10.1016/j.jphotochem.2006.04.036
5566 | CCN(CC)c1ccc2cc(C#N)/c(=N\C(=O)c3ccco3)oc2c1 | CCO | 424 | 470 |  | 0.033 | [5 empty] | 335.36198 | doi:10.1016/j.jphotochem.2006.04.036
5567 | ClC(Cl)=C1c2ccccc2C(C2(Cl)c3ccccc3C(=C(Cl)Cl)c3ccccc32)c2ccccc21 | C1CCCCC1 |  | 425.814978 | 10.4 | 0.3 |  |  |  |  | 78.2 | 554.72998 | https://doi.org/10.1016/0584-8539(94)E0121-P
5568 | ClC(Cl)=C1c2ccccc2C(C2(Cl)c3ccccc3C(=C(Cl)Cl)c3ccccc32)c2ccccc21 | CO |  | 449.4273128 | 11.2 | 0.15 |  |  |  |  | 88.2 | 554.72998 | https://doi.org/10.1016/0584-8539(94)E0121-P
5569 | ClC(Cl)=C1c2ccccc2C(C2(Cl)c3ccccc3C(=C(Cl)Cl)c3ccccc32)c2ccccc21 | CCO |  | 447.1365639 | 11.7 | 0.17 |  |  |  |  | 83.8 | 554.72998 | https://doi.org/10.1016/0584-8539(94)E0121-P
5570 | ClC(Cl)=C1c2ccccc2C(C2(Cl)c3ccccc3C(=C(Cl)Cl)c3ccccc32)c2ccccc21 | CCCO |  | 443.2599119 | 11.9 | 0.19 |  |  |  |  | 79.3 | 554.72998 | https://doi.org/10.1016/0584-8539(94)E0121-P
5571 | ClC(Cl)=C1c2ccccc2C(C2(Cl)c3ccccc3C(=C(Cl)Cl)c3ccccc32)c2ccccc21 | CCCCO |  | 446.2555066 | 12.6 | 0.21 |  |  |  |  | 86.1 | 554.72998 | https://doi.org/10.1016/0584-8539(94)E0121-P
5572 | ClC(Cl)=C1c2ccccc2C(C2(Cl)c3ccccc3C(=C(Cl)Cl)c3ccccc32)c2ccccc21 | CCCCCO |  | 442.6431718 | 16 | 0.25 |  |  |  |  | 84.2 | 554.72998 | https://doi.org/10.1016/0584-8539(94)E0121-P
5573 | CC(=O)Nc1ccccc1C(=O)OC1CC(C)CCC1C(C)C | Cc1ccccc1 | 313 | 368 | 3.9 | 0.16 | 3.84509804 |  |  |  |  | 317.42738 | https://doi.org/10.1016/S1011-1344(01)00197-X
5574 | CC(=O)Nc1ccccc1C(=O)OC1CC(C)CCC1C(C)C | C1CCCCC1 | 315 | 363 | 4 | 0.13 | 3.832508913 |  |  |  |  | 317.42738 | https://doi.org/10.1016/S1011-1344(01)00197-X
5575 | CC(=O)Nc1ccccc1C(=O)OC1CC(C)CCC1C(C)C | CCO | 310 | 370 | 3.6 | 0.13 | 3.73239376 |  |  | 36.1 | 59.1 | 317.42738 | https://doi.org/10.1016/S1011-1344(01)00197-X
5576 | CC(=O)Nc1ccccc1C(=O)OC1CC(C)CCC1C(C)C | CC#N | 310 | 369 | 3.4 | 0.14 | 3.755874856 |  |  |  |  | 317.42738 | https://doi.org/10.1016/S1011-1344(01)00197-X
5577 | CC(=O)Nc1ccccc1C(=O)OC1CC(C)CCC1C(C)C | CO | 307 |  |  |  | 3.73239376 |  |  |  |  | 317.42738 | https://doi.org/10.1016/S1011-1344(01)00197-X
5578 | CC(=O)Nc1ccccc1C(=O)OC1CC(C)CCC1C(C)C | ClCCl | 310 |  |  |  | 3.799340549 |  |  |  |  | 317.42738 | https://doi.org/10.1016/S1011-1344(01)00197-X
5579 | CC(=O)Nc1ccccc1C(=O)OC1CC(C)CCC1C(C)C | ClC(Cl)Cl | 312 |  |  |  | 3.770852012 |  |  |  |  | 317.42738 | https://doi.org/10.1016/S1011-1344(01)00197-X
5580 | C[n+]1c2c(c(-c3ccccc3)c3c1CCCC3)CCCC2 | CCO | 340.0259067 | 420 | 5.39 | 0.03 |  |  |  |  | 105.5 | 278.41756 | https://doi.org/10.1016/S1010-6030(99)00218-X
5581 | Cc1cccc2nc3c(=O)[nH]c(=O)[nH]c3nc12 | C1COCCO1 | 379 | 437 | 0.5 | 0.033 | 3.707570176 |  |  |  |  | 228.21052 | doi:10.1016/j.molstruc.2003.10.028
5582 | Cc1cccc2nc3c(=O)[nH]c(=O)[nH]c3nc12 | ClCCCl | 380 | 450 | 0.74 | 0.028 | [5 empty] | 228.21052 | doi:10.1016/j.molstruc.2003.10.028
5583 | Cc1cccc2nc3c(=O)[nH]c(=O)[nH]c3nc12 | CC#N | 379 | 449 | 0.7 | 0.018 | 3.69019608 |  |  |  |  | 228.21052 | doi:10.1016/j.molstruc.2003.10.028
5584 | Cc1cccc2nc3c(=O)[nH]c(=O)[nH]c3nc12 | CCO | 381 | 465 | 1.35 | 0.03 | 3.672097858 |  |  |  |  | 228.21052 | doi:10.1016/j.molstruc.2003.10.028
5585 | Cc1cccc2nc3c(=O)[nH]c(=O)[nH]c3nc12 | CO | 382 | 469 | 1.6 | 0.044 | 3.764400323 |  |  |  |  | 228.21052 | doi:10.1016/j.molstruc.2003.10.028
5586 | Cc1cccc2nc3c(=O)[nH]c(=O)[nH]c3nc12 | O | 386 | 495 | 7.3 | 0.053 | [5 empty] | 228.21052 | doi:10.1016/j.molstruc.2003.10.028
5587 | Nc1cc(N)cc(-c2nc3ccccc3s2)c1 | C1CCCCC1 | 360 | 410.5 | 4.63 | 0.102 | [5 empty] | 241.31734 | doi:10.1016/j.jphotochem.2004.12.008
5588 | Nc1cc(N)cc(-c2nc3ccccc3s2)c1 | CCOCC | 360 | 457 | 3.2 | 0.061 | 3.361 |  |  |  |  | 241.31734 | doi:10.1016/j.jphotochem.2004.12.008
5589 | Nc1cc(N)cc(-c2nc3ccccc3s2)c1 | C1COCCO1 | 360 | 458 | 4.09 | 0.06 | 3.419 |  |  |  |  | 241.31734 | doi:10.1016/j.jphotochem.2004.12.008
5590 | Nc1cc(N)cc(-c2nc3ccccc3s2)c1 | CCOC(C)=O | 360 | 468 | 3.84 | 0.053 | 3.419 |  |  |  |  | 241.31734 | doi:10.1016/j.jphotochem.2004.12.008
5591 | Nc1cc(N)cc(-c2nc3ccccc3s2)c1 | CC#N | 360 | 482 | 4.14 | 0.05 | 3.419 |  |  |  |  | 241.31734 | doi:10.1016/j.jphotochem.2004.12.008
5592 | Nc1cc(N)cc(-c2nc3ccccc3s2)c1 | CC(C)O | 360 | 513 | 6.4 | 0.055 | 3.495 |  |  |  |  | 241.31734 | doi:10.1016/j.jphotochem.2004.12.008
5593 | Nc1cc(N)cc(-c2nc3ccccc3s2)c1 | CO | 360 | 519 | 2.07 | 0.015 | 3.494 |  |  |  |  | 241.31734 | doi:10.1016/j.jphotochem.2004.12.008
5594 | Nc1cc(N)cc(-c2nc3ccccc3s2)c1 | O | 360 | 541 | 1.32 | 0.0091 | 3.278 |  |  |  |  | 241.31734 | doi:10.1016/j.jphotochem.2004.12.008
5595 | Nc1cc([NH3+])cc(-c2nc3ccccc3s2)c1 | O | 300 | 493.5 | 3.87 | 0.064 | 4.245 |  |  |  |  | 242.32528 | doi:10.1016/j.jphotochem.2004.12.008
5596 | [NH3+]c1cc([NH3+])cc(-c2nc3ccccc3s2)c1 | O | 315 | 402 | 0.59 | 0.011 | 4.2465 |  |  |  |  | 243.33322 | doi:10.1016/j.jphotochem.2004.12.008
5597 | [NH3+]c1cc([NH3+])cc(-c2[nH+]c3ccccc3s2)c1 | O | 328 | 460 | 0.52 | 0.008 | 4.287 |  |  |  |  | 244.34116 | doi:10.1016/j.jphotochem.2004.12.008
5598 | [NH-]c1cc(N)cc(-c2nc3ccccc3s2)c1 | O | 343 | 484 | 3.98 | 0.002 | 4.114 |  |  |  |  | 240.3094 | doi:10.1016/j.jphotochem.2004.12.008
5599 | CCN1C(=CC2=C([O-])C(=CC3=[N+](CC)c4ccccc4C3(C)C)C2=O)C(C)(C)c2ccccc21 | CO | 628 | 644 | 0.2 |  |  |  |  | 23.9 | 18.9 | 452.59608 | https://doi.org/10.1016/0003-2670(93)80128-8
5600 | CCN1C(=CC2=C([O-])C(=Cc3sc4ccccc4[n+]3CC)C2=O)Sc2ccccc21 | CO | 649 | 663 | 0.56 | [6 empty] | 432.5668 | https://doi.org/10.1016/0003-2670(93)80128-8
5601 | CCN1C(=CC2=C([O-])C(=Cc3[se]c4ccccc4[n+]3CC)C2=O)[Se]c2ccccc21 | CO | 665 | 688 | 1.169 | [6 empty] | 526.3548 | https://doi.org/10.1016/0003-2670(93)80128-8
5602 | CN1C(=CC2=C([O-])C(=CC3=[N+](C)c4ccc(Cl)cc4C3(C)C)C2=O)C(C)(C)c2cc(Cl)ccc21 | CO | 635 | 653 | 0.21 | [6 empty] | 493.43244 | https://doi.org/10.1016/0003-2670(93)80128-8
5603 | CC[n+]1c(C=C2C(=O)C(C=C3N(C)c4ccccc4C3(C)C)=C2[O-])sc2ccccc21 | CO | 635 | 651 | 0.24 | [6 empty] | 428.55456 | https://doi.org/10.1016/0003-2670(93)80128-8
5604 | CC[n+]1c(C=C2C(=O)C(C=C3N(C)c4ccccc4C3(C)C)=C2[O-])[se]c2ccccc21 | CO | 643 | 661 | 0.41 | [6 empty] | 475.44856 | https://doi.org/10.1016/0003-2670(93)80128-8
5605 | CC[n+]1c(C=C2C(=O)C(C=C3N(C)c4ccc(Cl)cc4C3(C)C)=C2[O-])sc2ccccc21 | CO | 634 | 653 | 0.26 | [6 empty] | 462.99962 | https://doi.org/10.1016/0003-2670(93)80128-8
5606 | CN1C(=CC2=C([O-])C(=CC3=[N+](C)c4ccccc4C3(C)C)C2=O)C(C)(C)c2cc(Cl)ccc21 | CO | 629 | 648 | 0.2 | [6 empty] | 458.98738 | https://doi.org/10.1016/0003-2670(93)80128-8
5607 | CC[n+]1c(C=C2C(=O)C(C=C3N(C)c4ccc(Cl)cc4C3(C)C)=C2[O-])[se]c2ccccc21 | CO | 644 | 662 | 0.43 | [6 empty] | 509.89362 | https://doi.org/10.1016/0003-2670(93)80128-8
5608 | CC[n+]1c(C=C2C(=O)C(C=C3Sc4cc(Cl)ccc4N3C)=C2[O-])[se]c2ccccc21 | CO | 658 | 674 | 0.83 | [6 empty] | 499.87898 | https://doi.org/10.1016/0003-2670(93)80128-8
5609 | CCN1C(=CC2=C([O-])C(=CC3=[N+](CC)c4ccccc4C3(C)C)C2=O)C(C)(C)c2ccccc21 | ClC(Cl)Cl | 635 | 645 | 1.52 |  |  | 620.2 |  |  |  | 452.59608 | https://doi.org/10.1016/0003-2670(93)80128-8
5610 | CCN1C(=CC2=C([O-])C(=Cc3sc4ccccc4[n+]3CC)C2=O)Sc2ccccc21 | ClC(Cl)Cl | 669 | 687 | 4.05 |  |  | 715.4 |  |  |  | 432.5668 | https://doi.org/10.1016/0003-2670(93)80128-8
5611 | CCN1C(=CC2=C([O-])C(=Cc3[se]c4ccccc4[n+]3CC)C2=O)[Se]c2ccccc21 | ClC(Cl)Cl | 684 | 714 | 4.15 |  |  | 770 |  |  |  | 526.3548 | https://doi.org/10.1016/0003-2670(93)80128-8
5612 | CN1C(=CC2=C([O-])C(=CC3=[N+](C)c4ccc(Cl)cc4C3(C)C)C2=O)C(C)(C)c2cc(Cl)ccc21 | ClC(Cl)Cl | 641 | 654 | 1.42 |  |  | 681.8 |  |  |  | 493.43244 | https://doi.org/10.1016/0003-2670(93)80128-8
5613 | CC[n+]1c(C=C2C(=O)C(C=C3N(C)c4ccccc4C3(C)C)=C2[O-])sc2ccccc21 | ClC(Cl)Cl | 649 | 666 | 1.95 |  |  | 831.6 |  |  |  | 428.55456 | https://doi.org/10.1016/0003-2670(93)80128-8
5614 | CC[n+]1c(C=C2C(=O)C(C=C3N(C)c4ccccc4C3(C)C)=C2[O-])[se]c2ccccc21 | ClC(Cl)Cl | 657 | 675 | 2.44 |  |  | 765 |  |  |  | 475.44856 | https://doi.org/10.1016/0003-2670(93)80128-8
5615 | CC[n+]1c(C=C2C(=O)C(C=C3N(C)c4ccc(Cl)cc4C3(C)C)=C2[O-])sc2ccccc21 | ClC(Cl)Cl | 649 | 664 | 1.65 |  |  | 950.6 |  |  |  | 462.99962 | https://doi.org/10.1016/0003-2670(93)80128-8
5616 | CN1C(=CC2=C([O-])C(=CC3=[N+](C)c4ccccc4C3(C)C)C2=O)C(C)(C)c2cc(Cl)ccc21 | ClC(Cl)Cl | 637 | 653 | 1.05 |  |  | 665.7 |  |  |  | 458.98738 | https://doi.org/10.1016/0003-2670(93)80128-8
5617 | CC[n+]1c(C=C2C(=O)C(C=C3N(C)c4ccc(Cl)cc4C3(C)C)=C2[O-])[se]c2ccccc21 | ClC(Cl)Cl | 655 | 677 | 2.14 |  |  | 909.8 |  |  |  | 509.89362 | https://doi.org/10.1016/0003-2670(93)80128-8
5618 | CC[n+]1c(C=C2C(=O)C(C=C3Sc4cc(Cl)ccc4N3C)=C2[O-])[se]c2ccccc21 | ClC(Cl)Cl | 677 | 699 | 4.41 |  |  | 698.6 |  |  |  | 499.87898 | https://doi.org/10.1016/0003-2670(93)80128-8
5619 | CCN1C(=CC2=C([O-])C(=CC3=[N+](CC)c4ccccc4C3(C)C)C2=O)C(C)(C)c2ccccc21 | ClCCl | 637 | [8 empty] | 452.59608 | https://doi.org/10.1016/0003-2670(93)80128-8
5620 | CCN1C(=CC2=C([O-])C(=Cc3sc4ccccc4[n+]3CC)C2=O)Sc2ccccc21 | ClCCl | 670 | [8 empty] | 432.5668 | https://doi.org/10.1016/0003-2670(93)80128-8
5621 | CCN1C(=CC2=C([O-])C(=Cc3[se]c4ccccc4[n+]3CC)C2=O)[Se]c2ccccc21 | ClCCl | 686 | [8 empty] | 526.3548 | https://doi.org/10.1016/0003-2670(93)80128-8
5622 | CN1C(=CC2=C([O-])C(=CC3=[N+](C)c4ccc(Cl)cc4C3(C)C)C2=O)C(C)(C)c2cc(Cl)ccc21 | ClCCl | 641 | [8 empty] | 493.43244 | https://doi.org/10.1016/0003-2670(93)80128-8
5623 | CC[n+]1c(C=C2C(=O)C(C=C3N(C)c4ccccc4C3(C)C)=C2[O-])sc2ccccc21 | ClCCl | 650 | [8 empty] | 428.55456 | https://doi.org/10.1016/0003-2670(93)80128-8
5624 | CC[n+]1c(C=C2C(=O)C(C=C3N(C)c4ccccc4C3(C)C)=C2[O-])[se]c2ccccc21 | ClCCl | 658 | [8 empty] | 475.44856 | https://doi.org/10.1016/0003-2670(93)80128-8
5625 | CC[n+]1c(C=C2C(=O)C(C=C3N(C)c4ccc(Cl)cc4C3(C)C)=C2[O-])sc2ccccc21 | ClCCl | 650 | [8 empty] | 462.99962 | https://doi.org/10.1016/0003-2670(93)80128-8
5626 | CN1C(=CC2=C([O-])C(=CC3=[N+](C)c4ccccc4C3(C)C)C2=O)C(C)(C)c2cc(Cl)ccc21 | ClCCl | 638 | [8 empty] | 458.98738 | https://doi.org/10.1016/0003-2670(93)80128-8
5627 | CC[n+]1c(C=C2C(=O)C(C=C3N(C)c4ccc(Cl)cc4C3(C)C)=C2[O-])[se]c2ccccc21 | ClCCl | 659 | [8 empty] | 509.89362 | https://doi.org/10.1016/0003-2670(93)80128-8
5628 | CC[n+]1c(C=C2C(=O)C(C=C3Sc4cc(Cl)ccc4N3C)=C2[O-])[se]c2ccccc21 | ClCCl | 678 | [8 empty] | 499.87898 | https://doi.org/10.1016/0003-2670(93)80128-8
5629 | CCN1C(=CC2=C([O-])C(=CC3=[N+](CC)c4ccccc4C3(C)C)C2=O)C(C)(C)c2ccccc21 | CC(C)O |  |  |  | 0.09 | [5 empty] | 452.59608 | https://doi.org/10.1016/0003-2670(93)80128-8
5630 | CCN1C(=CC2=C([O-])C(=Cc3sc4ccccc4[n+]3CC)C2=O)Sc2ccccc21 | CC(C)O |  |  |  | 0.13 | [5 empty] | 432.5668 | https://doi.org/10.1016/0003-2670(93)80128-8
5631 | CCN1C(=CC2=C([O-])C(=Cc3[se]c4ccccc4[n+]3CC)C2=O)[Se]c2ccccc21 | CC(C)O |  |  |  | 0.14 | [5 empty] | 526.3548 | https://doi.org/10.1016/0003-2670(93)80128-8
5632 | CN1C(=CC2=C([O-])C(=CC3=[N+](C)c4ccc(Cl)cc4C3(C)C)C2=O)C(C)(C)c2cc(Cl)ccc21 | CC(C)O |  |  |  | 0.1 | [5 empty] | 493.43244 | https://doi.org/10.1016/0003-2670(93)80128-8
5633 | CC[n+]1c(C=C2C(=O)C(C=C3N(C)c4ccccc4C3(C)C)=C2[O-])sc2ccccc21 | CC(C)O |  |  |  | 0.1 | [5 empty] | 428.55456 | https://doi.org/10.1016/0003-2670(93)80128-8
5634 | CC[n+]1c(C=C2C(=O)C(C=C3N(C)c4ccccc4C3(C)C)=C2[O-])[se]c2ccccc21 | CC(C)O |  |  |  | 0.11 | [5 empty] | 475.44856 | https://doi.org/10.1016/0003-2670(93)80128-8
5635 | CC[n+]1c(C=C2C(=O)C(C=C3N(C)c4ccc(Cl)cc4C3(C)C)=C2[O-])sc2ccccc21 | CC(C)O |  |  |  | 0.08 | [5 empty] | 462.99962 | https://doi.org/10.1016/0003-2670(93)80128-8
5636 | CN1C(=CC2=C([O-])C(=CC3=[N+](C)c4ccccc4C3(C)C)C2=O)C(C)(C)c2cc(Cl)ccc21 | CC(C)O |  |  |  | 0.07 | [5 empty] | 458.98738 | https://doi.org/10.1016/0003-2670(93)80128-8
5637 | CC[n+]1c(C=C2C(=O)C(C=C3N(C)c4ccc(Cl)cc4C3(C)C)=C2[O-])[se]c2ccccc21 | CC(C)O |  |  |  | 0.1 | [5 empty] | 509.89362 | https://doi.org/10.1016/0003-2670(93)80128-8
5638 | CC[n+]1c(C=C2C(=O)C(C=C3Sc4cc(Cl)ccc4N3C)=C2[O-])[se]c2ccccc21 | CC(C)O |  |  |  | 0.17 | [5 empty] | 499.87898 | https://doi.org/10.1016/0003-2670(93)80128-8
5639 | N#Cc1cc(-c2ccc(F)cc2)cnc1O | CC1CCCCC1 | 353 | 425 |  | 0.33 | [5 empty] | 214.19858 | http://dx.doi.org/10.1016/j.jlumin.2014.02.025
5640 | N#Cc1cc(-c2ccc(F)cc2)cnc1O | ClC(Cl)(Cl)Cl | 350 | 429 |  | 0.269 | [5 empty] | 214.19858 | http://dx.doi.org/10.1016/j.jlumin.2014.02.025
5641 | N#Cc1cc(-c2ccc(F)cc2)cnc1O | C1COCCO1 | 356 | 422 |  | 0.674 | [5 empty] | 214.19858 | http://dx.doi.org/10.1016/j.jlumin.2014.02.025
5642 | N#Cc1cc(-c2ccc(F)cc2)cnc1O | CC#N | 355 | 423 | 5.22 | 0.713 | [5 empty] | 214.19858 | http://dx.doi.org/10.1016/j.jlumin.2014.02.025
5643 | N#Cc1cc(-c2ccc(F)cc2)cnc1O | CS(C)=O | 362 | 427 |  | 0.577 | [5 empty] | 214.19858 | http://dx.doi.org/10.1016/j.jlumin.2014.02.025
5644 | N#Cc1cc(-c2ccc(F)cc2)cnc1O | CC(C)O | 354 | 424 |  | 0.834 | [5 empty] | 214.19858 | http://dx.doi.org/10.1016/j.jlumin.2014.02.025
5645 | N#Cc1cc(-c2ccc(F)cc2)cnc1O | CCO | 352 | 425 |  | 0.565 | [5 empty] | 214.19858 | http://dx.doi.org/10.1016/j.jlumin.2014.02.025
5646 | N#Cc1cc(-c2ccc(F)cc2)cnc1O | CO | 350 | 425 | 5.23 | 0.692 | [5 empty] | 214.19858 | http://dx.doi.org/10.1016/j.jlumin.2014.02.025
5647 | N#Cc1cc(-c2ccc(F)cc2)cnc1O | O | 343 | 425 | 5.38 | 0.836 | [5 empty] | 214.19858 | http://dx.doi.org/10.1016/j.jlumin.2014.02.025
5648 | Cc1nn(-c2ccccc2)c(C2=NN(c3ccc(Br)cc3)[C@@H](c3ccccc3)[C@@H]2c2ccccc2)c1C#N | CCCCCCC | 373 | 467 | 4.64 | 0.43 |  |  |  |  | 84.7 | 558.48156 | doi:10.1016/j.jlumin.2010.07.004
5649 | Cc1nn(-c2ccccc2)c(C2=NN(c3ccc(Br)cc3)[C@@H](c3ccccc3)[C@@H]2c2ccccc2)c1C#N | C1CCCCC1 | 376 | 468 | 4.73 | 0.56 |  |  |  | 71.4 | 84.2 | 558.48156 | doi:10.1016/j.jlumin.2010.07.004
5650 | Cc1nn(-c2ccccc2)c(C2=NN(c3ccc(Br)cc3)[C@@H](c3ccccc3)[C@@H]2c2ccccc2)c1C#N | C1COCCO1 | 377 | 481 | 5.21 | 0.6 |  |  |  |  | 89 | 558.48156 | doi:10.1016/j.jlumin.2010.07.004
5651 | Cc1nn(-c2ccccc2)c(C2=NN(c3ccc(Br)cc3)[C@@H](c3ccccc3)[C@@H]2c2ccccc2)c1C#N | C1CCOC1 | 376 | 483 | 5.04 | 0.65 |  |  |  |  | 89.5 | 558.48156 | doi:10.1016/j.jlumin.2010.07.004
5652 | Cc1nn(-c2ccccc2)c(C2=NN(c3ccc(Br)cc3)[C@@H](c3ccccc3)[C@@H]2c2ccccc2)c1C#N | CN(C)C=O | 375 | 492 | 4.95 | 0.6 |  |  |  |  | 94.2 | 558.48156 | doi:10.1016/j.jlumin.2010.07.004
5653 | Cc1nn(-c2ccccc2)c(C2=NN(c3ccc(Br)cc3)[C@@H](c3ccccc3)[C@@H]2c2ccccc2)c1C#N | CC#N | 372 | 491 | 5.05 | 0.41 |  |  |  |  | 94.9 | 558.48156 | doi:10.1016/j.jlumin.2010.07.004
5654 | Cc1nn(-c2ccccc2)c(C2=NN(c3ccc(Br)cc3)[C@@H](c3ccccc3)[C@@H]2c2ccccc2)c1C#N | CCO | 377 | 493 | 4.53 | 0.49 |  |  |  |  | 94.4 | 558.48156 | doi:10.1016/j.jlumin.2010.07.004
5655 | Cc1nn(-c2ccccc2)c(C2=NN(c3ccc(Br)cc3)[C@@H](c3ccccc3)[C@@H]2c2ccccc2)c1C#N | CO | 377 | 496 | 3.74 | 0.34 |  |  |  |  | 96.7 | 558.48156 | doi:10.1016/j.jlumin.2010.07.004
5656 | Cc1nn(-c2ccccc2)c(C2=NN(c3ccc(Br)cc3)[C@@H](c3ccccc3)[C@@H]2c2ccccc2)c1C#N | OCCO | 379 | 500 | 3.59 | 0.45 |  |  |  |  | 98.5 | 558.48156 | doi:10.1016/j.jlumin.2010.07.004
5657 | Cc1nn(-c2ccccc2)c(C2=NN(c3ccc(Br)cc3)[C@@H](c3ccccc3)[C@@H]2c2ccccc2)c1C#N | O | 391 | 485 | 2.6013 | 0.18 |  |  |  | 83.3 | 84.9 | 558.48156 | doi:10.1016/j.jlumin.2010.07.004
5658 | c1ccc(-n2c(-c3ccc(N(c4ccc(-c5ccc(N(c6ccc(-c7nc8c9ccccc9c9ccccc9c8n7-c7ccccc7)cc6)c6ccc(-c7nc8c9ccccc9c9ccccc9c8n7-c7ccccc7)cc6)cc5)cc4)c4ccc(-c5nc6c7ccccc7c7ccccc7c6n5-c5ccccc5)cc4)cc3)nc3c4ccccc4c4ccccc4c32)cc1 | ClCCl | 376 | 432 | 1.68 | 0.206 |  |  |  | 60.4 | 62.7 | 1657.99344 | https://doi.org/10.1016/j.orgel.2018.08.022
5659 | Cc1ccc(-n2c(-c3ccc(N(c4ccc(-c5ccc(N(c6ccc(-c7nc8c9ccccc9c9ccccc9c8n7-c7ccc(C)cc7)cc6)c6ccc(-c7nc8c9ccccc9c9ccccc9c8n7-c7ccc(C)cc7)cc6)cc5)cc4)c4ccc(-c5nc6c7ccccc7c7ccccc7c6n5-c5ccc(C)cc5)cc4)cc3)nc3c4ccccc4c4ccccc4c32)cc1 | ClCCl | 376 | 435 | 1.68 | 0.282 |  |  |  | 61.2 | 62.1 | 1714.10096 | https://doi.org/10.1016/j.orgel.2018.08.022
5660 | CC(C)(C)c1ccc(-n2c(-c3ccc(N(c4ccc(-c5ccc(N(c6ccc(-c7nc8c9ccccc9c9ccccc9c8n7-c7ccc(C(C)(C)C)cc7)cc6)c6ccc(-c7nc8c9ccccc9c9ccccc9c8n7-c7ccc(C(C)(C)C)cc7)cc6)cc5)cc4)c4ccc(-c5nc6c7ccccc7c7ccccc7c6n5-c5ccc(C(C)(C)C)cc5)cc4)cc3)nc3c4ccccc4c4ccccc4c32)cc1 | ClCCl | 377 | 430 | 3.8 | 0.451 |  |  |  | 69.9 | 57.5 | 1882.42352 | https://doi.org/10.1016/j.orgel.2018.08.022
5661 | FC(F)(F)c1ccc(-n2c(-c3ccc(N(c4ccc(-c5ccc(N(c6ccc(-c7nc8c9ccccc9c9ccccc9c8n7-c7ccc(C(F)(F)F)cc7)cc6)c6ccc(-c7nc8c9ccccc9c9ccccc9c8n7-c7ccc(C(F)(F)F)cc7)cc6)cc5)cc4)c4ccc(-c5nc6c7ccccc7c7ccccc7c6n5-c5ccc(C(F)(F)F)cc5)cc4)cc3)nc3c4ccccc4c4ccccc4c32)cc1 | ClCCl | 376 | 442 | 1.61 | 0.383 |  |  |  | 61.8 | 63.8 | 1929.98168 | https://doi.org/10.1016/j.orgel.2018.08.022
5662 | c1ccc(-n2c(-c3ccc(N(c4ccc(-c5ccc(N(c6ccc(-c7nc8c9ccccc9c9ccccc9c8n7-c7ccccc7)cc6)c6ccc(-c7nc8c9ccccc9c9ccccc9c8n7-c7ccccc7)cc6)cc5)cc4)c4ccc(-c5nc6c7ccccc7c7ccccc7c6n5-c5ccccc5)cc4)cc3)nc3c4ccccc4c4ccccc4c32)cc1 | c1ccc(-n2c(-c3ccc(N(c4ccc(-c5ccc(N(c6ccc(-c7nc8c9ccccc9c9ccccc9c8n7-c7ccccc7)cc6)c6ccc(-c7nc8c9ccccc9c9ccccc9c8n7-c7ccccc7)cc6)cc5)cc4)c4ccc(-c5nc6c7ccccc7c7ccccc7c6n5-c5ccccc5)cc4)cc3)nc3c4ccccc4c4ccccc4c32)cc1 |  | 562 | 0.0258 | [5 empty] | 153.5 | 1657.99344 | https://doi.org/10.1016/j.orgel.2018.08.022
5663 | Cc1ccc(-n2c(-c3ccc(N(c4ccc(-c5ccc(N(c6ccc(-c7nc8c9ccccc9c9ccccc9c8n7-c7ccc(C)cc7)cc6)c6ccc(-c7nc8c9ccccc9c9ccccc9c8n7-c7ccc(C)cc7)cc6)cc5)cc4)c4ccc(-c5nc6c7ccccc7c7ccccc7c6n5-c5ccc(C)cc5)cc4)cc3)nc3c4ccccc4c4ccccc4c32)cc1 | Cc1ccc(-n2c(-c3ccc(N(c4ccc(-c5ccc(N(c6ccc(-c7nc8c9ccccc9c9ccccc9c8n7-c7ccc(C)cc7)cc6)c6ccc(-c7nc8c9ccccc9c9ccccc9c8n7-c7ccc(C)cc7)cc6)cc5)cc4)c4ccc(-c5nc6c7ccccc7c7ccccc7c6n5-c5ccc(C)cc5)cc4)cc3)nc3c4ccccc4c4ccccc4c32)cc1 |  | 525 | 0.0374 | [5 empty] | 140.3 | 1714.10096 | https://doi.org/10.1016/j.orgel.2018.08.022
5664 | CC(C)(C)c1ccc(-n2c(-c3ccc(N(c4ccc(-c5ccc(N(c6ccc(-c7nc8c9ccccc9c9ccccc9c8n7-c7ccc(C(C)(C)C)cc7)cc6)c6ccc(-c7nc8c9ccccc9c9ccccc9c8n7-c7ccc(C(C)(C)C)cc7)cc6)cc5)cc4)c4ccc(-c5nc6c7ccccc7c7ccccc7c6n5-c5ccc(C(C)(C)C)cc5)cc4)cc3)nc3c4ccccc4c4ccccc4c32)cc1 | CC(C)(C)c1ccc(-n2c(-c3ccc(N(c4ccc(-c5ccc(N(c6ccc(-c7nc8c9ccccc9c9ccccc9c8n7-c7ccc(C(C)(C)C)cc7)cc6)c6ccc(-c7nc8c9ccccc9c9ccccc9c8n7-c7ccc(C(C)(C)C)cc7)cc6)cc5)cc4)c4ccc(-c5nc6c7ccccc7c7ccccc7c6n5-c5ccc(C(C)(C)C)cc5)cc4)cc3)nc3c4ccccc4c4ccccc4c32)cc1 |  | 510 | 0.138 | [5 empty] | 141.1 | 1882.42352 | https://doi.org/10.1016/j.orgel.2018.08.022
5665 | FC(F)(F)c1ccc(-n2c(-c3ccc(N(c4ccc(-c5ccc(N(c6ccc(-c7nc8c9ccccc9c9ccccc9c8n7-c7ccc(C(F)(F)F)cc7)cc6)c6ccc(-c7nc8c9ccccc9c9ccccc9c8n7-c7ccc(C(F)(F)F)cc7)cc6)cc5)cc4)c4ccc(-c5nc6c7ccccc7c7ccccc7c6n5-c5ccc(C(F)(F)F)cc5)cc4)cc3)nc3c4ccccc4c4ccccc4c32)cc1 | FC(F)(F)c1ccc(-n2c(-c3ccc(N(c4ccc(-c5ccc(N(c6ccc(-c7nc8c9ccccc9c9ccccc9c8n7-c7ccc(C(F)(F)F)cc7)cc6)c6ccc(-c7nc8c9ccccc9c9ccccc9c8n7-c7ccc(C(F)(F)F)cc7)cc6)cc5)cc4)c4ccc(-c5nc6c7ccccc7c7ccccc7c6n5-c5ccc(C(F)(F)F)cc5)cc4)cc3)nc3c4ccccc4c4ccccc4c32)cc1 |  | 526 | 0.0288 | [5 empty] | 149.8 | 1929.98168 | https://doi.org/10.1016/j.orgel.2018.08.022
5666 | CCCC1=Cc2nc1ccc1[nH]c(cc1CCC)c1nc(ccc3[nH]c2cc3CCC)C(CCC)=C1 | Cc1ccccc1 | 667 | 641 |  | 0.38 | [5 empty] | 478.68172 | https://doi.org/10.1016/S1011-1344(97)00075-4
5667 | CCCC1=Cc2nc1ccc1[nH]c(cc1CCC)c1nc(c(O)cc3[nH]c2cc3CCC)C(CCC)=C1 | Cc1ccccc1 | 677 | 683 |  | 0.15 | [5 empty] | 494.68072 | https://doi.org/10.1016/S1011-1344(97)00075-4
5668 | CCCC1=Cc2nc1ccc1[nH]c(cc1CCC)c1nc(c(OC)cc3[nH]c2cc3CCC)C(CCC)=C1 | Cc1ccccc1 | 682 | 688 |  | 0.18 | [5 empty] | 508.7076 | https://doi.org/10.1016/S1011-1344(97)00075-4
5669 | CCCC1=Cc2nc1ccc1[nH]c(cc1CCC)c1nc(c(OCc3ccc(C(=O)O)cc3)cc3[nH]c2cc3CCC)C(CCC)=C1 | Cc1ccccc1 | 677 | 685 |  | 0.21 | [5 empty] | 628.81436 | https://doi.org/10.1016/S1011-1344(97)00075-4
5670 | CCCC1=Cc2nc1ccc1[nH]c(cc1CCC)c1nc(c(OC(C)=O)cc3[nH]c2cc3CCC)C(CCC)=C1 | Cc1ccccc1 | 645 | 650 |  | 0.28 | [5 empty] | 536.7176 | https://doi.org/10.1016/S1011-1344(97)00075-4
5671 | CCCC1=Cc2nc1ccc1[nH]c(cc1CCC)c1nc(c(OC(=O)CCCC(=O)OC(C)(C)C)cc3[nH]c2cc3CCC)C(CCC)=C1 | Cc1ccccc1 | 645 | 651 |  | 0.21 | [5 empty] | 664.88788 | https://doi.org/10.1016/S1011-1344(97)00075-4
5672 | CCCC1=Cc2nc1ccc1[nH]c(cc1CCC)c1nc(c(OC(=O)CNC(=O)OC(C)(C)C)cc3[nH]c2cc3CCC)C(CCC)=C1 | Cc1ccccc1 | 644 | [8 empty] | 651.84906 | https://doi.org/10.1016/S1011-1344(97)00075-4
5673 | CCCC1=Cc2nc1ccc1[nH]c(cc1CCC)c1nc(c(OC(=O)CCCNC(=O)OC(C)(C)C)cc3[nH]c2cc3CCC)C(CCC)=C1 | Cc1ccccc1 | 645 | [8 empty] | 679.90282 | https://doi.org/10.1016/S1011-1344(97)00075-4
5674 | CCCC1=Cc2nc1ccc1[nH]c(cc1CCC)c1nc(c(N)cc3[nH]c2cc3CCC)C(CCC)=C1 | Cc1ccccc1 | 710 | 729 |  | 0.06 | [5 empty] | 493.69666 | https://doi.org/10.1016/S1011-1344(97)00075-4
5675 | CCCC1=Cc2nc1ccc1[nH]c(cc1CCC)c1nc(c(NC(C)=O)cc3[nH]c2cc3CCC)C(CCC)=C1 | Cc1ccccc1 | 639 | 679 |  | 0.1 | [5 empty] | 535.73354 | https://doi.org/10.1016/S1011-1344(97)00075-4
5676 | CCCC1=Cc2nc1ccc1[nH]c(cc1CCC)c1nc(c(NC(=O)CCCC(=O)O)cc3[nH]c2cc3CCC)C(CCC)=C1 | ClCCl | 636 | 680 |  | 0.15 | [5 empty] | 607.7963 | https://doi.org/10.1016/S1011-1344(97)00075-4
5677 | CCCC1=Cc2nc1ccc1[nH]c(cc1CCC)c1nc(c(NC(=O)CCCC(=O)OC)cc3[nH]c2cc3CCC)C(CCC)=C1 | Cc1ccccc1 | 634 | 680 |  | 0.2 | [5 empty] | 621.82318 | https://doi.org/10.1016/S1011-1344(97)00075-4
5678 | CCCC1=Cc2nc1ccc1[nH]c(c3nc(ccc4[nH]c2cc4CCC)C(CCC)=C3)c(CN(C)C)c1CCC | Cc1ccccc1 | 643 | [8 empty] | 535.7773 | https://doi.org/10.1016/S1011-1344(97)00075-4
5679 | COCCC1=Cc2nc1ccc1[nH]c(cc1CCOC)c1nc(ccc3[nH]c2cc3CCOC)C(CCOC)=C1 | Cc1ccccc1 | 638 | 642 |  | 0.47 | [5 empty] | 542.67772 | https://doi.org/10.1016/S1011-1344(97)00075-4
5680 | COCCC1=Cc2nc1ccc1[nH]c(cc1CCOC)c1nc(c(O)cc3[nH]c2cc3CCOC)C(CCOC)=C1 | Cc1ccccc1 | 680 | 688 |  | 0.18 | [5 empty] | 558.67672 | https://doi.org/10.1016/S1011-1344(97)00075-4
5681 | COCCC1=Cc2nc1ccc1[nH]c(cc1CCOC)c1nc(c(OC)cc3[nH]c2cc3CCOC)C(CCOC)=C1 | Cc1ccccc1 | 684 | 690 |  | 0.18 | [5 empty] | 572.7036 | https://doi.org/10.1016/S1011-1344(97)00075-4
5682 | CCCCCCOc1cc2[nH]c(cc2CCOC)c2nc(ccc3[nH]c(cc3CCOC)c3nc1C(CCOC)=C3)C(CCOC)=C2 | Cc1ccccc1 | 684 | [8 empty] | 642.838 | https://doi.org/10.1016/S1011-1344(97)00075-4
5683 | COCCC1=Cc2nc1ccc1[nH]c(cc1CCOC)c1nc(c(OC(C)=O)cc3[nH]c2cc3CCOC)C(CCOC)=C1 | Cc1ccccc1 | 647 | 652 |  | 0.27 | [5 empty] | 600.7136 | https://doi.org/10.1016/S1011-1344(97)00075-4
5684 | CCCCCC(=O)Oc1cc2[nH]c(cc2CCOC)c2nc(ccc3[nH]c(cc3CCOC)c3nc1C(CCOC)=C3)C(CCOC)=C2 | Cc1ccccc1 | 646 | [8 empty] | 656.82112 | https://doi.org/10.1016/S1011-1344(97)00075-4
5685 | CCCCCCCCC(=O)Oc1cc2[nH]c(cc2CCOC)c2nc(ccc3[nH]c(cc3CCOC)c3nc1C(CCOC)=C3)C(CCOC)=C2 | Cc1ccccc1 | 647 | [8 empty] | 698.90176 | https://doi.org/10.1016/S1011-1344(97)00075-4
5686 | CCCCCCCCCCCCCCCCCC(=O)Oc1cc2[nH]c(cc2CCOC)c2nc(ccc3[nH]c(cc3CCOC)c3nc1C(CCOC)=C3)C(CCOC)=C2 | Cc1ccccc1 | 646 | [8 empty] | 825.14368 | https://doi.org/10.1016/S1011-1344(97)00075-4
5687 | COCCC1=Cc2nc1ccc1[nH]c(cc1CCOC)c1nc(c(OC(=O)CNC(=O)OC(C)(C)C)cc3[nH]c2cc3CCOC)C(CCOC)=C1 | Cc1ccccc1 | 644 | [8 empty] | 715.84506 | https://doi.org/10.1016/S1011-1344(97)00075-4
5688 | COCCC1=Cc2nc1ccc1[nH]c(cc1CCOC)c1nc(c(N)cc3[nH]c2cc3CCOC)C(CCOC)=C1 | Cc1ccccc1 | 716 | 748 |  | 0.04 | [5 empty] | 557.69266 | https://doi.org/10.1016/S1011-1344(97)00075-4
5689 | COCCC1=Cc2nc1ccc1[nH]c(cc1CCOC)c1nc(c(NC(C)=O)cc3[nH]c2cc3CCOC)C(CCOC)=C1 | Cc1ccccc1 | 670 | [8 empty] | 599.72954 | https://doi.org/10.1016/S1011-1344(97)00075-4
5690 | COCCC1=Cc2nc1ccc1[nH]c(cc1CCOC)c1nc(c(NC(=O)CCCC(=O)O)cc3[nH]c2cc3CCOC)C(CCOC)=C1 | Cc1ccccc1 | 645 | 680 |  | 0.15 | [5 empty] | 671.7923 | https://doi.org/10.1016/S1011-1344(97)00075-4
5691 | COCCC1=Cc2nc1ccc1[nH]c(cc1CCOC)c1nc(c(NC(=O)CCCC(=O)OC)cc3[nH]c2cc3CCOC)C(CCOC)=C1 | Cc1ccccc1 | 670 | [8 empty] | 685.81918 | https://doi.org/10.1016/S1011-1344(97)00075-4
5692 | COCCC1=Cc2nc1ccc1[nH]c(cc1CCOC)c1nc(c(N3C(=O)CCCC3=O)cc3[nH]c2cc3CCOC)C(CCOC)=C1 | Cc1ccccc1 | 640 | 646 |  | 0.36 | [5 empty] | 653.77742 | https://doi.org/10.1016/S1011-1344(97)00075-4
5693 | COCCC1=Cc2nc1ccc1[nH]c(c3nc(ccc4[nH]c2cc4CCOC)C(CCOC)=C3)c(CN(C)C)c1CCOC | Cc1ccccc1 | 643 | [8 empty] | 599.7733 | https://doi.org/10.1016/S1011-1344(97)00075-4
5694 | CCCC1=Cc2nc1ccc1[nH]c(cc1CCO)c1nc(ccc3[nH]c2cc3CCC)C(CCC)=C1 | Cc1ccccc1 | 637 | [8 empty] | 480.65384 | https://doi.org/10.1016/S1011-1344(97)00075-4
5695 | COCCC1=Cc2nc1ccc1[nH]c(cc1CCOC)c1nc(ccc3[nH]c2cc3CCO)C(CCOC)=C1 | Cc1ccccc1 | 637 | 643 |  | 0.32 | [5 empty] | 528.65084 | https://doi.org/10.1016/S1011-1344(97)00075-4
5696 | CCCC1=Cc2nc1ccc1[nH]c(cc1CCO)c1nc(ccc3[nH]c2cc3CCC)C(CCO)=C1 | Cc1ccccc1 | 638 | 642 |  | 0.4 | [5 empty] | 482.62596 | https://doi.org/10.1016/S1011-1344(97)00075-4
5697 | CCCC1=Cc2nc1ccc1[nH]c(cc1CCOC)c1nc(ccc3[nH]c2cc3CCC)C(CCC)=C1 | Cc1ccccc1 | 637 | [8 empty] | 494.68072 | https://doi.org/10.1016/S1011-1344(97)00075-4
5698 | CCCC1=Cc2nc1ccc1[nH]c(cc1CCOC)c1nc(ccc3[nH]c2cc3CCC)C(CCOC)=C1 | Cc1ccccc1 | 638 | 642 |  | 0.54 | [5 empty] | 510.67972 | https://doi.org/10.1016/S1011-1344(97)00075-4
5699 | CCOCCC1=Cc2nc1ccc1[nH]c(cc1CCOCC)c1nc(ccc3[nH]c2cc3CCOCC)C(CCOCC)=C1 | Cc1ccccc1 | 638 | [8 empty] | 598.78524 | https://doi.org/10.1016/S1011-1344(97)00075-4
5700 | COCCC1=Cc2nc1ccc1[nH]c(c3nc(ccc4[nH]c2cc4CCOC)C(CCOC)=C3)c2c(C(=O)OC)c(C(=O)O)ccc12 | Cc1ccccc1 | 636 | [8 empty] | 636.70284 | https://doi.org/10.1016/S1011-1344(97)00075-4
5701 | CCCC1=Cc2nc1ccc1[nH]c(cc1CCC)c1nc(c3ccccc3c3[nH]c2cc3CCC)C(CCC)=C1 | Cc1ccccc1 | 762 | [8 empty] | 528.7416 | https://doi.org/10.1016/S1011-1344(97)00075-4
5702 | CC(C)(C)c1c2ccc3[nH]c4c(ccc5c(C(C)(C)C)c(ccc6[nH]c7c(ccc1c7n2)c6C(C)(C)C)nc54)c3C(C)(C)C | Cc1ccccc1 | 764 | [8 empty] | 582.83324 | https://doi.org/10.1016/S1011-1344(97)00075-4
5703 | COc1cc(OC)cc(C2=C3C(C)=C(I)C(C)=[N+]3[B-](F)(F)n3c(C)c(I)c(C)c32)c1 | CS(C)=O | 538 | 551 |  | 0.03 | 3.55 |  |  | 31.1 | 40.8 | 636.01674 | http://dx.doi.org/10.1016/j.jphotobiol.2015.02.006
5704 | COc1cc(OC)cc(C2=C3C(C)=C(I)C(C)=[N+]3[B-](F)(F)n3c(/C=C/c4c[nH]c5ccccc45)c(I)c(C)c32)c1 | ClCCl | 618 | 661 |  | 0.19 | 4.64 |  |  | 56.9 |  | 763.16244 | http://dx.doi.org/10.1016/j.jphotobiol.2015.02.006
5705 | COc1cc(OC)cc(C2=C3C(C)=C(I)C(C)=[N+]3[B-](F)(F)n3c(/C=C/c4c[nH]c5ccccc45)c(I)c(C)c32)c1 | C1CCOC1 | 627 | 668 |  | 0.2 | 4.76 |  |  | 62.5 |  | 763.16244 | http://dx.doi.org/10.1016/j.jphotobiol.2015.02.006
5706 | COc1cc(OC)cc(C2=C3C(C)=C(I)C(C)=[N+]3[B-](F)(F)n3c(/C=C/c4c[nH]c5ccccc45)c(I)c(C)c32)c1 | CS(C)=O | 636 | 676 |  | 0.17 | 4.47 |  |  | 83.8 | 57.7 | 763.16244 | http://dx.doi.org/10.1016/j.jphotobiol.2015.02.006
5707 | C=O.COCCOCCCOc1ccc(/C=C/c2c(I)c(C)c3n2[B-](F)(F)[N+]2=C(C)C(I)=C(C)C2=C3c2cc(OC)cc(OC)c2)cc1 | ClCCl | 597 | 611 |  | 0.3 | 4.77 |  |  | 38.8 |  | 886.30966 | http://dx.doi.org/10.1016/j.jphotobiol.2015.02.006
5708 | C=O.COCCOCCCOc1ccc(/C=C/c2c(I)c(C)c3n2[B-](F)(F)[N+]2=C(C)C(I)=C(C)C2=C3c2cc(OC)cc(OC)c2)cc1 | C1CCOC1 | 598 | 612 |  | 0.32 | 4.7 |  |  | 37.6 |  | 886.30966 | http://dx.doi.org/10.1016/j.jphotobiol.2015.02.006
5709 | C=O.COCCOCCCOc1ccc(/C=C/c2c(I)c(C)c3n2[B-](F)(F)[N+]2=C(C)C(I)=C(C)C2=C3c2cc(OC)cc(OC)c2)cc1 | CS(C)=O | 601 | 624 |  | 0.52 | 4.17 |  |  | 71.3 | 66.2 | 886.30966 | http://dx.doi.org/10.1016/j.jphotobiol.2015.02.006
5710 | COc1cc(OC)cc(C2=C3C(C)=C(I)C(C)=[N+]3[B-](F)(F)n3c(/C=C/c4ccsc4)c(I)c(C)c32)c1 | ClCCl | 599 | 610 |  | 0.4 | 4.08 |  |  | 37.6 |  | 730.15362 | http://dx.doi.org/10.1016/j.jphotobiol.2015.02.006
5711 | COc1cc(OC)cc(C2=C3C(C)=C(I)C(C)=[N+]3[B-](F)(F)n3c(/C=C/c4ccsc4)c(I)c(C)c32)c1 | C1CCOC1 | 598 | 610 |  | 0.3 | 4.06 |  |  | 36 |  | 730.15362 | http://dx.doi.org/10.1016/j.jphotobiol.2015.02.006
5712 | COc1cc(OC)cc(C2=C3C(C)=C(I)C(C)=[N+]3[B-](F)(F)n3c(/C=C/c4ccsc4)c(I)c(C)c32)c1 | CS(C)=O | 604 | 621 |  | 0.15 | 4.61 |  |  | 44.2 | 39.6 | 730.15362 | http://dx.doi.org/10.1016/j.jphotobiol.2015.02.006
5713 | COc1cc(OC)cc(C2=C3C(C)=C(I)C(C)=[N+]3[B-](F)(F)n3c(/C=C/c4c[nH]c5ccc([N+](=O)[O-])cc45)c(I)c(C)c32)c1 | ClCCl | 606 | 630 |  | 0.37 | 4.41 |  |  | 48.8 |  | 808.1595 | http://dx.doi.org/10.1016/j.jphotobiol.2015.02.006
5714 | COc1cc(OC)cc(C2=C3C(C)=C(I)C(C)=[N+]3[B-](F)(F)n3c(/C=C/c4c[nH]c5ccc([N+](=O)[O-])cc45)c(I)c(C)c32)c1 | C1CCOC1 | 612 | 635 |  | 0.32 | 4.43 |  |  | 52.5 |  | 808.1595 | http://dx.doi.org/10.1016/j.jphotobiol.2015.02.006
5715 | COc1cc(OC)cc(C2=C3C(C)=C(I)C(C)=[N+]3[B-](F)(F)n3c(/C=C/c4c[nH]c5ccc([N+](=O)[O-])cc45)c(I)c(C)c32)c1 | CS(C)=O | 622 | 651 |  | 0.19 | 4.46 |  |  | 64.4 | 56.5 | 808.1595 | http://dx.doi.org/10.1016/j.jphotobiol.2015.02.006
5716 | CCOC(=O)c1[nH]c(C)c(/C=C/c2c(I)c(C)c3n2[B-](F)(F)[N+]2=C(C)C(I)=C(C)C2=C3c2cc(OC)cc(OC)c2)c1C | ClCCl | 606 | 628 |  | 0.21 | 4.85 |  |  | 68.4 |  | 813.21908 | http://dx.doi.org/10.1016/j.jphotobiol.2015.02.006
5717 | CCOC(=O)c1[nH]c(C)c(/C=C/c2c(I)c(C)c3n2[B-](F)(F)[N+]2=C(C)C(I)=C(C)C2=C3c2cc(OC)cc(OC)c2)c1C | C1CCOC1 | 611 | 632 |  | 0.22 | 4.9 |  |  | 124.4 |  | 813.21908 | http://dx.doi.org/10.1016/j.jphotobiol.2015.02.006
5718 | CCOC(=O)c1[nH]c(C)c(/C=C/c2c(I)c(C)c3n2[B-](F)(F)[N+]2=C(C)C(I)=C(C)C2=C3c2cc(OC)cc(OC)c2)c1C | CS(C)=O | 612 | 639 |  | 0.23 | 4.82 |  |  | 74.1 | 52.8 | 813.21908 | http://dx.doi.org/10.1016/j.jphotobiol.2015.02.006
5719 | COc1cc(OC)cc(C2=C3C(C)=C(I)C(/C=C/c4c[nH]c5ccccc45)=[N+]3[B-](F)(F)n3c(/C=C/c4c[nH]c5ccccc45)c(I)c(C)c32)c1 | ClCCl | 702 | 735 |  | 0.15 | 4.54 |  |  | 115.6 |  | 890.30814 | http://dx.doi.org/10.1016/j.jphotobiol.2015.02.006
5720 | COc1cc(OC)cc(C2=C3C(C)=C(I)C(/C=C/c4c[nH]c5ccccc45)=[N+]3[B-](F)(F)n3c(/C=C/c4c[nH]c5ccccc45)c(I)c(C)c32)c1 | C1CCOC1 | 715 | 748 |  | 0.12 | 4.62 |  |  | 124.2 |  | 890.30814 | http://dx.doi.org/10.1016/j.jphotobiol.2015.02.006
5721 | COc1cc(OC)cc(C2=C3C(C)=C(I)C(/C=C/c4c[nH]c5ccccc45)=[N+]3[B-](F)(F)n3c(/C=C/c4c[nH]c5ccccc45)c(I)c(C)c32)c1 | CS(C)=O | 727 | 771 |  | 0.1 | 4.39 |  |  | 121.8 | 59.1 | 890.30814 | http://dx.doi.org/10.1016/j.jphotobiol.2015.02.006
5722 | COCCOCCOCCOc1ccc(/C=C/C2=[N+]3C(=C(c4cc(OC)cc(OC)c4)c4c(C)c(I)c(/C=C/c5ccc(OCCOCCOCCOC)cc5)n4[B-]3(F)F)C(C)=C2I)cc1 | ClCCl | 664 | 687 |  | 0.24 | 4.75 |  |  | 54.7 |  | 1136.60258 | http://dx.doi.org/10.1016/j.jphotobiol.2015.02.006
5723 | COCCOCCOCCOc1ccc(/C=C/C2=[N+]3C(=C(c4cc(OC)cc(OC)c4)c4c(C)c(I)c(/C=C/c5ccc(OCCOCCOCCOC)cc5)n4[B-]3(F)F)C(C)=C2I)cc1 | C1CCOC1 | 664 | 684 |  | 0.19 | 4.8 |  |  | 52.1 |  | 1136.60258 | http://dx.doi.org/10.1016/j.jphotobiol.2015.02.006
5724 | COCCOCCOCCOc1ccc(/C=C/C2=[N+]3C(=C(c4cc(OC)cc(OC)c4)c4c(C)c(I)c(/C=C/c5ccc(OCCOCCOCCOC)cc5)n4[B-]3(F)F)C(C)=C2I)cc1 | CS(C)=O | 666 | 695 |  | 0.17 | 4.79 |  |  | 69.3 | 45.8 | 1136.60258 | http://dx.doi.org/10.1016/j.jphotobiol.2015.02.006
5725 | COc1cc(OC)cc(C2=C3C(C)=C(I)C(/C=C/c4ccsc4)=[N+]3[B-](F)(F)n3c(/C=C/c4ccsc4)c(I)c(C)c32)c1 | ClCCl | 670 | 682 |  | 0.02 | 4.59 |  |  | 58.1 |  | 824.2905 | http://dx.doi.org/10.1016/j.jphotobiol.2015.02.006
5726 | COc1cc(OC)cc(C2=C3C(C)=C(I)C(/C=C/c4ccsc4)=[N+]3[B-](F)(F)n3c(/C=C/c4ccsc4)c(I)c(C)c32)c1 | C1CCOC1 | 670 | 680 |  | 0.01 | 4.6 |  |  | 55.6 |  | 824.2905 | http://dx.doi.org/10.1016/j.jphotobiol.2015.02.006
5727 | COc1cc(OC)cc(C2=C3C(C)=C(I)C(/C=C/c4ccsc4)=[N+]3[B-](F)(F)n3c(/C=C/c4ccsc4)c(I)c(C)c32)c1 | CS(C)=O | 675 | 692 |  | 0.01 | 4.59 |  |  | 63.6 | 46 | 824.2905 | http://dx.doi.org/10.1016/j.jphotobiol.2015.02.006
5728 | COc1cc(OC)cc(C2=C3C(C)=C(I)C(/C=C/c4c[nH]c5ccc([N+](=O)[O-])cc45)=[N+]3[B-](F)(F)n3c(/C=C/c4c[nH]c5ccc([N+](=O)[O-])cc45)c(I)c(C)c32)c1 | ClCCl | 690 | 721 |  | 0.02 | 4.45 |  |  | 85.8 |  | 980.30226 | http://dx.doi.org/10.1016/j.jphotobiol.2015.02.006
5729 | COc1cc(OC)cc(C2=C3C(C)=C(I)C(/C=C/c4c[nH]c5ccc([N+](=O)[O-])cc45)=[N+]3[B-](F)(F)n3c(/C=C/c4c[nH]c5ccc([N+](=O)[O-])cc45)c(I)c(C)c32)c1 | C1CCOC1 | 695 | 720 |  | 0.03 | 4.79 |  |  | 85.9 |  | 980.30226 | http://dx.doi.org/10.1016/j.jphotobiol.2015.02.006
5730 | COc1cc(OC)cc(C2=C3C(C)=C(I)C(/C=C/c4c[nH]c5ccc([N+](=O)[O-])cc45)=[N+]3[B-](F)(F)n3c(/C=C/c4c[nH]c5ccc([N+](=O)[O-])cc45)c(I)c(C)c32)c1 | CS(C)=O | 712 | 748 |  | 0.02 | 4.87 |  |  | 93.9 | 80.1 | 980.30226 | http://dx.doi.org/10.1016/j.jphotobiol.2015.02.006
5731 | CCOC(=O)c1[nH]c(C)c(/C=C/C2=[N+]3C(=C(c4cc(OC)cc(OC)c4)c4c(C)c(I)c(/C=C/c5c(C)[nH]c(C(=O)OCC)c5C)n4[B-]3(F)F)C(C)=C2I)c1C | ClCCl | 678 | 710 |  | 0.1 | 4.86 |  |  | 100.7 |  | 990.42142 | http://dx.doi.org/10.1016/j.jphotobiol.2015.02.006
5732 | CCOC(=O)c1[nH]c(C)c(/C=C/C2=[N+]3C(=C(c4cc(OC)cc(OC)c4)c4c(C)c(I)c(/C=C/c5c(C)[nH]c(C(=O)OCC)c5C)n4[B-]3(F)F)C(C)=C2I)c1C | C1CCOC1 | 685 | 713 |  | 0.07 | 4.8 |  |  | 91.6 |  | 990.42142 | http://dx.doi.org/10.1016/j.jphotobiol.2015.02.006
5733 | CCOC(=O)c1[nH]c(C)c(/C=C/C2=[N+]3C(=C(c4cc(OC)cc(OC)c4)c4c(C)c(I)c(/C=C/c5c(C)[nH]c(C(=O)OCC)c5C)n4[B-]3(F)F)C(C)=C2I)c1C | CS(C)=O | 693 | 731 |  | 0.07 | 4.96 |  |  | 98.7 | 69.8 | 990.42142 | http://dx.doi.org/10.1016/j.jphotobiol.2015.02.006
5734 | c1ccc(-c2nc(-c3ccc(-c4nc(-c5ccccc5)c(-c5ccccc5)[nH]4)cc3)[nH]c2-c2ccccc2)cc1 | CS(C)=O | 380 | 410 | 1.05 | 0.94 |  |  |  | 72 | 61 | 514.63044 | doi:10.1016/j.jphotochem.2007.02.008
5735 | Cc1ccc(-c2nc(-c3ccc(-c4nc(-c5ccc(C)cc5)c(-c5ccc(C)cc5)[nH]4)cc3)[nH]c2-c2ccc(C)cc2)cc1 | CS(C)=O | 395 | 420 | 1.07 | 0.96 | [5 empty] | 570.73796 | doi:10.1016/j.jphotochem.2007.02.008
5736 | Brc1ccc(-c2nc(-c3ccc(-c4nc(-c5ccc(Br)cc5)c(-c5ccc(Br)cc5)[nH]4)cc3)[nH]c2-c2ccc(Br)cc2)cc1 | CS(C)=O | 389 | 413 | 0.55 | 0.49 | [5 empty] | 830.21468 | doi:10.1016/j.jphotochem.2007.02.008
5737 | c1ccc2c(c1)c1ccccc1c1[nH]c(-c3ccc(-c4nc5c6ccccc6c6ccccc6c5[nH]4)cc3)nc21 | CS(C)=O | 410 | 430 | 1.25 | 0.78 |  |  |  | 62.1 | 67.3 | 510.59868 | doi:10.1016/j.jphotochem.2007.02.008
5738 | c1cnc2c(c1)c1nc(-c3ccc(-c4nc5c6cccnc6c6ncccc6c5[nH]4)cc3)[nH]c1c1cccnc12 | CS(C)=O | 398 | 426 | 1.36 | 0.84 | [5 empty] | 514.55092 | doi:10.1016/j.jphotochem.2007.02.008
5739 | c1ccc2c(c1)c1ccccc1c1[nH]c(-c3ccc(-c4nc5c6ccccc6c6ccccc6c5[nH]4)cc3)nc21 | ClCCl | 413 | 465 |  | 0.76 | [5 empty] | 510.59868 | doi:10.1016/j.jphotochem.2007.02.008
5740 | c1ccc2c(c1)c1ccccc1c1[nH]c(-c3ccc(-c4nc5c6ccccc6c6ccccc6c5[nH]4)cc3)nc21 | C1CCOC1 | 411 | 456 |  | 0.79 | [5 empty] | 510.59868 | doi:10.1016/j.jphotochem.2007.02.008
5741 | c1ccc2c(c1)c1ccccc1c1[nH]c(-c3ccc(-c4nc5c6ccccc6c6ccccc6c5[nH]4)cc3)nc21 | CC#N | 412 | 462 |  | 0.76 | [5 empty] | 510.59868 | doi:10.1016/j.jphotochem.2007.02.008
5742 | c1ccc2c(c1)c1ccccc1c1[nH]c(-c3ccc(-c4nc5c6ccccc6c6ccccc6c5[nH]4)cc3)nc21 | CCO | 410 | 461 |  | 0.77 | [5 empty] | 510.59868 | doi:10.1016/j.jphotochem.2007.02.008
5743 | Cn1cc(/C=C/C(=O)c2ccccc2)c2ccccc21 | O |  |  | 0.04 | 0.12 | [5 empty] | 261.3231 | doi:10.1016/j.jlumin.2011.04.008
5744 | Cn1cc(/C=C/C(=O)c2ccccc2)c2ccccc21 | CO | 391.7096019 | 446.1884595 | 0.0694 | 0.162 |  |  |  | 70.6 | 79.5 | 261.3231 | doi:10.1016/j.jlumin.2011.04.008
5745 | Cn1cc(/C=C/C(=O)c2ccccc2)c2ccccc21 | CCO |  |  | 0.0912 | 0.173 | [5 empty] | 261.3231 | doi:10.1016/j.jlumin.2011.04.008
5746 | Cn1cc(/C=C/C(=O)c2ccccc2)c2ccccc21 | CCCO |  |  | 0.111 | 0.5 | [5 empty] | 261.3231 | doi:10.1016/j.jlumin.2011.04.008
5747 | Cn1cc(/C=C/C(=O)c2ccccc2)c2ccccc21 | CC(C)O |  |  | 0.131 | 0.231 | [5 empty] | 261.3231 | doi:10.1016/j.jlumin.2011.04.008
5748 | Cn1cc(/C=C/C(=O)c2ccccc2)c2ccccc21 | CCCCO |  |  | 0.122 | 0.333 | [5 empty] | 261.3231 | doi:10.1016/j.jlumin.2011.04.008
5749 | Cn1cc(/C=C/C(=O)c2ccccc2)c2ccccc21 | CCCCCCO |  |  | 0.136 | 0.428 | [5 empty] | 261.3231 | doi:10.1016/j.jlumin.2011.04.008
5750 | Cn1cc(/C=C/C(=O)c2ccccc2)c2ccccc21 | CCCCCCCCO |  |  | 0.129 | 0.345 | [5 empty] | 261.3231 | doi:10.1016/j.jlumin.2011.04.008
5751 | Cn1cc(/C=C/C(=O)c2ccccc2)c2ccccc21 | OC1CCCCC1 |  |  | 0.382 | 0.778 | [5 empty] | 261.3231 | doi:10.1016/j.jlumin.2011.04.008
5752 | Cn1cc(/C=C/C(=O)c2ccccc2)c2ccccc21 | CC(C)=O |  |  | 0.042 | 0.329 | [5 empty] | 261.3231 | doi:10.1016/j.jlumin.2011.04.008
5753 | Cn1cc(/C=C/C(=O)c2ccccc2)c2ccccc21 | CCCC(C)=O |  |  | 0.041 | 0.22 | [5 empty] | 261.3231 | doi:10.1016/j.jlumin.2011.04.008
5754 | Cn1cc(/C=C/C(=O)c2ccccc2)c2ccccc21 | CCC(=O)CC |  |  | 0.04 | 0.209 | [5 empty] | 261.3231 | doi:10.1016/j.jlumin.2011.04.008
5755 | Cn1cc(/C=C/C(=O)c2ccccc2)c2ccccc21 | CC#N | 381.030445 | 419.3223928 | 0.0575 | 0.343 |  |  |  | 64.2 | 70.2 | 261.3231 | doi:10.1016/j.jlumin.2011.04.008
5756 | Cn1cc(/C=C/C(=O)c2ccccc2)c2ccccc21 | CCCC#N |  |  | 0.043 | 0.217 | [5 empty] | 261.3231 | doi:10.1016/j.jlumin.2011.04.008
5757 | Cn1cc(/C=C/C(=O)c2ccccc2)c2ccccc21 | ClC(Cl)Cl |  |  | 0.04 | 0.14 | [5 empty] | 261.3231 | doi:10.1016/j.jlumin.2011.04.008
5758 | Cn1cc(/C=C/C(=O)c2ccccc2)c2ccccc21 | ClCCl |  |  | 0.0607 | 0.394 | [5 empty] | 261.3231 | doi:10.1016/j.jlumin.2011.04.008
5759 | Cn1cc(/C=C/C(=O)c2ccccc2)c2ccccc21 | NC=O |  |  | 0.135 | 0.277 | [5 empty] | 261.3231 | doi:10.1016/j.jlumin.2011.04.008
5760 | Cn1cc(/C=C/C(=O)c2ccccc2)c2ccccc21 | CN(C)C=O |  |  | 0.0775 | 0.245 | [5 empty] | 261.3231 | doi:10.1016/j.jlumin.2011.04.008
5761 | Cn1cc(/C=C/C(=O)c2ccccc2)c2ccccc21 | CS(C)=O |  |  | 0.128 | 0.62 | [5 empty] | 261.3231 | doi:10.1016/j.jlumin.2011.04.008
5762 | Cn1cc(/C=C/C(=O)c2ccccc2)c2ccccc21 | C1COCCO1 |  |  |  | 0.114 | [5 empty] | 261.3231 | doi:10.1016/j.jlumin.2011.04.008
5763 | Cn1cc(/C=C/C(=O)c2ccccc2)c2ccccc21 | C1CCOC1 |  |  |  | 0.1 | [5 empty] | 261.3231 | doi:10.1016/j.jlumin.2011.04.008
5764 | CCCCCCCCCCCCCCCCCCN1C(=O)c2cccc3c(OCCN(C)C)ccc(c23)C1=O | CN(C)C=O | 364 | 516 | [5 empty] | 50.8 | 67.6 | 536.79788 | http://dx.doi.org/10.1016/j.saa.2012.06.017
5765 | CCCCCCCCCCCCCCCCCCN1C(=O)c2cccc3c(OCCN(C)C)ccc(c23)C1=O | CC#N | 363 | 514 | [5 empty] | 52.7 | 69 | 536.79788 | http://dx.doi.org/10.1016/j.saa.2012.06.017
5766 | CCCCCCCCCCCCCCCCCCN1C(=O)c2cccc3c(OCCN(C)C)ccc(c23)C1=O | CCO | 362 | 510 | [7 empty] | 536.79788 | http://dx.doi.org/10.1016/j.saa.2012.06.017
5767 | CCCCCCCCCCCCCCCCCCN1C(=O)c2cccc3c(OCCN(C)C)ccc(c23)C1=O | CC(C)=O | 362 | 507 | [5 empty] | 51.4 | 65.3 | 536.79788 | http://dx.doi.org/10.1016/j.saa.2012.06.017
5768 | CCCCCCCCCCCCCCCCCCN1C(=O)c2cccc3c(OCCN(C)C)ccc(c23)C1=O | ClCCl | 363 | 502 | [7 empty] | 536.79788 | http://dx.doi.org/10.1016/j.saa.2012.06.017
5769 | CCCCCCCCCCCCCCCCCCN1C(=O)c2cccc3c(OCCN(C)C)ccc(c23)C1=O | CCOC(C)=O | 363 | 497 | [5 empty] | 51.5 | 62 | 536.79788 | http://dx.doi.org/10.1016/j.saa.2012.06.017
5770 | CCCCCCCCCCCCCCCCCCN1C(=O)c2cccc3c(OCCN(C)C)ccc(c23)C1=O | CCOCC | 359 | 492 | [5 empty] | 51.9 | 61.6 | 536.79788 | http://dx.doi.org/10.1016/j.saa.2012.06.017
5771 | COc1ccc(-c2c3ccc([nH]3)c3nc(c(-c4ccc([N+](=O)[O-])cc4)c4ccc([nH]4)c4ccc([nH]4)c(-c4ccc(OC)cc4)c4ccc2o4)C=C3)cc1 | c1ccccc1 | 448 | 739 | 4.2 | 0.08 | [5 empty] | 697.74914 | doi:10.1016/j.jphotochem.2005.04.024
5772 | COc1ccc(-c2c3ccc([nH]3)c3nc(c(-c4ccc([N+](=O)[O-])cc4)c4ccc([nH]4)c4ccc([nH]4)c(-c4ccc(OC)cc4)c4ccc2o4)C=C3)cc1 | Cc1ccccc1 | 448 | 739 | 4.33 | 0.075 |  |  |  |  | 53.5 | 697.74914 | doi:10.1016/j.jphotochem.2005.04.024
5773 | COc1ccc(-c2c3ccc([nH]3)c3nc(c(-c4ccc([N+](=O)[O-])cc4)c4ccc([nH]4)c4ccc([nH]4)c(-c4ccc(OC)cc4)c4ccc2o4)C=C3)cc1 | C1CCOC1 | 446 | 761 | 0.66 | 0.013 | [5 empty] | 697.74914 | doi:10.1016/j.jphotochem.2005.04.024
5774 | Cc1ccc(-c2c3ccc([nH]3)c3nc(c(-c4ccc([N+](=O)[O-])cc4)c4ccc([nH]4)c4ccc([nH]4)c(-c4ccc(C)cc4)c4ccc2o4)C=C3)cc1 | c1ccccc1 | 448 | 737 | 4.58 | 0.098 | [5 empty] | 665.75114 | doi:10.1016/j.jphotochem.2005.04.024
5775 | Cc1ccc(-c2c3ccc([nH]3)c3nc(c(-c4ccc([N+](=O)[O-])cc4)c4ccc([nH]4)c4ccc([nH]4)c(-c4ccc(C)cc4)c4ccc2o4)C=C3)cc1 | Cc1ccccc1 | 448 | 737 | 4.68 | 0.083 |  |  |  |  | 50.3 | 665.75114 | doi:10.1016/j.jphotochem.2005.04.024
5776 | Cc1ccc(-c2c3ccc([nH]3)c3nc(c(-c4ccc([N+](=O)[O-])cc4)c4ccc([nH]4)c4ccc([nH]4)c(-c4ccc(C)cc4)c4ccc2o4)C=C3)cc1 | C1CCOC1 | 445 | 758 | 0.87 | 0.018 | [5 empty] | 665.75114 | doi:10.1016/j.jphotochem.2005.04.024
5777 | COc1ccc(-c2c3ccc([nH]3)c3nc(c(-c4ccc(C#N)cc4)c4ccc([nH]4)c4ccc([nH]4)c(-c4ccc(OC)cc4)c4ccc2o4)C=C3)cc1 | c1ccccc1 | 453 | 724 | 4.88 | 0.147 | [5 empty] | 677.76214 | doi:10.1016/j.jphotochem.2005.04.024
5778 | COc1ccc(-c2c3ccc([nH]3)c3nc(c(-c4ccc(C#N)cc4)c4ccc([nH]4)c4ccc([nH]4)c(-c4ccc(OC)cc4)c4ccc2o4)C=C3)cc1 | Cc1ccccc1 | 453 | 724 | 5.65 | 0.141 |  |  |  |  | 41.1 | 677.76214 | doi:10.1016/j.jphotochem.2005.04.024
5779 | COc1ccc(-c2c3ccc([nH]3)c3nc(c(-c4ccc(C#N)cc4)c4ccc([nH]4)c4ccc([nH]4)c(-c4ccc(OC)cc4)c4ccc2o4)C=C3)cc1 | C1CCOC1 | 452 | 736 | 5.6 | 0.072 | [5 empty] | 677.76214 | doi:10.1016/j.jphotochem.2005.04.024
5780 | Cc1ccc(-c2c3ccc([nH]3)c3nc(c(-c4ccc(C#N)cc4)c4ccc([nH]4)c4ccc([nH]4)c(-c4ccc(C)cc4)c4ccc2o4)C=C3)cc1 | c1ccccc1 | 452 | 722 | 5.94 | 0.175 | [5 empty] | 645.76414 | doi:10.1016/j.jphotochem.2005.04.024
5781 | Cc1ccc(-c2c3ccc([nH]3)c3nc(c(-c4ccc(C#N)cc4)c4ccc([nH]4)c4ccc([nH]4)c(-c4ccc(C)cc4)c4ccc2o4)C=C3)cc1 | Cc1ccccc1 | 452 | 722 | 4.39 | 0.166 |  |  |  |  | 38.5 | 645.76414 | doi:10.1016/j.jphotochem.2005.04.024
5782 | Cc1ccc(-c2c3ccc([nH]3)c3nc(c(-c4ccc(C#N)cc4)c4ccc([nH]4)c4ccc([nH]4)c(-c4ccc(C)cc4)c4ccc2o4)C=C3)cc1 | C1CCOC1 | 451 | 730 | 5.26 | 0.179 | [5 empty] | 645.76414 | doi:10.1016/j.jphotochem.2005.04.024
5783 | CN(C)c1ccc(C=CC(=O)c2ccccc2)cc1 | C1CCCCC1 |  |  |  | 0.0007 | [5 empty] | 251.32798 | https://doi.org/10.1016/1010-6030(94)03921-G
5784 | CN(C)c1ccc(C=CC(=O)c2ccccc2)cc1 | Cc1ccccc1 | 393 | 468 |  | 0.037 | 4.57 |  |  |  |  | 251.32798 | https://doi.org/10.1016/1010-6030(94)03921-G
5785 | CN(C)c1ccc(C=CC(=O)c2ccccc2)cc1 | CCOCC |  |  |  | 0.054 | [5 empty] | 251.32798 | https://doi.org/10.1016/1010-6030(94)03921-G
5786 | CN(C)c1ccc(C=CC(=O)c2ccccc2)cc1 | CCOC(C)=O | 399 | 498 | 0.74 | 0.21 | 4.49 |  |  |  | 69.4 | 251.32798 | https://doi.org/10.1016/1010-6030(94)03921-G
5787 | CN(C)c1ccc(C=CC(=O)c2ccccc2)cc1 | C1CCOC1 |  |  |  | 0.24 | [5 empty] | 251.32798 | https://doi.org/10.1016/1010-6030(94)03921-G
5788 | CN(C)c1ccc(C=CC(=O)c2ccccc2)cc1 | CC(C)=O |  |  |  | 0.33 | [5 empty] | 251.32798 | https://doi.org/10.1016/1010-6030(94)03921-G
5789 | CN(C)c1ccc(C=CC(=O)c2ccccc2)cc1 | CC#N | 415 | 536 | 0.7 | 0.13 | 4.56 |  |  |  | 65.7 | 251.32798 | https://doi.org/10.1016/1010-6030(94)03921-G
5790 | CN(C)c1ccc(C=C2Cc3ccccc3C2=O)cc1 | C1CCCCC1 |  |  |  | 0.0001 | [5 empty] | 263.33898 | https://doi.org/10.1016/1010-6030(94)03921-G
5791 | CN(C)c1ccc(C=C2Cc3ccccc3C2=O)cc1 | Cc1ccccc1 | 411 | 467 |  | 0.039 | 4.45 |  |  |  |  | 263.33898 | https://doi.org/10.1016/1010-6030(94)03921-G
5792 | CN(C)c1ccc(C=C2Cc3ccccc3C2=O)cc1 | CCOCC |  |  |  | 0.046 | [5 empty] | 263.33898 | https://doi.org/10.1016/1010-6030(94)03921-G
5793 | CN(C)c1ccc(C=C2Cc3ccccc3C2=O)cc1 | CCOC(C)=O | 413 | 497 | 0.57 | 0.11 | 4.44 |  |  |  |  | 263.33898 | https://doi.org/10.1016/1010-6030(94)03921-G
5794 | CN(C)c1ccc(C=C2Cc3ccccc3C2=O)cc1 | C1CCOC1 |  |  |  | 0.12 | [5 empty] | 263.33898 | https://doi.org/10.1016/1010-6030(94)03921-G
5795 | CN(C)c1ccc(C=C2Cc3ccccc3C2=O)cc1 | CC(C)=O |  |  |  | 0.077 | [5 empty] | 263.33898 | https://doi.org/10.1016/1010-6030(94)03921-G
5796 | CN(C)c1ccc(C=C2Cc3ccccc3C2=O)cc1 | CC#N | 427 | 534 | 0.29 | 0.045 | 4.44 |  |  |  |  | 263.33898 | https://doi.org/10.1016/1010-6030(94)03921-G
5797 | CN(C)c1ccc(-c2cc(=O)c3ccccc3o2)cc1 | C1CCCCC1 |  |  |  | 0.007 | [5 empty] | 265.3111 | https://doi.org/10.1016/1010-6030(94)03921-G
5798 | CN(C)c1ccc(-c2cc(=O)c3ccccc3o2)cc1 | Cc1ccccc1 | 362 | 417 |  | 0.76 | 4.33 |  |  |  |  | 265.3111 | https://doi.org/10.1016/1010-6030(94)03921-G
5799 | CN(C)c1ccc(-c2cc(=O)c3ccccc3o2)cc1 | CCOCC |  |  |  | 0.87 | [5 empty] | 265.3111 | https://doi.org/10.1016/1010-6030(94)03921-G
5800 | CN(C)c1ccc(-c2cc(=O)c3ccccc3o2)cc1 | CCOC(C)=O | 366 | 442 | 2.3 | 1 | 4.34 |  |  |  |  | 265.3111 | https://doi.org/10.1016/1010-6030(94)03921-G
5801 | CN(C)c1ccc(-c2cc(=O)c3ccccc3o2)cc1 | C1CCOC1 |  |  |  | 1 | [5 empty] | 265.3111 | https://doi.org/10.1016/1010-6030(94)03921-G
5802 | CN(C)c1ccc(-c2cc(=O)c3ccccc3o2)cc1 | CC#N | 373 | 474 | 2.5 | 1 | 4.332 |  |  |  |  | 265.3111 | https://doi.org/10.1016/1010-6030(94)03921-G
5803 | CN(C)c1ccc2c(c1)COc1c-2oc2ccccc2c1=O | C1CCCCC1 |  |  |  | 0.5 | [5 empty] | 293.3211 | https://doi.org/10.1016/1010-6030(94)03921-G
5804 | CN(C)c1ccc2c(c1)COc1c-2oc2ccccc2c1=O | Cc1ccccc1 | 385 | 441 |  | 1 | 4.3 |  |  |  |  | 293.3211 | https://doi.org/10.1016/1010-6030(94)03921-G
5805 | CN(C)c1ccc2c(c1)COc1c-2oc2ccccc2c1=O | CCOCC |  |  |  | 1 | [5 empty] | 293.3211 | https://doi.org/10.1016/1010-6030(94)03921-G
5806 | CN(C)c1ccc2c(c1)COc1c-2oc2ccccc2c1=O | CCOC(C)=O | 388 | 464 | 2.5 | 0.95 | 4.36 |  |  |  |  | 293.3211 | https://doi.org/10.1016/1010-6030(94)03921-G
5807 | CN(C)c1ccc2c(c1)COc1c-2oc2ccccc2c1=O | C1CCOC1 |  |  |  | 0.91 | [5 empty] | 293.3211 | https://doi.org/10.1016/1010-6030(94)03921-G
5808 | CN(C)c1ccc2c(c1)COc1c-2oc2ccccc2c1=O | CC#N | 396 | 489 | 2.9 | 0.86 | 4.37 |  |  |  |  | 293.3211 | https://doi.org/10.1016/1010-6030(94)03921-G
5809 | COC(=O)C(Cc1ccc2oc(-c3c4ccccc4cc4ccccc34)nc2c1)NC(=O)OC(C)(C)C | CO | 383.9995085 | 508.001016 | 3.93 | 0.223 | [5 empty] | 496.56132 | doi:10.1016/j.jphotochem.2004.08.015
5810 | COC(=O)C(Cc1ccc2oc(-c3c4ccccc4cc4ccccc34)nc2c1)NC(=O)OC(C)(C)C | CCO | 384.7500471 | 499.5004995 | 4.88 | 0.381 | [5 empty] | 496.56132 | doi:10.1016/j.jphotochem.2004.08.015
5811 | COC(=O)C(Cc1ccc2oc(-c3c4ccccc4cc4ccccc34)nc2c1)NC(=O)OC(C)(C)C | CCCCO | 385.3742755 | 494.5011472 | 5.56 | 0.404 | [5 empty] | 496.56132 | doi:10.1016/j.jphotochem.2004.08.015
5812 | COC(=O)C(Cc1ccc2oc(-c3c4ccccc4cc4ccccc34)nc2c1)NC(=O)OC(C)(C)C | CC(C)O | 384.5000346 | 492.0000787 | 5.49 | 0.376 | [5 empty] | 496.56132 | doi:10.1016/j.jphotochem.2004.08.015
5813 | COC(=O)C(Cc1ccc2oc(-c3c4ccccc4cc4ccccc34)nc2c1)NC(=O)OC(C)(C)C | CCCCCO | 385.5005532 | 493.5005971 | 5.49 | 0.4 |  |  |  | 60.7 | 95.2 | 496.56132 | doi:10.1016/j.jphotochem.2004.08.015
5814 | COC(=O)C(Cc1ccc2oc(-c3c4ccccc4cc4ccccc34)nc2c1)NC(=O)OC(C)(C)C | NC=O | 388.5003885 | 512.4998719 | 4.06 | 0.263 |  |  |  | 57.7 | 99.9 | 496.56132 | doi:10.1016/j.jphotochem.2004.08.015
5815 | COC(=O)C(Cc1ccc2oc(-c3c4ccccc4cc4ccccc34)nc2c1)NC(=O)OC(C)(C)C | CNC=O | 386.5003169 | 502.4999372 | 5.77 | 0.371 | [5 empty] | 496.56132 | doi:10.1016/j.jphotochem.2004.08.015
5816 | COC(=O)C(Cc1ccc2oc(-c3c4ccccc4cc4ccccc34)nc2c1)NC(=O)OC(C)(C)C | CC(O)CO | 386.7005932 | 495.9997619 | 4.87 | 0.308 | [5 empty] | 496.56132 | doi:10.1016/j.jphotochem.2004.08.015
5817 | COC(=O)C(Cc1ccc2oc(-c3c4ccccc4cc4ccccc34)nc2c1)NC(=O)OC(C)(C)C | OCC(F)(F)F | 382.4998661 | 511.1063408 |  | 0.068 | [5 empty] | 496.56132 | doi:10.1016/j.jphotochem.2004.08.015
5818 | COC(=O)C(Cc1ccc2oc(-c3c4ccccc4cc4ccccc34)nc2c1)NC(=O)OC(C)(C)C | OC(C(F)(F)F)C(F)(F)F | 385.0997216 | 529.8546609 |  | 0.011 | [5 empty] | 496.56132 | doi:10.1016/j.jphotochem.2004.08.015
5819 | COC(=O)C(Cc1ccc2oc(-c3c4ccccc4cc4ccccc34)nc2c1)NC(=O)OC(C)(C)C | O | 386.0005327 | 514.9993563 | 1.2 | 0.017 | [5 empty] | 496.56132 | doi:10.1016/j.jphotochem.2004.08.015
5820 | COC(=O)C(Cc1ccc2oc(-c3c4ccccc4cc4ccccc34)nc2c1)NC(=O)OC(C)(C)C | CC(C)=O | 384.8003848 | 490.9999705 | 6 | 0.456 | [5 empty] | 496.56132 | doi:10.1016/j.jphotochem.2004.08.015
5821 | COC(=O)C(Cc1ccc2oc(-c3c4ccccc4cc4ccccc34)nc2c1)NC(=O)OC(C)(C)C | CC#N | 385.000385 | 491.4995159 | 5.97 | 0.407 | [5 empty] | 496.56132 | doi:10.1016/j.jphotochem.2004.08.015
5822 | COC(=O)C(Cc1ccc2oc(-c3c4ccccc4cc4ccccc34)nc2c1)NC(=O)OC(C)(C)C | N#Cc1ccccc1 | 389.0006185 | 498.4995165 | 5.78 | 0.441 | [5 empty] | 496.56132 | doi:10.1016/j.jphotochem.2004.08.015
5823 | COC(=O)C(Cc1ccc2oc(-c3c4ccccc4cc4ccccc34)nc2c1)NC(=O)OC(C)(C)C | ClCCl | 386.5242196 | 490.9999705 | 6.36 | 0.608 | [5 empty] | 496.56132 | doi:10.1016/j.jphotochem.2004.08.015
5824 | COC(=O)C(Cc1ccc2oc(-c3c4ccccc4cc4ccccc34)nc2c1)NC(=O)OC(C)(C)C | ClC(Cl)Cl | 386.9744403 | 494.0003656 | 5.94 | 0.577 | [5 empty] | 496.56132 | doi:10.1016/j.jphotochem.2004.08.015
5825 | COC(=O)C(Cc1ccc2oc(-c3c4ccccc4cc4ccccc34)nc2c1)NC(=O)OC(C)(C)C | C1CCCCC1 | 383.5002838 | 483.9989933 | 5.46 | 0.637 | [5 empty] | 496.56132 | doi:10.1016/j.jphotochem.2004.08.015
5826 | COC(=O)C(Cc1ccc2oc(-c3c4ccccc4cc4ccccc34)nc2c1)NC(=O)OC(C)(C)C | ClC(Cl)(Cl)Cl | 386.3748764 | 487.5004875 | 5.69 | 0.63 | [5 empty] | 496.56132 | doi:10.1016/j.jphotochem.2004.08.015
5827 | COC(=O)C(Cc1ccc2oc(-c3c4ccccc4cc4ccccc34)nc2c1)NC(=O)OC(C)(C)C | CCCCCC | 382.6506209 | 483.5005439 | 5.36 | 0.567 | [5 empty] | 496.56132 | doi:10.1016/j.jphotochem.2004.08.015
5828 | COC(=O)C(Cc1ccc2oc(-c3c4ccccc4cc4ccccc34)nc2c1)NC(=O)OC(C)(C)C | CC1CCCCC1 | 383.5002838 | 483.9989933 | 5.14 | 0.589 | [5 empty] | 496.56132 | doi:10.1016/j.jphotochem.2004.08.015
5829 | COC(=O)C(Cc1ccc2oc(-c3c4ccccc4cc4ccccc34)nc2c1)NC(=O)OC(C)(C)C | CC(C)CC(C)(C)C | 382.4998661 | 483.0007873 | 5.17 | 0.615 |  |  |  | 59.1 | 81.7 | 496.56132 | doi:10.1016/j.jphotochem.2004.08.015
5830 | COC(=O)C(Cc1ccc2oc(-c3c4ccccc4cc4ccccc34)nc2c1)NC(=O)OC(C)(C)C | CCOC(C)=O | 384.5000346 | 488.0000781 | 5.69 | 0.525 | [5 empty] | 496.56132 | doi:10.1016/j.jphotochem.2004.08.015
5831 | COC(=O)C(Cc1ccc2oc(-c3c4ccccc4cc4ccccc34)nc2c1)NC(=O)OC(C)(C)C | C1CCOC1 | 385.5005532 | 488.0000781 | 5.79 | 0.526 |  |  |  | 63.2 | 84.3 | 496.56132 | doi:10.1016/j.jphotochem.2004.08.015
5832 | COC(=O)C(Cc1ccc2oc(-c3c4ccccc4cc4ccccc34)nc2c1)NC(=O)OC(C)(C)C | CN(C)C=O | 387.4992734 | 495.5008523 | 6.19 | 0.447 | [5 empty] | 496.56132 | doi:10.1016/j.jphotochem.2004.08.015
5833 | COC(=O)C(Cc1ccc2oc(-c3c4ccccc4cc4ccccc34)nc2c1)NC(=O)OC(C)(C)C | CS(C)=O | 389.0006185 | 502.4999372 | 6.27 | 0.493 |  |  |  | 61.2 | 89.4 | 496.56132 | doi:10.1016/j.jphotochem.2004.08.015
5834 | COC(=O)C(Cc1ccc2oc(-c3c4ccccc4cc4ccccc34)nc2c1)NC(=O)OC(C)(C)C | CC1COC(=O)O1 | 386.9998994 | 495.000495 | 6.57 | 0.463 | [5 empty] | 496.56132 | doi:10.1016/j.jphotochem.2004.08.015
5835 | COC(=O)C(Cc1ccc2oc(-c3c4ccccc4cc4ccccc34)nc2c1)NC(=O)OC(C)(C)C | C1COCCO1 | 386.5003169 | 489.999118 | 6.17 | 0.542 | [5 empty] | 496.56132 | doi:10.1016/j.jphotochem.2004.08.015
5836 | CCCCc1c2ccccc2c(-c2ccc(-c3nc4cc(CC(NC(=O)OC(C)(C)C)C(=O)OC)ccc4o3)cc2)c2ccccc12 | CO | 395.6494388 | 463.4994206 | 2.11 | 0.265 | [5 empty] | 628.7666 | doi:10.1016/j.jphotochem.2004.08.015
5837 | CCCCc1c2ccccc2c(-c2ccc(-c3nc4cc(CC(NC(=O)OC(C)(C)C)C(=O)OC)ccc4o3)cc2)c2ccccc12 | CNC=O | 398.9706557 | 458.9998394 | 2.25 | 0.38 | [5 empty] | 628.7666 | doi:10.1016/j.jphotochem.2004.08.015
5838 | CCCCc1c2ccccc2c(-c2ccc(-c3nc4cc(CC(NC(=O)OC(C)(C)C)C(=O)OC)ccc4o3)cc2)c2ccccc12 | CCCCO | 472.0432392 | 448.5008858 | 2.2 | 0.5 | [5 empty] | 628.7666 | doi:10.1016/j.jphotochem.2004.08.015
5839 | CCCCc1c2ccccc2c(-c2ccc(-c3nc4cc(CC(NC(=O)OC(C)(C)C)C(=O)OC)ccc4o3)cc2)c2ccccc12 | CC(C)O | 396.1305963 | 446.5003304 | 2.1 | 0.497 | [5 empty] | 628.7666 | doi:10.1016/j.jphotochem.2004.08.015
5840 | CCCCc1c2ccccc2c(-c2ccc(-c3nc4cc(CC(NC(=O)OC(C)(C)C)C(=O)OC)ccc4o3)cc2)c2ccccc12 | CCCCCO | 397.5495049 | 446.0004906 | 2.23 | 0.531 |  |  |  | 54.2 | 70 | 628.7666 | doi:10.1016/j.jphotochem.2004.08.015
5841 | CCCCc1c2ccccc2c(-c2ccc(-c3nc4cc(CC(NC(=O)OC(C)(C)C)C(=O)OC)ccc4o3)cc2)c2ccccc12 | NC=O | 400.3891783 | 491.4995159 | 2.52 | 0.287 |  |  |  | 49.4 | 106.8 | 628.7666 | doi:10.1016/j.jphotochem.2004.08.015
5842 | CCCCc1c2ccccc2c(-c2ccc(-c3nc4cc(CC(NC(=O)OC(C)(C)C)C(=O)OC)ccc4o3)cc2)c2ccccc12 | CC(O)CO | 398.4905179 | 455.499934 | 2.06 | 0.529 | [5 empty] | 628.7666 | doi:10.1016/j.jphotochem.2004.08.015
5843 | CCCCc1c2ccccc2c(-c2ccc(-c3nc4cc(CC(NC(=O)OC(C)(C)C)C(=O)OC)ccc4o3)cc2)c2ccccc12 | OC(C(F)(F)F)C(F)(F)F | 391.8694918 | 454.5000045 |  | 0.015 | [5 empty] | 628.7666 | doi:10.1016/j.jphotochem.2004.08.015
5844 | CCCCc1c2ccccc2c(-c2ccc(-c3nc4cc(CC(NC(=O)OC(C)(C)C)C(=O)OC)ccc4o3)cc2)c2ccccc12 | CC#N | 397.0696262 | 446.9992937 | 2.19 | 0.401 | [5 empty] | 628.7666 | doi:10.1016/j.jphotochem.2004.08.015
5845 | CCCCc1c2ccccc2c(-c2ccc(-c3nc4cc(CC(NC(=O)OC(C)(C)C)C(=O)OC)ccc4o3)cc2)c2ccccc12 | N#Cc1ccccc1 | 401.2969919 | 451.9998734 | 2.43 | 0.413 | [5 empty] | 628.7666 | doi:10.1016/j.jphotochem.2004.08.015
5846 | CCCCc1c2ccccc2c(-c2ccc(-c3nc4cc(CC(NC(=O)OC(C)(C)C)C(=O)OC)ccc4o3)cc2)c2ccccc12 | ClC(Cl)Cl | 397.0696262 | 439.5005516 | 2.35 | 0.623 | [5 empty] | 628.7666 | doi:10.1016/j.jphotochem.2004.08.015
5847 | CCCCc1c2ccccc2c(-c2ccc(-c3nc4cc(CC(NC(=O)OC(C)(C)C)C(=O)OC)ccc4o3)cc2)c2ccccc12 | C1CCCCC1 | 400.3891783 | 420.5002271 | 2.76 | 0.654 | [5 empty] | 628.7666 | doi:10.1016/j.jphotochem.2004.08.015
5848 | CCCCc1c2ccccc2c(-c2ccc(-c3nc4cc(CC(NC(=O)OC(C)(C)C)C(=O)OC)ccc4o3)cc2)c2ccccc12 | CC1CCCCC1 | 399.4391874 | 420.5002271 | 2.7 | 0.646 | [5 empty] | 628.7666 | doi:10.1016/j.jphotochem.2004.08.015
5849 | CCCCc1c2ccccc2c(-c2ccc(-c3nc4cc(CC(NC(=O)OC(C)(C)C)C(=O)OC)ccc4o3)cc2)c2ccccc12 | CC(C)CC(C)(C)C | 398.4905179 | 419.0008506 | 2.58 | 0.576 |  |  |  | 52.5 | 50.6 | 628.7666 | doi:10.1016/j.jphotochem.2004.08.015
5850 | CCCCc1c2ccccc2c(-c2ccc(-c3nc4cc(CC(NC(=O)OC(C)(C)C)C(=O)OC)ccc4o3)cc2)c2ccccc12 | CCOC(C)=O | 401.8097511 | 425.9996081 | 2.52 | 0.571 |  |  |  | 52.5 | 56.2 | 628.7666 | doi:10.1016/j.jphotochem.2004.08.015
5851 | CCCCc1c2ccccc2c(-c2ccc(-c3nc4cc(CC(NC(=O)OC(C)(C)C)C(=O)OC)ccc4o3)cc2)c2ccccc12 | C1CCOC1 | 398.4905179 | 427.9997432 | 2.53 | 0.591 | [5 empty] | 628.7666 | doi:10.1016/j.jphotochem.2004.08.015
5852 | CCCCc1c2ccccc2c(-c2ccc(-c3nc4cc(CC(NC(=O)OC(C)(C)C)C(=O)OC)ccc4o3)cc2)c2ccccc12 | CN(C)C=O | 398.0194552 | 449.5008293 | 2.29 | 0.544 | [5 empty] | 628.7666 | doi:10.1016/j.jphotochem.2004.08.015
5853 | CCCCc1c2ccccc2c(-c2ccc(-c3nc4cc(CC(NC(=O)OC(C)(C)C)C(=O)OC)ccc4o3)cc2)c2ccccc12 | CS(C)=O | 396.1305963 | 454.5000045 | 2.21 | 0.536 |  |  |  | 54.9 | 75.7 | 628.7666 | doi:10.1016/j.jphotochem.2004.08.015
5854 | CCCCc1c2ccccc2c(-c2ccc(-c3nc4cc(CC(NC(=O)OC(C)(C)C)C(=O)OC)ccc4o3)cc2)c2ccccc12 | CC1COC(=O)O1 | 399.9104201 | 450.9989627 | 2.29 | 0.464 | [5 empty] | 628.7666 | doi:10.1016/j.jphotochem.2004.08.015
5855 | CCCCc1c2ccccc2c(-c2ccc(-c3nc4cc(CC(NC(=O)OC(C)(C)C)C(=O)OC)ccc4o3)cc2)c2ccccc12 | C1COCCO1 | 397.0696262 | 424.4986671 | 2.83 | 0.576 | [5 empty] | 628.7666 | doi:10.1016/j.jphotochem.2004.08.015
5856 | CCCCc1c2ccccc2c(-c2ccc(-c3nc4cc(CC(NC(=O)OC(C)(C)C)C(=O)OC)ccc4o3)cc2)c2ccccc12 | COCCOC | 397.5495049 | 437.9990452 | 2.11 | 0.505 | [5 empty] | 628.7666 | doi:10.1016/j.jphotochem.2004.08.015
5857 | N#Cc1cccc2ccccc12 | CCCCCCC |  |  | 17.66 | [6 empty] | 153.18358 | https://doi.org/10.1016/j.jlumin.2014.02.002
5858 | N#Cc1cccc2ccccc12 | C1CCCCC1 |  |  | 15.9 | [6 empty] | 153.18358 | https://doi.org/10.1016/j.jlumin.2014.02.002
5859 | N#Cc1cccc2ccccc12 | Cc1ccccc1 |  | 341.015625 | 12.79 | [5 empty] | 44.6 | 153.18358 | https://doi.org/10.1016/j.jlumin.2014.02.002
5860 | N#Cc1cccc2ccccc12 | CCOCC |  |  | 13.65 | [6 empty] | 153.18358 | https://doi.org/10.1016/j.jlumin.2014.02.002
5861 | N#Cc1cccc2ccccc12 | CCCCOC(C)=O |  |  | 12.94 | [6 empty] | 153.18358 | https://doi.org/10.1016/j.jlumin.2014.02.002
5862 | N#Cc1cccc2ccccc12 | CCCOC(C)=O |  |  | 12.84 | [6 empty] | 153.18358 | https://doi.org/10.1016/j.jlumin.2014.02.002
5863 | N#Cc1cccc2ccccc12 | CCOC(C)=O |  |  | 11.86 | [6 empty] | 153.18358 | https://doi.org/10.1016/j.jlumin.2014.02.002
5864 | N#Cc1cccc2ccccc12 | C1CCOC1 |  |  | 10.96 | [6 empty] | 153.18358 | https://doi.org/10.1016/j.jlumin.2014.02.002
5865 | O=C(O)c1ccc2cc3cc(C(=O)O)ccc3cc2c1 | C1CCOC1 | 409 | 419 | 12.3 | 0.78 |  |  |  | 37.8 | 42.2 | 266.2514 | http://dx.doi.org/10.1016/j.jphotochem.2016.12.021
5866 | O=C(O)c1ccc2cc3cc(C(=O)O)ccc3cc2c1 | CN(C)C=O | 409 | 423 | 12.5 | 0.82 |  |  |  |  | 52.4 | 266.2514 | http://dx.doi.org/10.1016/j.jphotochem.2016.12.021
5867 | O=C([O-])c1ccc2cc3cc(C(=O)[O-])ccc3cc2c1 | CN(C)C=O | 392 | 400 | 2.9 | 0.11 |  |  |  |  | 37.7 | 264.23552 | http://dx.doi.org/10.1016/j.jphotochem.2016.12.021
5868 | O=C(O)c1ccc(C(=O)O)c2cc3ccccc3cc12 | C1CCOC1 | 396 | 498 | 19.2 | 0.61 |  |  |  | 83.1 | 100 | 266.2514 | http://dx.doi.org/10.1016/j.jphotochem.2016.12.021
5869 | O=C(O)c1ccc(C(=O)O)c2cc3ccccc3cc12 | CN(C)C=O | 390 | 522 | 12.5 | 0.19 |  |  |  | 79.9 | 102.7 | 266.2514 | http://dx.doi.org/10.1016/j.jphotochem.2016.12.021
5870 | O=C([O-])c1ccc(C(=O)[O-])c2cc3ccccc3cc12 | CN(C)C=O | 396 | 430 | 1 | 0.066 |  |  |  | 52.8 | 70.7 | 264.23552 | http://dx.doi.org/10.1016/j.jphotochem.2016.12.021
5871 | O=C(O)c1c2ccccc2c(C(=O)O)c2ccccc12 | C1CCOC1 | 387 | 451 | 8.8 | 0.66 |  |  |  | 50.4 | 77.7 | 266.2514 | http://dx.doi.org/10.1016/j.jphotochem.2016.12.021
5872 | O=C(O)c1c2ccccc2c(C(=O)O)c2ccccc12 | CN(C)C=O | 389 | 451 | 5.7 | 0.4 |  |  |  | 50.7 | 93.2 | 266.2514 | http://dx.doi.org/10.1016/j.jphotochem.2016.12.021
5873 | O=C([O-])c1c2ccccc2c(C(=O)[O-])c2ccccc12 | CN(C)C=O | 400 | 410 | 2.2 | 0.19 |  |  |  | 49.8 | 49.8 | 264.23552 | http://dx.doi.org/10.1016/j.jphotochem.2016.12.021
5874 | c1ccc2cc3ccccc3cc2c1 | C1CCOC1 | 358 | 397 | 4.9 | 0.4 | [5 empty] | 178.2334 | http://dx.doi.org/10.1016/j.jphotochem.2016.12.021
5875 | CNc1ccc(/C=C/C#N)cc1 | C1CCCCC1 | 340 | 368 | 0.6 |  |  |  |  | 55.7 | 50.1 | 158.2034 | doi:10.1016/j.chemphys.2005.12.032
5876 | CNc1ccc(/C=C/C#N)cc1 | CC1CCCCC1 | 337 | 391 | [7 empty] | 158.2034 | doi:10.1016/j.chemphys.2005.12.032
5877 | CNc1ccc(/C=C/C#N)cc1 | C1COCCO1 | 350 | 399 | [7 empty] | 158.2034 | doi:10.1016/j.chemphys.2005.12.032
5878 | CNc1ccc(/C=C/C#N)cc1 | ClC(Cl)Cl | 346 | 404 | [7 empty] | 158.2034 | doi:10.1016/j.chemphys.2005.12.032
5879 | CNc1ccc(/C=C/C#N)cc1 | C1CCOC1 | 355 | 419 | [5 empty] | 63.3 | 74.9 | 158.2034 | doi:10.1016/j.chemphys.2005.12.032
5880 | CNc1ccc(/C=C/C#N)cc1 | CC#N | 350 | 421 | 0.6 |  |  |  |  | 58.3 | 76.2 | 158.2034 | doi:10.1016/j.chemphys.2005.12.032
5881 | CNc1ccc(/C=C/C#N)cc1 | CC(C)O | 361 | 408 | [7 empty] | 158.2034 | doi:10.1016/j.chemphys.2005.12.032
5882 | CNc1ccc(/C=C/C#N)cc1 | CCO | 359 | 414 | [5 empty] | 50.9 | 65.1 | 158.2034 | doi:10.1016/j.chemphys.2005.12.032
5883 | CNc1ccc(/C=C/C#N)cc1 | CO | 356 | 423 | [7 empty] | 158.2034 | doi:10.1016/j.chemphys.2005.12.032
5884 | CNc1ccc(/C=C/C#N)cc1 | O | 343 | 445 | 1.1263 |  |  |  |  | 93.7 | 71.8 | 158.2034 | doi:10.1016/j.chemphys.2005.12.032
5885 | CNc1cccc2c1C(=O)c1ccccc1C2=O | C1CCCCC1 | 488 | 563 | 0.443 | 0.0135 | [5 empty] | 237.25734 | doi:10.1016/j.jphotochem.2006.08.010
5886 | CNc1cccc2c1C(=O)c1ccccc1C2=O | CCCCCC | 487 | 560 | 0.451 | 0.0136 | [5 empty] | 237.25734 | doi:10.1016/j.jphotochem.2006.08.010
5887 | CNc1cccc2c1C(=O)c1ccccc1C2=O | CC1CCCCC1 | 489 | 565 | 0.445 | 0.0138 | [5 empty] | 237.25734 | doi:10.1016/j.jphotochem.2006.08.010
5888 | CNc1cccc2c1C(=O)c1ccccc1C2=O | CCC(C)CC | 487 | 562 | 0.444 | 0.0136 | [5 empty] | 237.25734 | doi:10.1016/j.jphotochem.2006.08.010
5889 | CNc1cccc2c1C(=O)c1ccccc1C2=O | C1CCC2CCCCC2C1 | 488 | 565 | 0.446 | 0.014 | [5 empty] | 237.25734 | doi:10.1016/j.jphotochem.2006.08.010
5890 | CNc1cccc2c1C(=O)c1ccccc1C2=O | CCOC(C)=O | 497.5 | 600 | 0.253 | 0.0048 | [5 empty] | 237.25734 | doi:10.1016/j.jphotochem.2006.08.010
5891 | CNc1cccc2c1C(=O)c1ccccc1C2=O | CC#N | 501 | 617 | 0.204 | 0.0026 | [5 empty] | 237.25734 | doi:10.1016/j.jphotochem.2006.08.010
5892 | CN(C)c1cccc2c1C(=O)c1ccccc1C2=O | C1CCCCC1 | 487 | 566 | [7 empty] | 251.28422 | doi:10.1016/j.jphotochem.2006.08.010
5893 | CN(C)c1cccc2c1C(=O)c1ccccc1C2=O | CCCCCC | 487.5 | 566.2 | [7 empty] | 251.28422 | doi:10.1016/j.jphotochem.2006.08.010
5894 | CN(C)c1cccc2c1C(=O)c1ccccc1C2=O | CC1CCCCC1 | 487.5 | 566.5 | [7 empty] | 251.28422 | doi:10.1016/j.jphotochem.2006.08.010
5895 | CN(C)c1cccc2c1C(=O)c1ccccc1C2=O | CCC(C)CC | 487 | 566 | [7 empty] | 251.28422 | doi:10.1016/j.jphotochem.2006.08.010
5896 | CN(C)c1cccc2c1C(=O)c1ccccc1C2=O | CCOC(C)=O | 498 | 585 | [7 empty] | 251.28422 | doi:10.1016/j.jphotochem.2006.08.010
5897 | CN(C)c1cccc2c1C(=O)c1ccccc1C2=O | CC#N | 502 | 593 | [7 empty] | 251.28422 | doi:10.1016/j.jphotochem.2006.08.010
5898 | CC(C)(C)/C=C/C1=[N+]2C(=C(c3c4ccccc4cc4ccccc34)c3ccc(/C=C/C(C)(C)C)n3[B-]2(F)F)C=C1 | ClC(Cl)Cl | 582 | 589 |  | 0.58 | 5.028571253 |  |  | 20.5 | 20.5 | 532.4839 | http://dx.doi.org/10.1016/j.bmcl.2015.10.091
5899 | CC1=[N+]2C(=C(c3c4ccccc4cc4ccccc34)c3ccc(C)n3[B-]2(F)F)C=C1 | ClC(Cl)Cl | 518 | 526 |  | 0.01 | 4.893206753 |  |  | 21.3 | 22.9 | 396.24686 | http://dx.doi.org/10.1016/j.bmcl.2015.10.091
5900 | CC1=[N+]2C(=C(c3c4ccccc4cc4ccccc34)c3ccc(/C=C/C(C)(C)C)n3[B-]2(F)F)C=C1 | ClC(Cl)Cl | 549 | 556 |  | 0.32 | 4.820857989 |  |  | 18.9 | 41.8 | 464.36538 | http://dx.doi.org/10.1016/j.bmcl.2015.10.091
5901 | CC1=CC(C)=[N+]2C1=C(c1ccc(I)cc1)c1c(C)cc(C)n1[B-]2(F)F | ClC(Cl)Cl | 504 | 517.7250995 | 3.11 | 0.57 | 4.914607568 | 766 | 855 |  |  | 450.07292 | 10.1021/jo061567m
5902 | CO[B-]1(OC)n2c(C)cc(C)c2C(c2ccc(I)cc2)=C2C(C)=CC(C)=[N+]21 | ClC(Cl)Cl | 505 | 517.5988742 | 2.85 | 0.52 | 4.90118578 | 766 | 904 |  |  | 474.14456 | 10.1021/jo061567m
5903 | CCO[B-]1(OCC)n2c(C)cc(C)c2C(c2ccc(I)cc2)=C2C(C)=CC(C)=[N+]21 | ClC(Cl)Cl | 505 | 518.6996354 | 3.13 | 0.545 | 4.902818468 | 749 | 923 |  |  | 502.19832 | 10.1021/jo061567m
5904 | CC1=CC(C)=[N+]2C1=C(c1ccc(I)cc1)c1c(C)cc(C)n1[B-]2(OC(C)C)OC(C)C | ClC(Cl)Cl | 504 | 517.7250995 | 3.79 | 0.67 | 4.923244019 | 769 | 900 |  |  | 530.25208 | 10.1021/jo061567m
5905 | CC1=CC(C)=[N+]2C1=C(c1ccc(I)cc1)c1c(C)cc(C)n1[B-]2(OCc1ccccc1)OCc1ccccc1 | ClC(Cl)Cl | 506 | 521.9248672 | 3.94 | 0.65 | 4.878234469 | 803 | 1004 |  |  | 626.34008 | 10.1021/jo061567m
5906 | CC1=CC(C)=[N+]2C1=C(c1ccc(I)cc1)c1c(C)cc(C)n1[B-]2(Oc1ccccc1)Oc1ccccc1 | ClC(Cl)Cl | 506 | 517.4953308 | 0.38 | 0.06 | 4.903632516 | 745 | 903 |  |  | 598.28632 | 10.1021/jo061567m
5907 | COc1ccc(O[B-]2(Oc3ccc(OC)cc3)n3c(C)cc(C)c3C(c3ccc(I)cc3)=C3C(C)=CC(C)=[N+]32)cc1 | ClC(Cl)Cl | 507 | 518.4875585 |  | 0.004 | 4.920645001 | 759 | 948 |  |  | 658.33808 | 10.1021/jo061567m
5908 | CC1=CC(C)=[N+]2C1=C(c1ccc(I)cc1)c1c(C)cc(C)n1[B-]2(Oc1ccc(Cl)cc1)Oc1ccc(Cl)cc1 | ClC(Cl)Cl | 506 | 519.7006606 | 0.37 | 0.065 | 4.930439595 | 736 | 887 |  |  | 667.17644 | 10.1021/jo061567m
5909 | CC1=CC(C)=[N+]2C1=C(c1ccc(I)cc1)c1c(C)cc(C)n1[B-]2(Oc1ccc([N+](=O)[O-])cc1)Oc1ccc([N+](=O)[O-])cc1 | ClC(Cl)Cl | 505 | 516.5027751 | 4.09 | 0.71 | 4.898725182 | 718 | 863 |  |  | 688.28044 | 10.1021/jo061567m
5910 | CC1=CC(C)=[N+]2C1=C(c1ccc(I)cc1)c1c(C)cc(C)n1[B-]21Oc2ccc3ccccc3c2-c2c(ccc3ccccc23)O1 | ClC(Cl)Cl | 506 | 516.3996697 |  | 0.002 | 4.851564082 | 779 | 923 |  |  | 696.3902 | 10.1021/jo061567m
5911 | CC1=CC(C)=[N+]2C1=C(c1ccc(I)cc1)c1c(C)cc(C)n1[B-]21Oc2ccccc2O1 | ClC(Cl)Cl | 510 |  |  | 0 | 4.892094603 | 764 |  |  |  | 520.17268 | 10.1021/jo061567m
5912 | CC1=CC(C)=[N+]2C1=C(c1ccc(I)cc1)c1c(C)cc(C)n1[B-]21OCCO1 | ClC(Cl)Cl | 507 | 520.7013714 | 0.93 | 0.14 | 4.720985744 | 782 | 959 |  |  | 472.12868 | 10.1021/jo061567m
5913 | CC1=CC(C)=[N+]2C1=C(c1ccc(I)cc1)c1c(C)cc(C)n1[B-]2(O)O | ClC(Cl)Cl | 504 | 522.2403947 | 3.21 | 0.54 | 4.825750581 | 783 | 950 |  |  | 446.0908 | 10.1021/jo061567m
5914 | CCN1C(=O)C(C2C(=O)c3c4ccccc4cc4cc5ccccc5c2c34)SC1=S | CCCCCC |  | 539 | 12.8 | 0.33 |  |  |  |  | 65.7 | 427.54698 | DOI: 10.1021/acs.joc.8b03083
5915 | O=C1c2ccccc2C(=O)C1C1C(=O)c2c3ccccc3cc3cc4ccccc4c1c23 | CCCCCC |  | 538 | 12.9 | 0.339 |  |  |  |  | 66.3 | 412.44304 | DOI: 10.1021/acs.joc.8b03083
5916 | O=C1C(=c2c(=O)c3c4ccccc4cc4cc5ccccc5c2c43)C(=O)c2ccccc21 | CCCCCC |  | 556 | 12.4 | 0.292 |  |  |  |  | 71.5 | 410.42716 | DOI: 10.1021/acs.joc.8b03083
5917 | CCN1C(=O)C(C2C(=O)c3c4ccccc4cc4cc5ccccc5c2c34)C(=O)N(CC)C1=S | CCCCCC |  | 544 | 13.1 | 0.316 |  |  |  |  | 72.5 | 466.55968 | DOI: 10.1021/acs.joc.8b03083
5918 | CCN1C(=O)C(C2C(=O)c3c4ccccc4cc4cc5ccccc5c2c34)SC1=S | Cc1ccccc1 |  | 563 | 13.2 | 0.339 |  |  |  |  | 77.7 | 427.54698 | DOI: 10.1021/acs.joc.8b03083
5919 | O=C1c2ccccc2C(=O)C1C1C(=O)c2c3ccccc3cc3cc4ccccc4c1c23 | Cc1ccccc1 |  | 563 | 14.1 | 0.356 |  |  |  |  | 76.6 | 412.44304 | DOI: 10.1021/acs.joc.8b03083
5920 | O=C1C(=c2c(=O)c3c4ccccc4cc4cc5ccccc5c2c43)C(=O)c2ccccc21 | Cc1ccccc1 |  | 578 | 11.3 | 0.268 |  |  |  |  | 78.5 | 410.42716 | DOI: 10.1021/acs.joc.8b03083
5921 | CCN1C(=O)C(C2C(=O)c3c4ccccc4cc4cc5ccccc5c2c34)C(=O)N(CC)C1=S | Cc1ccccc1 |  | 564 | 12.4 | 0.052 |  |  |  |  | 85.9 | 466.55968 | DOI: 10.1021/acs.joc.8b03083
5922 | CCN1C(=O)C(C2C(=O)c3c4ccccc4cc4cc5ccccc5c2c34)SC1=S | C1CCOC1 |  | 570 | 11.8 | 0.258 |  |  |  |  | 81.2 | 427.54698 | DOI: 10.1021/acs.joc.8b03083
5923 | O=C1c2ccccc2C(=O)C1C1C(=O)c2c3ccccc3cc3cc4ccccc4c1c23 | C1CCOC1 |  | 569 | 13.5 | 0.294 |  |  |  |  | 80.2 | 412.44304 | DOI: 10.1021/acs.joc.8b03083
5924 | O=C1C(=c2c(=O)c3c4ccccc4cc4cc5ccccc5c2c43)C(=O)c2ccccc21 | C1CCOC1 |  | 583 | 10.7 | 0.235 |  |  |  |  | 80.6 | 410.42716 | DOI: 10.1021/acs.joc.8b03083
5925 | CCN1C(=O)C(C2C(=O)c3c4ccccc4cc4cc5ccccc5c2c34)C(=O)N(CC)C1=S | C1CCOC1 |  | 571 | 11.1 | 0.205 |  |  |  |  | 84 | 466.55968 | DOI: 10.1021/acs.joc.8b03083
5926 | CCN1C(=O)C(C2C(=O)c3c4ccccc4cc4cc5ccccc5c2c34)SC1=S | ClCCl | 510.1576182 | 582 | 10.4 | 0.229 |  |  |  | 89.4 | 82.7 | 427.54698 | DOI: 10.1021/acs.joc.8b03083
5927 | O=C1c2ccccc2C(=O)C1C1C(=O)c2c3ccccc3cc3cc4ccccc4c1c23 | ClCCl | 505.7209574 | 583 | 11 | 0.247 |  |  |  | 89.9 | 83.2 | 412.44304 | DOI: 10.1021/acs.joc.8b03083
5928 | O=C1C(=c2c(=O)c3c4ccccc4cc4cc5ccccc5c2c43)C(=O)c2ccccc21 | ClCCl | 518.5639229 | 599 | 8.7 | 0.193 |  |  |  | 94.3 | 80 | 410.42716 | DOI: 10.1021/acs.joc.8b03083
5929 | CCN1C(=O)C(C2C(=O)c3c4ccccc4cc4cc5ccccc5c2c34)C(=O)N(CC)C1=S | ClCCl | 532.1074139 | 582 | 10.5 | 0.237 |  |  |  | 91.1 | 84.5 | 466.55968 | DOI: 10.1021/acs.joc.8b03083
5930 | CCN1C(=O)C(C2C(=O)c3c4ccccc4cc4cc5ccccc5c2c34)SC1=S | CC#N |  | 593 | 7.8 | 0.135 |  |  |  |  | 90.7 | 427.54698 | DOI: 10.1021/acs.joc.8b03083
5931 | O=C1c2ccccc2C(=O)C1C1C(=O)c2c3ccccc3cc3cc4ccccc4c1c23 | CC#N |  | 591 | 8.4 | 0.139 |  |  |  |  | 89.3 | 412.44304 | DOI: 10.1021/acs.joc.8b03083
5932 | O=C1C(=c2c(=O)c3c4ccccc4cc4cc5ccccc5c2c43)C(=O)c2ccccc21 | CC#N |  | 604 | 6.9 | 0.09 |  |  |  |  | 88.9 | 410.42716 | DOI: 10.1021/acs.joc.8b03083
5933 | CN(C)c1ccc(/C=C/c2cc[n+](C)cc2)cc1 | CC1COC(=O)O1 | 473.0010974 | 599.9988 | [5 empty] | 87.7 | 72.3 | 239.34086 | 10.1021/jp020877f
5934 | CN(C)c1ccc(/C=C/c2cc[n+](C)cc2)cc1 | CC#N | 469.999906 | 605.0009378 | [5 empty] | 87.1 |  | 239.34086 | 10.1021/jp020877f
5935 | CN(C)c1ccc(/C=C/c2cc[n+](C)cc2)cc1 | CS(C)=O | 471.0004993 | 610.001586 | [7 empty] | 239.34086 | 10.1021/jp020877f
5936 | CN(C)c1ccc(/C=C/c2cc[n+](C)cc2)cc1 | CCO | 480.000768 | 594.000594 | [5 empty] | 85.1 | 70.9 | 239.34086 | 10.1021/jp020877f
5937 | CN(C)c1ccc(/C=C/c2cc[n+](C)cc2)cc1 | CC(C)=O | 474.0010428 | 601.9998435 | [7 empty] | 239.34086 | 10.1021/jp020877f
5938 | CN(C)c1ccc(/C=C/c2cc[n+](C)cc2)cc1 | ClC(Cl)Cl | 500 | 585.000585 | 0.1529446 |  |  |  |  | 72.7 | 58.3 | 239.34086 | 10.1021/jp020877f
5939 | CN(C)c1ccc(/C=C/c2cc[n+](C)cc2)cc1 | CCOC(C)=O | 464.0005197 | 595.0008033 | [5 empty] | 96.3 |  | 239.34086 | 10.1021/jp020877f
5940 | CN(C)c1ccc(/C=C/c2cc[n+](C)cc2)cc1 | C1CCOC1 | 483.0007873 | 589.998348 | [5 empty] | 105.5 |  | 239.34086 | 10.1021/jp020877f
5941 | CN(C)c1ccc(/C=C/c2cc[n+](C)cc2)cc1 | CC(C)O | 476.9991032 | 590.999084 | [7 empty] | 239.34086 | 10.1021/jp020877f
5942 | CN(C)c1ccc(/C=C/c2cc[n+](C)cc2)cc1 | c1ccncc1 | 494.0003656 | 605.0009378 | [7 empty] | 239.34086 | 10.1021/jp020877f
5943 | CN(C)c1ccc(/C=C/c2cc[n+](C)cc2)cc1 | CN(C)C=O | 471.0004993 | 596.0008344 | [7 empty] | 239.34086 | 10.1021/jp020877f
5944 | CN(C)c1ccc(/C=C/c2cc[n+](C)cc2)cc1 | O | 448.0005734 | 597.0006686 | [7 empty] | 239.34086 | 10.1021/jp020877f
5945 | CN(C)c1ccc(/C=C/c2cc[n+](C)cc2)cc1 | CO | 476.0000762 | 596.0008344 | [7 empty] | 239.34086 | 10.1021/jp020877f
5946 | CN(C)c1ccc(/C=C/c2cc[n+](CCC[n+]3ccc(/C=C/c4ccc(N(C)C)cc4)cc3)cc2)cc1 | CC1COC(=O)O1 | 484.9989815 | 603.9996859 | [7 empty] | 490.69272 | 10.1021/jp020877f
5947 | CN(C)c1ccc(/C=C/c2cc[n+](CCC[n+]3ccc(/C=C/c4ccc(N(C)C)cc4)cc3)cc2)cc1 | CC#N | 488.0000781 | 608.9985628 | [7 empty] | 490.69272 | 10.1021/jp020877f
5948 | CN(C)c1ccc(/C=C/c2cc[n+](CCC[n+]3ccc(/C=C/c4ccc(N(C)C)cc4)cc3)cc2)cc1 | CS(C)=O | 484.9989815 | 610.001586 | [7 empty] | 490.69272 | 10.1021/jp020877f
5949 | CN(C)c1ccc(/C=C/c2cc[n+](CCC[n+]3ccc(/C=C/c4ccc(N(C)C)cc4)cc3)cc2)cc1 | CCO | 500 | 601.0012681 | [7 empty] | 490.69272 | 10.1021/jp020877f
5950 | CN(C)c1ccc(/C=C/c2cc[n+](CCC[n+]3ccc(/C=C/c4ccc(N(C)C)cc4)cc3)cc2)cc1 | CC(C)=O | 483.9989933 | 607.9988326 | [7 empty] | 490.69272 | 10.1021/jp020877f
5951 | CN(C)c1ccc(/C=C/c2cc[n+](CCC[n+]3ccc(/C=C/c4ccc(N(C)C)cc4)cc3)cc2)cc1 | ClC(Cl)Cl | 500.999494 | 566.0014263 | 0.9930872 |  |  |  |  | 74.4 |  | 490.69272 | 10.1021/jp020877f
5952 | CN(C)c1ccc(/C=C/c2cc[n+](CCC[n+]3ccc(/C=C/c4ccc(N(C)C)cc4)cc3)cc2)cc1 | CC(C)O | 498.999506 | 594.000594 | [7 empty] | 490.69272 | 10.1021/jp020877f
5953 | CN(C)c1ccc(/C=C/c2cc[n+](CCC[n+]3ccc(/C=C/c4ccc(N(C)C)cc4)cc3)cc2)cc1 | c1ccncc1 | 498.0005279 | 598.000287 | [7 empty] | 490.69272 | 10.1021/jp020877f
5954 | CN(C)c1ccc(/C=C/c2cc[n+](CCC[n+]3ccc(/C=C/c4ccc(N(C)C)cc4)cc3)cc2)cc1 | CN(C)C=O | 484.9989815 | 606.998695 | [7 empty] | 490.69272 | 10.1021/jp020877f
5955 | CN(C)c1ccc(/C=C/c2cc[n+](CCC[n+]3ccc(/C=C/c4ccc(N(C)C)cc4)cc3)cc2)cc1 | O | 466.0005965 | 597.0006686 | [7 empty] | 490.69272 | 10.1021/jp020877f
5956 | CN(C)c1ccc(/C=C/c2cc[n+](CCC[n+]3ccc(/C=C/c4ccc(N(C)C)cc4)cc3)cc2)cc1 | CO | 494.0003656 | 603.9996859 | [7 empty] | 490.69272 | 10.1021/jp020877f
5957 | CN(C)c1ccc(/C=C/c2cc[n+](CCCCC[n+]3ccc(/C=C/c4ccc(N(C)C)cc4)cc3)cc2)cc1 | CC1COC(=O)O1 | 478.0000478 | 603.0017427 | [7 empty] | 518.74648 | 10.1021/jp020877f
5958 | CN(C)c1ccc(/C=C/c2cc[n+](CCCCC[n+]3ccc(/C=C/c4ccc(N(C)C)cc4)cc3)cc2)cc1 | CC#N | 478.0000478 | 605.0009378 | [7 empty] | 518.74648 | 10.1021/jp020877f
5959 | CN(C)c1ccc(/C=C/c2cc[n+](CCCCC[n+]3ccc(/C=C/c4ccc(N(C)C)cc4)cc3)cc2)cc1 | CS(C)=O | 479.0006131 | 610.001586 | [7 empty] | 518.74648 | 10.1021/jp020877f
5960 | CN(C)c1ccc(/C=C/c2cc[n+](CCCCC[n+]3ccc(/C=C/c4ccc(N(C)C)cc4)cc3)cc2)cc1 | CCO | 492.0000787 | 598.000287 | [7 empty] | 518.74648 | 10.1021/jp020877f
5961 | CN(C)c1ccc(/C=C/c2cc[n+](CCCCC[n+]3ccc(/C=C/c4ccc(N(C)C)cc4)cc3)cc2)cc1 | CC(C)=O | 476.0000762 | 603.9996859 | [7 empty] | 518.74648 | 10.1021/jp020877f
5962 | CN(C)c1ccc(/C=C/c2cc[n+](CCCCC[n+]3ccc(/C=C/c4ccc(N(C)C)cc4)cc3)cc2)cc1 | ClC(Cl)Cl | 494.0003656 | 574.0000918 | 0.92408 |  |  |  |  | 85.1 |  | 518.74648 | 10.1021/jp020877f
5963 | CN(C)c1ccc(/C=C/c2cc[n+](CCCCC[n+]3ccc(/C=C/c4ccc(N(C)C)cc4)cc3)cc2)cc1 | CC(C)O | 486.0007484 | 593.0002253 | [7 empty] | 518.74648 | 10.1021/jp020877f
5964 | CN(C)c1ccc(/C=C/c2cc[n+](CCCCC[n+]3ccc(/C=C/c4ccc(N(C)C)cc4)cc3)cc2)cc1 | c1ccncc1 | 489.999118 | 596.0008344 | [7 empty] | 518.74648 | 10.1021/jp020877f
5965 | CN(C)c1ccc(/C=C/c2cc[n+](CCCCC[n+]3ccc(/C=C/c4ccc(N(C)C)cc4)cc3)cc2)cc1 | CN(C)C=O | 478.0000478 | 606.998695 | [7 empty] | 518.74648 | 10.1021/jp020877f
5966 | CN(C)c1ccc(/C=C/c2cc[n+](CCCCC[n+]3ccc(/C=C/c4ccc(N(C)C)cc4)cc3)cc2)cc1 | O | 457.0007952 | 597.0006686 | [7 empty] | 518.74648 | 10.1021/jp020877f
5967 | CN(C)c1ccc(/C=C/c2cc[n+](CCCCC[n+]3ccc(/C=C/c4ccc(N(C)C)cc4)cc3)cc2)cc1 | CO | 483.9989933 | 599.9988 | [7 empty] | 518.74648 | 10.1021/jp020877f
5968 | CN(C)c1ccc(/C=C/c2cc[n+](CCCCCCCCCCCC[n+]3ccc(/C=C/c4ccc(N(C)C)cc4)cc3)cc2)cc1 | CC1COC(=O)O1 | 474.0010428 | 601.9998435 | [7 empty] | 616.93464 | 10.1021/jp020877f
5969 | CN(C)c1ccc(/C=C/c2cc[n+](CCCCCCCCCCCC[n+]3ccc(/C=C/c4ccc(N(C)C)cc4)cc3)cc2)cc1 | CC#N | 473.0010974 | 601.9998435 | [7 empty] | 616.93464 | 10.1021/jp020877f
5970 | CN(C)c1ccc(/C=C/c2cc[n+](CCCCCCCCCCCC[n+]3ccc(/C=C/c4ccc(N(C)C)cc4)cc3)cc2)cc1 | CS(C)=O | 476.0000762 | 606.998695 | [7 empty] | 616.93464 | 10.1021/jp020877f
5971 | CN(C)c1ccc(/C=C/c2cc[n+](CCCCCCCCCCCC[n+]3ccc(/C=C/c4ccc(N(C)C)cc4)cc3)cc2)cc1 | CCO | 483.9989933 | 593.0002253 | [7 empty] | 616.93464 | 10.1021/jp020877f
5972 | CN(C)c1ccc(/C=C/c2cc[n+](CCCCCCCCCCCC[n+]3ccc(/C=C/c4ccc(N(C)C)cc4)cc3)cc2)cc1 | CC(C)=O | 476.0000762 | 601.9998435 | [7 empty] | 616.93464 | 10.1021/jp020877f
5973 | CN(C)c1ccc(/C=C/c2cc[n+](CCCCCCCCCCCC[n+]3ccc(/C=C/c4ccc(N(C)C)cc4)cc3)cc2)cc1 | ClC(Cl)Cl | 490.9999705 | 579.999304 | 0.2032321 |  |  |  |  | 88.9 |  | 616.93464 | 10.1021/jp020877f
5974 | CN(C)c1ccc(/C=C/c2cc[n+](CCCCCCCCCCCC[n+]3ccc(/C=C/c4ccc(N(C)C)cc4)cc3)cc2)cc1 | CC(C)O | 488.0000781 | 589.998348 | [7 empty] | 616.93464 | 10.1021/jp020877f
5975 | CN(C)c1ccc(/C=C/c2cc[n+](CCCCCCCCCCCC[n+]3ccc(/C=C/c4ccc(N(C)C)cc4)cc3)cc2)cc1 | c1ccncc1 | 488.9999462 | 598.000287 | [7 empty] | 616.93464 | 10.1021/jp020877f
5976 | CN(C)c1ccc(/C=C/c2cc[n+](CCCCCCCCCCCC[n+]3ccc(/C=C/c4ccc(N(C)C)cc4)cc3)cc2)cc1 | CN(C)C=O | 473.0010974 | 601.9998435 | [7 empty] | 616.93464 | 10.1021/jp020877f
5977 | CN(C)c1ccc(/C=C/c2cc[n+](CCCCCCCCCCCC[n+]3ccc(/C=C/c4ccc(N(C)C)cc4)cc3)cc2)cc1 | O | 462.000462 | 597.0006686 | [7 empty] | 616.93464 | 10.1021/jp020877f
5978 | CN(C)c1ccc(/C=C/c2cc[n+](CCCCCCCCCCCC[n+]3ccc(/C=C/c4ccc(N(C)C)cc4)cc3)cc2)cc1 | CO | 478.0000478 | 597.0006686 | [7 empty] | 616.93464 | 10.1021/jp020877f
5979 | Cc1ccc(C2=C3C=CC(C#Cc4ccccc4)=[N+]3[B-](F)(F)n3c(Cl)ccc32)cc1 | Cc1ccccc1 | 566 | 577 | 4.45 | 0.91 |  | 851 |  |  | 26.8 | 416.66504 | 10.1021/jp073547+
5980 | Cc1ccc(C2=C3C=CC(C#Cc4ccccc4)=[N+]3[B-](F)(F)n3c(Cl)ccc32)cc1 | ClC(Cl)Cl | 564 | 577 | 4.73 | 0.95 |  | 924 |  |  | 27 | 416.66504 | 10.1021/jp073547+
5981 | Cc1ccc(C2=C3C=CC(C#Cc4ccccc4)=[N+]3[B-](F)(F)n3c(Cl)ccc32)cc1 | C1CCCCC1 | 564 | 575 | 4.31 | 1 |  | 697 |  |  | 24.1 | 416.66504 | 10.1021/jp073547+
5982 | Cc1ccc(C2=C3C=CC(C#Cc4ccccc4)=[N+]3[B-](F)(F)n3c(Cl)ccc32)cc1 | C1COCCO1 | 562 | 575 | 4.43 | 0.97 |  | 897 |  |  | 27.2 | 416.66504 | 10.1021/jp073547+
5983 | Cc1ccc(C2=C3C=CC(C#Cc4ccccc4)=[N+]3[B-](F)(F)n3c(Cl)ccc32)cc1 | C1CCOC1 | 560 | 573 | 4.24 | 0.84 |  | 869 |  |  | 28.2 | 416.66504 | 10.1021/jp073547+
5984 | Cc1ccc(C2=C3C=CC(C#Cc4ccccc4)=[N+]3[B-](F)(F)n3c(Cl)ccc32)cc1 | CCOC(C)=O | 558 | 571 | 4.34 | 0.83 |  | 879 |  |  | 27.3 | 416.66504 | 10.1021/jp073547+
5985 | Cc1ccc(C2=C3C=CC(C#Cc4ccccc4)=[N+]3[B-](F)(F)n3c(Cl)ccc32)cc1 | CO | 556 | 569 | 4.25 | 0.98 |  | 882 |  | 27.3 | 26.9 | 416.66504 | 10.1021/jp073547+
5986 | Cc1ccc(C2=C3C=CC(C#Cc4ccccc4)=[N+]3[B-](F)(F)n3c(C#Cc4ccccc4)ccc32)cc1 | Cc1ccccc1 | 614 | 629 | 6.18 | 1 |  | 1112 |  |  | 27.6 | 482.33974 | 10.1021/jp073547+
5987 | Cc1ccc(C2=C3C=CC(C#Cc4ccccc4)=[N+]3[B-](F)(F)n3c(C#Cc4ccccc4)ccc32)cc1 | ClC(Cl)Cl | 614 | 628 | 6.66 | 1 |  | 972 |  |  | 27.6 | 482.33974 | 10.1021/jp073547+
5988 | Cc1ccc(C2=C3C=CC(C#Cc4ccccc4)=[N+]3[B-](F)(F)n3c(C#Cc4ccccc4)ccc32)cc1 | C1CCCCC1 | 615 | 626 | 6.58 | 1 |  | 861 |  |  | 23.7 | 482.33974 | 10.1021/jp073547+
5989 | Cc1ccc(C2=C3C=CC(C#Cc4ccccc4)=[N+]3[B-](F)(F)n3c(C#Cc4ccccc4)ccc32)cc1 | C1COCCO1 | 612 | 626 | 6.44 | 1 |  | 1036 |  |  | 28 | 482.33974 | 10.1021/jp073547+
5990 | Cc1ccc(C2=C3C=CC(C#Cc4ccccc4)=[N+]3[B-](F)(F)n3c(C#Cc4ccccc4)ccc32)cc1 | C1CCOC1 | 610 | 625 | 6.62 | 0.99 |  | 955 |  |  | 30 | 482.33974 | 10.1021/jp073547+
5991 | Cc1ccc(C2=C3C=CC(C#Cc4ccccc4)=[N+]3[B-](F)(F)n3c(C#Cc4ccccc4)ccc32)cc1 | CCOC(C)=O | 607 | 621 | 6.74 | 1 |  | 1024 |  |  | 28 | 482.33974 | 10.1021/jp073547+
5992 | Cc1ccc(C2=C3C=CC(C#Cc4ccccc4)=[N+]3[B-](F)(F)n3c(C#Cc4ccccc4)ccc32)cc1 | CO | 605 | 622 | 6.51 | 1 |  | 1030 |  |  | 28.7 | 482.33974 | 10.1021/jp073547+
5993 | Cc1ccc(C2=C3C=CC(/C=C/c4ccccc4)=[N+]3[B-](F)(F)n3c(Cl)ccc32)cc1 | Cc1ccccc1 | 572 | 588 | 3.68 | 0.69 |  | 830 |  |  |  | 418.68092 | 10.1021/jp073547+
5994 | Cc1ccc(C2=C3C=CC(/C=C/c4ccccc4)=[N+]3[B-](F)(F)n3c(Cl)ccc32)cc1 | ClC(Cl)Cl | 571 | 585 | 3.98 | 0.68 |  | 898 |  |  |  | 418.68092 | 10.1021/jp073547+
5995 | Cc1ccc(C2=C3C=CC(/C=C/c4ccccc4)=[N+]3[B-](F)(F)n3c(Cl)ccc32)cc1 | C1CCCCC1 | 569 | 581 | 3.64 | 0.72 |  | 875 |  |  |  | 418.68092 | 10.1021/jp073547+
5996 | Cc1ccc(C2=C3C=CC(/C=C/c4ccccc4)=[N+]3[B-](F)(F)n3c(Cl)ccc32)cc1 | C1COCCO1 | 569 | 582 | 3.68 | 0.6 |  | 904 |  |  |  | 418.68092 | 10.1021/jp073547+
5997 | Cc1ccc(C2=C3C=CC(/C=C/c4ccccc4)=[N+]3[B-](F)(F)n3c(Cl)ccc32)cc1 | C1CCOC1 | 568 | 581 | 3.45 | 0.56 |  | 940 |  |  |  | 418.68092 | 10.1021/jp073547+
5998 | Cc1ccc(C2=C3C=CC(/C=C/c4ccccc4)=[N+]3[B-](F)(F)n3c(Cl)ccc32)cc1 | CCOC(C)=O | 565 | 580 | 3.43 | 0.57 |  | 854 |  |  |  | 418.68092 | 10.1021/jp073547+
5999 | Cc1ccc(C2=C3C=CC(/C=C/c4ccccc4)=[N+]3[B-](F)(F)n3c(Cl)ccc32)cc1 | CO | 564 | 579 | 3.16 | 0.55 |  | 824 |  |  |  | 418.68092 | 10.1021/jp073547+
6000 | Cc1ccc(C2=C3C=CC(/C=C/c4ccccc4)=[N+]3[B-](F)(F)n3c(/C=C/c4ccccc4)ccc32)cc1 | Cc1ccccc1 | 637 | 649 | 4.48 | 0.93 |  | 695 |  |  |  | 486.3715 | 10.1021/jp073547+
6001 | Cc1ccc(C2=C3C=CC(/C=C/c4ccccc4)=[N+]3[B-](F)(F)n3c(/C=C/c4ccccc4)ccc32)cc1 | ClC(Cl)Cl | 635 | 647 | 4.63 | 0.93 |  | 699 |  |  |  | 486.3715 | 10.1021/jp073547+
6002 | Cc1ccc(C2=C3C=CC(/C=C/c4ccccc4)=[N+]3[B-](F)(F)n3c(/C=C/c4ccccc4)ccc32)cc1 | C1CCCCC1 | 630 | 642 | 4.37 | 0.96 |  | 660 |  |  |  | 486.3715 | 10.1021/jp073547+
6003 | Cc1ccc(C2=C3C=CC(/C=C/c4ccccc4)=[N+]3[B-](F)(F)n3c(/C=C/c4ccccc4)ccc32)cc1 | C1COCCO1 | 633 | 646 | 4.31 | 0.86 |  | 677 |  |  |  | 486.3715 | 10.1021/jp073547+
6004 | Cc1ccc(C2=C3C=CC(/C=C/c4ccccc4)=[N+]3[B-](F)(F)n3c(/C=C/c4ccccc4)ccc32)cc1 | C1CCOC1 | 632 | 645 | 4.09 | 0.82 |  | 682 |  |  |  | 486.3715 | 10.1021/jp073547+
6005 | Cc1ccc(C2=C3C=CC(/C=C/c4ccccc4)=[N+]3[B-](F)(F)n3c(/C=C/c4ccccc4)ccc32)cc1 | CCOC(C)=O | 628 | 641 | 4.77 | 0.89 |  | 664 |  |  |  | 486.3715 | 10.1021/jp073547+
6006 | Cc1ccc(C2=C3C=CC(/C=C/c4ccccc4)=[N+]3[B-](F)(F)n3c(/C=C/c4ccccc4)ccc32)cc1 | CO | 626 | 639 | 4.54 | 0.92 |  | 693 |  |  |  | 486.3715 | 10.1021/jp073547+
6007 | Cc1ccc(C2=C3C=CC(c4ccccc4)=[N+]3[B-](F)(F)n3c(Cl)ccc32)cc1 | Cc1ccccc1 | 534 | 558 |  | 0.13 |  | 1431 |  |  |  | 392.64304 | 10.1021/jp073547+
6008 | Cc1ccc(C2=C3C=CC(c4ccccc4)=[N+]3[B-](F)(F)n3c(Cl)ccc32)cc1 | ClC(Cl)Cl | 532 | 555 |  | 0.095 |  | 1560 |  |  |  | 392.64304 | 10.1021/jp073547+
6009 | Cc1ccc(C2=C3C=CC(c4ccccc4)=[N+]3[B-](F)(F)n3c(Cl)ccc32)cc1 | C1CCCCC1 | 530 | 553 |  | 0.076 |  | 1331 |  |  |  | 392.64304 | 10.1021/jp073547+
6010 | Cc1ccc(C2=C3C=CC(c4ccccc4)=[N+]3[B-](F)(F)n3c(Cl)ccc32)cc1 | C1COCCO1 | 531 | 554 |  | 0.079 |  | 1599 |  |  |  | 392.64304 | 10.1021/jp073547+
6011 | Cc1ccc(C2=C3C=CC(c4ccccc4)=[N+]3[B-](F)(F)n3c(Cl)ccc32)cc1 | C1CCOC1 | 530 | 555 |  | 0.084 |  | 1442 |  |  |  | 392.64304 | 10.1021/jp073547+
6012 | Cc1ccc(C2=C3C=CC(c4ccccc4)=[N+]3[B-](F)(F)n3c(Cl)ccc32)cc1 | CCOC(C)=O | 527 | 551 |  | 0.046 |  | 1624 |  |  |  | 392.64304 | 10.1021/jp073547+
6013 | Cc1ccc(C2=C3C=CC(c4ccccc4)=[N+]3[B-](F)(F)n3c(Cl)ccc32)cc1 | CO | 525 | 549 |  | 0.037 |  | 1516 |  |  |  | 392.64304 | 10.1021/jp073547+
6014 | Cc1ccc(C2=C3C=CC(c4ccccc4)=[N+]3[B-](F)(F)n3c2ccc3-c2ccccc2)cc1 | Cc1ccccc1 | 557 | 589 | 2.17 | 0.42 |  | 1507 |  |  |  | 434.29574 | 10.1021/jp073547+
6015 | Cc1ccc(C2=C3C=CC(c4ccccc4)=[N+]3[B-](F)(F)n3c2ccc3-c2ccccc2)cc1 | ClC(Cl)Cl | 554 | 588 | 1.97 | 0.31 |  | 1632 |  |  |  | 434.29574 | 10.1021/jp073547+
6016 | Cc1ccc(C2=C3C=CC(c4ccccc4)=[N+]3[B-](F)(F)n3c2ccc3-c2ccccc2)cc1 | C1CCCCC1 | 553 | 585 | 1.56 | 0.31 |  | 1457 |  |  |  | 434.29574 | 10.1021/jp073547+
6017 | Cc1ccc(C2=C3C=CC(c4ccccc4)=[N+]3[B-](F)(F)n3c2ccc3-c2ccccc2)cc1 | C1COCCO1 | 552 | 587 | 1.59 | 0.25 |  | 1529 |  |  |  | 434.29574 | 10.1021/jp073547+
6018 | Cc1ccc(C2=C3C=CC(c4ccccc4)=[N+]3[B-](F)(F)n3c2ccc3-c2ccccc2)cc1 | C1CCOC1 | 553 | 586 | 1.4 | 0.22 |  | 1626 |  |  |  | 434.29574 | 10.1021/jp073547+
6019 | Cc1ccc(C2=C3C=CC(c4ccccc4)=[N+]3[B-](F)(F)n3c2ccc3-c2ccccc2)cc1 | CCOC(C)=O | 549 | 583 | 1.37 | 0.2 |  | 1687 |  |  |  | 434.29574 | 10.1021/jp073547+
6020 | Cc1ccc(C2=C3C=CC(c4ccccc4)=[N+]3[B-](F)(F)n3c2ccc3-c2ccccc2)cc1 | CO | 547 | 582 | 1.22 | 0.21 |  | 1625 |  |  |  | 434.29574 | 10.1021/jp073547+
6021 | COc1ccc2n1[B-](F)(F)[N+]1=C(c3ccccc3)C=CC1=C2c1ccc(C)cc1 | Cc1ccccc1 | 534 | 558 | 2.51 | 0.51 |  | 1465 |  |  |  | 388.22386 | 10.1021/jp073547+
6022 | COc1ccc2n1[B-](F)(F)[N+]1=C(c3ccccc3)C=CC1=C2c1ccc(C)cc1 | ClC(Cl)Cl | 530 | 557 | 2.49 | 0.38 |  | 1448 |  |  |  | 388.22386 | 10.1021/jp073547+
6023 | COc1ccc2n1[B-](F)(F)[N+]1=C(c3ccccc3)C=CC1=C2c1ccc(C)cc1 | C1CCCCC1 | 532 | 553 | 1.5 | 0.28 |  | 1254 |  |  |  | 388.22386 | 10.1021/jp073547+
6024 | COc1ccc2n1[B-](F)(F)[N+]1=C(c3ccccc3)C=CC1=C2c1ccc(C)cc1 | C1COCCO1 | 529 | 556 | 2.25 | 0.36 |  | 1526 |  |  |  | 388.22386 | 10.1021/jp073547+
6025 | COc1ccc2n1[B-](F)(F)[N+]1=C(c3ccccc3)C=CC1=C2c1ccc(C)cc1 | C1CCOC1 | 528 | 555 | 1.78 | 0.3 |  | 1532 |  |  |  | 388.22386 | 10.1021/jp073547+
6026 | COc1ccc2n1[B-](F)(F)[N+]1=C(c3ccccc3)C=CC1=C2c1ccc(C)cc1 | CCOC(C)=O | 526 | 552 | 1.68 | 0.28 |  | 1476 |  |  |  | 388.22386 | 10.1021/jp073547+
6027 | COc1ccc2n1[B-](F)(F)[N+]1=C(c3ccccc3)C=CC1=C2c1ccc(C)cc1 | CO | 523 | 550 | 1.54 | 0.23 |  | 1841 |  |  |  | 388.22386 | 10.1021/jp073547+
6028 | CCCCCCCCCCCCCCCCCCC1=[N+]2C(=C(NCCS(=O)(=O)[O-])c3ccc(CCCCCCCCCCCCCCCCCC)n3[B-]2(F)F)C=C1.[Na+] | CO | 423 | 487 | 4.43 | 0.81 |  | 1984 | 2485 |  |  | 842.05702 | DOI: 10.1021/acs.langmuir.6b00478
6029 | CCCCCCCCCCCCCCCCCCC1=[N+]2C(=C(NCCS(=O)(=O)[O-])c3ccc(CCCCCCCCCCCCCCCCCC)n3[B-]2(F)F)C=C1.[Na+] | CC#N | 415 | 477 | 3.78 | 0.71 |  | 2164 | 2771 |  |  | 842.05702 | DOI: 10.1021/acs.langmuir.6b00478
6030 | CCCCCCCCCCCCCCCCCCC1=[N+]2C(=C(NCCS(=O)(=O)[O-])c3ccc(CCCCCCCCCCCCCCCCCC)n3[B-]2(F)F)C=C1.[Na+] | CC(C)=O | 415 | 474 | 3.38 | 0.69 |  | 2081 | 2930 |  |  | 842.05702 | DOI: 10.1021/acs.langmuir.6b00478
6031 | CCCCCCCCCCCCCCCCCCC1=[N+]2C(=C(NCCS(=O)(=O)[O-])c3ccc(CCCCCCCCCCCCCCCCCC)n3[B-]2(F)F)C=C1.[Na+] | CCO | 424 | 485 | 4.16 | 0.82 |  | 1940 | 2538 |  |  | 842.05702 | DOI: 10.1021/acs.langmuir.6b00478
6032 | CCCCCCCCCCCCCCCCCCC1=[N+]2C(=C(NCCS(=O)(=O)[O-])c3ccc(CCCCCCCCCCCCCCCCCC)n3[B-]2(F)F)C=C1.[Na+] | CC(=O)O | 425 | 494 | 4.47 | 0.81 |  | 2044 | 2412 |  |  | 842.05702 | DOI: 10.1021/acs.langmuir.6b00478
6033 | CCCCCCCCCCCCCCCCCCC1=[N+]2C(=C(NCCS(=O)(=O)[O-])c3ccc(CCCCCCCCCCCCCCCCCC)n3[B-]2(F)F)C=C1.[Na+] | CCOC(C)=O | 420 | 480 | 3.61 | 0.81 |  | 1977 | 2609 |  |  | 842.05702 | DOI: 10.1021/acs.langmuir.6b00478
6034 | CCCCCCCCCCCCCCCCCCC1=[N+]2C(=C(NCCS(=O)(=O)[O-])c3ccc(CCCCCCCCCCCCCCCCCC)n3[B-]2(F)F)C=C1.[Na+] | CC(C)O | 424 | 483 | 4.02 | 0.93 |  | 1887 | 2563 |  |  | 842.05702 | DOI: 10.1021/acs.langmuir.6b00478
6035 | CCCCCCCCCCCCCCCCCCC1=[N+]2C(=C(NCCS(=O)(=O)[O-])c3ccc(CCCCCCCCCCCCCCCCCC)n3[B-]2(F)F)C=C1.[Na+] | C1CCOC1 | 422 | 480 | 3.77 | 0.79 |  | 2032 | 2647 |  |  | 842.05702 | DOI: 10.1021/acs.langmuir.6b00478
6036 | CCCCCCCCCCCCCCCCCCC1=[N+]2C(=C(NCCS(=O)(=O)[O-])c3ccc(CCCCCCCCCCCCCCCCCC)n3[B-]2(F)F)C=C1.[Na+] | C1CCCCC1 | 429 | 487 | 4 | 0.62 |  | 2504 | 4374 |  |  | 842.05702 | DOI: 10.1021/acs.langmuir.6b00478
6037 | CCCCCCCCCCCCCCCCCCC1=[N+]2C(=C(NCCS(=O)(=O)[O-])c3ccc(CCCCCCCCCCCCCCCCCC)n3[B-]2(F)F)C=C1.[Na+] | CN(C)C=O | 417 | 476 | 2.62 | 0.52 |  | 2105 | 2977 |  |  | 842.05702 | DOI: 10.1021/acs.langmuir.6b00478
6038 | CCCCCCCCCCCCCCCCCCC1=[N+]2C(=C(NCCS(=O)(=O)[O-])c3ccc(CCCCCCCCCCCCCCCCCC)n3[B-]2(F)F)C=C1.[Na+] | CS(C)=O | 418 | 476 | 1.59 | 0.38 |  | 2115 | 2995 |  |  | 842.05702 | DOI: 10.1021/acs.langmuir.6b00478
6039 | CCCCCCCCCCCCCCCCCCC1=[N+]2C(=C(NCCS(=O)(=O)[O-])c3ccc(CCCCCCCCCCCCCCCCCC)n3[B-]2(F)F)C=C1.[Na+] | Cc1ccccc1 | 429 | 486 | 3.31 | 0.58 |  | 2247 | 3786 |  |  | 842.05702 | DOI: 10.1021/acs.langmuir.6b00478
6040 | COc1ccc(C#Cc2ccc(-c3nn[nH]n3)cc2)cc1OC | Cc1ccccc1 | 323 | 379 | 0.73 | [6 empty] | 306.32416 | http://dx.doi.org/10.1021/jp400115c
6041 | COc1ccc(C#Cc2ccc(-c3nn[nH]n3)cc2)cc1OC | C1COCCO1 | 321 | 385 | 0.81 | [6 empty] | 306.32416 | http://dx.doi.org/10.1021/jp400115c
6042 | COc1ccc(C#Cc2ccc(-c3nn[nH]n3)cc2)cc1OC | CCOC(C)=O | 321 | 395 | 0.86 | [6 empty] | 306.32416 | http://dx.doi.org/10.1021/jp400115c
6043 | COc1ccc(C#Cc2ccc(-c3nn[nH]n3)cc2)cc1OC | C1CCOC1 | 324 | 395 | 0.94 |  |  |  |  | 96.2 | 86.1 | 306.32416 | http://dx.doi.org/10.1021/jp400115c
6044 | COc1ccc(C#Cc2ccc(-c3nn[nH]n3)cc2)cc1OC | CC#N | 315 | 362 | 0.46 | [6 empty] | 306.32416 | http://dx.doi.org/10.1021/jp400115c
6045 | COc1ccc(C#Cc2ccc(-c3nn[nH]n3)cc2)cc1OC | CS(C)=O | 318 | 365 | 0.66 | [6 empty] | 306.32416 | http://dx.doi.org/10.1021/jp400115c
6046 | Cc1c2oc3c(C)c(N)cc(C(=O)NC4OC(=O)C(C(C)C)N(C)C(=O)CN(C)C(=O)C5CCCN5C(=O)C(C(C)C)NC4=O)c3nc-2c(C(=O)NC2OC(=O)C(C(C)C)N(C)C(=O)CN(C)C(=O)C3CCCN3C(=O)C(C(C)C)NC2=O)c(N)c1=O | CS(C)=O | 540.289379 | 637.0075931 | 1.8 |  |  | 3640.2 | 1824.3 |  |  | 1214.34026 | 10.1021/jp011168p
6047 | Cc1c2oc3c(C)c(N)cc(C(=O)NC4OC(=O)C(C(C)C)N(C)C(=O)CN(C)C(=O)C5CCCN5C(=O)C(C(C)C)NC4=O)c3nc-2c(C(=O)NC2OC(=O)C(C(C)C)N(C)C(=O)CN(C)C(=O)C3CCCN3C(=O)C(C(C)C)NC2=O)c(N)c1=O | CN(C)C=O | 535.1829255 | 640.7832935 |  |  |  | 3325.3 | 2063.6 |  |  | 1214.34026 | 10.1021/jp011168p
6048 | Cc1c2oc3c(C)c(N)cc(C(=O)NC4OC(=O)C(C(C)C)N(C)C(=O)CN(C)C(=O)C5CCCN5C(=O)C(C(C)C)NC4=O)c3nc-2c(C(=O)NC2OC(=O)C(C(C)C)N(C)C(=O)CN(C)C(=O)C3CCCN3C(=O)C(C(C)C)NC2=O)c(N)c1=O | CO | 529.7002956 | 673.8362847 | 0.5 |  |  | 3994.4 | 2153.1 |  |  | 1214.34026 | 10.1021/jp011168p
6049 | Cc1c2oc3c(C)c(N)cc(C(=O)NC4OC(=O)C(C(C)C)N(C)C(=O)CN(C)C(=O)C5CCCN5C(=O)C(C(C)C)NC4=O)c3nc-2c(C(=O)NC2OC(=O)C(C(C)C)N(C)C(=O)CN(C)C(=O)C3CCCN3C(=O)C(C(C)C)NC2=O)c(N)c1=O | CCO | 531.9346997 | 668.999244 | 1.22 |  |  | 3959.1 | 2184.8 |  |  | 1214.34026 | 10.1021/jp011168p
6050 | Cc1c2oc3c(C)c(N)cc(C(=O)NC4OC(=O)C(C(C)C)N(C)C(=O)CN(C)C(=O)C5CCCN5C(=O)C(C(C)C)NC4=O)c3nc-2c(C(=O)NC2OC(=O)C(C(C)C)N(C)C(=O)CN(C)C(=O)C3CCCN3C(=O)C(C(C)C)NC2=O)c(N)c1=O | CCCCO | 532.668563 | 669.5053694 | 1.5 |  |  | 3880.5 | 2369.1 |  |  | 1214.34026 | 10.1021/jp011168p
6051 | Cc1c2oc3c(C)c(N)cc(C(=O)NC4OC(=O)C(C(C)C)N(C)C(=O)CN(C)C(=O)C5CCCN5C(=O)C(C(C)C)NC4=O)c3nc-2c(C(=O)NC2OC(=O)C(C(C)C)N(C)C(=O)CN(C)C(=O)C3CCCN3C(=O)C(C(C)C)NC2=O)c(N)c1=O | CCCO | 533.2252663 | 658.6183504 | 1.34 |  |  | 4023.4 | 1966.1 |  |  | 1214.34026 | 10.1021/jp011168p
6052 | Cc1c2oc3c(C)c(N)cc(C(=O)NC4OC(=O)C(C(C)C)N(C)C(=O)CN(C)C(=O)C5CCCN5C(=O)C(C(C)C)NC4=O)c3nc-2c(C(=O)NC2OC(=O)C(C(C)C)N(C)C(=O)CN(C)C(=O)C3CCCN3C(=O)C(C(C)C)NC2=O)c(N)c1=O | CC#N | 516.0278242 | 634.4131044 | 1.54 |  |  | 3696.8 | 2490.1 |  |  | 1214.34026 | 10.1021/jp011168p
6053 | Cc1c2oc3c(C)c(N)cc(C(=O)NC4OC(=O)C(C(C)C)N(C)C(=O)CN(C)C(=O)C5CCCN5C(=O)C(C(C)C)NC4=O)c3nc-2c(C(=O)NC2OC(=O)C(C(C)C)N(C)C(=O)CN(C)C(=O)C3CCCN3C(=O)C(C(C)C)NC2=O)c(N)c1=O | c1ccccc1 | 522.1141446 | 621.2492079 | 1.22 |  |  | 3678.4 | 2557.9 |  |  | 1214.34026 | 10.1021/jp011168p
6054 | Cc1c2oc3c(C)c(N)cc(C(=O)NC4OC(=O)C(C(C)C)N(C)C(=O)CN(C)C(=O)C5CCCN5C(=O)C(C(C)C)NC4=O)c3nc-2c(C(=O)NC2OC(=O)C(C(C)C)N(C)C(=O)CN(C)C(=O)C3CCCN3C(=O)C(C(C)C)NC2=O)c(N)c1=O | Cc1ccccc1 | 528.4406772 | 613.0719195 | 1.23 |  |  | 3252.3 | 2458.9 |  |  | 1214.34026 | 10.1021/jp011168p
6055 | Cc1c2oc3c(C)c(N)cc(C(=O)NC4OC(=O)C(C(C)C)N(C)C(=O)CN(C)C(=O)C5CCCN5C(=O)C(C(C)C)NC4=O)c3nc-2c(C(=O)NC2OC(=O)C(C(C)C)N(C)C(=O)CN(C)C(=O)C3CCCN3C(=O)C(C(C)C)NC2=O)c(N)c1=O | CCOC(C)=O | 522.6244107 | 598.7522004 | 1.19 |  |  | 3300.4 | 2002.9 |  |  | 1214.34026 | 10.1021/jp011168p
6056 | Cc1c2oc3c(C)c(N)cc(C(=O)NC4OC(=O)C(C(C)C)N(C)C(=O)CN(C)C(=O)C5CCCN5C(=O)C(C(C)C)NC4=O)c3nc-2c(C(=O)NC2OC(=O)C(C(C)C)N(C)C(=O)CN(C)C(=O)C3CCCN3C(=O)C(C(C)C)NC2=O)c(N)c1=O | CCCCOC(C)=O | 524.0650679 | 624.0522207 | 1.1 |  |  | 3489.7 | 2437.6 |  |  | 1214.34026 | 10.1021/jp011168p
6057 | Cc1c2oc3c(C)c(N)cc(C(=O)NC4OC(=O)C(C(C)C)N(C)C(=O)CN(C)C(=O)C5CCCN5C(=O)C(C(C)C)NC4=O)c3nc-2c(C(=O)NC2OC(=O)C(C(C)C)N(C)C(=O)CN(C)C(=O)C3CCCN3C(=O)C(C(C)C)NC2=O)c(N)c1=O | CC(C)=O | 522.6872396 | 609.7226372 | 0.93 |  |  | 3415.2 | 2151 |  |  | 1214.34026 | 10.1021/jp011168p
6058 | Cc1c2oc3c(C)c(N)cc(C(=O)NC4OC(=O)C(C(C)C)N(C)C(=O)CN(C)C(=O)C5CCCN5C(=O)C(C(C)C)NC4=O)c3nc-2c(C(=O)NC2OC(=O)C(C(C)C)N(C)C(=O)CN(C)C(=O)C3CCCN3C(=O)C(C(C)C)NC2=O)c(N)c1=O | ClCCCl | 517.1887687 | 609.6482939 | 1.16 |  |  | 2517.9 | 1911.6 |  |  | 1214.34026 | 10.1021/jp011168p
6059 | Cc1c2oc3c(C)c(N)cc(C(=O)NC4OC(=O)C(C(C)C)N(C)C(=O)CN(C)C(=O)C5CCCN5C(=O)C(C(C)C)NC4=O)c3nc-2c(C(=O)NC2OC(=O)C(C(C)C)N(C)C(=O)CN(C)C(=O)C3CCCN3C(=O)C(C(C)C)NC2=O)c(N)c1=O | CCN(CC)CC | 534.8880747 | 597.7715078 | 0.62 |  |  | 3353.8 | 2235.8 |  |  | 1214.34026 | 10.1021/jp011168p
6060 | Cc1c2oc3c(C)c(N)cc(C(=O)NC4OC(=O)C(C(C)C)N(C)C(=O)CN(C)C(=O)C5CCCN5C(=O)C(C(C)C)NC4=O)c3nc-2c(C(=O)NC2OC(=O)C(C(C)C)N(C)C(=O)CN(C)C(=O)C3CCCN3C(=O)C(C(C)C)NC2=O)c(N)c1=O | C1CCOC1 | 524.9261166 | 608.3576169 |  |  |  | 3224.7 | 2278.3 |  |  | 1214.34026 | 10.1021/jp011168p
6061 | Cc1c2oc3c(C)c(N)cc(C(=O)NC4OC(=O)C(C(C)C)N(C)C(=O)CN(C)C(=O)C5CCCN5C(=O)C(C(C)C)NC4=O)c3nc-2c(C(=O)NC2OC(=O)C(C(C)C)N(C)C(=O)CN(C)C(=O)C3CCCN3C(=O)C(C(C)C)NC2=O)c(N)c1=O | c1ccncc1 | 541.1606814 | 648.0671398 | 1.53 |  |  | 3448.5 | 1966.3 |  |  | 1214.34026 | 10.1021/jp011168p
6062 | Cc1c2oc3c(C)c(N)cc(C(=O)NC4OC(=O)C(C(C)C)N(C)C(=O)CN(C)C(=O)C5CCCN5C(=O)C(C(C)C)NC4=O)c3nc-2c(C(=O)NC2OC(=O)C(C(C)C)N(C)C(=O)CN(C)C(=O)C3CCCN3C(=O)C(C(C)C)NC2=O)c(N)c1=O | ClC(Cl)Cl | 520.1208761 | 620.1127365 | 1.02 |  |  | 3669.6 | 2490 |  |  | 1214.34026 | 10.1021/jp011168p
6063 | Cc1c2oc3c(C)c(N)cc(C(=O)NC4OC(=O)C(C(C)C)N(C)C(=O)CN(C)C(=O)C5CCCN5C(=O)C(C(C)C)NC4=O)c3nc-2c(C(=O)NC2OC(=O)C(C(C)C)N(C)C(=O)CN(C)C(=O)C3CCCN3C(=O)C(C(C)C)NC2=O)c(N)c1=O | CC(=O)O | 520.998859 | 638.8633344 | 0.49 |  |  | 3623 | 3535.4 |  |  | 1214.34026 | 10.1021/jp011168p
6064 | Cc1c2oc3c(C)c(N)cc(C(=O)NC4OC(=O)C(C(C)C)N(C)C(=O)CN(C)C(=O)C5CCCN5C(=O)C(C(C)C)NC4=O)c3nc-2c(C(=O)NC2OC(=O)C(C(C)C)N(C)C(=O)CN(C)C(=O)C3CCCN3C(=O)C(C(C)C)NC2=O)c(N)c1=O | O=[N+]([O-])c1ccccc1 | 533.9969135 | 623.2393488 | 0.37 |  |  | 4261 | 2391 |  |  | 1214.34026 | 10.1021/jp011168p
6065 | Cc1c2oc3c(C)c(N)cc(C(=O)NC4OC(=O)C(C(C)C)N(C)C(=O)CN(C)C(=O)C5CCCN5C(=O)C(C(C)C)NC4=O)c3nc-2c(C(=O)NC2OC(=O)C(C(C)C)N(C)C(=O)CN(C)C(=O)C3CCCN3C(=O)C(C(C)C)NC2=O)c(N)c1=O | O | 514.1731838 | 674.1724533 | 0.75 |  |  | 4782 | 2167.5 |  |  | 1214.34026 | 10.1021/jp011168p
6066 | Cc1c2oc3c(C)c(N)cc(C(=O)NC4OC(=O)C(C(C)C)N(C)C(=O)CN(C)C(=O)C5CCCN5C(=O)C(C(C)C)NC4=O)c3nc-2c(C(=O)NC2OC(=O)C(C(C)C)N(C)C(=O)CN(C)C(=O)C3CCCN3C(=O)C(C(C)C)NC2=O)c(N)c1=O | [2H]O[2H] |  |  | 1.08 | [6 empty] | 1214.34026 | 10.1021/jp011168p
6067 | Cc1c2oc3c(C)c(N)cc(C(=O)NC4OC(=O)C(C(C)C)N(C)C(=O)CN(C)C(=O)C5CCCN5C(=O)C(C(C)C)NC4=O)c3nc-2c(C(=O)NC2OC(=O)C(C(C)C)N(C)C(=O)CN(C)C(=O)C3CCCN3C(=O)C(C(C)C)NC2=O)c(N)c1=O | C1CCCCC1 |  |  | 1.07 | [6 empty] | 1214.34026 | 10.1021/jp011168p
6068 | O=C(O)c1c2ccccc2nc2ccccc12 | C1COCCO1 | 362 | 421 | 0.9 | 0.003 | 3.861235619 |  |  |  |  | 223.23046 | DOI: 10.1021/jp963263h
6069 | O=C(O)c1c2ccccc2nc2ccccc12 | COCCOC | 360 | 419 | 1.5 | 0.006 | 3.850646235 |  |  |  |  | 223.23046 | DOI: 10.1021/jp963263h
6070 | O=C(O)c1c2ccccc2nc2ccccc12 | C1CCOC1 | 360 | 418 | 1.1 | 0.002 | 3.834293512 |  |  |  | 57.1 | 223.23046 | DOI: 10.1021/jp963263h
6071 | O=C(O)c1c2ccccc2nc2ccccc12 | ClC(Cl)Cl | 362 | 436 | 0.6 | 0.023 | 3.915294283 |  |  |  |  | 223.23046 | DOI: 10.1021/jp963263h
6072 | O=C(O)c1c2ccccc2nc2ccccc12 | ClCCl | 362 | 422 | 0.9 | 0.008 | [5 empty] | 223.23046 | DOI: 10.1021/jp963263h
6073 | O=C(O)c1c2ccccc2nc2ccccc12 | CC#N | 354 | 421 | 0.8 | 0.013 | 3.828659897 |  |  |  |  | 223.23046 | DOI: 10.1021/jp963263h
6074 | O=C(O)c1c2ccccc2nc2ccccc12 | CCO | 369 | 421 | 0.6 | 0.028 | 3.727541257 |  |  |  |  | 223.23046 | DOI: 10.1021/jp963263h
6075 | O=C(O)c1c2ccccc2nc2ccccc12 | CO | 356 | 421 | 0.8 | 0.031 | 3.905957699 |  |  |  | 64.3 | 223.23046 | DOI: 10.1021/jp963263h
6076 | O=C(O)c1c2ccccc2nc2ccccc12 | OCCO | 356 | 425 | 0.8 | 0.037 | 3.933386042 |  |  |  |  | 223.23046 | DOI: 10.1021/jp963263h
6077 | O=C(O)c1c2ccccc2nc2ccccc12 | CCCO | 368 | 422 | 0.7 | 0.034 | 3.734559822 |  |  |  |  | 223.23046 | DOI: 10.1021/jp963263h
6078 | O=C(O)c1c2ccccc2nc2ccccc12 | CCCCO | 370 | 422 | 0.8 | 0.036 | 3.748343104 |  |  |  |  | 223.23046 | DOI: 10.1021/jp963263h
6079 | O=C(O)c1c2ccccc2nc2ccccc12 | CCCCCO | 370 | 422 | 0.7 | 0.036 | 3.718667735 |  |  |  |  | 223.23046 | DOI: 10.1021/jp963263h
6080 | COC(=O)c1c2ccccc2nc2ccccc12 | C1COCCO1 | 361 | 420 | 0.9 | 0.004 | 4.021023822 |  |  |  |  | 237.25734 | DOI: 10.1021/jp963263h
6081 | COC(=O)c1c2ccccc2nc2ccccc12 | COCCOC | 361 | 420 | 1.3 | 0.004 | 4.019531685 |  |  |  |  | 237.25734 | DOI: 10.1021/jp963263h
6082 | COC(=O)c1c2ccccc2nc2ccccc12 | C1CCOC1 | 361 | 418 | 1.1 | 0.003 | 4.018034403 |  |  |  | 50.5 | 237.25734 | DOI: 10.1021/jp963263h
6083 | COC(=O)c1c2ccccc2nc2ccccc12 | ClC(Cl)Cl | 361 | 428 | 0.9 | 0.029 | 4.081995025 |  |  |  |  | 237.25734 | DOI: 10.1021/jp963263h
6084 | COC(=O)c1c2ccccc2nc2ccccc12 | ClCCl | 361 | 422 | 1.3 | 0.014 | 4.079398339 |  |  |  |  | 237.25734 | DOI: 10.1021/jp963263h
6085 | COC(=O)c1c2ccccc2nc2ccccc12 | CC#N | 360 | 422 | 0.9 | 0.011 | 4.042536137 |  |  |  |  | 237.25734 | DOI: 10.1021/jp963263h
6086 | COC(=O)c1c2ccccc2nc2ccccc12 | CCO | 360 | 432 | 0.8 | 0.03 | 4.049799278 |  |  |  |  | 237.25734 | DOI: 10.1021/jp963263h
6087 | COC(=O)c1c2ccccc2nc2ccccc12 | CO | 360 | 432 | 1.2 | 0.032 | 4.034187121 |  |  |  | 73.4 | 237.25734 | DOI: 10.1021/jp963263h
6088 | COC(=O)c1c2ccccc2nc2ccccc12 | OCCO | 361 | 418 | 1.1 | 0.061 | 4.038500943 |  |  |  |  | 237.25734 | DOI: 10.1021/jp963263h
6089 | COC(=O)c1c2ccccc2nc2ccccc12 | CCCO | 361 | 430 | 0.7 | 0.041 | 4.06081112 |  |  |  |  | 237.25734 | DOI: 10.1021/jp963263h
6090 | COC(=O)c1c2ccccc2nc2ccccc12 | CCCCO | 360 | 431 | 0.8 | 0.042 | 4.062920264 |  |  |  |  | 237.25734 | DOI: 10.1021/jp963263h
6091 | COC(=O)c1c2ccccc2nc2ccccc12 | CCCCCO | 361 | 432 | 0.7 | 0.03 | 4.07685881 |  |  |  |  | 237.25734 | DOI: 10.1021/jp963263h
6092 | Nc1ccc(/C=C/c2ccccc2)cc1 | CCCCCC | 316 | 380 |  | 0.03 |  |  | 3580 | 62.2 |  | 195.26422 | 10.1021/ja016416+
6093 | Nc1ccc(/C=C/c2ccccc2)cc1 | CC#N | 318 | 423 |  | 0.03 |  |  | 3418 |  |  | 195.26422 | 10.1021/ja016416+
6094 | CN(C)c1ccc(/C=C/c2ccccc2)cc1 | CCCCCC | 347 | 379 |  | 0.03 |  |  | 3425 | 63.7 |  | 223.31798 | 10.1021/ja016416+
6095 | CN(C)c1ccc(/C=C/c2ccccc2)cc1 | CC#N | 351 | 440 |  | 0.04 |  |  | 3306 |  |  | 223.31798 | 10.1021/ja016416+
6096 | C(=C/c1ccc(Nc2ccccc2)cc1)\c1ccccc1 | CCCCCC | 346 | 378 | 0.34 | 0.51 |  |  | 2813 | 57.8 |  | 271.36198 | 10.1021/ja016416+
6097 | C(=C/c1ccc(Nc2ccccc2)cc1)\c1ccccc1 | CC#N | 351 | 436 | 0.39 | 0.3 |  |  | 3263 |  |  | 271.36198 | 10.1021/ja016416+
6098 | CN(c1ccccc1)c1ccc(/C=C/c2ccccc2)cc1 | CCCCCC | 352 | 385 | 0.62 | 0.64 |  |  | 2619 | 61.4 |  | 285.38886 | 10.1021/ja016416+
6099 | CN(c1ccccc1)c1ccc(/C=C/c2ccccc2)cc1 | CC#N | 354 | 450 | 1.86 | 0.31 |  |  | 3753 |  |  | 285.38886 | 10.1021/ja016416+
6100 | C(=C/c1ccc(N(c2ccccc2)c2ccccc2)cc1)\c1ccccc1 | CCCCCC | 362 | 395 | 0.51 | 0.57 |  |  | 2485 | 55.8 |  | 347.45974 | 10.1021/ja016416+
6101 | C(=C/c1ccc(N(c2ccccc2)c2ccccc2)cc1)\c1ccccc1 | CC#N | 362 | 455 | 1.37 | 0.53 |  |  | 3368 |  |  | 347.45974 | 10.1021/ja016416+
6102 | Cc1cccc(C)c1Nc1ccc(/C=C/c2ccccc2)cc1 | CCCCCC | 341 | 375 |  | 0.11 |  |  | 3381 | 61.1 |  | 299.41574 | 10.1021/ja016416+
6103 | Cc1cccc(C)c1Nc1ccc(/C=C/c2ccccc2)cc1 | CC#N | 347 | 424 |  | 0.04 |  |  | 3370 |  |  | 299.41574 | 10.1021/ja016416+
6104 | Nc1ccc(/C=C/c2cccnc2)cc1 | CCCCCC | 336 | 390 | 0.22 | 0.02 | [5 empty] | 196.25228 | 10.1021/ja016416+
6105 | Nc1ccc(/C=C/c2cccnc2)cc1 | CC#N | 342 | 446 | 0.18 | 0.03 | [5 empty] | 196.25228 | 10.1021/ja016416+
6106 | C(=C/c1cccnc1)\c1ccc(Nc2ccccc2)cc1 | CCCCCC | 352 | 385 | 0.29 | 0.37 |  |  | 2729 |  |  | 272.35004 | 10.1021/ja016416+
6107 | C(=C/c1cccnc1)\c1ccc(Nc2ccccc2)cc1 | CC#N | 358 | 456 | 0.54 | 0.25 |  |  | 3217 |  |  | 272.35004 | 10.1021/ja016416+
6108 | C(=C/c1cccnc1)\c1ccc(N(c2ccccc2)c2ccccc2)cc1 | CCCCCC | 358 | 403 | 0.56 | 0.55 |  |  | 2433 |  |  | 348.4478 | 10.1021/ja016416+
6109 | C(=C/c1cccnc1)\c1ccc(N(c2ccccc2)c2ccccc2)cc1 | CC#N | 367 | 476 | 1.52 | 0.39 |  |  | 3370 |  |  | 348.4478 | 10.1021/ja016416+
6110 | Cc1cccc(C)c1Nc1ccc(/C=C/c2cccnc2)cc1 | CCCCCC | 346 | 383 |  | 0.08 |  |  | 3169 |  |  | 300.4038 | 10.1021/ja016416+
6111 | Cc1cccc(C)c1Nc1ccc(/C=C/c2cccnc2)cc1 | CC#N | 351 | 450 |  | 0.05 |  |  | 3149 |  |  | 300.4038 | 10.1021/ja016416+
6112 | Nc1ccc(/C=C/c2ccc3ccccc3c2)cc1 | CCCCCC | 342 | 392 | 0.2 | 0.08 | [5 empty] | 245.3241 | 10.1021/ja016416+
6113 | Nc1ccc(/C=C/c2ccc3ccccc3c2)cc1 | CC#N | 348 | 450 | 0.23 | 0.05 | [5 empty] | 245.3241 | 10.1021/ja016416+
6114 | C(=C/c1ccc2ccccc2c1)\c1ccc(Nc2ccccc2)cc1 | CCCCCC | 355 | 388 | 0.34 | 0.46 |  |  | 3274 |  |  | 321.42186 | 10.1021/ja016416+
6115 | C(=C/c1ccc2ccccc2c1)\c1ccc(Nc2ccccc2)cc1 | CC#N | 361 | 455 | 0.43 | 0.28 |  |  | 3353 |  |  | 321.42186 | 10.1021/ja016416+
6116 | C(=C/c1ccc2ccccc2c1)\c1ccc(N(c2ccccc2)c2ccccc2)cc1 | CCCCCC | 371 | 405 | 0.4 | 0.61 |  |  | 2781 |  |  | 397.51962 | 10.1021/ja016416+
6117 | C(=C/c1ccc2ccccc2c1)\c1ccc(N(c2ccccc2)c2ccccc2)cc1 | CC#N | 371 | 489 | 1.09 | 0.42 |  |  | 3300 |  |  | 397.51962 | 10.1021/ja016416+
6118 | Cc1cccc(C)c1Nc1ccc(/C=C/c2ccc3ccccc3c2)cc1 | CCCCCC | 350 | 385 |  | 0.2 |  |  | 3360 |  |  | 349.47562 | 10.1021/ja016416+
6119 | Cc1cccc(C)c1Nc1ccc(/C=C/c2ccc3ccccc3c2)cc1 | CC#N | 356 | 450 | 0.2 | 0.08 |  |  | 3526 |  |  | 349.47562 | 10.1021/ja016416+
6120 | Cc1csc(C)c1C1=C(c2c(C)sc(-c3ccc(-c4nc(-c5ccccc5)c(-c5ccccc5)[nH]4)cc3)c2C)C(F)(F)C(F)(F)C1(F)F | C1CCOC1 | 339 | 410 | 0.42 | 0.046 | 4.322219295 |  |  |  |  | 690.77432 | 10.1021/jo010267w
6121 | CC1=CS[C@]2(C)C1=C1C(=C3C(C)=C(c4ccc(-c5nc(-c6ccccc6)c(-c6ccccc6)[nH]5)cc4)S[C@]32C)C(F)(F)C(F)(F)C1(F)F | C1CCOC1 | 565 |  |  |  | 3.806179974 |  |  |  |  | 690.77432 | 10.1021/jo010267w
6122 | Cc1cc(C2=C(c3c(C)sc(-c4ccc(-c5nc(-c6ccccc6)c(-c6ccccc6)[nH]5)cc4)c3C)C(F)(F)C(F)(F)C2(F)F)c(C)s1 | C1CCOC1 | 336 | 390 | 0.54 | 0.077 | 4.301029996 |  |  |  |  | 690.77432 | 10.1021/jo010267w
6123 | CC1=CC2=C3C(=C4C(C)=C(c5ccc(-c6nc(-c7ccccc7)c(-c7ccccc7)[nH]6)cc5)S[C@@]4(C)[C@]2(C)S1)C(F)(F)C(F)(F)C3(F)F | C1CCOC1 | 546 |  |  |  | 3.838849091 |  |  |  |  | 690.77432 | 10.1021/jo010267w
6124 | Cc1cc(C)c(C2=C(c3c(C)sc(-c4ccc(-c5nc(-c6ccccc6)c(-c6ccccc6)[nH]5)cc4)c3C)C(F)(F)C(F)(F)C2(F)F)s1 | C1CCOC1 | 332 | 393 | 0.42 | 0.091 | 4.361727836 |  |  |  |  | 690.77432 | 10.1021/jo010267w
6125 | CC1=C[C@]2(C)C(=C3C(=C4C(C)=C(c5ccc(-c6nc(-c7ccccc7)c(-c7ccccc7)[nH]6)cc5)S[C@]42C)C(F)(F)C(F)(F)C3(F)F)S1 | C1CCOC1 | 505 |  |  |  | 3.812913357 |  |  |  |  | 690.77432 | 10.1021/jo010267w
6126 | Cc1sc(-c2ccc(-c3nc(-c4ccccc4)c(-c4ccccc4)[nH]3)cc2)c(C)c1C1=C(c2c(C)n(C)c3ccccc23)C(F)(F)C(F)(F)C1(F)F | C1CCOC1 | 313 | 392 | 0.48 | 0.084 | 4.414973348 |  |  |  |  | 723.78314 | 10.1021/jo010267w
6127 | CC1=C(c2ccc(-c3nc(-c4ccccc4)c(-c4ccccc4)[nH]3)cc2)S[C@]2(C)C1=C1C(=C3c4ccccc4C(C)[C@]32C)C(F)(F)C(F)(F)C1(F)F | C1CCOC1 | 589 |  |  |  | 3.832508913 |  |  |  |  | 722.79508 | 10.1021/jo010267w
6128 | CN(C)c1c2ccccc2cc2ccccc12 | C1CCCCC1 | 386 | 391 | 4.3 | 0.008 | [5 empty] | 221.3021 | DOI: 10.1021/jp9638696
6129 | CN(C)c1c2ccccc2cc2ccccc12 | C1COCCO1 | 387 | 392 | 0.8 | 0.013 | [5 empty] | 221.3021 | DOI: 10.1021/jp9638696
6130 | CN(C)c1c2ccccc2cc2ccccc12 | COCCOC | 386 | 392 | 4.8 | 0.007 | [5 empty] | 221.3021 | DOI: 10.1021/jp9638696
6131 | CN(C)c1c2ccccc2cc2ccccc12 | C1CCOC1 | 386 | 392 | 5.3 | 0.01 | [5 empty] | 221.3021 | DOI: 10.1021/jp9638696
6132 | CN(C)c1c2ccccc2cc2ccccc12 | CC#N | 386 | 390 | 3.9 | 0.007 | [5 empty] | 221.3021 | DOI: 10.1021/jp9638696
6133 | CN(C)c1c2ccccc2cc2ccccc12 | CN(C)C=O | 388 | 392 | 6.5 | 0.016 | [5 empty] | 221.3021 | DOI: 10.1021/jp9638696
6134 | CN(C)c1c2ccccc2cc2ccccc12 | CS(C)=O | 390 | 395 | 8.2 | 0.018 | [5 empty] | 221.3021 | DOI: 10.1021/jp9638696
6135 | CN(C)c1c2ccccc2cc2ccccc12 | CCO | 385 | 389 | 5.1 | 0.007 | [5 empty] | 221.3021 | DOI: 10.1021/jp9638696
6136 | CN(C)c1c2ccccc2cc2ccccc12 | CO | 384 | 389 | 4 | 0.008 | [5 empty] | 221.3021 | DOI: 10.1021/jp9638696
6137 | CN(C)c1c2ccccc2cc2ccccc12 | OCCO | 388 | 392 | 7 | 0.022 | [5 empty] | 221.3021 | DOI: 10.1021/jp9638696
6138 | CN(C)c1c2ccccc2cc2ccccc12 | OCC(O)CO | 393 | 393 | 8.9 | 0.068 | [5 empty] | 221.3021 | DOI: 10.1021/jp9638696
6139 | CN(C)c1c2ccccc2cc2ccccc12 | O | 385 | 390 | 5.7 | 0.011 | [5 empty] | 221.3021 | DOI: 10.1021/jp9638696
6140 | C[NH+](C)c1c2ccccc2cc2ccccc12 | O | 389 | 400 | 17.3 | 0.52 | [5 empty] | 222.31004 | DOI: 10.1021/jp9638696
6141 | c1ccc([B-]2(c3ccccc3)Oc3ccc4ccccc4c3-c3c4ccccc4cc[n+]32)cc1 | Cc1ccccc1 | 427 | 522 | 9.47 | 0.32 |  |  |  | 68.5 | 101.2 | 435.33268 | DOI: 10.1021/acs.joc.6b01569
6142 | c1ccc([B-]2(c3ccccc3)Oc3ccc4ccccc4c3-c3c4ccccc4nc[n+]32)cc1 | Cc1ccccc1 | 451 | 543 | 9.59 | 0.25 | [5 empty] | 436.32074 | DOI: 10.1021/acs.joc.6b01569
6143 | c1ccc([B-]2(c3ccccc3)Oc3ccc4ccccc4c3-c3c4ccccc4cn[n+]32)cc1 | Cc1ccccc1 | 436 | 555 | 9.32 | 0.15 |  |  |  | 72.8 | 108.7 | 436.32074 | DOI: 10.1021/acs.joc.6b01569
6144 | c1ccc(N2c3ccc4ccccc4c3-c3c4ccccc4cc[n+]3[B-]2(c2ccccc2)c2ccccc2)cc1 | Cc1ccccc1 | 511 | 623 | 6.31 | 0.17 |  |  |  | 77.1 | 127.9 | 510.44638 | DOI: 10.1021/acs.joc.6b01569
6145 | c1ccc(N2c3ccc4ccccc4c3-c3c4ccccc4nc[n+]3[B-]2(c2ccccc2)c2ccccc2)cc1 | Cc1ccccc1 | 539 | 654 | 1.56 | 0.03 |  |  |  | 81.4 | 135.4 | 511.43444 | DOI: 10.1021/acs.joc.6b01569
6146 | c1ccc(N2c3ccc4ccccc4c3-c3c4ccccc4cn[n+]3[B-]2(c2ccccc2)c2ccccc2)cc1 | Cc1ccccc1 | 524 | 657 | 2.56 | 0.05 | [5 empty] | 511.43444 | DOI: 10.1021/acs.joc.6b01569
6147 | COc1ccc(N2c3ccc4ccccc4c3-c3c4ccccc4cc[n+]3[B-]2(c2ccccc2)c2ccccc2)cc1 | Cc1ccccc1 | 520 | 641 | 0.25 | 0.001 | [5 empty] | 540.47226 | DOI: 10.1021/acs.joc.6b01569
6148 | CC1=N/C(=C\c2cccc(N(C)C)c2)C(=O)N1C | CCCCCC | 352 | 482 | 22.5 | 0.46 |  |  |  |  | 84.9 | 243.30898 | 10.1021/ol302237k
6149 | CC1=N/C(=C\c2cccc(N(C)C)c2)C(=O)N1C | C1CCOC1 | 354 | 584 | 15.3 | 0.14 |  |  |  |  | 117.1 | 243.30898 | 10.1021/ol302237k
6150 | CC1=N/C(=C\c2cccc(N(C)C)c2)C(=O)N1C | CC#N | 352 | 643 | 8.6 | 0.05 |  |  |  |  | 154.8 | 243.30898 | 10.1021/ol302237k
6151 | CC1=N/C(=C\c2cccc(N(C)C)c2)C(=O)N1CCO | CCCCCC | 352 | 506 | 20.8 | 0.43 |  |  |  |  | 89 | 273.33486 | 10.1021/ol302237k
6152 | CC1=N/C(=C\c2cccc(N(C)C)c2)C(=O)N1CCO | C1CCOC1 | 354 | 585 | 12.1 | 0.12 |  |  |  |  | 129.5 | 273.33486 | 10.1021/ol302237k
6153 | CC1=N/C(=C\c2cccc(N(C)C)c2)C(=O)N1CCO | CC#N | 352 | 656 | 2.8 | 0.02 | [5 empty] | 273.33486 | 10.1021/ol302237k
6154 | COCCN1C(=O)/C(=C/c2cccc(N(C)C)c2)N=C1C | CCCCCC | 352 | 491 | 21.2 | 0.45 |  |  |  |  | 86.3 | 287.36174 | 10.1021/ol302237k
6155 | COCCN1C(=O)/C(=C/c2cccc(N(C)C)c2)N=C1C | C1CCOC1 | 353 | 563 | 14.7 | 0.13 |  |  |  |  | 113.7 | 287.36174 | 10.1021/ol302237k
6156 | COCCN1C(=O)/C(=C/c2cccc(N(C)C)c2)N=C1C | CC#N | 353 | 632 | 7.9 | 0.04 |  |  |  |  | 149.3 | 287.36174 | 10.1021/ol302237k
6157 | CC(O)CC1=N/C(=C\c2cccc(N(C)C)c2)C(=O)N1C | CCCCCC | 352 | 506 | 18.9 | 0.37 |  |  |  |  | 84.9 | 287.36174 | 10.1021/ol302237k
6158 | CC(O)CC1=N/C(=C\c2cccc(N(C)C)c2)C(=O)N1C | C1CCOC1 | 356 | 585 | 13.2 | 0.11 |  |  |  |  | 122.6 | 287.36174 | 10.1021/ol302237k
6159 | CC(O)CC1=N/C(=C\c2cccc(N(C)C)c2)C(=O)N1C | CC#N | 355 | 642 | 5.2 | 0.03 |  |  |  |  | 163.7 | 287.36174 | 10.1021/ol302237k
6160 | COC(C)CC1=N/C(=C\c2cccc(N(C)C)c2)C(=O)N1C | CCCCCC | 354 | 495 | 22.4 | 0.43 |  |  |  |  | 84.2 | 301.38862 | 10.1021/ol302237k
6161 | COC(C)CC1=N/C(=C\c2cccc(N(C)C)c2)C(=O)N1C | C1CCOC1 | 355 | 569 | 15.3 | 0.14 |  |  |  |  | 116.4 | 301.38862 | 10.1021/ol302237k
6162 | COC(C)CC1=N/C(=C\c2cccc(N(C)C)c2)C(=O)N1C | CC#N | 355 | 632 | 7.7 | 0.06 |  |  |  |  | 147.9 | 301.38862 | 10.1021/ol302237k
6163 | CC1(C)C(/C=C/C2=C(Cl)/C(=C/C=C3/N(CCCS(=O)(=O)[O-])c4ccccc4C3(C)C)CCC2)=[N+](CCCS(=O)(=O)[O-])c2ccccc21 | CO | 778 | 802 | 0.529 | 0.05 | 5.257678575 |  |  |  |  | 698.32248 | DOI: 10.1021/ac980018g
6164 | CC1(C)C(/C=C/C2=C(Oc3ccc(CCN=C=S)cc3)/C(=C/C=C3/N(CCCS(=O)(=O)[O-])c4ccccc4C3(C)C)CCC2)=[N+](CCCS(=O)(=O)[O-])c2ccccc21 | CO | 765 | 794 | 0.873 | 0.07 | 5.361727836 |  |  |  |  | 841.104 | DOI: 10.1021/ac980018g
6165 | CC1(C)C(/C=C/C2=C(Oc3ccc(CCN=C=S)cc3I)/C(=C/C=C3/N(CCCS(=O)(=O)[O-])c4ccccc4C3(C)C)CCC2)=[N+](CCCS(=O)(=O)[O-])c2ccccc21 | CO | 766 | 796 | 0.947 | 0.15 | 5.334453751 |  |  | 46.8 | 39.4 | 966.99606 | DOI: 10.1021/ac980018g
6166 | CC1(C)C(/C=C/C2=C(Oc3ccc(CCN=C=S)cc3Br)/C(=C/C=C3/N(CCCS(=O)(=O)[O-])c4ccccc4C3(C)C)CCC2)=[N+](CCCS(=O)(=O)[O-])c2ccccc21 | CO | 768 | 798 | 0.912 | 0.14 | 5.404833717 |  |  | 44.7 | 39.7 | 920.00006 | DOI: 10.1021/ac980018g
6167 | CC1(C)C(/C=C/C2=C(Oc3ccc(CCN=C=S)cc3Cl)/C(=C/C=C3/N(CCCS(=O)(=O)[O-])c4ccccc4C3(C)C)CCC2)=[N+](CCCS(=O)(=O)[O-])c2ccccc21 | CO | 768 | 797 | 0.88 | 0.14 | 5.378397901 |  |  | 44.3 | 40.8 | 875.54906 | DOI: 10.1021/ac980018g
6168 | CC1(C)C(/C=C/C2=C(Oc3ccc(CCN=C=S)cc3F)/C(=C/C=C3/N(CCCS(=O)(=O)[O-])c4ccccc4C3(C)C)CCC2)=[N+](CCCS(=O)(=O)[O-])c2ccccc21 | CO | 768 | 797 | 0.843 | 0.14 | 5.344392274 |  |  | 45.9 | 41.4 | 859.09406 | DOI: 10.1021/ac980018g
6169 | COc1ccc(C2=C3C(C)=CC(C)=[N+]3[B-](F)(F)n3c(/C=C/c4ccc(N(C)C)cc4)cc(C)c32)cc1 | CC1CCCCC1 | 597 | 612 |  | 0.86 |  | 938 |  |  | 28.5 | 485.3842 | 10.1021/jp054878u
6170 | COc1ccc(C2=C3C(C)=CC(C)=[N+]3[B-](F)(F)n3c(/C=C/c4ccc(N(C)C)cc4)cc(C)c32)cc1 | C1CCCCC1 | 597 | 612 | 3.5 | 0.97 |  | 968 |  |  | 28.5 | 485.3842 | 10.1021/jp054878u
6171 | COc1ccc(C2=C3C(C)=CC(C)=[N+]3[B-](F)(F)n3c(/C=C/c4ccc(N(C)C)cc4)cc(C)c32)cc1 | C1COCCO1 | 602 | 648 | 3.43 | 0.77 |  | 1370 |  |  | 72.4 | 485.3842 | 10.1021/jp054878u
6172 | COc1ccc(C2=C3C(C)=CC(C)=[N+]3[B-](F)(F)n3c(/C=C/c4ccc(N(C)C)cc4)cc(C)c32)cc1 | Cc1ccccc1 | 607 | 640 | 3.25 | 0.85 |  | 1267 |  |  | 52.6 | 485.3842 | 10.1021/jp054878u
6173 | COc1ccc(C2=C3C(C)=CC(C)=[N+]3[B-](F)(F)n3c(/C=C/c4ccc(N(C)C)cc4)cc(C)c32)cc1 | CCCCOCCCC | 596 | 627 |  | 0.91 |  | 1350 |  |  | 49.7 | 485.3842 | 10.1021/jp054878u
6174 | COc1ccc(C2=C3C(C)=CC(C)=[N+]3[B-](F)(F)n3c(/C=C/c4ccc(N(C)C)cc4)cc(C)c32)cc1 | CC(C)OC(C)C | 594 | 629 |  | 0.87 |  | 1512 |  |  | 60 | 485.3842 | 10.1021/jp054878u
6175 | COc1ccc(C2=C3C(C)=CC(C)=[N+]3[B-](F)(F)n3c(/C=C/c4ccc(N(C)C)cc4)cc(C)c32)cc1 | CCOCC | 593 | 641 | 3.74 | 0.93 |  | 1444 |  |  | 77.8 | 485.3842 | 10.1021/jp054878u
6176 | COc1ccc(C2=C3C(C)=CC(C)=[N+]3[B-](F)(F)n3c(/C=C/c4ccc(N(C)C)cc4)cc(C)c32)cc1 | ClC(Cl)Cl | 605 | 656 | 3.47 | 0.82 |  | 1620 |  |  | 70.2 | 485.3842 | 10.1021/jp054878u
6177 | COc1ccc(C2=C3C(C)=CC(C)=[N+]3[B-](F)(F)n3c(/C=C/c4ccc(N(C)C)cc4)cc(C)c32)cc1 | CCOC(C)=O | 596 | 665 | 3.31 | 0.59 |  | 1513 |  |  | 93.9 | 485.3842 | 10.1021/jp054878u
6178 | COc1ccc(C2=C3C(C)=CC(C)=[N+]3[B-](F)(F)n3c(/C=C/c4ccc(N(C)C)cc4)cc(C)c32)cc1 | C1CCOC1 | 600 | 664 | 3 | 0.56 |  | 1902 |  |  | 94.6 | 485.3842 | 10.1021/jp054878u
6179 | COc1ccc(C2=C3C(C)=CC(C)=[N+]3[B-](F)(F)n3c(/C=C/c4ccc(N(C)C)cc4)cc(C)c32)cc1 | CCCCO | 601 | 678 | 2.45 | 0.59 |  | 1730 |  |  | 101.2 | 485.3842 | 10.1021/jp054878u
6180 | COc1ccc(C2=C3C(C)=CC(C)=[N+]3[B-](F)(F)n3c(/C=C/c4ccc(N(C)C)cc4)cc(C)c32)cc1 | CC(C)=O | 597 | 695 | 2.23 | 0.27 |  | 1648 |  |  |  | 485.3842 | 10.1021/jp054878u
6181 | COc1ccc(C2=C3C(C)=CC(C)=[N+]3[B-](F)(F)n3c(/C=C/c4ccc(N(C)C)cc4)cc(C)c32)cc1 | CCCC#N | 600 | 695 | 2.26 | 0.27 |  | 1725 |  |  |  | 485.3842 | 10.1021/jp054878u
6182 | COc1ccc(C2=C3C(C)=CC(C)=[N+]3[B-](F)(F)n3c(/C=C/c4ccc(N(C)C)cc4)cc(C)c32)cc1 | CCC#N | 598 | 710 | 1.84 | 0.19 |  | 1762 |  |  |  | 485.3842 | 10.1021/jp054878u
6183 | COc1ccc(C2=C3C(C)=CC(C)=[N+]3[B-](F)(F)n3c(/C=C/c4ccc(N(C)C)cc4)cc(C)c32)cc1 | CO | 596 | 696 | 0.85 | 0.16 |  | 1838 |  |  |  | 485.3842 | 10.1021/jp054878u
6184 | COc1ccc(C2=C3C(C)=CC(C)=[N+]3[B-](F)(F)n3c(/C=C/c4ccc(N(C)C)cc4)cc(C)c32)cc1 | CN(C)C=O | 607 | 718 |  | 0.08 |  | 1827 |  |  |  | 485.3842 | 10.1021/jp054878u
6185 | COc1ccc(C2=C3C(C)=CC(C)=[N+]3[B-](F)(F)n3c(/C=C/c4ccc(N(C)C)cc4)cc(C)c32)cc1 | CC#N | 597 | 717 | 1.2 | 0.09 |  | 1762 |  |  |  | 485.3842 | 10.1021/jp054878u
6186 | COc1ccc(C2=C3C(C)=CC(C)=[N+]3[B-](F)(F)n3c(/C=C/c4ccc(N(C)C)cc4)cc(C)c32)cc1 | CS(C)=O | 610 | 737 |  | 0.056 |  | 1876 |  |  |  | 485.3842 | 10.1021/jp054878u
6187 | CC(C)(C)c1ccc2c(c1)c1cc(C(C)(C)C)ccc1n2-c1ccc(C#Cc2ccc3c4ccc(C#Cc5ccc(C=O)cc5)cc4n(-c4ccc(C(F)(F)F)cc4)c3c2)cc1 | ClCCl | 377 | 422 | 0.84 | 0.21 | 4.811662124 |  |  | 72.4 | 71.7 | 816.96442 | DOI: 10.1021/jp912286u
6188 | CC(C)(C)c1ccc2c(c1)c1cc(C(C)(C)C)ccc1n2-c1ccc(C#Cc2ccc3c4ccc(C#Cc5ccc(C=C(C#N)C#N)cc5)cc4n(-c4ccc(C(F)(F)F)cc4)c3c2)cc1 | ClCCl | 355 | 454 | 0.29 | 0.12 | 4.866570867 |  |  | 122.2 | 118.4 | 865.01242 | DOI: 10.1021/jp912286u
6189 | CC(C)(C)c1ccc2c(c1)c1cc(C(C)(C)C)ccc1n2-c1ccc(C#Cc2ccc3c4ccc(C#Cc5ccc(/C=C(/C#N)C(=O)O)cc5)cc4n(-c4ccc(C(F)(F)F)cc4)c3c2)cc1 | ClCCl | 386 | 426 | 1.27 | 0.12 | 4.738312727 |  |  | 114.8 | 68.5 | 884.01136 | DOI: 10.1021/jp912286u
6190 | CC(C)(C)c1ccc2c(c1)c1cc(C(C)(C)C)ccc1n2-c1ccc(C#Cc2ccc3c4ccc(C#Cc5ccc(-n6c7ccc(C(C)(C)C)cc7c7cc(C(C)(C)C)ccc76)cc5)cc4n(-c4ccc(C(F)(F)F)cc4)c3c2)cc1 | ClCCl | 353 | 431 | 0.1 | 0.72 | 4.862953851 |  |  |  | 73 | 1066.36404 | DOI: 10.1021/jp912286u
6191 | CC(C)(C)c1ccc2c(c1)c1cc(C(C)(C)C)ccc1n2-c1ccc(C#Cc2ccc3c4ccc(C#Cc5ccc(C=O)cc5)cc4n(-c4ccc(C(F)(F)F)cc4)c3c2)cc1 | CC(C)(C)c1ccc2c(c1)c1cc(C(C)(C)C)ccc1n2-c1ccc(C#Cc2ccc3c4ccc(C#Cc5ccc(C=O)cc5)cc4n(-c4ccc(C(F)(F)F)cc4)c3c2)cc1 |  | 500 |  | 0.27 |  |  |  |  | 147.2 | 816.96442 | DOI: 10.1021/jp912286u
6192 | CC(C)(C)c1ccc2c(c1)c1cc(C(C)(C)C)ccc1n2-c1ccc(C#Cc2ccc3c4ccc(C#Cc5ccc(C=C(C#N)C#N)cc5)cc4n(-c4ccc(C(F)(F)F)cc4)c3c2)cc1 | CC(C)(C)c1ccc2c(c1)c1cc(C(C)(C)C)ccc1n2-c1ccc(C#Cc2ccc3c4ccc(C#Cc5ccc(C=C(C#N)C#N)cc5)cc4n(-c4ccc(C(F)(F)F)cc4)c3c2)cc1 |  | 559 |  | 0.68 |  |  |  |  | 172 | 865.01242 | DOI: 10.1021/jp912286u
6193 | CC(C)(C)c1ccc2c(c1)c1cc(C(C)(C)C)ccc1n2-c1ccc(C#Cc2ccc3c4ccc(C#Cc5ccc(/C=C(/C#N)C(=O)O)cc5)cc4n(-c4ccc(C(F)(F)F)cc4)c3c2)cc1 | CC(C)(C)c1ccc2c(c1)c1cc(C(C)(C)C)ccc1n2-c1ccc(C#Cc2ccc3c4ccc(C#Cc5ccc(/C=C(/C#N)C(=O)O)cc5)cc4n(-c4ccc(C(F)(F)F)cc4)c3c2)cc1 |  | 451 |  | 0.3 |  |  |  |  | 118.9 | 884.01136 | DOI: 10.1021/jp912286u
6194 | CC(C)(C)c1ccc2c(c1)c1cc(C(C)(C)C)ccc1n2-c1ccc(C#Cc2ccc3c4ccc(C#Cc5ccc(-n6c7ccc(C(C)(C)C)cc7c7cc(C(C)(C)C)ccc76)cc5)cc4n(-c4ccc(C(F)(F)F)cc4)c3c2)cc1 | CC(C)(C)c1ccc2c(c1)c1cc(C(C)(C)C)ccc1n2-c1ccc(C#Cc2ccc3c4ccc(C#Cc5ccc(-n6c7ccc(C(C)(C)C)cc7c7cc(C(C)(C)C)ccc76)cc5)cc4n(-c4ccc(C(F)(F)F)cc4)c3c2)cc1 |  | 545 |  | 0.51 |  |  |  |  | 115.3 | 1066.36404 | DOI: 10.1021/jp912286u
6195 | C(=C/c1ccccc1/C=C/c1c2ccccc2cc2ccccc12)\c1ccncc1 | C1CCOC1 | 388 | 498 | 3.38 | 0.52 |  |  |  |  | 94 | 383.49274 | DOI: 10.1021/acs.jpcc.8b11254
6196 | C(=C/c1cccc(/C=C/c2c3ccccc3cc3ccccc23)c1)\c1ccncc1 | C1CCOC1 | 388 | 475 | 3.3 | 0.6 |  |  |  | 66.5 | 84.5 | 383.49274 | DOI: 10.1021/acs.jpcc.8b11254
6197 | C(=C/c1ccc(/C=C/c2c3ccccc3cc3ccccc23)cc1)\c1ccncc1 | C1CCOC1 | 390 | 515 | 2.03 | 0.34 |  |  |  |  | 103.5 | 383.49274 | DOI: 10.1021/acs.jpcc.8b11254
6198 | C(=C/c1ccccc1/C=C/c1c2ccccc2cc2ccccc12)\c1ccncc1 | C(=C/c1ccccc1/C=C/c1c2ccccc2cc2ccccc12)\c1ccncc1 |  | 495 |  | 0.43 |  |  |  |  | 79.7 | 383.49274 | DOI: 10.1021/acs.jpcc.8b11254
6199 | C(=C/c1cccc(/C=C/c2c3ccccc3cc3ccccc23)c1)\c1ccncc1 | C(=C/c1cccc(/C=C/c2c3ccccc3cc3ccccc23)c1)\c1ccncc1 |  | 472 |  | 0.08 |  |  |  |  | 70.3 | 383.49274 | DOI: 10.1021/acs.jpcc.8b11254
6200 | C(=C/c1ccc(/C=C/c2c3ccccc3cc3ccccc23)cc1)\c1ccncc1 | C(=C/c1ccc(/C=C/c2c3ccccc3cc3ccccc23)cc1)\c1ccncc1 |  | 585 |  | 0.5 |  |  |  |  | 85.9 | 383.49274 | DOI: 10.1021/acs.jpcc.8b11254
6201 | CN(C)c1ccc(C(=O)c2ccccc2)cc1 | C1CCCCC1 | 325 | 462 | 0.1 | 0.0011 |  | 3553.5 | 5468 |  |  | 225.2901 | 10.1021/jp037132+
6202 | CN(C)c1ccc(C(=O)c2ccccc2)cc1 | c1ccccc1 | 340 | 497 | 0.9 | 0.0067 |  | 3644.6 | 5317.8 |  |  | 225.2901 | 10.1021/jp037132+
6203 | CN(C)c1ccc(C(=O)c2ccccc2)cc1 | CC#N | 345 | 602 | 0.16 | 0.00032 |  | 4020.5 | 4617.1 |  |  | 225.2901 | 10.1021/jp037132+
6204 | CN(C)c1ccc(C(=O)c2ccccc2)cc1 | CS(C)=O | 350 | 609 | 0.1 | 0.00034 |  | 4396.4 | 5005 |  |  | 225.2901 | 10.1021/jp037132+
6205 | CN(C)c1ccc(C(=O)c2ccccc2)cc1 | CO | 355 | 480 | 0.0052 | 5e-05 |  | 4339.4 | 6969.5 |  |  | 225.2901 | 10.1021/jp037132+
6206 | CC1(C)c2ccccc2N(c2ccc3c(c2)C(C)(C)c2cc(N4c5ccccc5C(C)(C)c5ccccc54)ccc2S3(=O)=O)c2ccccc21 | ClCCl | 365 | 504 |  |  | 4.52579607 |  |  |  | 93.4 | 672.8906 | DOI: 10.1021/acsami.9b06364
6207 | CC1(C)c2ccccc2N(c2ccc3c(c2)S(=O)(=O)c2cc(N4c5ccccc5C(C)(C)c5ccccc54)ccc2C3(C)C)c2ccccc21 | ClCCl | 282 | 506 |  |  | 4.685535736 |  |  |  | 108.2 | 672.8906 | DOI: 10.1021/acsami.9b06364
6208 | Cc1cc2c(cc1N1c3ccccc3C(C)(C)c3ccccc31)C(C)(C)c1cc(N3c4ccccc4C(C)(C)c4ccccc43)c(C)cc1S2(=O)=O | ClCCl | 359 | 495 |  |  | 4.621840722 |  |  |  | 96.1 | 700.94436 | DOI: 10.1021/acsami.9b06364
6209 | Cc1ccc2c(c1)C(C)(C)c1cc(C)ccc1N2c1ccc2c(c1)C(C)(C)c1cc(N3c4ccc(C)cc4C(C)(C)c4cc(C)ccc43)ccc1S2(=O)=O | ClCCl | 370 | 538 |  |  | 4.531300053 |  |  |  | 112.2 | 728.99812 | DOI: 10.1021/acsami.9b06364
6210 | CC1(C)c2ccccc2N(c2ccc3c(c2)C(C)(C)c2cc(N4c5ccccc5C(C)(C)c5ccccc54)ccc2S3(=O)=O)c2ccccc21 | O=P(c1ccccc1)(c1ccccc1)c1ccccc1Oc1ccccc1P(=O)(c1ccccc1)c1ccccc1 |  |  |  | 0.8 | [5 empty] | 672.8906 | DOI: 10.1021/acsami.9b06364
6211 | CC1(C)c2ccccc2N(c2ccc3c(c2)S(=O)(=O)c2cc(N4c5ccccc5C(C)(C)c5ccccc54)ccc2C3(C)C)c2ccccc21 | O=P(c1ccccc1)(c1ccccc1)c1ccccc1Oc1ccccc1P(=O)(c1ccccc1)c1ccccc1 |  |  |  | 0.62 | [5 empty] | 672.8906 | DOI: 10.1021/acsami.9b06364
6212 | Cc1cc2c(cc1N1c3ccccc3C(C)(C)c3ccccc31)C(C)(C)c1cc(N3c4ccccc4C(C)(C)c4ccccc43)c(C)cc1S2(=O)=O | O=P(c1ccccc1)(c1ccccc1)c1ccccc1Oc1ccccc1P(=O)(c1ccccc1)c1ccccc1 |  |  |  | 0.88 | [5 empty] | 700.94436 | DOI: 10.1021/acsami.9b06364
6213 | Cc1ccc2c(c1)C(C)(C)c1cc(C)ccc1N2c1ccc2c(c1)C(C)(C)c1cc(N3c4ccc(C)cc4C(C)(C)c4cc(C)ccc43)ccc1S2(=O)=O | O=P(c1ccccc1)(c1ccccc1)c1ccccc1Oc1ccccc1P(=O)(c1ccccc1)c1ccccc1 |  |  |  | 0.73 | [5 empty] | 728.99812 | DOI: 10.1021/acsami.9b06364
6214 | N#Cc1cc(-n2c3ccccc3c3ccccc32)nc(-n2c3ccccc3c3ccccc32)n1 | Cc1ccccc1 | 342 | 471 | [7 empty] | 435.48898 | DOI: 10.1021/acsami.8b02766
6215 | N#Cc1nc(-n2c3ccccc3c3ccccc32)cc(-n2c3ccccc3c3ccccc32)n1 | Cc1ccccc1 | 371 | 518 | [7 empty] | 435.48898 | DOI: 10.1021/acsami.8b02766
6216 | N#Cc1cc(-n2c3ccccc3c3ccccc32)nc(-n2c3ccccc3c3ccccc32)n1 | N#Cc1cc(-n2c3ccccc3c3ccccc32)nc(-n2c3ccccc3c3ccccc32)n1 |  |  |  | 0.212 | [5 empty] | 435.48898 | DOI: 10.1021/acsami.8b02766
6217 | N#Cc1nc(-n2c3ccccc3c3ccccc32)cc(-n2c3ccccc3c3ccccc32)n1 | N#Cc1nc(-n2c3ccccc3c3ccccc32)cc(-n2c3ccccc3c3ccccc32)n1 |  |  |  | 0.166 | [5 empty] | 435.48898 | DOI: 10.1021/acsami.8b02766
6218 | c1ccc(-c2nc(-c3ccccc3)nc(-c3ccc(-n4c5ccccc5c5cc6c(cc54)C4(c5ccccc5-c5ccccc54)c4ccccc4-6)cc3)n2)cc1 | Cc1ccccc1 | 364 | 432 | [6 empty] | 57 | 712.85408 | DOI: 10.1021/acsami.8b20699
6219 | c1ccc(-c2nc(-c3ccccc3)nc(-c3ccc(-n4c5ccccc5c5cc6c(cc54)C(c4ccccc4)(c4ccccc4)c4ccccc4-6)cc3)n2)cc1 | Cc1ccccc1 | 366 | 442 | [5 empty] | 60.9 | 69 | 714.86996 | DOI: 10.1021/acsami.8b20699
6220 | CC1(C)c2ccccc2-c2cc3c4ccccc4n(-c4ccc(-c5nc(-c6ccccc6)nc(-c6ccccc6)n5)cc4)c3cc21 | Cc1ccccc1 | 362 | 456 | [5 empty] | 52.5 | 79 | 590.7282 | DOI: 10.1021/acsami.8b20699
6221 | c1ccc(-c2nc(-c3ccccc3)nc(-c3ccc(-n4c5ccccc5c5c6c(ccc54)-c4ccccc4C6(c4ccccc4)c4ccccc4)cc3)n2)cc1 | Cc1ccccc1 | 372 | 446 | [5 empty] | 60.7 | 73 | 714.86996 | DOI: 10.1021/acsami.8b20699
6222 | c1ccc(-c2nc(-c3ccccc3)nc(-c3ccc(-n4c5ccccc5c5cc6c(cc54)C4(c5ccccc5-c5ccccc54)c4ccccc4-6)cc3)n2)cc1 | CCCCCC |  | 396.2669683 | [6 empty] | 38.7 | 712.85408 | DOI: 10.1021/acsami.8b20699
6223 | c1ccc(-c2nc(-c3ccccc3)nc(-c3ccc(-n4c5ccccc5c5cc6c(cc54)C(c4ccccc4)(c4ccccc4)c4ccccc4-6)cc3)n2)cc1 | CCCCCC |  | 400.5537806 | [6 empty] | 56.9 | 714.86996 | DOI: 10.1021/acsami.8b20699
6224 | CC1(C)c2ccccc2-c2cc3c4ccccc4n(-c4ccc(-c5nc(-c6ccccc6)nc(-c6ccccc6)n5)cc4)c3cc21 | CCCCCC |  | 404.4728435 | [6 empty] | 45.6 | 590.7282 | DOI: 10.1021/acsami.8b20699
6225 | c1ccc(-c2nc(-c3ccccc3)nc(-c3ccc(-n4c5ccccc5c5c6c(ccc54)-c4ccccc4C6(c4ccccc4)c4ccccc4)cc3)n2)cc1 | CCCCCC |  | 407.028754 | [6 empty] | 57.6 | 714.86996 | DOI: 10.1021/acsami.8b20699
6226 | c1ccc(-c2nc(-c3ccccc3)nc(-c3ccc(-n4c5ccccc5c5cc6c(cc54)C4(c5ccccc5-c5ccccc54)c4ccccc4-6)cc3)n2)cc1 | C1CCOC1 |  | 492.6470588 | [6 empty] | 105.2 | 712.85408 | DOI: 10.1021/acsami.8b20699
6227 | c1ccc(-c2nc(-c3ccccc3)nc(-c3ccc(-n4c5ccccc5c5cc6c(cc54)C(c4ccccc4)(c4ccccc4)c4ccccc4-6)cc3)n2)cc1 | C1CCOC1 |  | 494.2705005 | [6 empty] | 96.4 | 714.86996 | DOI: 10.1021/acsami.8b20699
6228 | CC1(C)c2ccccc2-c2cc3c4ccccc4n(-c4ccc(-c5nc(-c6ccccc6)nc(-c6ccccc6)n5)cc4)c3cc21 | C1CCOC1 |  | 505.686901 | [6 empty] | 107.7 | 590.7282 | DOI: 10.1021/acsami.8b20699
6229 | c1ccc(-c2nc(-c3ccccc3)nc(-c3ccc(-n4c5ccccc5c5c6c(ccc54)-c4ccccc4C6(c4ccccc4)c4ccccc4)cc3)n2)cc1 | C1CCOC1 |  | 504.1533546 | [6 empty] | 105 | 714.86996 | DOI: 10.1021/acsami.8b20699
6230 | c1ccc(-c2nc(-c3ccccc3)nc(-c3ccc(-n4c5ccccc5c5cc6c(cc54)C4(c5ccccc5-c5ccccc54)c4ccccc4-6)cc3)n2)cc1 | ClCCl |  | 501.4705882 | [6 empty] | 91.6 | 712.85408 | DOI: 10.1021/acsami.8b20699
6231 | c1ccc(-c2nc(-c3ccccc3)nc(-c3ccc(-n4c5ccccc5c5cc6c(cc54)C(c4ccccc4)(c4ccccc4)c4ccccc4-6)cc3)n2)cc1 | ClCCl |  | 519.1480298 | [6 empty] | 118.6 | 714.86996 | DOI: 10.1021/acsami.8b20699
6232 | CC1(C)c2ccccc2-c2cc3c4ccccc4n(-c4ccc(-c5nc(-c6ccccc6)nc(-c6ccccc6)n5)cc4)c3cc21 | ClCCl |  | 533.2907348 | [6 empty] | 120.8 | 590.7282 | DOI: 10.1021/acsami.8b20699
6233 | c1ccc(-c2nc(-c3ccccc3)nc(-c3ccc(-n4c5ccccc5c5c6c(ccc54)-c4ccccc4C6(c4ccccc4)c4ccccc4)cc3)n2)cc1 | ClCCl |  | 530.0532481 | [6 empty] | 120.3 | 714.86996 | DOI: 10.1021/acsami.8b20699
6234 | c1ccc(-c2nc(-c3ccccc3)nc(-c3ccc(-n4c5ccccc5c5cc6c(cc54)C4(c5ccccc5-c5ccccc54)c4ccccc4-6)cc3)n2)cc1 | O=P(c1ccccc1)(c1ccccc1)c1ccccc1Oc1ccccc1P(=O)(c1ccccc1)c1ccccc1 |  | 470 | 3.9 | 0.856 | [5 empty] | 712.85408 | DOI: 10.1021/acsami.8b20699
6235 | c1ccc(-c2nc(-c3ccccc3)nc(-c3ccc(-n4c5ccccc5c5cc6c(cc54)C(c4ccccc4)(c4ccccc4)c4ccccc4-6)cc3)n2)cc1 | O=P(c1ccccc1)(c1ccccc1)c1ccccc1Oc1ccccc1P(=O)(c1ccccc1)c1ccccc1 |  | 471 | 10.3 | 0.911 | [5 empty] | 714.86996 | DOI: 10.1021/acsami.8b20699
6236 | CC1(C)c2ccccc2-c2cc3c4ccccc4n(-c4ccc(-c5nc(-c6ccccc6)nc(-c6ccccc6)n5)cc4)c3cc21 | O=P(c1ccccc1)(c1ccccc1)c1ccccc1Oc1ccccc1P(=O)(c1ccccc1)c1ccccc1 |  | 488 | 9.3 | 0.933 | [5 empty] | 590.7282 | DOI: 10.1021/acsami.8b20699
6237 | c1ccc(-c2nc(-c3ccccc3)nc(-c3ccc(-n4c5ccccc5c5c6c(ccc54)-c4ccccc4C6(c4ccccc4)c4ccccc4)cc3)n2)cc1 | O=P(c1ccccc1)(c1ccccc1)c1ccccc1Oc1ccccc1P(=O)(c1ccccc1)c1ccccc1 |  | 475 | 3.3 | 0.979 | [5 empty] | 714.86996 | DOI: 10.1021/acsami.8b20699
6238 | c1ccc(-n2c3ccccc3c3c2c2ccccc2n3-c2ccccc2)cc1 | Cc1ccccc1 | 363 | 376 |  | 0.404 |  |  |  |  | 42.4 | 358.44292 | DOI: 10.1021/acsami.7b13158
6239 | N#Cc1ccc(-n2c3ccccc3c3c2c2ccccc2n3-c2ccccc2)cc1 | Cc1ccccc1 | 359 | 460 |  | 0.143 |  |  |  |  | 89.6 | 383.45298 | DOI: 10.1021/acsami.7b13158
6240 | O=S(=O)(c1ccccc1)c1ccc(-n2c3ccccc3c3c2c2ccccc2n3-c2ccccc2)cc1 | Cc1ccccc1 | 360 | 476 |  | 0.195 |  |  |  |  | 94.4 | 498.60468 | DOI: 10.1021/acsami.7b13158
6241 | O=C(c1ccccc1)c1ccc(-n2c3ccccc3c3c2c2ccccc2n3-c2ccccc2)cc1 | Cc1ccccc1 | 358 | 520 |  | 0.226 |  |  |  |  | 115.6 | 462.55068 | DOI: 10.1021/acsami.7b13158
6242 | c1ccc(-c2nc(-c3ccccc3)nc(-c3ccc(-n4c5ccccc5c5c4c4ccccc4n5-c4ccccc4)cc3)n2)cc1 | Cc1ccccc1 | 398 | 526 |  | 0.445 |  |  |  |  | 114.6 | 589.70038 | DOI: 10.1021/acsami.7b13158
6243 | O=[N+]([O-])c1ccc(-n2c3ccccc3c3c2c2ccccc2n3-c2ccccc2)cc1 | Cc1ccccc1 | 418 | 660 |  | 0.02 | [5 empty] | 403.43998 | DOI: 10.1021/acsami.7b13158
6244 | N#Cc1c(-n2c3ccccc3c3ccccc32)cc(N2c3ccccc3C(c3ccccc3)(c3ccccc3)c3ccccc32)cc1-n1c2ccccc2c2ccccc21 | Cc1ccccc1 | 368 | 471 | 18.4 | 0.27 |  |  |  |  | 82.3 | 764.92984 | DOI: 10.1021/acsami.9b07820
6245 | CC(C)(C)c1ccc2c(c1)c1cc(C(C)(C)C)ccc1n2-c1cc(N2c3ccccc3C(c3ccccc3)(c3ccccc3)c3ccccc32)cc(-n2c3ccc(C(C)(C)C)cc3c3cc(C(C)(C)C)ccc32)c1C#N | Cc1ccccc1 | 378 | 458 | 14.2 | 0.2 |  |  |  |  | 73.8 | 989.35992 | DOI: 10.1021/acsami.9b07820
6246 | N#Cc1c(-n2c3ccccc3c3ccccc32)cc(N2c3ccccc3C(c3ccccc3)(c3ccccc3)c3ccccc32)cc1-n1c2ccccc2c2ccccc21 | N#Cc1c(-n2c3ccccc3c3ccccc32)cc(N2c3ccccc3C(c3ccccc3)(c3ccccc3)c3ccccc32)cc1-n1c2ccccc2c2ccccc21 |  | 482 | 21.42 | 0.57 |  |  |  |  | 89.2 | 764.92984 | DOI: 10.1021/acsami.9b07820
6247 | CC(C)(C)c1ccc2c(c1)c1cc(C(C)(C)C)ccc1n2-c1cc(N2c3ccccc3C(c3ccccc3)(c3ccccc3)c3ccccc32)cc(-n2c3ccc(C(C)(C)C)cc3c3cc(C(C)(C)C)ccc32)c1C#N | CC(C)(C)c1ccc2c(c1)c1cc(C(C)(C)C)ccc1n2-c1cc(N2c3ccccc3C(c3ccccc3)(c3ccccc3)c3ccccc32)cc(-n2c3ccc(C(C)(C)C)cc3c3cc(C(C)(C)C)ccc32)c1C#N |  | 471 | 15.75 | 0.55 |  |  |  |  | 82 | 989.35992 | DOI: 10.1021/acsami.9b07820
6248 | N#Cc1c(-c2ccccc2)cc(N2c3ccccc3Oc3ccccc32)cc1-c1ccccc1 | C1CCCCC1 | 398 | 455 | [6 empty] | 60 | 436.5128 | DOI: 10.1021/acsami.6b03954
6249 | N#Cc1cc(-c2ccccc2)c(N2c3ccccc3Oc3ccccc32)c(-c2ccccc2)c1 | C1CCCCC1 | 405 | 455 | [6 empty] | 60 | 436.5128 | DOI: 10.1021/acsami.6b03954
6250 | Cc1cc(C)c(B(c2ccccc2N2c3ccccc3Oc3ccccc32)c2c(C)cc(C)cc2C)c(C)c1 | Cc1ccccc1 | 445 | 585 | 62 | 0.23 |  |  |  |  | 82.8 | 507.48296 | DOI: 10.1021/acsami.7b05615
6251 | Cc1cc(C)c(B(c2ccccc2N(c2ccccc2)c2ccccc2)c2c(C)cc(C)cc2C)c(C)c1 | Cc1ccccc1 | 415 | 498 | 27 | 0.73 |  |  |  |  | 64.2 | 493.49984 | DOI: 10.1021/acsami.7b05615
6252 | Cc1cc(C)c(B(c2ccccc2-n2c3ccccc3c3ccccc32)c2c(C)cc(C)cc2C)c(C)c1 | Cc1ccccc1 | 387 | 463 | 38 | 0.79 |  |  |  |  | 58.2 | 491.48396 | DOI: 10.1021/acsami.7b05615
6253 | Cc1cc(C)c(B(c2ccc(N(c3ccccc3)c3ccccc3)cc2)c2c(C)cc(C)cc2C)c(C)c1 | Cc1ccccc1 | 380 | 437 | 4 | 0.91 | [5 empty] | 493.49984 | DOI: 10.1021/acsami.7b05615
6254 | Cc1cc(C)c(B(c2ccc(-n3c4ccccc4c4ccccc43)cc2)c2c(C)cc(C)cc2C)c(C)c1 | Cc1ccccc1 | 360 | 401 | 3.7 | 0.75 | [5 empty] | 491.48396 | DOI: 10.1021/acsami.7b05615
6255 | CC(C)(C)c1ccc2c(c1)c1cc(C(C)(C)C)ccc1n2-c1ccc(-c2nc3cc(C#N)c(C#N)cc3nc2-c2ccc(-n3c4ccc(C(C)(C)C)cc4c4cc(C(C)(C)C)ccc43)cc2)cc1 | Cc1ccccc1 | 443 | 544 |  | 0.93 |  |  |  |  | 86.6 | 887.18452 | DOI: 10.1021/acsami.9b02824
6256 | CC1(C)c2ccccc2N(c2ccc(-c3nc4cc(C#N)c(C#N)cc4nc3-c3ccc(N4c5ccccc5C(C)(C)c5ccccc54)cc3)cc2)c2ccccc21 | Cc1ccccc1 | 454 | 620 |  | 0.91 |  |  |  |  | 105.7 | 746.91572 | DOI: 10.1021/acsami.9b02824
6257 | CC(C)(C)c1ccc2c(c1)c1cc(C(C)(C)C)ccc1n2-c1ccc(-c2nc3c(C#N)ccc(C#N)c3nc2-c2ccc(-n3c4ccc(C(C)(C)C)cc4c4cc(C(C)(C)C)ccc43)cc2)cc1 | Cc1ccccc1 | 467 | 584 |  | 0.96 |  |  |  | 85.4 | 89 | 887.18452 | DOI: 10.1021/acsami.9b02824
6258 | CC1(C)c2ccccc2N(c2ccc(-c3nc4c(C#N)ccc(C#N)c4nc3-c3ccc(N4c5ccccc5C(C)(C)c5ccccc54)cc3)cc2)c2ccccc21 | Cc1ccccc1 | 479 | 663 |  | 0.72 |  |  |  |  | 109.3 | 746.91572 | DOI: 10.1021/acsami.9b02824
6259 | Cc1cc(-n2c3ccccc3c3ccccc32)ccc1-c1ccc(S(=O)(=O)c2ccccc2)cc1C | Cc1ccccc1 | 340 | 349 | [6 empty] | 36.2 | 487.6215 | DOI: 10.1021/acs.chemmater.6b03979
6260 | Cc1cc(-n2c3ccccc3c3cc(C#N)ccc32)ccc1-c1ccc(S(=O)(=O)c2ccccc2)cc1C | Cc1ccccc1 | 341 | 352 | [6 empty] | 34.6 | 512.63156 | DOI: 10.1021/acs.chemmater.6b03979
6261 | Cc1cc(-n2c3ccccc3c3ccccc32)ccc1-c1ccc(S(=O)(=O)c2ccccc2)cc1C | C1CCOC1 |  | 401.7684887 | [6 empty] | 74.5 | 487.6215 | DOI: 10.1021/acs.chemmater.6b03979
6262 | Cc1cc(-n2c3ccccc3c3cc(C#N)ccc32)ccc1-c1ccc(S(=O)(=O)c2ccccc2)cc1C | C1CCOC1 |  | 369.1935484 | [6 empty] | 40.3 | 512.63156 | DOI: 10.1021/acs.chemmater.6b03979
6263 | Cc1cc(-n2c3ccccc3c3ccccc32)ccc1-c1ccc(S(=O)(=O)c2ccccc2)cc1C | ClCCl |  | 419.8553055 | [6 empty] | 69 | 487.6215 | DOI: 10.1021/acs.chemmater.6b03979
6264 | Cc1cc(-n2c3ccccc3c3cc(C#N)ccc32)ccc1-c1ccc(S(=O)(=O)c2ccccc2)cc1C | ClCCl |  | 369.1935484 | [6 empty] | 41.9 | 512.63156 | DOI: 10.1021/acs.chemmater.6b03979
6265 | Cc1cc(-n2c3ccccc3c3ccccc32)ccc1-c1ccc(S(=O)(=O)c2ccccc2)cc1C | CC#N |  | 450.4823151 | [6 empty] | 91.4 | 487.6215 | DOI: 10.1021/acs.chemmater.6b03979
6266 | Cc1cc(-n2c3ccccc3c3cc(C#N)ccc32)ccc1-c1ccc(S(=O)(=O)c2ccccc2)cc1C | CC#N |  | 369.1935484 | [6 empty] | 48.6 | 512.63156 | DOI: 10.1021/acs.chemmater.6b03979
6267 | Cc1cc(-n2c3ccccc3c3ccccc32)ccc1-c1ccc(S(=O)(=O)c2ccccc2)cc1C | Cc1cc(-n2c3ccccc3c3ccccc32)ccc1-c1ccc(S(=O)(=O)c2ccccc2)cc1C |  | 396 | [6 empty] | 54.5 | 487.6215 | DOI: 10.1021/acs.chemmater.6b03979
6268 | Cc1cc(-n2c3ccccc3c3cc(C#N)ccc32)ccc1-c1ccc(S(=O)(=O)c2ccccc2)cc1C | Cc1cc(-n2c3ccccc3c3cc(C#N)ccc32)ccc1-c1ccc(S(=O)(=O)c2ccccc2)cc1C |  | 375 | [6 empty] | 46.2 | 512.63156 | DOI: 10.1021/acs.chemmater.6b03979
6269 | O=S(=O)(c1ccc(N2c3ccccc3Sc3ccccc32)cc1)c1ccc(-n2c3ccccc3c3ccccc32)cc1 | O=S(=O)(c1ccc(N2c3ccccc3Sc3ccccc32)cc1)c1ccc(-n2c3ccccc3c3ccccc32)cc1 | 340 | 530 | 6.3 | 0.973 | [5 empty] | 580.73056 | DOI: 10.1021/acs.jpcc.8b08604
6270 | F[B-]1(F)Oc2ccccc2-c2cc(-n3c4ccccc4c4ccccc43)cc[n+]21 | Cc1ccccc1 | 366 | 449 | [5 empty] | 76.7 | 68 | 384.1921 | DOI: 10.1021/acsami.9b08107
6271 | CC(C)(C)c1ccc2c(c1)c1cc(C(C)(C)C)ccc1n2-c1cc[n+]2c(c1)-c1ccccc1O[B-]2(F)F | Cc1ccccc1 | 375 | 473 | [5 empty] | 79.4 | 71 | 496.40714 | DOI: 10.1021/acsami.9b08107
6272 | F[B-]1(F)Oc2ccccc2-c2cc(-n3c4ccc(-c5ccccc5)cc4c4cc(-c5ccccc5)ccc43)cc[n+]21 | Cc1ccccc1 | 374 | 471 | [5 empty] | 78.5 | 72 | 536.38762 | DOI: 10.1021/acsami.9b08107
6273 | CC1(C)c2ccccc2N(c2cc[n+]3c(c2)-c2ccccc2O[B-]3(F)F)c2ccccc21 | Cc1ccccc1 | 358 | 540 | [6 empty] | 92 | 426.27274 | DOI: 10.1021/acsami.9b08107
6274 | F[B-]1(F)Oc2ccccc2-c2cc(-n3c4ccccc4c4ccccc43)cc[n+]21 | O=P(c1ccccc1)(c1ccccc1)c1ccccc1Oc1ccccc1P(=O)(c1ccccc1)c1ccccc1 |  | 475 | 6.7 | 0.99 |  |  |  |  | 74 | 384.1921 | DOI: 10.1021/acsami.9b08107
6275 | CC(C)(C)c1ccc2c(c1)c1cc(C(C)(C)C)ccc1n2-c1cc[n+]2c(c1)-c1ccccc1O[B-]2(F)F | O=P(c1ccccc1)(c1ccccc1)c1ccccc1Oc1ccccc1P(=O)(c1ccccc1)c1ccccc1 |  | 488 | 6.3 | 0.74 |  |  |  |  | 77 | 496.40714 | DOI: 10.1021/acsami.9b08107
6276 | F[B-]1(F)Oc2ccccc2-c2cc(-n3c4ccc(-c5ccccc5)cc4c4cc(-c5ccccc5)ccc43)cc[n+]21 | O=P(c1ccccc1)(c1ccccc1)c1ccccc1Oc1ccccc1P(=O)(c1ccccc1)c1ccccc1 |  | 496 | 6.3 | 0.7 |  |  |  |  | 81 | 536.38762 | DOI: 10.1021/acsami.9b08107
6277 | CC1(C)c2ccccc2N(c2cc[n+]3c(c2)-c2ccccc2O[B-]3(F)F)c2ccccc21 | O=P(c1ccccc1)(c1ccccc1)c1ccccc1Oc1ccccc1P(=O)(c1ccccc1)c1ccccc1 |  | 542 | 6.2 | 0.65 |  |  |  |  | 104 | 426.27274 | DOI: 10.1021/acsami.9b08107
6278 | Cc1nn(-c2ccccc2)c2c1c(=O)oc1ccc(-n3c4ccccc4c4ccccc43)cc12 | Cc1ccccc1 | 341 | 412 | [6 empty] | 66.3 | 441.48886 | DOI: 10.1021/acs.chemmater.8b01207
6279 | Cc1nn(-c2ccccc2)c2c1c(=O)oc1ccc(-n3c4ccccc4c4cc(-n5c6ccccc6c6ccccc65)ccc43)cc12 | Cc1ccccc1 | 342 | 423 | [6 empty] | 67 | 606.68344 | DOI: 10.1021/acs.chemmater.8b01207
6280 | Cc1nn(-c2ccccc2)c2c1c(=O)oc1ccc(-n3c4ccccc4c4ccccc43)cc12 | Cc1nn(-c2ccccc2)c2c1c(=O)oc1ccc(-n3c4ccccc4c4ccccc43)cc12 | 342 | 425 | [6 empty] | 61.5 | 441.48886 | DOI: 10.1021/acs.chemmater.8b01207
6281 | Cc1nn(-c2ccccc2)c2c1c(=O)oc1ccc(-n3c4ccccc4c4cc(-n5c6ccccc6c6ccccc65)ccc43)cc12 | Cc1nn(-c2ccccc2)c2c1c(=O)oc1ccc(-n3c4ccccc4c4cc(-n5c6ccccc6c6ccccc65)ccc43)cc12 | 346 | 438 | [6 empty] | 69.9 | 606.68344 | DOI: 10.1021/acs.chemmater.8b01207
6282 | Cc1cc2cc(N3c4ccccc4Oc4ccccc43)ccc2c(=O)o1 | Cc1ccccc1 | 395 | 540 | [6 empty] | 87.2 | 341.3651 | DOI: 10.1021/acsami.6b15816
6283 | O=c1oc2ccccc2c2cc(N3c4ccccc4Oc4ccccc43)ccc12 | Cc1ccccc1 | 395 | 542 | [6 empty] | 85.5 | 377.3981 | DOI: 10.1021/acsami.6b15816
6284 | Cc1cc2cc(N3c4ccccc4Oc4ccccc43)ccc2c(=O)o1 | c1cc(-c2cccc(-n3c4ccccc4c4ccccc43)c2)cc(-n2c3ccccc3c3ccccc32)c1 |  |  |  | 0.47 | [5 empty] | 341.3651 | DOI: 10.1021/acsami.6b15816
6285 | O=c1oc2ccccc2c2cc(N3c4ccccc4Oc4ccccc43)ccc12 | c1cc(-c2cccc(-n3c4ccccc4c4ccccc43)c2)cc(-n2c3ccccc3c3ccccc32)c1 |  |  |  | 0.52 | [5 empty] | 377.3981 | DOI: 10.1021/acsami.6b15816
6286 | N#Cc1cc(N2c3ccccc3Sc3ccccc32)cc(N2c3ccccc3Sc3ccccc32)c1 | Cc1ccccc1 | 343 | 536 | 22.6 | [5 empty] | 92.6 | 497.64486 | DOI: 10.1021/acs.jpcc.8b11144
6287 | N#Cc1cc(N2c3ccccc3Oc3ccccc32)cc(N2c3ccccc3Oc3ccccc32)c1 | Cc1ccccc1 | 340 | 520 | 26.1 | [5 empty] | 91.9 | 465.51086 | DOI: 10.1021/acs.jpcc.8b11144
6288 | O=P(c1ccccc1)(c1ccccc1)c1cccc(-n2c(-c3ccccc3P(=O)(c3ccccc3)c3ccccc3)nc3ccccc32)c1 | ClCCl | 300 | 384 | [6 empty] | 65.2 | 670.68708 | DOI: 10.1021/acs.chemmater.6b03518
6289 | O=P(c1ccccc1)(c1ccccc1)c1ccc(-n2c(-c3ccccc3P(=O)(c3ccccc3)c3ccccc3)nc3ccccc32)cc1 | ClCCl | 300 | 384 | [6 empty] | 66.9 | 670.68708 | DOI: 10.1021/acs.chemmater.6b03518
6290 | O=P(c1ccccc1)(c1ccccc1)c1cccc(-c2nc3ccccc3n2-c2cccc(P(=O)(c3ccccc3)c3ccccc3)c2)c1 | ClCCl | 304 | 376 | [6 empty] | 61.9 | 670.68708 | DOI: 10.1021/acs.chemmater.6b03518
6291 | O=P(c1ccccc1)(c1ccccc1)c1ccc(-n2c(-c3cccc(P(=O)(c4ccccc4)c4ccccc4)c3)nc3ccccc32)cc1 | ClCCl | 304 | 376 | [6 empty] | 61.9 | 670.68708 | DOI: 10.1021/acs.chemmater.6b03518
6292 | O=P(c1ccccc1)(c1ccccc1)c1ccc(-c2nc3ccccc3n2-c2cccc(P(=O)(c3ccccc3)c3ccccc3)c2)cc1 | ClCCl | 314 | 384 | [6 empty] | 60.2 | 670.68708 | DOI: 10.1021/acs.chemmater.6b03518
6293 | O=P(c1ccccc1)(c1ccccc1)c1ccc(-c2nc3ccccc3n2-c2ccc(P(=O)(c3ccccc3)c3ccccc3)cc2)cc1 | ClCCl | 314 | 384 | [6 empty] | 60.6 | 670.68708 | DOI: 10.1021/acs.chemmater.6b03518
6294 | O=P(c1ccccc1)(c1ccccc1)c1cccc(-n2c(-c3ccccc3P(=O)(c3ccccc3)c3ccccc3)nc3ccccc32)c1 | O=P(c1ccccc1)(c1ccccc1)c1cccc(-n2c(-c3ccccc3P(=O)(c3ccccc3)c3ccccc3)nc3ccccc32)c1 | 332 | 387 | [7 empty] | 670.68708 | DOI: 10.1021/acs.chemmater.6b03518
6295 | O=P(c1ccccc1)(c1ccccc1)c1ccc(-n2c(-c3ccccc3P(=O)(c3ccccc3)c3ccccc3)nc3ccccc32)cc1 | O=P(c1ccccc1)(c1ccccc1)c1ccc(-n2c(-c3ccccc3P(=O)(c3ccccc3)c3ccccc3)nc3ccccc32)cc1 | 335 | 387 | [7 empty] | 670.68708 | DOI: 10.1021/acs.chemmater.6b03518
6296 | O=P(c1ccccc1)(c1ccccc1)c1cccc(-c2nc3ccccc3n2-c2cccc(P(=O)(c3ccccc3)c3ccccc3)c2)c1 | O=P(c1ccccc1)(c1ccccc1)c1cccc(-c2nc3ccccc3n2-c2cccc(P(=O)(c3ccccc3)c3ccccc3)c2)c1 | 340 | 387 | [7 empty] | 670.68708 | DOI: 10.1021/acs.chemmater.6b03518
6297 | O=P(c1ccccc1)(c1ccccc1)c1ccc(-n2c(-c3cccc(P(=O)(c4ccccc4)c4ccccc4)c3)nc3ccccc32)cc1 | O=P(c1ccccc1)(c1ccccc1)c1ccc(-n2c(-c3cccc(P(=O)(c4ccccc4)c4ccccc4)c3)nc3ccccc32)cc1 | 341 | 387 | [7 empty] | 670.68708 | DOI: 10.1021/acs.chemmater.6b03518
6298 | O=P(c1ccccc1)(c1ccccc1)c1ccc(-c2nc3ccccc3n2-c2cccc(P(=O)(c3ccccc3)c3ccccc3)c2)cc1 | O=P(c1ccccc1)(c1ccccc1)c1ccc(-c2nc3ccccc3n2-c2cccc(P(=O)(c3ccccc3)c3ccccc3)c2)cc1 | 363 | 387 | [7 empty] | 670.68708 | DOI: 10.1021/acs.chemmater.6b03518
6299 | O=P(c1ccccc1)(c1ccccc1)c1ccc(-c2nc3ccccc3n2-c2ccc(P(=O)(c3ccccc3)c3ccccc3)cc2)cc1 | O=P(c1ccccc1)(c1ccccc1)c1ccc(-c2nc3ccccc3n2-c2ccc(P(=O)(c3ccccc3)c3ccccc3)cc2)cc1 | 363 | 387 | [7 empty] | 670.68708 | DOI: 10.1021/acs.chemmater.6b03518
6300 | N#Cc1nc2c3ccc(-n4c5ccccc5c5ccccc54)cc3c3cc(-n4c5ccccc5c5ccccc54)ccc3c2nc1C#N | Cc1ccccc1 | 442 | 531 |  | 0.88 |  |  |  |  | 83.2 | 610.67868 | DOI: 10.1021/acsami.6b14796
6301 | N#Cc1nc2c3ccc(-c4ccc(-n5c6ccccc6c6ccccc65)cc4)cc3c3cc(-c4ccc(-n5c6ccccc6c6ccccc65)cc4)ccc3c2nc1C#N | Cc1ccccc1 | 418 | 520 |  | 0.63 |  |  |  |  | 88.4 | 762.8742 | DOI: 10.1021/acsami.6b14796
6302 | N#Cc1nc2c3ccc(N(c4ccccc4)c4ccccc4)cc3c3cc(N(c4ccccc4)c4ccccc4)ccc3c2nc1C#N | Cc1ccccc1 | 466 | 566 |  | 0.63 |  |  |  |  | 86.3 | 614.71044 | DOI: 10.1021/acsami.6b14796
6303 | N#Cc1nc2c3ccc(-c4ccc(N(c5ccccc5)c5ccccc5)cc4)cc3c3cc(-c4ccc(N(c5ccccc5)c5ccccc5)cc4)ccc3c2nc1C#N | Cc1ccccc1 | 460 | 588 |  | 0.84 |  |  |  |  | 107.6 | 766.90596 | DOI: 10.1021/acsami.6b14796
6304 | CC1(C)c2ccccc2N(c2ccc3c(c2)c2cc(N4c5ccccc5C(C)(C)c5ccccc54)ccc2c2nc(C#N)c(C#N)nc32)c2ccccc21 | Cc1ccccc1 | 464 | 678 |  | 0.12 |  |  |  |  | 150.6 | 694.83996 | DOI: 10.1021/acsami.6b14796
6305 | CC1(C)c2ccccc2N(c2ccc(-c3ccc4c(c3)c3cc(-c5ccc(N6c7ccccc7C(C)(C)c7ccccc76)cc5)ccc3c3nc(C#N)c(C#N)nc43)cc2)c2ccccc21 | Cc1ccccc1 | 405 | 612 |  | 0.33 |  |  |  |  | 125.3 | 847.03548 | DOI: 10.1021/acsami.6b14796
6306 | N#Cc1nc2c3ccc(-n4c5ccccc5c5ccccc54)cc3c3cc(-n4c5ccccc5c5ccccc54)ccc3c2nc1C#N | CCCCCC |  | 469.6066746 | [6 empty] | 45.9 | 610.67868 | DOI: 10.1021/acsami.6b14796
6307 | N#Cc1nc2c3ccc(-c4ccc(-n5c6ccccc6c6ccccc65)cc4)cc3c3cc(-c4ccc(-n5c6ccccc6c6ccccc65)cc4)ccc3c2nc1C#N | CCCCCC |  | 455.785124 | [6 empty] | 57.4 | 762.8742 | DOI: 10.1021/acsami.6b14796
6308 | N#Cc1nc2c3ccc(N(c4ccccc4)c4ccccc4)cc3c3cc(N(c4ccccc4)c4ccccc4)ccc3c2nc1C#N | CCCCCC |  | 515.2712264 | [6 empty] | 56.8 | 614.71044 | DOI: 10.1021/acsami.6b14796
6309 | N#Cc1nc2c3ccc(-c4ccc(N(c5ccccc5)c5ccccc5)cc4)cc3c3cc(-c4ccc(N(c5ccccc5)c5ccccc5)cc4)ccc3c2nc1C#N | CCCCCC |  | 503.5443038 | [6 empty] | 62.1 | 766.90596 | DOI: 10.1021/acsami.6b14796
6310 | CC1(C)c2ccccc2N(c2ccc3c(c2)c2cc(N4c5ccccc5C(C)(C)c5ccccc54)ccc2c2nc(C#N)c(C#N)nc32)c2ccccc21 | CCCCCC |  | 572.4452555 | [6 empty] | 87.6 | 694.83996 | DOI: 10.1021/acsami.6b14796
6311 | CC1(C)c2ccccc2N(c2ccc(-c3ccc4c(c3)c3cc(-c5ccc(N6c7ccccc7C(C)(C)c7ccccc76)cc5)ccc3c3nc(C#N)c(C#N)nc43)cc2)c2ccccc21 | CCCCCC |  | 507.3619632 | [6 empty] | 67.5 | 847.03548 | DOI: 10.1021/acsami.6b14796
6312 | N#Cc1nc2c3ccc(-n4c5ccccc5c5ccccc54)cc3c3cc(-n4c5ccccc5c5ccccc54)ccc3c2nc1C#N | C1COCCO1 |  | 568.057211 | [6 empty] | 114.3 | 610.67868 | DOI: 10.1021/acsami.6b14796
6313 | N#Cc1nc2c3ccc(-c4ccc(-n5c6ccccc6c6ccccc65)cc4)cc3c3cc(-c4ccc(-n5c6ccccc6c6ccccc65)cc4)ccc3c2nc1C#N | C1COCCO1 |  | 553.3057851 | [6 empty] | 110.3 | 762.8742 | DOI: 10.1021/acsami.6b14796
6314 | N#Cc1nc2c3ccc(N(c4ccccc4)c4ccccc4)cc3c3cc(N(c4ccccc4)c4ccccc4)ccc3c2nc1C#N | C1COCCO1 |  | 586.9103774 | [6 empty] | 132.7 | 614.71044 | DOI: 10.1021/acsami.6b14796
6315 | N#Cc1nc2c3ccc(-c4ccc(N(c5ccccc5)c5ccccc5)cc4)cc3c3cc(-c4ccc(N(c5ccccc5)c5ccccc5)cc4)ccc3c2nc1C#N | C1COCCO1 |  | 633.4177215 | [6 empty] | 138.4 | 766.90596 | DOI: 10.1021/acsami.6b14796
6316 | CC1(C)c2ccccc2N(c2ccc3c(c2)c2cc(N4c5ccccc5C(C)(C)c5ccccc54)ccc2c2nc(C#N)c(C#N)nc32)c2ccccc21 | C1COCCO1 |  | 753.649635 | [6 empty] | 210.2 | 694.83996 | DOI: 10.1021/acsami.6b14796
6317 | CC1(C)c2ccccc2N(c2ccc(-c3ccc4c(c3)c3cc(-c5ccc(N6c7ccccc7C(C)(C)c7ccccc76)cc5)ccc3c3nc(C#N)c(C#N)nc43)cc2)c2ccccc21 | C1COCCO1 |  | 668.7116564 | [6 empty] | 195.7 | 847.03548 | DOI: 10.1021/acsami.6b14796
6318 | N#Cc1nc2c3ccc(-n4c5ccccc5c5ccccc54)cc3c3cc(-n4c5ccccc5c5ccccc54)ccc3c2nc1C#N | ClC(Cl)Cl |  | 612.693683 | [6 empty] | 127.7 | 610.67868 | DOI: 10.1021/acsami.6b14796
6319 | N#Cc1nc2c3ccc(-c4ccc(-n5c6ccccc6c6ccccc65)cc4)cc3c3cc(-c4ccc(-n5c6ccccc6c6ccccc65)cc4)ccc3c2nc1C#N | ClC(Cl)Cl |  | 618.5950413 | [6 empty] | 157 | 762.8742 | DOI: 10.1021/acsami.6b14796
6320 | N#Cc1nc2c3ccc(N(c4ccccc4)c4ccccc4)cc3c3cc(N(c4ccccc4)c4ccccc4)ccc3c2nc1C#N | ClC(Cl)Cl |  | 639.4457547 | [6 empty] | 136.9 | 614.71044 | DOI: 10.1021/acsami.6b14796
6321 | N#Cc1nc2c3ccc(-c4ccc(N(c5ccccc5)c5ccccc5)cc4)cc3c3cc(-c4ccc(N(c5ccccc5)c5ccccc5)cc4)ccc3c2nc1C#N | ClC(Cl)Cl |  | 721.1392405 | [6 empty] | 184 | 766.90596 | DOI: 10.1021/acsami.6b14796
6322 | N#Cc1nc2c3ccc(-n4c5ccccc5c5ccccc54)cc3c3cc(-n4c5ccccc5c5ccccc54)ccc3c2nc1C#N | O=P(c1ccccc1)(c1ccccc1)c1cccc(-c2cc(-n3c4ccccc4c4ccccc43)cc(-n3c4ccccc4c4ccccc43)c2)n1 |  | 560 | 29.5 | 0.61 |  |  |  |  | 101.2 | 610.67868 | DOI: 10.1021/acsami.6b14796
6323 | N#Cc1nc2c3ccc(-c4ccc(-n5c6ccccc6c6ccccc65)cc4)cc3c3cc(-c4ccc(-n5c6ccccc6c6ccccc65)cc4)ccc3c2nc1C#N | O=P(c1ccccc1)(c1ccccc1)c1cccc(-c2cc(-n3c4ccccc4c4ccccc43)cc(-n3c4ccccc4c4ccccc43)c2)n1 |  | 552 | 40.6 | 0.54 |  |  |  |  | 108.6 | 762.8742 | DOI: 10.1021/acsami.6b14796
6324 | N#Cc1nc2c3ccc(N(c4ccccc4)c4ccccc4)cc3c3cc(N(c4ccccc4)c4ccccc4)ccc3c2nc1C#N | O=P(c1ccccc1)(c1ccccc1)c1cccc(-c2cc(-n3c4ccccc4c4ccccc43)cc(-n3c4ccccc4c4ccccc43)c2)n1 |  | 606 | 13.4 | 0.64 |  |  |  |  | 102.6 | 614.71044 | DOI: 10.1021/acsami.6b14796
6325 | N#Cc1nc2c3ccc(-c4ccc(N(c5ccccc5)c5ccccc5)cc4)cc3c3cc(-c4ccc(N(c5ccccc5)c5ccccc5)cc4)ccc3c2nc1C#N | O=P(c1ccccc1)(c1ccccc1)c1cccc(-c2cc(-n3c4ccccc4c4ccccc43)cc(-n3c4ccccc4c4ccccc43)c2)n1 |  | 628 | 20.1 | 0.55 |  |  |  |  | 120.4 | 766.90596 | DOI: 10.1021/acsami.6b14796
6326 | CC1(C)c2ccccc2N(c2ccc3c(c2)c2cc(N4c5ccccc5C(C)(C)c5ccccc54)ccc2c2nc(C#N)c(C#N)nc32)c2ccccc21 | O=P(c1ccccc1)(c1ccccc1)c1cccc(-c2cc(-n3c4ccccc4c4ccccc43)cc(-n3c4ccccc4c4ccccc43)c2)n1 |  | 618 | 53.7 | 0.33 |  |  |  |  | 133.6 | 694.83996 | DOI: 10.1021/acsami.6b14796
6327 | CC1(C)c2ccccc2N(c2ccc(-c3ccc4c(c3)c3cc(-c5ccc(N6c7ccccc7C(C)(C)c7ccccc76)cc5)ccc3c3nc(C#N)c(C#N)nc43)cc2)c2ccccc21 | O=P(c1ccccc1)(c1ccccc1)c1cccc(-c2cc(-n3c4ccccc4c4ccccc43)cc(-n3c4ccccc4c4ccccc43)c2)n1 |  | 594 | 53.6 | 0.65 |  |  |  |  | 132 | 847.03548 | DOI: 10.1021/acsami.6b14796
6328 | CC(C)c1cc(C(C)C)c(B2c3cc(-n4c5ccccc5c5ccccc54)ccc3N(c3ccccc3)c3ccc(-n4c5ccccc5c5ccccc54)cc32)c(C(C)C)c1 | c1cc(-c2cccc(-n3c4ccccc4c4ccccc43)c2)cc(-n2c3ccccc3c3ccccc32)c1 |  | 452 | 15 | 0.99 |  |  |  |  | 41.8 | 787.856 | DOI: 10.1021/acsami.8b21568
6329 | CC(C)c1cc(C(C)C)c(B2c3cc(-n4c5ccc(C(C)(C)C)cc5c5cc(C(C)(C)C)ccc54)ccc3N(c3ccccc3)c3ccc(-n4c5ccc(C(C)(C)C)cc5c5cc(C(C)(C)C)ccc54)cc32)c(C(C)C)c1 | c1cc(-c2cccc(-n3c4ccccc4c4ccccc43)c2)cc(-n2c3ccccc3c3ccccc32)c1 |  | 458 | 15 | 0.98 |  |  |  |  | 42.3 | 1012.28608 | DOI: 10.1021/acsami.8b21568
6330 | Cc1cc(C)c2c(c1)c1cc(C)cc(C)c1n2-c1ccc2c(c1)B(c1c(C(C)C)cc(C(C)C)cc1C(C)C)c1cc(-n3c4c(C)cc(C)cc4c4cc(C)cc(C)c43)ccc1N2c1ccccc1 | c1cc(-c2cccc(-n3c4ccccc4c4ccccc43)c2)cc(-n2c3ccccc3c3ccccc32)c1 |  | 451 | 9 | 0.56 |  |  |  |  | 55.6 | 900.07104 | DOI: 10.1021/acsami.8b21568
6331 | CC(C)c1cc(C(C)C)c(B2c3cc(N4c5ccccc5C(C)(C)c5ccccc54)ccc3N(c3ccccc3)c3ccc(N4c5ccccc5C(C)(C)c5ccccc54)cc32)c(C(C)C)c1 | c1cc(-c2cccc(-n3c4ccccc4c4ccccc43)c2)cc(-n2c3ccccc3c3ccccc32)c1 |  | 469 | 17 | 0.95 |  |  |  |  | 55.2 | 872.01728 | DOI: 10.1021/acsami.8b21568
6332 | CC(C)c1cc(C(C)C)c(B2c3cc(N4c5ccccc5Oc5ccccc54)ccc3N(c3ccccc3)c3ccc(N4c5ccccc5Oc5ccccc54)cc32)c(C(C)C)c1 | c1cc(-c2cccc(-n3c4ccccc4c4ccccc43)c2)cc(-n2c3ccccc3c3ccccc32)c1 |  | 512 | 54 | 0.99 |  |  |  |  | 74.5 | 819.854 | DOI: 10.1021/acsami.8b21568
6333 | COc1ccc2c(c1)c1cc(OC)ccc1n2-c1ccc2c(c1)-c1cc(-n3c4ccc(OC)cc4c4cc(OC)ccc43)ccc1P2(=O)c1ccccc1 | Cc1ccccc1 | 369 | 476 |  | 0.79 | 4.35 |  |  | 76.9 | 71.9 | 726.7669 | DOI: 10.1021/acsami.9b05950
6334 | CC1(C)c2ccccc2N(c2ccc3c(c2)-c2cc(N4c5ccccc5C(C)(C)c5ccccc54)ccc2P3(=O)c2ccccc2)c2ccccc21 | Cc1ccccc1 | 389 | 480 |  | 0.55 | 3.02 |  |  |  | 79 | 690.82466 | DOI: 10.1021/acsami.9b05950
6335 | O=P1(c2ccccc2)c2ccc(N3c4ccccc4Oc4ccccc43)cc2-c2cc(N3c4ccccc4Oc4ccccc43)ccc21 | Cc1ccccc1 | 405 | 535 |  | 0.83 | 3.3 |  |  |  | 96.9 | 638.66138 | DOI: 10.1021/acsami.9b05950
6336 | O=P1(c2ccccc2)c2ccc(N3c4ccccc4Sc4ccccc43)cc2-c2cc(N3c4ccccc4Sc4ccccc43)ccc21 | Cc1ccccc1 | 422 | 559 |  | 0.59 | 2.72 |  |  |  | 109.1 | 670.79538 | DOI: 10.1021/acsami.9b05950
6337 | O=P1(c2ccccc2)c2cc(N3c4ccccc4Oc4ccccc43)ccc2-c2ccc(N3c4ccccc4Oc4ccccc43)cc21 | Cc1ccccc1 | 418 | 540 |  | 0.47 | 3.49 |  |  |  | 105.7 | 638.66138 | DOI: 10.1021/acsami.9b05950
6338 | O=P1(c2ccccc2)c2cc(N3c4ccccc4Sc4ccccc43)ccc2-c2ccc(N3c4ccccc4Sc4ccccc43)cc21 | Cc1ccccc1 | 399 | 557 |  | 0.64 | 3.43 |  |  |  | 111.6 | 670.79538 | DOI: 10.1021/acsami.9b05950
6339 | COc1ccc2c(c1)c1cc(OC)ccc1n2-c1ccc2c(c1)-c1cc(-n3c4ccc(OC)cc4c4cc(OC)ccc43)ccc1P2(=O)c1ccccc1 | c1ccc2c(c1)c1ccccc1n2-c1ccc(-c2ccc(-n3c4ccccc4c4ccccc43)cc2)cc1 |  | 490 | 16.7 | 0.78 |  |  |  |  | 82.6 | 726.7669 | DOI: 10.1021/acsami.9b05950
6340 | CC1(C)c2ccccc2N(c2ccc3c(c2)-c2cc(N4c5ccccc5C(C)(C)c5ccccc54)ccc2P3(=O)c2ccccc2)c2ccccc21 | c1ccc2c(c1)c1ccccc1n2-c1ccc(-c2ccc(-n3c4ccccc4c4ccccc43)cc2)cc1 |  | 501 | 11.7 | 0.56 |  |  |  |  | 85 | 690.82466 | DOI: 10.1021/acsami.9b05950
6341 | O=P1(c2ccccc2)c2ccc(N3c4ccccc4Oc4ccccc43)cc2-c2cc(N3c4ccccc4Oc4ccccc43)ccc21 | c1ccc2c(c1)c1ccccc1n2-c1ccc(-c2ccc(-n3c4ccccc4c4ccccc43)cc2)cc1 | 404.2 | 551 | 35.1 | 0.8 |  |  |  |  | 98 | 638.66138 | DOI: 10.1021/acsami.9b05950
6342 | O=P1(c2ccccc2)c2ccc(N3c4ccccc4Sc4ccccc43)cc2-c2cc(N3c4ccccc4Sc4ccccc43)ccc21 | c1ccc2c(c1)c1ccccc1n2-c1ccc(-c2ccc(-n3c4ccccc4c4ccccc43)cc2)cc1 |  | 555 | 26 | 0.53 |  |  |  |  | 104.5 | 670.79538 | DOI: 10.1021/acsami.9b05950
6343 | O=P1(c2ccccc2)c2cc(N3c4ccccc4Oc4ccccc43)ccc2-c2ccc(N3c4ccccc4Oc4ccccc43)cc21 | c1ccc2c(c1)c1ccccc1n2-c1ccc(-c2ccc(-n3c4ccccc4c4ccccc43)cc2)cc1 |  | 550 | 23.7 | 0.41 |  |  |  |  | 105.2 | 638.66138 | DOI: 10.1021/acsami.9b05950
6344 | O=P1(c2ccccc2)c2cc(N3c4ccccc4Sc4ccccc43)ccc2-c2ccc(N3c4ccccc4Sc4ccccc43)cc21 | c1ccc2c(c1)c1ccccc1n2-c1ccc(-c2ccc(-n3c4ccccc4c4ccccc43)cc2)cc1 |  | 554 | 46.1 | 0.62 |  |  |  |  | 111.2 | 670.79538 | DOI: 10.1021/acsami.9b05950
6345 | CC1(C)c2ccccc2N(c2ccc(C(=C(C#N)C#N)c3ccc(N4c5ccccc5C(C)(C)c5ccccc54)cc3)cc2)c2ccccc21 | Cc1ccccc1 | 436 | 649 | 3.1 | 0.0171 |  |  |  | 63.1 | 115.6 | 644.81984 | DOI: 10.1021/acs.jpcc.6b10854
6346 | CC(C)(C)c1ccc2c(c1)c1cc(C(C)(C)C)ccc1n2-c1ccc(C(=C(C#N)C#N)c2ccc(-n3c4ccc(C(C)(C)C)cc4c4cc(C(C)(C)C)ccc43)cc2)cc1 | Cc1ccccc1 | 438 | 566 | 4.35 | 0.0102 |  |  |  | 70.2 | 91.6 | 785.08864 | DOI: 10.1021/acs.jpcc.6b10854
6347 | N#CC(C#N)=C(c1ccc(-n2ccc3ccccc32)cc1)c1ccc(-n2ccc3ccccc32)cc1 | Cc1ccccc1 | 400 | 536 | 5.2 | 0.0004 |  |  |  | 64.6 | 98.1 | 460.5388 | DOI: 10.1021/acs.jpcc.6b10854
6348 | CC1(C)c2ccccc2N(c2ccc(C(=CC#N)c3ccc(N4c5ccccc5C(C)(C)c5ccccc54)cc3)cc2)c2ccccc21 | Cc1ccccc1 | 373 | 519 | 5.09 | 0.3134 |  |  |  | 66.2 | 85.9 | 619.80978 | DOI: 10.1021/acs.jpcc.6b10854
6349 | CC(C)(C)c1ccc2c(c1)c1cc(C(C)(C)C)ccc1n2-c1ccc(C(=CC#N)c2ccc(-n3c4ccc(C(C)(C)C)cc4c4cc(C(C)(C)C)ccc43)cc2)cc1 | Cc1ccccc1 | 364 | 450 | 3.86 | 0.3112 |  |  |  | 63.9 | 64.6 | 760.07858 | DOI: 10.1021/acs.jpcc.6b10854
6350 | N#CC=C(c1ccc(N2c3ccccc3Oc3ccccc32)cc1)c1ccc(N2c3ccccc3Oc3ccccc32)cc1 | Cc1ccccc1 | 405 | 574 | 5.84 | 0.3713 |  |  |  |  | 100.4 | 567.6465 | DOI: 10.1021/acs.jpcc.6b10854
6351 | CC1(C)c2ccccc2N(c2ccc(-c3nnc(-c4ccccc4O)o3)cc2)c2ccccc21 | Cc1ccccc1 | 362 | 462 | [6 empty] | 73.6 | 445.52062 | DOI: 10.1021/acsami.9b07511
6352 | CC1(C)c2ccccc2N(c2ccc(-c3n[n+]4c(o3)-c3ccccc3O[B-]4(F)F)cc2)c2ccccc21 | Cc1ccccc1 | 364 | 464 | [6 empty] | 75.8 | 493.31968 | DOI: 10.1021/acsami.9b07511
6353 | CC1(C)c2ccccc2N(c2ccc(-c3nnc(-c4ccccc4O)o3)cc2)c2ccccc21 | ClCCl | 366 | 519 | 19 | [5 empty] | 94.1 | 445.52062 | DOI: 10.1021/acsami.9b07511
6354 | CC1(C)c2ccccc2N(c2ccc(-c3n[n+]4c(o3)-c3ccccc3O[B-]4(F)F)cc2)c2ccccc21 | ClCCl | 383 | 521 | 22 | [5 empty] | 97.8 | 493.31968 | DOI: 10.1021/acsami.9b07511
6355 | CC1(C)c2ccccc2N(c2ccc(-c3nnc(-c4ccccc4O)o3)cc2)c2ccccc21 | CCCCCC | 362 | 424 | [6 empty] | 57.8 | 445.52062 | DOI: 10.1021/acsami.9b07511
6356 | CC1(C)c2ccccc2N(c2ccc(-c3nnc(-c4ccccc4O)o3)cc2)c2ccccc21 | C1COCCO1 | 363 | 479 | [6 empty] | 79.3 | 445.52062 | DOI: 10.1021/acsami.9b07511
6357 | CC1(C)c2ccccc2N(c2ccc(-c3nnc(-c4ccccc4O)o3)cc2)c2ccccc21 | CCN(CC)CC | 361 | 447 | [6 empty] | 70.7 | 445.52062 | DOI: 10.1021/acsami.9b07511
6358 | CC1(C)c2ccccc2N(c2ccc(-c3nnc(-c4ccccc4O)o3)cc2)c2ccccc21 | Clc1ccccc1 | 367 | 492 | [6 empty] | 80.8 | 445.52062 | DOI: 10.1021/acsami.9b07511
6359 | CC1(C)c2ccccc2N(c2ccc(-c3nnc(-c4ccccc4O)o3)cc2)c2ccccc21 | ClC(Cl)Cl | 365 | 502 | [6 empty] | 89.1 | 445.52062 | DOI: 10.1021/acsami.9b07511
6360 | CC1(C)c2ccccc2N(c2ccc(-c3nnc(-c4ccccc4O)o3)cc2)c2ccccc21 | CCOC(C)=O | 360 | 504 | [6 empty] | 89.5 | 445.52062 | DOI: 10.1021/acsami.9b07511
6361 | CC1(C)c2ccccc2N(c2ccc(-c3nnc(-c4ccccc4O)o3)cc2)c2ccccc21 | C1CCOC1 | 361 | 506 | [6 empty] | 91.2 | 445.52062 | DOI: 10.1021/acsami.9b07511
6362 | CC1(C)c2ccccc2N(c2ccc(-c3nnc(-c4ccccc4O)o3)cc2)c2ccccc21 | ClCCCl | 368 | 521 | [6 empty] | 96.1 | 445.52062 | DOI: 10.1021/acsami.9b07511
6363 | CC1(C)c2ccccc2N(c2ccc(-c3nnc(-c4ccccc4O)o3)cc2)c2ccccc21 | CN(C)C=O | 360 | 546 | [6 empty] | 116.1 | 445.52062 | DOI: 10.1021/acsami.9b07511
6364 | CC1(C)c2ccccc2N(c2ccc(-c3nnc(-c4ccccc4O)o3)cc2)c2ccccc21 | CS(C)=O | 364 | 553 | [6 empty] | 121.9 | 445.52062 | DOI: 10.1021/acsami.9b07511
6365 | CC1(C)c2ccccc2N(c2ccc(-c3nnc(-c4ccccc4O)o3)cc2)c2ccccc21 | CC(C)=O | 361 | 539 | [6 empty] | 107.1 | 445.52062 | DOI: 10.1021/acsami.9b07511
6366 | CC1(C)c2ccccc2N(c2ccc(-c3nnc(-c4ccccc4O)o3)cc2)c2ccccc21 | CCO | 361 | 547 | [6 empty] | 111.5 | 445.52062 | DOI: 10.1021/acsami.9b07511
6367 | CC1(C)c2ccccc2N(c2ccc(-c3nnc(-c4ccccc4O)o3)cc2)c2ccccc21 | CC#N | 358 | 553 | [6 empty] | 112.8 | 445.52062 | DOI: 10.1021/acsami.9b07511
6368 | CC1(C)c2ccccc2N(c2ccc(-c3n[n+]4c(o3)-c3ccccc3O[B-]4(F)F)cc2)c2ccccc21 | C1COCCO1 | 361 | 481 | [6 empty] | 79.4 | 493.31968 | DOI: 10.1021/acsami.9b07511
6369 | CC1(C)c2ccccc2N(c2ccc(-c3n[n+]4c(o3)-c3ccccc3O[B-]4(F)F)cc2)c2ccccc21 | CCN(CC)CC | 362 | 454 | [6 empty] | 76.4 | 493.31968 | DOI: 10.1021/acsami.9b07511
6370 | CC1(C)c2ccccc2N(c2ccc(-c3n[n+]4c(o3)-c3ccccc3O[B-]4(F)F)cc2)c2ccccc21 | Clc1ccccc1 | 369 | 493 | [6 empty] | 80.1 | 493.31968 | DOI: 10.1021/acsami.9b07511
6371 | CC1(C)c2ccccc2N(c2ccc(-c3n[n+]4c(o3)-c3ccccc3O[B-]4(F)F)cc2)c2ccccc21 | ClC(Cl)Cl | 367 | 504 | [6 empty] | 86.1 | 493.31968 | DOI: 10.1021/acsami.9b07511
6372 | CC1(C)c2ccccc2N(c2ccc(-c3n[n+]4c(o3)-c3ccccc3O[B-]4(F)F)cc2)c2ccccc21 | CCOC(C)=O | 361 | 503 | [6 empty] | 91.3 | 493.31968 | DOI: 10.1021/acsami.9b07511
6373 | CC1(C)c2ccccc2N(c2ccc(-c3n[n+]4c(o3)-c3ccccc3O[B-]4(F)F)cc2)c2ccccc21 | C1CCOC1 | 365 | 510 | [6 empty] | 95.2 | 493.31968 | DOI: 10.1021/acsami.9b07511
6374 | CC1(C)c2ccccc2N(c2ccc(-c3n[n+]4c(o3)-c3ccccc3O[B-]4(F)F)cc2)c2ccccc21 | ClCCCl | 362 | 522 | [6 empty] | 97.8 | 493.31968 | DOI: 10.1021/acsami.9b07511
6375 | CC1(C)c2ccccc2N(c2ccc(-c3n[n+]4c(o3)-c3ccccc3O[B-]4(F)F)cc2)c2ccccc21 | CN(C)C=O | 360 | 548 | [6 empty] | 112.7 | 493.31968 | DOI: 10.1021/acsami.9b07511
6376 | CC1(C)c2ccccc2N(c2ccc(-c3n[n+]4c(o3)-c3ccccc3O[B-]4(F)F)cc2)c2ccccc21 | CS(C)=O | 362 | 553 | [6 empty] | 118.2 | 493.31968 | DOI: 10.1021/acsami.9b07511
6377 | CC1(C)c2ccccc2N(c2ccc(-c3n[n+]4c(o3)-c3ccccc3O[B-]4(F)F)cc2)c2ccccc21 | CC(C)=O | 360 | 540 | [6 empty] | 107.2 | 493.31968 | DOI: 10.1021/acsami.9b07511
6378 | CC1(C)c2ccccc2N(c2ccc(-c3n[n+]4c(o3)-c3ccccc3O[B-]4(F)F)cc2)c2ccccc21 | CCO | 361 | 550 | [6 empty] | 110.6 | 493.31968 | DOI: 10.1021/acsami.9b07511
6379 | CC1(C)c2ccccc2N(c2ccc(-c3n[n+]4c(o3)-c3ccccc3O[B-]4(F)F)cc2)c2ccccc21 | CC#N | 358 | 554 | [6 empty] | 111.8 | 493.31968 | DOI: 10.1021/acsami.9b07511
6380 | CC(C)(C)c1cc2ccc3c(-c4ccc(N(c5ccccc5)c5ccccc5)cc4)ccc4c5nc6cc(C#N)c(C#N)cc6nc5c(c1)c2c34 | Cc1ccccc1 | 500 | 613 | [5 empty] | 94.7 | 103.1 | 653.78714 | DOI: 10.1021/acs.jpcc.9b05875
6381 | CC(C)(C)c1cc2ccc3c(-c4ccc(N(c5ccccc5)c5ccccc5)cc4)ccc4c5nc6cc(C#N)c(C#N)cc6nc5c(c1)c2c34 | CCCCCC |  | 575.3061224 | [6 empty] | 99.2 | 653.78714 | DOI: 10.1021/acs.jpcc.9b05875
6382 | CC(C)(C)c1cc2ccc3c(-c4ccc(N(c5ccccc5)c5ccccc5)cc4)ccc4c5nc6cc(C#N)c(C#N)cc6nc5c(c1)c2c34 | ClC(Cl)Cl |  | 784.6938776 | [6 empty] | 198.4 | 653.78714 | DOI: 10.1021/acs.jpcc.9b05875
6383 | CC(C)(C)c1cc2ccc3c(-c4ccc(N(c5ccccc5)c5ccccc5)cc4)ccc4c5nc6cc(C#N)c(C#N)cc6nc5c(c1)c2c34 | C1CCOC1 |  | 839.1836735 | [6 empty] | 247.3 | 653.78714 | DOI: 10.1021/acs.jpcc.9b05875
6384 | CC(C)(C)c1cc2ccc3c(-c4ccc(N(c5ccccc5)c5ccccc5)cc4)ccc4c5nc6cc(C#N)c(C#N)cc6nc5c(c1)c2c34 | ClCCl |  | 839.1836735 | [6 empty] | 253.5 | 653.78714 | DOI: 10.1021/acs.jpcc.9b05875
6385 | CC(C)(C)c1cc2ccc3c(-c4ccc(N(c5ccccc5)c5ccccc5)cc4)ccc4c5nc6cc(C#N)c(C#N)cc6nc5c(c1)c2c34 | CC(C)(C)c1cc2ccc3c(-c4ccc(N(c5ccccc5)c5ccccc5)cc4)ccc4c5nc6cc(C#N)c(C#N)cc6nc5c(c1)c2c34 |  | 725 | 48.1 | [5 empty] | 116.2 | 653.78714 | DOI: 10.1021/acs.jpcc.9b05875
6386 | Cc1cc(C)c(B(c2c(C)cc(C)cc2C)N2c3ccccc3C(C)(C)c3ccccc32)c(C)c1 | Cc1cc(C)c(B(c2c(C)cc(C)cc2C)N2c3ccccc3C(C)(C)c3ccccc32)c(C)c1 |  | 439 | 7 | 0.775 |  |  |  |  | 83.8 | 457.46684 | DOI: 10.1021/acsami.7b08258
6387 | Cc1cc(C)c(B(c2c(C)cc(C)cc2C)N2c3ccccc3C(C)(C)c3ccccc32)c(C)c1 | C1CCCCC1 |  | 533 | 49 | 0.931 |  |  |  |  | 78.3 | 457.46684 | DOI: 10.1021/acsami.7b08258
6388 | Cc1cc(C)c(B(c2c(C)cc(C)cc2C)N2c3ccccc3C(C)(C)c3ccccc32)c(C)c1 | Cc1ccccc1 |  | 558 | 49 | 0.802 |  |  |  |  | 91 | 457.46684 | DOI: 10.1021/acsami.7b08258
6389 | Cc1cc(C)c(B(c2c(C)cc(C)cc2C)N2c3ccccc3C(C)(C)c3ccccc32)c(C)c1 | ClCCl |  | 580 | 50 | 0.9 |  |  |  |  | 108.4 | 457.46684 | DOI: 10.1021/acsami.7b08258
6390 | Cc1cc(C)c(B(c2c(C)cc(C)cc2C)N2c3ccccc3C(c3ccccc3)(c3ccccc3)c3ccccc32)c(C)c1 | Cc1cc(C)c(B(c2c(C)cc(C)cc2C)N2c3ccccc3C(c3ccccc3)(c3ccccc3)c3ccccc32)c(C)c1 |  | 440 | 6 | 0.747 |  |  |  |  | 88.3 | 581.6086 | DOI: 10.1021/acsami.7b08258
6391 | Cc1cc(C)c(B(c2c(C)cc(C)cc2C)N2c3ccccc3C(c3ccccc3)(c3ccccc3)c3ccccc32)c(C)c1 | C1CCCCC1 |  | 522 | 47 | 0.732 |  |  |  |  | 75.4 | 581.6086 | DOI: 10.1021/acsami.7b08258
6392 | Cc1cc(C)c(B(c2c(C)cc(C)cc2C)N2c3ccccc3C(c3ccccc3)(c3ccccc3)c3ccccc32)c(C)c1 | Cc1ccccc1 |  | 537 | 49 | 0.974 |  |  |  |  | 87.4 | 581.6086 | DOI: 10.1021/acsami.7b08258
6393 | Cc1cc(C)c(B(c2c(C)cc(C)cc2C)N2c3ccccc3C(c3ccccc3)(c3ccccc3)c3ccccc32)c(C)c1 | ClCCl |  | 558 | 54 | 0.891 |  |  |  |  | 98.9 | 581.6086 | DOI: 10.1021/acsami.7b08258
6394 | Cc1cc(C)c(B(c2c(C)cc(C)cc2C)N2c3ccccc3C3(c4ccccc4-c4ccccc43)c3ccccc32)c(C)c1 | C1CCCCC1 |  | 527 | 49 | 0.978 |  |  |  |  | 75.6 | 579.59272 | DOI: 10.1021/acsami.7b08258
6395 | Cc1cc(C)c(B(c2c(C)cc(C)cc2C)N2c3ccccc3C3(c4ccccc4-c4ccccc43)c3ccccc32)c(C)c1 | Cc1ccccc1 |  | 538 | 45 | 0.942 |  |  |  |  | 75.4 | 579.59272 | DOI: 10.1021/acsami.7b08258
6396 | Cc1cc(C)c(B(c2c(C)cc(C)cc2C)N2c3ccccc3C3(c4ccccc4-c4ccccc43)c3ccccc32)c(C)c1 | ClCCl |  | 560 | 51 | 0.539 |  |  |  |  | 98.2 | 579.59272 | DOI: 10.1021/acsami.7b08258
6397 | C[n+]1ccn(CCCCc2ccc3c(c2)c2ccccc2n3-c2cc(C#N)c(C#N)cc2F)c1 | CC#N | 350.7889546 | 558 | 3.26 | 0.029 |  |  |  |  | 154 | 448.52362 | DOI: 10.1021/acs.chemmater.5b03245
6398 | C[n+]1ccn(CCCCc2ccc3c(c2)c2ccccc2n3-c2cc(C#N)c(C#N)cc2-n2c3ccccc3c3cc(CCCCn4cc[n+](C)c4)ccc32)c1 | CC#N | 368.9349112 | 572 | 4.97 | 0.026 |  |  |  |  | 146.7 | 732.93336 | DOI: 10.1021/acs.chemmater.5b03245
6399 | C[n+]1ccn(CCCCc2ccc3c(c2)c2ccccc2n3-c2cc(C#N)c(C#N)cc2F)c1 | C[n+]1ccn(CCCCc2ccc3c(c2)c2ccccc2n3-c2cc(C#N)c(C#N)cc2F)c1 |  | 530 | 960 | 0.1 |  |  |  |  | 116.4 | 448.52362 | DOI: 10.1021/acs.chemmater.5b03245
6400 | C[n+]1ccn(CCCCc2ccc3c(c2)c2ccccc2n3-c2cc(C#N)c(C#N)cc2-n2c3ccccc3c3cc(CCCCn4cc[n+](C)c4)ccc32)c1 | C[n+]1ccn(CCCCc2ccc3c(c2)c2ccccc2n3-c2cc(C#N)c(C#N)cc2-n2c3ccccc3c3cc(CCCCn4cc[n+](C)c4)ccc32)c1 |  | 536 | 2730 | 0.21 |  |  |  |  | 109.7 | 732.93336 | DOI: 10.1021/acs.chemmater.5b03245
6401 | O=c1c2ccccc2n2c3ccc(-c4ccccc4)cc3c(=O)c3cccc1c32 | Cc1ccccc1 | 443.1524548 | 465.6330749 | [5 empty] | 33.6 | 30.2 | 373.4101 | DOI: 10.1021/acsami.8b19635
6402 | O=c1c2ccccc2n2c3ccc(-c4ccccc4)cc3c(=O)c3cccc1c32 | CCCCCC | 434 | 448 | [5 empty] | 22.3 | 22 | 373.4101 | DOI: 10.1021/acsami.8b19635
6403 | O=c1c2ccccc2n2c3ccc(-c4ccccc4)cc3c(=O)c3cccc1c32 | CCCCOCCCC | 437 | 458 | [5 empty] | 34.5 | 27.2 | 373.4101 | DOI: 10.1021/acsami.8b19635
6404 | O=c1c2ccccc2n2c3ccc(-c4ccccc4)cc3c(=O)c3cccc1c32 | CCOC(C)=O | 439 | 470 | [5 empty] | 38.7 | 39.4 | 373.4101 | DOI: 10.1021/acsami.8b19635
6405 | O=c1c2ccccc2n2c3ccc(-c4ccccc4)cc3c(=O)c3cccc1c32 | CN(C)C=O | 445 | 486 | [5 empty] | 41.7 | 44.6 | 373.4101 | DOI: 10.1021/acsami.8b19635
6406 | O=c1c2ccccc2n2c3ccc(-c4ccccc4)cc3c(=O)c3cccc1c32 | CC#N | 442 | 484 | [5 empty] | 40.6 | 46.7 | 373.4101 | DOI: 10.1021/acsami.8b19635
6407 | O=c1c2ccccc2n2c3ccccc3c(=O)c3cc(-c4ccccc4)cc1c32 | Cc1ccccc1 | 445.7648546 | 464.9810367 | [5 empty] | 23.6 | 22.5 | 373.4101 | DOI: 10.1021/acsami.8b19635
6408 | O=c1c2ccccc2n2c3ccccc3c(=O)c3cc(-c4ccccc4)cc1c32 | CCCCCC | 437 | 447 | [5 empty] | 26.4 | 23.4 | 373.4101 | DOI: 10.1021/acsami.8b19635
6409 | O=c1c2ccccc2n2c3ccccc3c(=O)c3cc(-c4ccccc4)cc1c32 | CCCCOCCCC | 440 | 454 | [5 empty] | 24 | 22.3 | 373.4101 | DOI: 10.1021/acsami.8b19635
6410 | O=c1c2ccccc2n2c3ccccc3c(=O)c3cc(-c4ccccc4)cc1c32 | CCOC(C)=O | 443 | 464 | [5 empty] | 29.3 | 28.3 | 373.4101 | DOI: 10.1021/acsami.8b19635
6411 | O=c1c2ccccc2n2c3ccccc3c(=O)c3cc(-c4ccccc4)cc1c32 | CN(C)C=O | 450 | 477 | [5 empty] | 34.9 | 35.8 | 373.4101 | DOI: 10.1021/acsami.8b19635
6412 | O=c1c2ccccc2n2c3ccccc3c(=O)c3cc(-c4ccccc4)cc1c32 | CC#N | 447 | 475 | [5 empty] | 34 | 34.4 | 373.4101 | DOI: 10.1021/acsami.8b19635
6413 | O=c1c2ccccc2n2c3ccc(-c4ccccc4)cc3c(=O)c3cccc1c32 | c1cc(-c2cccc(-n3c4ccccc4c4ccccc43)c2)cc(-n2c3ccccc3c3ccccc32)c1 |  | 478 | 5.5 | 0.73 | [5 empty] | 373.4101 | DOI: 10.1021/acsami.8b19635
6414 | O=c1c2ccccc2n2c3ccccc3c(=O)c3cc(-c4ccccc4)cc1c32 | c1cc(-c2cccc(-n3c4ccccc4c4ccccc43)c2)cc(-n2c3ccccc3c3ccccc32)c1 |  | 472 | 5.47 | 0.68 | [5 empty] | 373.4101 | DOI: 10.1021/acsami.8b19635
6415 | O=P(c1ccccc1)(c1ccccc1)c1ccc(N2c3ccccc3Oc3ccccc32)cc1 | Cc1ccccc1 | 368 | 458.2672707 |  | 0.45 |  |  |  |  | 83.5 | 459.48368 | DOI: 10.1021/acs.chemmater.6b01691
6416 | O=P(c1ccccc1)(c1ccccc1)c1ccc(N2c3ccccc3Oc3ccccc32)cc1 | ClCCl |  | 467.0441676 | [6 empty] | 73 | 459.48368 | DOI: 10.1021/acs.chemmater.6b01691
6417 | O=P(c1ccccc1)(c1ccccc1)c1ccc(N2c3ccccc3Oc3ccccc32)cc1 | C1CCOC1 |  | 490.5436014 | [6 empty] | 106.7 | 459.48368 | DOI: 10.1021/acs.chemmater.6b01691
6418 | O=P(c1ccccc1)(c1ccccc1)c1ccc(N2c3ccccc3Oc3ccccc32)cc1 | CC#N |  | 530.7474519 | [6 empty] | 130.8 | 459.48368 | DOI: 10.1021/acs.chemmater.6b01691
6419 | O=P(c1ccccc1)(c1ccccc1)c1ccc(N2c3ccccc3Oc3ccccc32)cc1 | CO |  | 557.6443941 | [6 empty] | 153.2 | 459.48368 | DOI: 10.1021/acs.chemmater.6b01691
6420 | O=P(c1ccccc1)(c1ccc(N2c3ccccc3Oc3ccccc32)cc1)c1ccc(N2c3ccccc3Oc3ccccc32)cc1 | Cc1ccccc1 | 370 | 465.9116648 |  | 0.57 |  |  |  |  | 87.2 | 640.67726 | DOI: 10.1021/acs.chemmater.6b01691
6421 | O=P(c1ccccc1)(c1ccc(N2c3ccccc3Oc3ccccc32)cc1)c1ccc(N2c3ccccc3Oc3ccccc32)cc1 | ClCCl |  | 474.405436 | [6 empty] | 74.5 | 640.67726 | DOI: 10.1021/acs.chemmater.6b01691
6422 | O=P(c1ccccc1)(c1ccc(N2c3ccccc3Oc3ccccc32)cc1)c1ccc(N2c3ccccc3Oc3ccccc32)cc1 | C1CCOC1 |  | 504.6998867 | [6 empty] | 109.9 | 640.67726 | DOI: 10.1021/acs.chemmater.6b01691
6423 | O=P(c1ccccc1)(c1ccc(N2c3ccccc3Oc3ccccc32)cc1)c1ccc(N2c3ccccc3Oc3ccccc32)cc1 | CC#N |  | 540.9399773 | [6 empty] | 138.7 | 640.67726 | DOI: 10.1021/acs.chemmater.6b01691
6424 | O=P(c1ccccc1)(c1ccc(N2c3ccccc3Oc3ccccc32)cc1)c1ccc(N2c3ccccc3Oc3ccccc32)cc1 | CO |  | 562.4575311 | [6 empty] | 144.4 | 640.67726 | DOI: 10.1021/acs.chemmater.6b01691
6425 | O=P(c1ccc(N2c3ccccc3Oc3ccccc32)cc1)(c1ccc(N2c3ccccc3Oc3ccccc32)cc1)c1ccc(N2c3ccccc3Oc3ccccc32)cc1 | Cc1ccccc1 | 371 | 470.4416761 |  | 0.65 |  |  |  |  | 86.1 | 821.87084 | DOI: 10.1021/acs.chemmater.6b01691
6426 | O=P(c1ccc(N2c3ccccc3Oc3ccccc32)cc1)(c1ccc(N2c3ccccc3Oc3ccccc32)cc1)c1ccc(N2c3ccccc3Oc3ccccc32)cc1 | ClCCl |  | 474.6885617 | [6 empty] | 76.2 | 821.87084 | DOI: 10.1021/acs.chemmater.6b01691
6427 | O=P(c1ccc(N2c3ccccc3Oc3ccccc32)cc1)(c1ccc(N2c3ccccc3Oc3ccccc32)cc1)c1ccc(N2c3ccccc3Oc3ccccc32)cc1 | C1CCOC1 |  | 503.8505096 | [6 empty] | 109 | 821.87084 | DOI: 10.1021/acs.chemmater.6b01691
6428 | O=P(c1ccc(N2c3ccccc3Oc3ccccc32)cc1)(c1ccc(N2c3ccccc3Oc3ccccc32)cc1)c1ccc(N2c3ccccc3Oc3ccccc32)cc1 | CC#N |  | 543.204983 | [6 empty] | 138.7 | 821.87084 | DOI: 10.1021/acs.chemmater.6b01691
6429 | O=P(c1ccc(N2c3ccccc3Oc3ccccc32)cc1)(c1ccc(N2c3ccccc3Oc3ccccc32)cc1)c1ccc(N2c3ccccc3Oc3ccccc32)cc1 | CO |  | 570.1019253 | [6 empty] | 151.8 | 821.87084 | DOI: 10.1021/acs.chemmater.6b01691
6430 | O=P(c1ccccc1)(c1ccccc1)c1ccc(N2c3ccccc3Oc3ccccc32)cc1 | O=P(c1ccccc1)(c1ccccc1)c1ccc(N2c3ccccc3Oc3ccccc32)cc1 | 381 | 470 | [7 empty] | 459.48368 | DOI: 10.1021/acs.chemmater.6b01691
6431 | O=P(c1ccccc1)(c1ccc(N2c3ccccc3Oc3ccccc32)cc1)c1ccc(N2c3ccccc3Oc3ccccc32)cc1 | O=P(c1ccccc1)(c1ccc(N2c3ccccc3Oc3ccccc32)cc1)c1ccc(N2c3ccccc3Oc3ccccc32)cc1 | 389 | 474 | [7 empty] | 640.67726 | DOI: 10.1021/acs.chemmater.6b01691
6432 | O=P(c1ccc(N2c3ccccc3Oc3ccccc32)cc1)(c1ccc(N2c3ccccc3Oc3ccccc32)cc1)c1ccc(N2c3ccccc3Oc3ccccc32)cc1 | O=P(c1ccc(N2c3ccccc3Oc3ccccc32)cc1)(c1ccc(N2c3ccccc3Oc3ccccc32)cc1)c1ccc(N2c3ccccc3Oc3ccccc32)cc1 | 385 | 480 | [7 empty] | 821.87084 | DOI: 10.1021/acs.chemmater.6b01691
6433 | O=P(c1ccccc1)(c1ccccc1)c1ccc(N2c3ccccc3Oc3ccccc32)cc1 | O=P(c1ccccc1)(c1ccccc1)c1ccccc1Oc1ccccc1P(=O)(c1ccccc1)c1ccccc1 |  | 470 | 8 | 0.42 |  |  |  |  | 80.4 | 459.48368 | DOI: 10.1021/acs.chemmater.6b01691
6434 | O=P(c1ccccc1)(c1ccc(N2c3ccccc3Oc3ccccc32)cc1)c1ccc(N2c3ccccc3Oc3ccccc32)cc1 | O=P(c1ccccc1)(c1ccccc1)c1ccccc1Oc1ccccc1P(=O)(c1ccccc1)c1ccccc1 |  | 476 | 13 | 0.55 |  |  |  |  | 81.3 | 640.67726 | DOI: 10.1021/acs.chemmater.6b01691
6435 | O=P(c1ccc(N2c3ccccc3Oc3ccccc32)cc1)(c1ccc(N2c3ccccc3Oc3ccccc32)cc1)c1ccc(N2c3ccccc3Oc3ccccc32)cc1 | O=P(c1ccccc1)(c1ccccc1)c1ccccc1Oc1ccccc1P(=O)(c1ccccc1)c1ccccc1 |  | 478 | 20 | 0.67 |  |  |  |  | 81.7 | 821.87084 | DOI: 10.1021/acs.chemmater.6b01691
6436 | N#Cc1cc2nc3c(nc2cc1C#N)C1c2ccc(N(c4ccccc4)c4ccccc4)cc2C3c2ccc(N(c3ccccc3)c3ccccc3)cc21 | C1CCCCC1 | 428 | 487 |  | 0.44 | 3.973127854 |  |  | 77.1 | 89.9 | 690.8082 | DOI: 10.1021/jacs.5b07932
6437 | N#Cc1cc2nc3c(nc2cc1C#N)C1c2ccc(N(c4ccccc4)c4ccccc4)cc2C3c2ccc(N(c3ccccc3)c3ccccc3)cc21 | ClCCl | 428 | 497 |  | 0.02 | 3.755874856 |  |  |  | 51.9 | 690.8082 | DOI: 10.1021/jacs.5b07932
6438 | N#Cc1cc2nc3c(nc2cc1C#N)C1c2ccc(N(c4ccccc4)c4ccccc4)cc2C3c2ccc(N(c3ccccc3)c3ccccc3)cc21 | CC#N | 410 | 492 |  | 0.01 | 3.86332286 |  |  |  | 52.8 | 690.8082 | DOI: 10.1021/jacs.5b07932
6439 | N#Cc1cc2nc3c(nc2cc1C#N)C1c2ccc(N(c4ccccc4)c4ccccc4)cc2C3c2ccc(N(c3ccccc3)c3ccccc3)cc21 | Cc1ccccc1 | 420 | 552 |  | 0.35 | 3.84509804 |  |  |  | 105 | 690.8082 | DOI: 10.1021/jacs.5b07932
6440 | N#Cc1cc2nc3c(nc2cc1C#N)C1c2ccc(N(c4ccccc4)c4ccccc4)cc2C3c2ccc(N(c3ccccc3)c3ccccc3)cc21 | N#Cc1cc2nc3c(nc2cc1C#N)C1c2ccc(N(c4ccccc4)c4ccccc4)cc2C3c2ccc(N(c3ccccc3)c3ccccc3)cc21 | 437 | 601 | [6 empty] | 95.6 | 690.8082 | DOI: 10.1021/jacs.5b07932
6441 | N#Cc1nc2c(nc1C#N)C1c3ccc(N(c4ccccc4)c4ccccc4)cc3C2c2ccc(N(c3ccccc3)c3ccccc3)cc21 | C1CCCCC1 | 408 | 475 |  | 0.55 | 3.278753601 |  |  |  | 73 | 640.74832 | DOI: 10.1021/jacs.5b07932
6442 | N#Cc1nc2c(nc1C#N)C1c3ccc(N(c4ccccc4)c4ccccc4)cc3C2c2ccc(N(c3ccccc3)c3ccccc3)cc21 | ClCCl | 409 | 495 |  | 0.002 | 3.799340549 |  |  |  | 78.7 | 640.74832 | DOI: 10.1021/jacs.5b07932
6443 | N#Cc1nc2c(nc1C#N)C1c3ccc(N(c4ccccc4)c4ccccc4)cc3C2c2ccc(N(c3ccccc3)c3ccccc3)cc21 | CC#N | 378 | 495 |  | 0.001 | 3.792391689 |  |  |  | 95.5 | 640.74832 | DOI: 10.1021/jacs.5b07932
6444 | N#Cc1nc2c(nc1C#N)C1c3ccc(N(c4ccccc4)c4ccccc4)cc3C2c2ccc(N(c3ccccc3)c3ccccc3)cc21 | Cc1ccccc1 | 391 | 542 |  | 0.25 | 3.812913357 |  |  |  | 101.6 | 640.74832 | DOI: 10.1021/jacs.5b07932
6445 | N#Cc1nc2c(nc1C#N)C1c3ccc(N(c4ccccc4)c4ccccc4)cc3C2c2ccc(N(c3ccccc3)c3ccccc3)cc21 | N#Cc1nc2c(nc1C#N)C1c3ccc(N(c4ccccc4)c4ccccc4)cc3C2c2ccc(N(c3ccccc3)c3ccccc3)cc21 | 424 | 581 | [6 empty] | 100.7 | 640.74832 | DOI: 10.1021/jacs.5b07932
6446 | CC1(C)c2ccccc2N(c2ccc3c(c2)c2ccccc2c2nc4ccccc4nc32)c2ccccc21 | Cc1ccccc1 | 382 | 541 | [6 empty] | 83 | 487.6045 | DOI: 10.1021/acsami.9b06401
6447 | CC1(C)c2ccccc2N(c2ccc3c(c2)c2cc(N4c5ccccc5C(C)(C)c5ccccc54)ccc2c2nc4ccccc4nc32)c2ccccc21 | Cc1ccccc1 | 380 | 553 | [6 empty] | 98 | 694.87972 | DOI: 10.1021/acsami.9b06401
6448 | CC1(C)c2ccccc2N(c2ccc3nc4c5ccc(N6c7ccccc7C(C)(C)c7ccccc76)cc5c5cc(N6c7ccccc7C(C)(C)c7ccccc76)ccc5c4nc3c2)c2ccccc21 | Cc1ccccc1 | 456 | 605 | [5 empty] | 88.6 | 97 | 902.15494 | DOI: 10.1021/acsami.9b06401
6449 | CC1(C)c2ccccc2N(c2ccc3c(c2)c2ccccc2c2nc4ccccc4nc32)c2ccccc21 | CC1(C)c2ccccc2N(c2ccc3c(c2)c2ccccc2c2nc4ccccc4nc32)c2ccccc21 |  | 549 |  | 0.22 | [5 empty] | 487.6045 | DOI: 10.1021/acsami.9b06401
6450 | CC1(C)c2ccccc2N(c2ccc3c(c2)c2cc(N4c5ccccc5C(C)(C)c5ccccc54)ccc2c2nc4ccccc4nc32)c2ccccc21 | CC1(C)c2ccccc2N(c2ccc3c(c2)c2cc(N4c5ccccc5C(C)(C)c5ccccc54)ccc2c2nc4ccccc4nc32)c2ccccc21 |  | 566 |  | 0.4 | [5 empty] | 694.87972 | DOI: 10.1021/acsami.9b06401
6451 | CC1(C)c2ccccc2N(c2ccc3nc4c5ccc(N6c7ccccc7C(C)(C)c7ccccc76)cc5c5cc(N6c7ccccc7C(C)(C)c7ccccc76)ccc5c4nc3c2)c2ccccc21 | CC1(C)c2ccccc2N(c2ccc3nc4c5ccc(N6c7ccccc7C(C)(C)c7ccccc76)cc5c5cc(N6c7ccccc7C(C)(C)c7ccccc76)ccc5c4nc3c2)c2ccccc21 |  | 602 |  | 0.44 | [5 empty] | 902.15494 | DOI: 10.1021/acsami.9b06401
6452 | CC1(C)c2ccccc2N(c2ccc3c(c2)c2ccccc2c2nc4ccccc4nc32)c2ccccc21 | c1cc(-c2cccc(-n3c4ccccc4c4ccccc43)c2)cc(-n2c3ccccc3c3ccccc32)c1 |  | 549 | 68 | 0.42 | [5 empty] | 487.6045 | DOI: 10.1021/acsami.9b06401
6453 | CC1(C)c2ccccc2N(c2ccc3c(c2)c2cc(N4c5ccccc5C(C)(C)c5ccccc54)ccc2c2nc4ccccc4nc32)c2ccccc21 | c1cc(-c2cccc(-n3c4ccccc4c4ccccc43)c2)cc(-n2c3ccccc3c3ccccc32)c1 |  | 565 | 58 | 0.84 | [5 empty] | 694.87972 | DOI: 10.1021/acsami.9b06401
6454 | CC1(C)c2ccccc2N(c2ccc3nc4c5ccc(N6c7ccccc7C(C)(C)c7ccccc76)cc5c5cc(N6c7ccccc7C(C)(C)c7ccccc76)ccc5c4nc3c2)c2ccccc21 | c1cc(-c2cccc(-n3c4ccccc4c4ccccc43)c2)cc(-n2c3ccccc3c3ccccc32)c1 |  | 590 | 32 | 0.89 | [5 empty] | 902.15494 | DOI: 10.1021/acsami.9b06401
6455 | c1ccc2nc(-n3c4ccccc4c4ccccc43)c(-n3c4ccccc4c4ccccc43)nc2c1 | Cc1ccccc1 | 404 | 503 |  | 0.13 |  |  |  | 66.9 | 96.9 | 460.5388 | DOI: 10.1021/acs.jpclett.8b00136
6456 | CC(C)(C)c1ccc2c(c1)c1cc(C(C)(C)C)ccc1n2-c1nc2ccccc2nc1-n1c2ccc(C(C)(C)C)cc2c2cc(C(C)(C)C)ccc21 | Cc1ccccc1 | 419 | 527 |  | 0.32 |  |  |  | 74.3 | 102.9 | 684.96888 | DOI: 10.1021/acs.jpclett.8b00136
6457 | COc1ccc2c(c1)c1ccccc1n2-c1nc2ccccc2nc1-n1c2ccccc2c2cc(OC)ccc21 | Cc1ccccc1 | 423 | 560 |  | 0.13 |  |  |  | 79.3 | 124.7 | 520.59056 | DOI: 10.1021/acs.jpclett.8b00136
6458 | COc1ccc2c(c1)c1cc(OC)ccc1n2-c1nc2ccccc2nc1-n1c2ccc(OC)cc2c2cc(OC)ccc21 | Cc1ccccc1 | 437 | 582 |  | 0.13 |  |  |  | 86.1 | 128.8 | 580.64232 | DOI: 10.1021/acs.jpclett.8b00136
6459 | c1ccc2nc(-n3c4ccccc4c4ccccc43)c(-n3c4ccccc4c4ccccc43)nc2c1 | c1ccc2nc(-n3c4ccccc4c4ccccc43)c(-n3c4ccccc4c4ccccc43)nc2c1 | 419.7130712 | 517.5572519 | [5 empty] | 86.3 | 98.5 | 460.5388 | DOI: 10.1021/acs.jpclett.8b00136
6460 | c1ccc2nc(-n3c4ccccc4c4ccccc43)c(-n3c4ccccc4c4ccccc43)nc2c1 | CCCCCC |  | 467.1755725 | [6 empty] | 73.7 | 460.5388 | DOI: 10.1021/acs.jpclett.8b00136
6461 | c1ccc2nc(-n3c4ccccc4c4ccccc43)c(-n3c4ccccc4c4ccccc43)nc2c1 | C1CCOC1 |  | 516.7938931 | [6 empty] | 103.1 | 460.5388 | DOI: 10.1021/acs.jpclett.8b00136
6462 | CC(C)(C)c1ccc2c(c1)c1cc(C(C)(C)C)ccc1n2-c1nc2ccccc2nc1-n1c2ccc(C(C)(C)C)cc2c2cc(C(C)(C)C)ccc21 | CC(C)(C)c1ccc2c(c1)c1cc(C(C)(C)C)ccc1n2-c1nc2ccccc2nc1-n1c2ccc(C(C)(C)C)cc2c2cc(C(C)(C)C)ccc21 | 428.2146652 | 533.0316742 | [5 empty] | 88.5 | 105 | 684.96888 | DOI: 10.1021/acs.jpclett.8b00136
6463 | CC(C)(C)c1ccc2c(c1)c1cc(C(C)(C)C)ccc1n2-c1nc2ccccc2nc1-n1c2ccc(C(C)(C)C)cc2c2cc(C(C)(C)C)ccc21 | CCCCCC |  | 488.6877828 | [6 empty] | 79.6 | 684.96888 | DOI: 10.1021/acs.jpclett.8b00136
6464 | CC(C)(C)c1ccc2c(c1)c1cc(C(C)(C)C)ccc1n2-c1nc2ccccc2nc1-n1c2ccc(C(C)(C)C)cc2c2cc(C(C)(C)C)ccc21 | C1CCOC1 |  | 544.3438914 | [6 empty] | 112.7 | 684.96888 | DOI: 10.1021/acs.jpclett.8b00136
6465 | COc1ccc2c(c1)c1ccccc1n2-c1nc2ccccc2nc1-n1c2ccccc2c2cc(OC)ccc21 | COc1ccc2c(c1)c1ccccc1n2-c1nc2ccccc2nc1-n1c2ccccc2c2cc(OC)ccc21 | 431.9341126 | 572.3589001 | [6 empty] | 127.6 | 520.59056 | DOI: 10.1021/acs.jpclett.8b00136
6466 | COc1ccc2c(c1)c1ccccc1n2-c1nc2ccccc2nc1-n1c2ccccc2c2cc(OC)ccc21 | CCCCCC |  | 508.9725036 | [6 empty] | 92.5 | 520.59056 | DOI: 10.1021/acs.jpclett.8b00136
6467 | COc1ccc2c(c1)c1ccccc1n2-c1nc2ccccc2nc1-n1c2ccccc2c2cc(OC)ccc21 | C1CCOC1 |  | 588.8567294 | [6 empty] | 127.6 | 520.59056 | DOI: 10.1021/acs.jpclett.8b00136
6468 | COc1ccc2c(c1)c1cc(OC)ccc1n2-c1nc2ccccc2nc1-n1c2ccc(OC)cc2c2cc(OC)ccc21 | COc1ccc2c(c1)c1cc(OC)ccc1n2-c1nc2ccccc2nc1-n1c2ccc(OC)cc2c2cc(OC)ccc21 | 439.3730074 | 597.3684211 | [6 empty] | 132.8 | 580.64232 | DOI: 10.1021/acs.jpclett.8b00136
6469 | COc1ccc2c(c1)c1cc(OC)ccc1n2-c1nc2ccccc2nc1-n1c2ccc(OC)cc2c2cc(OC)ccc21 | CCCCCC |  | 521.2074303 | [6 empty] | 102.6 | 580.64232 | DOI: 10.1021/acs.jpclett.8b00136
6470 | COc1ccc2c(c1)c1cc(OC)ccc1n2-c1nc2ccccc2nc1-n1c2ccc(OC)cc2c2cc(OC)ccc21 | C1CCOC1 |  | 608.9783282 | [6 empty] | 131.9 | 580.64232 | DOI: 10.1021/acs.jpclett.8b00136
6471 | CCCCc1ccc2c(c1)c1cc(CCCC)ccc1n2-c1ccc(S(=O)(=O)c2ccc(S(=O)(=O)c3ccc(-n4c5ccc(CCCC)cc5c5cc(CCCC)ccc54)cc3)cc2)cc1 | Cc1ccccc1 | 355 | 450 |  | 0.7 |  |  |  | 50.5 | 66.6 | 913.2564 | DOI: 10.1021/acs.chemmater.7b02964
6472 | Cc1cc(C)c(N(c2ccccc2)c2ccc(S(=O)(=O)c3ccc(S(=O)(=O)c4ccc(N(c5ccccc5)c5c(C)cc(C)cc5C)cc4)cc3)cc2)c(C)c1 | Cc1ccccc1 | 351 | 450 |  | 0.79 |  |  |  | 49.3 | 71.2 | 777.01936 | DOI: 10.1021/acs.chemmater.7b02964
6473 | CC(C)(C)c1ccccc1N(c1ccccc1)c1ccc(S(=O)(=O)c2ccc(S(=O)(=O)c3ccc(N(c4ccccc4)c4ccccc4C(C)(C)C)cc3)cc2)cc1 | Cc1ccccc1 | 348 | 444 |  | 0.82 |  |  |  | 51.4 | 68.3 | 805.07312 | DOI: 10.1021/acs.chemmater.7b02964
6474 | CC(C)(C)c1ccc(N(c2ccc(S(=O)(=O)c3ccc(S(=O)(=O)c4ccc(N(c5ccc(C(C)(C)C)cc5)c5ccccc5C(C)(C)C)cc4)cc3)cc2)c2ccccc2C(C)(C)C)cc1 | Cc1ccccc1 | 351 | 454 |  | 0.8 |  |  |  | 55.2 | 68.6 | 917.28816 | DOI: 10.1021/acs.chemmater.7b02964
6475 | O=S(=O)(c1ccc(N(c2ccccc2)c2ccccc2)cc1)c1ccc(S(=O)(=O)c2ccc(N(c3ccccc3)c3ccccc3)cc2)cc1 | Cc1ccccc1 | 354 | 451 |  | 0.64 |  |  |  | 53.6 | 67.4 | 692.85808 | DOI: 10.1021/acs.chemmater.7b02964
6476 | CCCCc1ccc2c(c1)c1cc(CCCC)ccc1n2-c1ccc(S(=O)(=O)c2ccc(S(=O)(=O)c3ccc(-n4c5ccc(CCCC)cc5c5cc(CCCC)ccc54)cc3)cc2)cc1 | c1cc(-n2c3ccccc3c3ccccc32)nc(-n2c3ccccc3c3ccccc32)c1 |  | 467.2413793 | [6 empty] | 83.4 | 913.2564 | DOI: 10.1021/acs.chemmater.7b02964
6477 | Cc1cc(C)c(N(c2ccccc2)c2ccc(S(=O)(=O)c3ccc(S(=O)(=O)c4ccc(N(c5ccccc5)c5c(C)cc(C)cc5C)cc4)cc3)cc2)c(C)c1 | c1cc(-n2c3ccccc3c3ccccc32)nc(-n2c3ccccc3c3ccccc32)c1 |  | 452.1202237 | [6 empty] | 72.8 | 777.01936 | DOI: 10.1021/acs.chemmater.7b02964
6478 | CC(C)(C)c1ccccc1N(c1ccccc1)c1ccc(S(=O)(=O)c2ccc(S(=O)(=O)c3ccc(N(c4ccccc4)c4ccccc4C(C)(C)C)cc3)cc2)cc1 | c1cc(-n2c3ccccc3c3ccccc32)nc(-n2c3ccccc3c3ccccc32)c1 |  | 465.0629077 | [6 empty] | 81.9 | 805.07312 | DOI: 10.1021/acs.chemmater.7b02964
6479 | CC(C)(C)c1ccc(N(c2ccc(S(=O)(=O)c3ccc(S(=O)(=O)c4ccc(N(c5ccc(C(C)(C)C)cc5)c5ccccc5C(C)(C)C)cc4)cc3)cc2)c2ccccc2C(C)(C)C)cc1 | c1cc(-n2c3ccccc3c3ccccc32)nc(-n2c3ccccc3c3ccccc32)c1 |  | 463.5251631 | [6 empty] | 82.4 | 917.28816 | DOI: 10.1021/acs.chemmater.7b02964
6480 | c1ccc(-n2c3ccccc3c3cc([Si](c4ccccc4)(c4ccccc4)c4ccc5c(c4)c4ccccc4n5-c4ccccc4)ccc32)cc1 | ClCCl | 342 | 350 | [7 empty] | 666.89796 | DOI: 10.1021/acsami.8b14070
6481 | O=S(=O)(c1ccc2c(c1)c1ccccc1n2-c1ccccc1)c1ccc2c(c1)c1ccccc1n2-c1ccccc1 | ClCCl | 290 | 372 | [7 empty] | 548.66456 | DOI: 10.1021/acsami.8b14070
6482 | c1ccc(-n2c3ccccc3c3cc([Si](c4ccccc4)(c4ccccc4)c4ccc5c(c4)c4ccccc4n5-c4ccccc4)ccc32)cc1 | c1ccc(-n2c3ccccc3c3cc([Si](c4ccccc4)(c4ccccc4)c4ccc5c(c4)c4ccccc4n5-c4ccccc4)ccc32)cc1 | 343 | 351 | [7 empty] | 666.89796 | DOI: 10.1021/acsami.8b14070
6483 | O=S(=O)(c1ccc2c(c1)c1ccccc1n2-c1ccccc1)c1ccc2c(c1)c1ccccc1n2-c1ccccc1 | O=S(=O)(c1ccc2c(c1)c1ccccc1n2-c1ccccc1)c1ccc2c(c1)c1ccccc1n2-c1ccccc1 | 293 | 382 | [7 empty] | 548.66456 | DOI: 10.1021/acsami.8b14070
6484 | O=C1c2ccc(N(c3ccccc3)c3ccccc3)cc2C(=O)c2ccc(N(c3ccccc3)c3ccccc3)cc21 | Cc1ccccc1 | 449 | 601 | 5.3 | 0.2 | 4.309051494 |  |  | 75.5 | 91.6 | 542.63644 | http://dx.doi.org/10.1021/ja510144h
6485 | O=C1c2ccc(N(c3ccc(-c4ccccc4)cc3)c3ccc(-c4ccccc4)cc3)cc2C(=O)c2ccc(N(c3ccc(-c4ccccc4)cc3)c3ccc(-c4ccccc4)cc3)cc21 | Cc1ccccc1 | 464 | 629 | 3.5 | 0.1 | 4.288117587 |  |  | 90.9 | 99.1 | 847.02748 | http://dx.doi.org/10.1021/ja510144h
6486 | CC(C)(C)c1ccc2c(c1)c1cc(C(C)(C)C)ccc1n2-c1ccc2c(c1)C(=O)c1ccc(-n3c4ccc(C(C)(C)C)cc4c4cc(C(C)(C)C)ccc43)cc1C2=O | Cc1ccccc1 | 463 | 602 | 7.5 | 0.15 | 4.002881858 |  |  | 82.6 | 92.4 | 763.03476 | http://dx.doi.org/10.1021/ja510144h
6487 | CC1(C)c2ccccc2N(c2ccc3c(c2)C(=O)c2ccc(N4c5ccccc5C(C)(C)c5ccccc54)cc2C3=O)c2ccccc21 | Cc1ccccc1 | 527 | 662 |  |  | 3.333875078 |  |  | 112.9 |  | 622.76596 | http://dx.doi.org/10.1021/ja510144h
6488 | O=C1c2ccc(-c3ccc(N(c4ccccc4)c4ccccc4)cc3)cc2C(=O)c2ccc(-c3ccc(N(c4ccccc4)c4ccccc4)cc3)cc21 | Cc1ccccc1 | 454 | 597 | 9 | 0.59 | 4.33867396 |  |  | 86.5 | 89.6 | 694.83196 | http://dx.doi.org/10.1021/ja510144h
6489 | O=C1c2ccc(-c3ccc(N(c4ccc(-c5ccccc5)cc4)c4ccc(-c5ccccc5)cc4)cc3)cc2C(=O)c2ccc(-c3ccc(N(c4ccc(-c5ccccc5)cc4)c4ccc(-c5ccccc5)cc4)cc3)cc21 | Cc1ccccc1 | 456 | 608 | 11.2 | 0.62 | 4.207862683 |  |  | 83.9 | 92.6 | 999.223 | http://dx.doi.org/10.1021/ja510144h
6490 | CC(C)(C)c1ccc2c(c1)c1cc(C(C)(C)C)ccc1n2-c1ccc(-c2ccc3c(c2)C(=O)c2ccc(-c4ccc(-n5c6ccc(C(C)(C)C)cc6c6cc(C(C)(C)C)ccc65)cc4)cc2C3=O)cc1 | Cc1ccccc1 | 426 | 558 | 12.6 | 0.6 | 3.999421326 |  |  | 82.9 | 94.2 | 915.23028 | http://dx.doi.org/10.1021/ja510144h
6491 | CC1(C)c2ccccc2N(c2ccc(-c3ccc4c(c3)C(=O)c3ccc(-c5ccc(N6c7ccccc7C(C)(C)c7ccccc76)cc5)cc3C4=O)cc2)c2ccccc21 | Cc1ccccc1 | 446 | 609 | 4.2 | 0.17 |  |  |  |  | 104.4 | 774.96148 | http://dx.doi.org/10.1021/ja510144h
6492 | O=C1c2ccc(N(c3ccccc3)c3ccccc3)cc2C(=O)c2ccc(N(c3ccccc3)c3ccccc3)cc21 | c1ccc2c(c1)c1ccccc1n2-c1ccc(-c2ccc(-n3c4ccccc4c4ccccc43)cc2)cc1 |  | 593 | 4.9 | 0.5 |  |  |  |  | 89.1 | 542.63644 | http://dx.doi.org/10.1021/ja510144h
6493 | O=C1c2ccc(N(c3ccc(-c4ccccc4)cc3)c3ccc(-c4ccccc4)cc3)cc2C(=O)c2ccc(N(c3ccc(-c4ccccc4)cc3)c3ccc(-c4ccccc4)cc3)cc21 | c1ccc2c(c1)c1ccccc1n2-c1ccc(-c2ccc(-n3c4ccccc4c4ccccc43)cc2)cc1 |  | 603 | 5.6 | 0.42 |  |  |  |  | 96.7 | 847.02748 | http://dx.doi.org/10.1021/ja510144h
6494 | CC(C)(C)c1ccc2c(c1)c1cc(C(C)(C)C)ccc1n2-c1ccc2c(c1)C(=O)c1ccc(-n3c4ccc(C(C)(C)C)cc4c4cc(C(C)(C)C)ccc43)cc1C2=O | c1ccc2c(c1)c1ccccc1n2-c1ccc(-c2ccc(-n3c4ccccc4c4ccccc43)cc2)cc1 |  | 575 | 10.4 | 0.52 |  |  |  |  | 91.4 | 763.03476 | http://dx.doi.org/10.1021/ja510144h
6495 | CC1(C)c2ccccc2N(c2ccc3c(c2)C(=O)c2ccc(N4c5ccccc5C(C)(C)c5ccccc54)cc2C3=O)c2ccccc21 | c1ccc2c(c1)c1ccccc1n2-c1ccc(-c2ccc(-n3c4ccccc4c4ccccc43)cc2)cc1 |  | 600 | 16.5 | 0.08 |  |  |  |  | 118.4 | 622.76596 | http://dx.doi.org/10.1021/ja510144h
6496 | O=C1c2ccc(-c3ccc(N(c4ccccc4)c4ccccc4)cc3)cc2C(=O)c2ccc(-c3ccc(N(c4ccccc4)c4ccccc4)cc3)cc21 | c1ccc2c(c1)c1ccccc1n2-c1ccc(-c2ccc(-n3c4ccccc4c4ccccc43)cc2)cc1 |  | 594 | 10.2 | 0.8 |  |  |  |  | 97 | 694.83196 | http://dx.doi.org/10.1021/ja510144h
6497 | O=C1c2ccc(-c3ccc(N(c4ccc(-c5ccccc5)cc4)c4ccc(-c5ccccc5)cc4)cc3)cc2C(=O)c2ccc(-c3ccc(N(c4ccc(-c5ccccc5)cc4)c4ccc(-c5ccccc5)cc4)cc3)cc21 | c1ccc2c(c1)c1ccccc1n2-c1ccc(-c2ccc(-n3c4ccccc4c4ccccc43)cc2)cc1 |  | 601 | 10.2 | 0.76 |  |  |  |  | 98.4 | 999.223 | http://dx.doi.org/10.1021/ja510144h
6498 | CC(C)(C)c1ccc2c(c1)c1cc(C(C)(C)C)ccc1n2-c1ccc(-c2ccc3c(c2)C(=O)c2ccc(-c4ccc(-n5c6ccc(C(C)(C)C)cc6c6cc(C(C)(C)C)ccc65)cc4)cc2C3=O)cc1 | c1ccc2c(c1)c1ccccc1n2-c1ccc(-c2ccc(-n3c4ccccc4c4ccccc43)cc2)cc1 |  | 550 | 33 | 0.65 |  |  |  |  | 93.4 | 915.23028 | http://dx.doi.org/10.1021/ja510144h
6499 | CC1(C)c2ccccc2N(c2ccc(-c3ccc4c(c3)C(=O)c3ccc(-c5ccc(N6c7ccccc7C(C)(C)c7ccccc76)cc5)cc3C4=O)cc2)c2ccccc21 | c1ccc2c(c1)c1ccccc1n2-c1ccc(-c2ccc(-n3c4ccccc4c4ccccc43)cc2)cc1 |  | 564 | 41 | 0.5 |  |  |  |  | 103.9 | 774.96148 | http://dx.doi.org/10.1021/ja510144h
6500 | CC(C)(C)c1cc(-c2cc3nc4c5ccc(N6c7ccccc7Oc7ccccc76)cc5c5cc(N6c7ccccc7Oc7ccccc76)ccc5c4nc3cc2-c2cc(C(C)(C)C)cc(C(C)(C)C)c2)cc(C(C)(C)C)c1 | Cc1ccccc1 |  | 617 | [6 empty] | 105.7 | 1019.34204 | DOI: 10.1021/acsami.9b08729
6501 | c1ccc2c(c1)Oc1ccccc1N2c1ccc2c(c1)c1cc(N3c4ccccc4Oc4ccccc43)ccc1c1nc3ccccc3nc21 | Cc1ccccc1 |  | 614 | [6 empty] | 110.6 | 642.71644 | DOI: 10.1021/acsami.9b08729
6502 | CC(C)(C)c1cc(-c2cc3nc4c5ccc(N6c7ccccc7Oc7ccccc76)cc5c5cc(N6c7ccccc7Oc7ccccc76)ccc5c4nc3cc2-c2cc(C(C)(C)C)cc(C(C)(C)C)c2)cc(C(C)(C)C)c1 | c1ccc2c(c1)c1ccccc1n2-c1ccc(-c2ccc(-n3c4ccccc4c4ccccc43)cc2)cc1 |  |  |  | 0.83 | [5 empty] | 1019.34204 | DOI: 10.1021/acsami.9b08729
6503 | c1ccc2c(c1)Oc1ccccc1N2c1ccc2c(c1)c1cc(N3c4ccccc4Oc4ccccc43)ccc1c1nc3ccccc3nc21 | c1ccc2c(c1)c1ccccc1n2-c1ccc(-c2ccc(-n3c4ccccc4c4ccccc43)cc2)cc1 |  |  |  | 0.84 | [5 empty] | 642.71644 | DOI: 10.1021/acsami.9b08729
6504 | Cc1nnc(-c2cc(-n3c4ccccc4c4ccccc43)c(-n3c4ccccc4c4ccccc43)cc2-c2nnc(C)o2)o1 | ClCCl | 353 | 485.512034 |  |  | 4.133538908 |  |  |  | 100.4 | 572.62656 | DOI: 10.1021/acsami.8b11136
6505 | c1ccc(-c2nnc(-c3cc(-n4c5ccccc5c5ccccc54)c(-n4c5ccccc5c5ccccc54)cc3-c3nnc(-c4ccccc4)o3)o2)cc1 | ClCCl | 361 | 500.5191128 |  |  | 4.326335861 |  |  |  | 103.2 | 696.76832 | DOI: 10.1021/acsami.8b11136
6506 | FC(F)(F)c1ccc(-c2nnc(-c3cc(-n4c5ccccc5c5ccccc54)c(-n4c5ccccc5c5ccccc54)cc3-c3nnc(-c4ccc(C(F)(F)F)cc4)o3)o2)cc1 | ClCCl | 367 | 519.9150543 |  |  | 4.252853031 |  |  |  | 110.6 | 832.76244 | DOI: 10.1021/acsami.8b11136
6507 | COc1ccc(-c2nnc(-c3cc(-n4c5ccccc5c5ccccc54)c(-n4c5ccccc5c5ccccc54)cc3-c3nnc(-c4ccc(OC)cc4)o3)o2)cc1 | ClCCl | 353 | 487.9188296 |  |  | 4.326335861 |  |  |  | 95.3 | 756.82008 | DOI: 10.1021/acsami.8b11136
6508 | N#Cc1cc(-n2c3ccccc3c3ccccc32)c(-n2c3ccccc3c3ccccc32)cc1C#N | ClCCl | 364 |  |  |  | 4.056904851 |  |  |  |  | 458.52292 | DOI: 10.1021/acsami.8b11136
6509 | N#Cc1cc(-n2c3ccccc3c3ccccc32)c(-n2c3ccccc3c3ccccc32)cc1C#N | CC#N | 367 | [8 empty] | 458.52292 | DOI: 10.1021/acsami.8b11136
6510 | Cc1nnc(-c2cc(-n3c4ccccc4c4ccccc43)c(-n3c4ccccc4c4ccccc43)cc2-c2nnc(C)o2)o1 | CC#N |  | 504.624823 | [6 empty] | 116.2 | 572.62656 | DOI: 10.1021/acsami.8b11136
6511 | c1ccc(-c2nnc(-c3cc(-n4c5ccccc5c5ccccc54)c(-n4c5ccccc5c5ccccc54)cc3-c3nnc(-c4ccccc4)o3)o2)cc1 | CC#N |  | 525.1533742 | [6 empty] | 125.6 | 696.76832 | DOI: 10.1021/acsami.8b11136
6512 | FC(F)(F)c1ccc(-c2nnc(-c3cc(-n4c5ccccc5c5ccccc54)c(-n4c5ccccc5c5ccccc54)cc3-c3nnc(-c4ccc(C(F)(F)F)cc4)o3)o2)cc1 | CC#N |  | 544.9740444 | [6 empty] | 136.5 | 832.76244 | DOI: 10.1021/acsami.8b11136
6513 | COc1ccc(-c2nnc(-c3cc(-n4c5ccccc5c5ccccc54)c(-n4c5ccccc5c5ccccc54)cc3-c3nnc(-c4ccc(OC)cc4)o3)o2)cc1 | CC#N |  | 515.809344 | [6 empty] | 117.9 | 756.82008 | DOI: 10.1021/acsami.8b11136
6514 | Cc1nnc(-c2cc(-n3c4ccccc4c4ccccc43)c(-n3c4ccccc4c4ccccc43)cc2-c2nnc(C)o2)o1 | Cc1ccccc1 |  | 453 | 14.5 | 0.287 |  |  |  |  | 79 | 572.62656 | DOI: 10.1021/acsami.8b11136
6515 | c1ccc(-c2nnc(-c3cc(-n4c5ccccc5c5ccccc54)c(-n4c5ccccc5c5ccccc54)cc3-c3nnc(-c4ccccc4)o3)o2)cc1 | Cc1ccccc1 |  | 466 | 15.6 | 0.383 |  |  |  |  | 82 | 696.76832 | DOI: 10.1021/acsami.8b11136
6516 | FC(F)(F)c1ccc(-c2nnc(-c3cc(-n4c5ccccc5c5ccccc54)c(-n4c5ccccc5c5ccccc54)cc3-c3nnc(-c4ccc(C(F)(F)F)cc4)o3)o2)cc1 | Cc1ccccc1 |  | 487 | 19.1 | 0.391 |  |  |  |  | 90 | 832.76244 | DOI: 10.1021/acsami.8b11136
6517 | COc1ccc(-c2nnc(-c3cc(-n4c5ccccc5c5ccccc54)c(-n4c5ccccc5c5ccccc54)cc3-c3nnc(-c4ccc(OC)cc4)o3)o2)cc1 | Cc1ccccc1 |  | 459 | 13.1 | 0.47 |  |  |  |  | 78 | 756.82008 | DOI: 10.1021/acsami.8b11136
6518 | O=C(c1ccc(N2c3ccccc3Oc3ccccc32)cc1)c1ccc2sc3ccccc3c2c1 | C1CCOC1 | 312 | 594 |  | 0.005 | [5 empty] | 469.56286 | DOI: 10.1021/acs.chemmater.7b00450
6519 | O=C(c1ccc(N2c3ccccc3Sc3ccccc32)cc1)c1ccc2sc3ccccc3c2c1 | C1CCOC1 | 330 | 604 |  | 0.005 | [5 empty] | 485.62986 | DOI: 10.1021/acs.chemmater.7b00450
6520 | O=C(c1ccc(N2c3ccccc3Oc3ccccc32)cc1)c1ccc2sc3ccccc3c2c1 | O=C(c1ccc(N2c3ccccc3Oc3ccccc32)cc1)c1ccc2sc3ccccc3c2c1 |  | 549 | 38.3 | 0.381 |  |  |  |  | 100.9 | 469.56286 | DOI: 10.1021/acs.chemmater.7b00450
6521 | O=C(c1ccc(N2c3ccccc3Sc3ccccc32)cc1)c1ccc2sc3ccccc3c2c1 | O=C(c1ccc(N2c3ccccc3Sc3ccccc32)cc1)c1ccc2sc3ccccc3c2c1 |  | 547 | 27.6 | 0.403 |  |  |  |  | 96.1 | 485.62986 | DOI: 10.1021/acs.chemmater.7b00450
6522 | O=C(c1ccc(N2c3ccccc3Oc3ccccc32)cc1)c1ccc2sc3ccccc3c2c1 | c1ccc2c(c1)c1ccccc1n2-c1ccc(-c2ccc(-n3c4ccccc4c4ccccc43)cc2)cc1 |  | 524 | 39.4 | 0.575 |  |  |  |  | 87.9 | 469.56286 | DOI: 10.1021/acs.chemmater.7b00450
6523 | O=C(c1ccc(N2c3ccccc3Sc3ccccc32)cc1)c1ccc2sc3ccccc3c2c1 | c1ccc2c(c1)c1ccccc1n2-c1ccc(-c2ccc(-n3c4ccccc4c4ccccc43)cc2)cc1 |  | 524 | 37.4 | 0.768 |  |  |  |  | 86.1 | 485.62986 | DOI: 10.1021/acs.chemmater.7b00450
6524 | Cc1ccc(N(c2ccc(C)cc2)c2c3ccccc3c(N(c3ccc(C)cc3)c3ccc(C)cc3)c3ccccc23)cc1 | Cc1ccccc1 |  | 533 |  | 0.95 | [5 empty] | 568.76184 | DOI: 10.1021/acs.chemmater.7b02606
6525 | O=c1c2ccccc2oc2cc(N3c4ccccc4C4(c5ccccc5Oc5ccccc54)c4ccccc43)ccc12 | Cc1ccccc1 |  | 472 |  | 0.77 | [5 empty] | 541.60462 | DOI: 10.1021/acs.chemmater.7b02606
6526 | CC(C)(C)c1ccc(-c2nnc(-c3c(-n4c5ccccc5c5ccccc54)c(-n4c5ccccc5c5ccccc54)c(-c4nnc(-c5ccc(C(C)(C)C)cc5)o4)c(-n4c5ccccc5c5ccccc54)c3-n3c4ccccc4c4ccccc43)o2)cc1 | Cc1ccccc1 | 396 | 569 | 12.7 | [5 empty] | 120.4 | 1139.37252 | DOI: 10.1021/acsami.8b18798
6527 | N#Cc1c(-n2c3ccc(Cl)cc3c3cc(Cl)ccc32)c(C#N)c(-n2c3ccc(Cl)cc3c3cc(Cl)ccc32)c(-n2c3ccc(Cl)cc3c3cc(Cl)ccc32)c1-n1c2ccc(Cl)cc2c2cc(Cl)ccc21 | Cc1ccccc1 | 384 | 518 |  | 0.76 |  |  |  |  | 78.6 | 1064.47256 | DOI: 10.1021/acs.joc.5b01496
6528 | N#Cc1c(-n2c3ccccc3c3cc(Br)ccc32)c(C#N)c(-n2c3ccccc3c3cc(Br)ccc32)c(-n2c3ccccc3c3cc(Br)ccc32)c1-n1c2ccccc2c2cc(Br)ccc21 | Cc1ccccc1 | 381 | 515 |  | 0.85 |  |  |  |  | 81.3 | 1104.49632 | DOI: 10.1021/acs.joc.5b01496
6529 | N#Cc1c(-n2c3ccc(Br)cc3c3cc(Br)ccc32)c(C#N)c(-n2c3ccc(Br)cc3c3cc(Br)ccc32)c(-n2c3ccc(Br)cc3c3cc(Br)ccc32)c1-n1c2ccc(Br)cc2c2cc(Br)ccc21 | Cc1ccccc1 | 374 | 521 |  | 0.67 |  |  |  |  | 79.8 | 1420.08056 | DOI: 10.1021/acs.joc.5b01496
6530 | N#Cc1c(-n2c3ccccc3c3cc(I)ccc32)c(C#N)c(-n2c3ccccc3c3cc(I)ccc32)c(-n2c3ccccc3c3cc(I)ccc32)c1-n1c2ccccc2c2cc(I)ccc21 | Cc1ccccc1 | 383 | 518 |  | 0.78 |  |  |  |  | 71.2 | 1292.48032 | DOI: 10.1021/acs.joc.5b01496
6531 | N#Cc1c(-n2c3ccc(I)cc3c3cc(I)ccc32)c(C#N)c(-n2c3ccc(I)cc3c3cc(I)ccc32)c(-n2c3ccc(I)cc3c3cc(I)ccc32)c1-n1c2ccc(I)cc2c2cc(I)ccc21 | Cc1ccccc1 | 384 | 533 |  | 0.7 |  |  |  |  | 81.7 | 1796.04856 | DOI: 10.1021/acs.joc.5b01496
6532 | N#Cc1c(-n2c3ccccc3c3cc(Br)ccc32)c(-n2c3ccccc3c3cc(Br)ccc32)c(C#N)c(-n2c3ccccc3c3cc(Br)ccc32)c1-n1c2ccccc2c2cc(Br)ccc21 | Cc1ccccc1 | 337 | 543 |  | 0.53 |  |  |  |  | 73.2 | 1104.49632 | DOI: 10.1021/acs.joc.5b01496
6533 | Cc1ccc2c(c1)c1cc(Br)ccc1n2-c1c(C#N)c(-n2c3ccc(Br)cc3c3cc(Br)ccc32)c(-n2c3ccc(Br)cc3c3cc(Br)ccc32)c(C#N)c1-n1c2ccc(Br)cc2c2cc(Br)ccc21 | Cc1ccccc1 | 339 | 546 |  | 0.45 |  |  |  |  | 73.2 | 1355.21138 | DOI: 10.1021/acs.joc.5b01496
6534 | N#Cc1c(-n2c3ccccc3c3cc(I)ccc32)c(-n2c3ccccc3c3cc(I)ccc32)c(C#N)c(-n2c3ccccc3c3cc(I)ccc32)c1-n1c2ccccc2c2cc(I)ccc21 | Cc1ccccc1 | 348 | 548 |  | 0.45 |  |  |  |  | 74.3 | 1292.48032 | DOI: 10.1021/acs.joc.5b01496
6535 | N#Cc1c(-n2c3ccc(I)cc3c3cc(I)ccc32)c(-n2c3ccc(I)cc3c3cc(I)ccc32)c(C#N)c(-n2c3ccc(I)cc3c3cc(I)ccc32)c1-n1c2ccc(I)cc2c2cc(I)ccc21 | Cc1ccccc1 | 361 | 562 |  | 0.27 |  |  |  |  | 79.7 | 1796.04856 | DOI: 10.1021/acs.joc.5b01496
6536 | c1ccc2c(c1)c1ccccc1n2-c1ccc(-c2ccc3nc(-c4ccc(-n5c6ccccc6c6ccccc65)cc4)nn3c2)cc1 | C1CCOC1 | 341 | 385 | [6 empty] | 61 | 601.71138 | DOI: 10.1021/acsami.8b07462
6537 | c1ccc(-n2c3ccccc3c3cc(-c4ccc5nc(-c6ccc(-n7c8ccccc8c8ccccc87)cc6)nn5c4)ccc32)cc1 | C1CCOC1 | 340 | 389 | [6 empty] | 51.7 | 601.71138 | DOI: 10.1021/acsami.8b07462
6538 | c1ccc2c(c1)c1ccccc1n2-c1ccc(-c2ccn3nc(-c4ccc(-n5c6ccccc6c6ccccc65)cc4)nc3c2)cc1 | C1CCOC1 | 342 | 413 | [6 empty] | 67.2 | 601.71138 | DOI: 10.1021/acsami.8b07462
6539 | c1ccc(-n2c3ccccc3c3cc(-c4ccn5nc(-c6ccc(-n7c8ccccc8c8ccccc87)cc6)nc5c4)ccc32)cc1 | C1CCOC1 | 341 | 389 | [6 empty] | 53 | 601.71138 | DOI: 10.1021/acsami.8b07462
6540 | O=C(/C=C(\O)c1ccc(N2c3ccccc3Oc3ccccc32)cc1)c1ccc(N2c3ccccc3Oc3ccccc32)cc1 | Cc1ccccc1 | 441 | 594 | [6 empty] | 97.4 | 586.64544 | DOI: 10.1021/jacs.8b04795
6541 | CC(C)(C(=O)c1ccc(N2c3ccccc3Oc3ccccc32)cc1)C(=O)c1ccc(N2c3ccccc3Oc3ccccc32)cc1 | Cc1ccccc1 | 416 | 562 | [6 empty] | 105.6 | 614.6992 | DOI: 10.1021/jacs.8b04795
6542 | CC1(C)c2ccccc2N(c2ccc(C(=O)/C=C(\O)c3ccc(N4c5ccccc5C(C)(C)c5ccccc54)cc3)cc2)c2ccccc21 | Cc1ccccc1 | 406 | 533 | [6 empty] | 84.6 | 638.80872 | DOI: 10.1021/jacs.8b04795
6543 | CC(C)(C(=O)c1ccc(N2c3ccccc3C(C)(C)c3ccccc32)cc1)C(=O)c1ccc(N2c3ccccc3C(C)(C)c3ccccc32)cc1 | Cc1ccccc1 | 390 | 506 | [6 empty] | 87.6 | 666.86248 | DOI: 10.1021/jacs.8b04795
6544 | O=C(/C=C(\O)c1ccc(N2c3ccccc3Oc3ccccc32)cc1)c1ccc(N2c3ccccc3Oc3ccccc32)cc1 | c1ccc2c(c1)c1ccccc1n2-c1ccc(-c2ccc(-n3c4ccccc4c4ccccc43)cc2)cc1 |  | 550.3184713 |  | 0.68 |  |  |  |  | 86 | 586.64544 | DOI: 10.1021/jacs.8b04795
6545 | CC(C)(C(=O)c1ccc(N2c3ccccc3Oc3ccccc32)cc1)C(=O)c1ccc(N2c3ccccc3Oc3ccccc32)cc1 | c1ccc2c(c1)c1ccccc1n2-c1ccc(-c2ccc(-n3c4ccccc4c4ccccc43)cc2)cc1 |  | 520.8067941 |  | 0.54 |  |  |  |  | 86.2 | 614.6992 | DOI: 10.1021/jacs.8b04795
6546 | CC1(C)c2ccccc2N(c2ccc(C(=O)/C=C(\O)c3ccc(N4c5ccccc5C(C)(C)c5ccccc54)cc3)cc2)c2ccccc21 | c1ccc2c(c1)c1ccccc1n2-c1ccc(-c2ccc(-n3c4ccccc4c4ccccc43)cc2)cc1 |  | 524.6284501 |  | 0.86 |  |  |  |  | 77.9 | 638.80872 | DOI: 10.1021/jacs.8b04795
6547 | CC(C)(C(=O)c1ccc(N2c3ccccc3C(C)(C)c3ccccc32)cc1)C(=O)c1ccc(N2c3ccccc3C(C)(C)c3ccccc32)cc1 | c1ccc2c(c1)c1ccccc1n2-c1ccc(-c2ccc(-n3c4ccccc4c4ccccc43)cc2)cc1 |  | 495.9660297 |  | 0.64 |  |  |  |  | 78.1 | 666.86248 | DOI: 10.1021/jacs.8b04795
6548 | O=C(c1ccncc1)c1cc(-n2c3ccccc3c3ccccc32)ccc1-n1c2ccccc2c2ccccc21 | Cc1ccccc1 | 400 | 490 | [6 empty] | 79.5 | 513.59862 | DOI: 10.1021/jacs.5b10950
6549 | CC(C)(C)c1ccc2c(c1)c1cc(C(C)(C)C)ccc1n2-c1ccc(-n2c3ccc(C(C)(C)C)cc3c3cc(C(C)(C)C)ccc32)c(C(=O)c2ccncc2)c1 | Cc1ccccc1 | 418 | 508 | [6 empty] | 83.2 | 738.0287 | DOI: 10.1021/jacs.5b10950
6550 | O=C(c1ccncc1)c1cc(-n2c3ccccc3c3ccccc32)ccc1-n1c2ccccc2c2ccccc21 | O=C(c1ccncc1)c1cc(-n2c3ccccc3c3ccccc32)ccc1-n1c2ccccc2c2ccccc21 |  | 514 | [7 empty] | 513.59862 | DOI: 10.1021/jacs.5b10950
6551 | CC(C)(C)c1ccc2c(c1)c1cc(C(C)(C)C)ccc1n2-c1ccc(-n2c3ccc(C(C)(C)C)cc3c3cc(C(C)(C)C)ccc32)c(C(=O)c2ccncc2)c1 | CC(C)(C)c1ccc2c(c1)c1cc(C(C)(C)C)ccc1n2-c1ccc(-n2c3ccc(C(C)(C)C)cc3c3cc(C(C)(C)C)ccc32)c(C(=O)c2ccncc2)c1 |  | 518 | [7 empty] | 738.0287 | DOI: 10.1021/jacs.5b10950
6552 | c1ccc2c(c1)c1ccccc1n2-c1ccc2c(c1)c1ccccc1n2-c1cc2c3ccccc3n3c4ccccc4c(c1)c23 | C1CCOC1 | 344 | 402.0912548 | [6 empty] | 45.2 | 571.6815 | DOI: 10.1021/acsami.7b09351
6553 | CC1(C)c2ccccc2N(c2cc3c4ccccc4n4c5ccccc5c(c2)c34)c2ccccc21 | C1CCOC1 | 368 | 470.9125475 | [6 empty] | 72.6 | 448.56756 | DOI: 10.1021/acsami.7b09351
6554 | CC1(C)c2ccccc2N(c2ccc3c(c2)c2cc(N4c5ccccc5C(C)(C)c5ccccc54)cc4c5ccccc5n3c42)c2ccccc21 | C1CCOC1 | 367 | 481.9391635 | [6 empty] | 81.7 | 655.84278 | DOI: 10.1021/acsami.7b09351
6555 | c1ccc2c(c1)c1ccccc1n2-c1ccc2c(c1)c1ccccc1n2-c1cc2c3ccccc3n3c4ccccc4c(c1)c23 | Cc1ccccc1 |  | 400 | [6 empty] | 32.3 | 571.6815 | DOI: 10.1021/acsami.7b09351
6556 | CC1(C)c2ccccc2N(c2cc3c4ccccc4n4c5ccccc5c(c2)c34)c2ccccc21 | Cc1ccccc1 |  | 439 | [6 empty] | 53.6 | 448.56756 | DOI: 10.1021/acsami.7b09351
6557 | CC1(C)c2ccccc2N(c2ccc3c(c2)c2cc(N4c5ccccc5C(C)(C)c5ccccc54)cc4c5ccccc5n3c42)c2ccccc21 | Cc1ccccc1 |  | 449 | [6 empty] | 58.2 | 655.84278 | DOI: 10.1021/acsami.7b09351
6558 | c1ccc2c(c1)c1ccccc1n2-c1ccc2c(c1)c1ccccc1n2-c1cc2c3ccccc3n3c4ccccc4c(c1)c23 | C1CCCCC1 |  | 391.8250951 | [6 empty] | 32.7 | 571.6815 | DOI: 10.1021/acsami.7b09351
6559 | CC1(C)c2ccccc2N(c2cc3c4ccccc4n4c5ccccc5c(c2)c34)c2ccccc21 | C1CCCCC1 |  | 416.9201521 | [6 empty] | 43 | 448.56756 | DOI: 10.1021/acsami.7b09351
6560 | CC1(C)c2ccccc2N(c2ccc3c(c2)c2cc(N4c5ccccc5C(C)(C)c5ccccc54)cc4c5ccccc5n3c42)c2ccccc21 | C1CCCCC1 |  | 427.5665399 | [6 empty] | 41.8 | 655.84278 | DOI: 10.1021/acsami.7b09351
6561 | c1ccc2c(c1)c1ccccc1n2-c1ccc2c(c1)c1ccccc1n2-c1cc2c3ccccc3n3c4ccccc4c(c1)c23 | O=P(c1ccccc1)(c1ccccc1)c1ccccc1Oc1ccccc1P(=O)(c1ccccc1)c1ccccc1 |  |  |  | 0.53 | [5 empty] | 571.6815 | DOI: 10.1021/acsami.7b09351
6562 | CC1(C)c2ccccc2N(c2cc3c4ccccc4n4c5ccccc5c(c2)c34)c2ccccc21 | O=P(c1ccccc1)(c1ccccc1)c1ccccc1Oc1ccccc1P(=O)(c1ccccc1)c1ccccc1 |  |  |  | 0.95 | [5 empty] | 448.56756 | DOI: 10.1021/acsami.7b09351
6563 | CC1(C)c2ccccc2N(c2ccc3c(c2)c2cc(N4c5ccccc5C(C)(C)c5ccccc54)cc4c5ccccc5n3c42)c2ccccc21 | O=P(c1ccccc1)(c1ccccc1)c1ccccc1Oc1ccccc1P(=O)(c1ccccc1)c1ccccc1 |  |  |  | 0.96 | [5 empty] | 655.84278 | DOI: 10.1021/acsami.7b09351
6564 | c1ccc(-n2c3ccccc3c3cc(-c4cccc(-n5c6ccccc6c6ncccc65)c4)ccc32)cc1 | ClCCl | 345 | 360 | [6 empty] | 41.9 | 485.58862 | DOI: 10.1021/acsami.7b04987
6565 | c1ccc(-n2c3ccccc3c3cc(-c4cccc(-n5c6cccnc6c6c7sc8ccccc8c7ccc65)c4)ccc32)cc1 | ClCCl | 365 | 384 | [6 empty] | 45 | 591.7365 | DOI: 10.1021/acsami.7b04987
6566 | c1ccc(-n2c3ccccc3c3cc(-c4cccc(-n5c6ccccc6c6c7sc8ccccc8c7ccc65)c4)ccc32)cc1 | ClCCl | 355 | 361 | [6 empty] | 43.1 | 590.74844 | DOI: 10.1021/acsami.7b04987
6567 | c1ccc(-n2c3ccccc3c3cc(-c4cccc(-n5c6ccccc6c6ncccc65)c4)ccc32)cc1 | c1ccc(-n2c3ccccc3c3cc(-c4cccc(-n5c6ccccc6c6ncccc65)c4)ccc32)cc1 |  | 385 | [7 empty] | 485.58862 | DOI: 10.1021/acsami.7b04987
6568 | c1ccc(-n2c3ccccc3c3cc(-c4cccc(-n5c6cccnc6c6c7sc8ccccc8c7ccc65)c4)ccc32)cc1 | c1ccc(-n2c3ccccc3c3cc(-c4cccc(-n5c6cccnc6c6c7sc8ccccc8c7ccc65)c4)ccc32)cc1 |  | 410 | [7 empty] | 591.7365 | DOI: 10.1021/acsami.7b04987
6569 | c1ccc(-n2c3ccccc3c3cc(-c4cccc(-n5c6ccccc6c6c7sc8ccccc8c7ccc65)c4)ccc32)cc1 | c1ccc(-n2c3ccccc3c3cc(-c4cccc(-n5c6ccccc6c6c7sc8ccccc8c7ccc65)c4)ccc32)cc1 |  | 385 | [7 empty] | 590.74844 | DOI: 10.1021/acsami.7b04987
6570 | CC1(C)c2ccccc2-c2cc3c(cc21)N(c1ccc(-c2nc(-c4ccc(N5c6ccccc6C(c6ccccc6)(c6ccccc6)c6cc7c(cc65)C(C)(C)c5ccccc5-7)cc4)nc(-c4ccc(N5c6ccccc6C(c6ccccc6)(c6ccccc6)c6cc7c(cc65)C(C)(C)c5ccccc5-7)cc4)n2)cc1)c1ccccc1C3(c1ccccc1)c1ccccc1 | Cc1ccccc1 | 321 | 515 |  | 0.304 |  |  |  |  | 76.4 | 1652.1096 | DOI: 10.1021/acsami.7b19681
6571 | CC1(C)c2ccccc2-c2cc3c(cc21)N(c1ccc(-c2nc(-c4ccc(N5c6ccccc6C(c6ccccc6)(c6ccccc6)c6cc7c(cc65)C(C)(C)c5ccccc5-7)cc4)nc(-c4ccc(N5c6ccccc6C(c6ccccc6)(c6ccccc6)c6cc7c(cc65)C(C)(C)c5ccccc5-7)cc4)n2)cc1)c1ccccc1C3(c1ccccc1)c1ccccc1 | CC1(C)c2ccccc2-c2cc3c(cc21)N(c1ccc(-c2nc(-c4ccc(N5c6ccccc6C(c6ccccc6)(c6ccccc6)c6cc7c(cc65)C(C)(C)c5ccccc5-7)cc4)nc(-c4ccc(N5c6ccccc6C(c6ccccc6)(c6ccccc6)c6cc7c(cc65)C(C)(C)c5ccccc5-7)cc4)n2)cc1)c1ccccc1C3(c1ccccc1)c1ccccc1 |  | 525.0648228 | 26.8 | [5 empty] | 79.5 | 1652.1096 | DOI: 10.1021/acsami.7b19681
6572 | O=P1(c2ccccc2)c2cccc3ccc4ccc1n4c23 | ClCCl | 412 | 496 |  | 0.36 | 3.44 |  |  |  | 79.5 | 289.27328 | DOI: 10.1021/acs.orglett.8b01663
6573 | S=P1(c2ccccc2)c2cccc3ccc4ccc1n4c23 | ClCCl | 407 | 490 |  | 0.08 | 3.5 |  |  |  | 76.5 | 305.34028 | DOI: 10.1021/acs.orglett.8b01663
6574 | O=P1(c2ccccc2)c2cccc3c4ccccc4c4ccc1n4c23 | ClCCl | 378 | 462 |  | 0.25 | 3.23 |  |  |  | 74.5 | 339.33316 | DOI: 10.1021/acs.orglett.8b01663
6575 | O=P1(c2ccccc2)c2cccc3c4c5ccccc5c5ccccc5c4c4ccc1n4c23 | ClCCl | 425 | 490 |  | 0.97 | 3.89 |  |  |  | 72.5 | 439.45292 | DOI: 10.1021/acs.orglett.8b01663
6576 | S=P1(c2ccccc2)c2cccc3c4c5ccccc5c5ccccc5c4c4ccc1n4c23 | ClCCl | 422 | 493 |  | 0.24 | 4.02 |  |  |  | 73 | 455.51992 | DOI: 10.1021/acs.orglett.8b01663
6577 | O=P1(c2ccccc2)c2ccccc2-n2cccc21 | ClCCl | 290 | 378 |  | 0.04 | 3.56 |  |  |  |  | 265.25128 | DOI: 10.1021/acs.orglett.8b01663
6578 | CC1(C)c2ccccc2N(c2ccc(-c3nnc(-c4ccccc4)o3)cc2)c2ccccc21 | Cc1ccccc1 | 360 | 450 | 7 | 0.157 |  |  |  |  | 80.3 | 429.52162 | DOI: 10.1021/acsami.8b16199, DOI: 10.1021/acsomega.8b01979
6579 | CC1(C)c2ccccc2N(c2ccc(-c3nnc(-c4cc(-c5ccccc5)c(-c5ccccc5)c(-c5ccccc5)c4-c4ccccc4)o3)cc2)c2ccccc21 | Cc1ccccc1 |  | 445 |  | 0.235 |  |  |  |  | 69.8 | 733.91266 | DOI: 10.1021/acsami.8b16199
6580 | c1ccc(-c2nnc(-c3ccc(N4c5ccccc5Oc5ccccc54)cc3)o2)cc1 | Cc1ccccc1 |  | 495 |  | 0.313 |  |  |  |  | 97.5 | 403.43998 | DOI: 10.1021/acsami.8b16199
6581 | c1ccc(-c2cc(-c3nnc(-c4ccc(N5c6ccccc6Oc6ccccc65)cc4)o3)c(-c3ccccc3)c(-c3ccccc3)c2-c2ccccc2)cc1 | Cc1ccccc1 |  | 495 |  | 0.264 |  |  |  |  | 91.9 | 707.83102 | DOI: 10.1021/acsami.8b16199
6582 | CC1(C)c2ccccc2N(c2ccc(-c3nnc(-c4ccccc4)o3)cc2)c2ccccc21 | CC1(C)c2ccccc2N(c2ccc(-c3nnc(-c4ccccc4)o3)cc2)c2ccccc21 |  | 462 |  | 0.264 |  |  |  |  | 79.4 | 429.52162 | DOI: 10.1021/acsami.8b16199
6583 | CC1(C)c2ccccc2N(c2ccc(-c3nnc(-c4cc(-c5ccccc5)c(-c5ccccc5)c(-c5ccccc5)c4-c4ccccc4)o3)cc2)c2ccccc21 | CC1(C)c2ccccc2N(c2ccc(-c3nnc(-c4cc(-c5ccccc5)c(-c5ccccc5)c(-c5ccccc5)c4-c4ccccc4)o3)cc2)c2ccccc21 |  | 451 |  | 0.265 |  |  |  |  | 69.2 | 733.91266 | DOI: 10.1021/acsami.8b16199
6584 | c1ccc(-c2nnc(-c3ccc(N4c5ccccc5Oc5ccccc54)cc3)o2)cc1 | c1ccc(-c2nnc(-c3ccc(N4c5ccccc5Oc5ccccc54)cc3)o2)cc1 |  | 519 |  | 0.321 |  |  |  |  | 121.1 | 403.43998 | DOI: 10.1021/acsami.8b16199
6585 | c1ccc(-c2cc(-c3nnc(-c4ccc(N5c6ccccc6Oc6ccccc65)cc4)o3)c(-c3ccccc3)c(-c3ccccc3)c2-c2ccccc2)cc1 | c1ccc(-c2cc(-c3nnc(-c4ccc(N5c6ccccc6Oc6ccccc65)cc4)o3)c(-c3ccccc3)c(-c3ccccc3)c2-c2ccccc2)cc1 |  | 496 |  | 0.585 |  |  |  |  | 95.7 | 707.83102 | DOI: 10.1021/acsami.8b16199
6586 | CC1(C)c2ccccc2N(c2ccc(-c3nnc(-c4ccccc4)o3)cc2)c2ccccc21 | c1ccc(-n2c(-c3c(-n4c5ccccc5c5ccccc54)cccc3-n3c4ccccc4c4ccccc43)nc3ccccc32)cc1 |  | 455 | 7.8 | 0.44 | [5 empty] | 429.52162 | DOI: 10.1021/acsami.8b16199
6587 | CC1(C)c2ccccc2N(c2ccc(-c3nnc(-c4cc(-c5ccccc5)c(-c5ccccc5)c(-c5ccccc5)c4-c4ccccc4)o3)cc2)c2ccccc21 | c1ccc(-n2c(-c3c(-n4c5ccccc5c5ccccc54)cccc3-n3c4ccccc4c4ccccc43)nc3ccccc32)cc1 |  | 453 | 5.5 | 0.359 | [5 empty] | 733.91266 | DOI: 10.1021/acsami.8b16199
6588 | c1ccc(-c2nnc(-c3ccc(N4c5ccccc5Oc5ccccc54)cc3)o2)cc1 | c1ccc(-n2c(-c3c(-n4c5ccccc5c5ccccc54)cccc3-n3c4ccccc4c4ccccc43)nc3ccccc32)cc1 |  | 498 | 4.9 | 0.865 | [5 empty] | 403.43998 | DOI: 10.1021/acsami.8b16199
6589 | c1ccc(-c2cc(-c3nnc(-c4ccc(N5c6ccccc6Oc6ccccc65)cc4)o3)c(-c3ccccc3)c(-c3ccccc3)c2-c2ccccc2)cc1 | c1ccc(-n2c(-c3c(-n4c5ccccc5c5ccccc54)cccc3-n3c4ccccc4c4ccccc43)nc3ccccc32)cc1 |  | 495 | 4.1 | 0.93 | [5 empty] | 707.83102 | DOI: 10.1021/acsami.8b16199
6590 | N#Cc1cccc(-c2cccc(-c3nc(-c4cccc(-c5cccc(C#N)c5)c4)nc(-c4cccc(-c5cccc(C#N)c5)c4)n3)c2)c1 | ClCCl | 270 | 420 | [6 empty] | 98.5 | 612.69456 | http://doi.org/10.1021/acsami.5b11895
6591 | N#Cc1cccc(-c2cccc(-c3nc(-c4cccc(-c5cccc(C#N)c5)c4)nc(-c4cccc(-c5cccc(C#N)c5)c4)n3)c2)c1 | N#Cc1cccc(-c2cccc(-c3nc(-c4cccc(-c5cccc(C#N)c5)c4)nc(-c4cccc(-c5cccc(C#N)c5)c4)n3)c2)c1 | 268 | 422 | [6 empty] | 90.8 | 612.69456 | http://doi.org/10.1021/acsami.5b11895
6592 | N#Cc1ccc(-n2c(-c3ccc(-c4ccc(-c5nc6c7ccccc7c7ccccc7c6n5-c5ccc(C#N)c6ccccc56)cc4)cc3)nc3c4ccccc4c4ccccc4c32)c2ccccc12 | ClCCl | 340 | 430 | 1.92 | 0.85 | [5 empty] | 889.03184 | DOI: 10.1021/acsomega.8b03617
6593 | c1ccc2c(-n3c(-c4ccc(-c5ccc(-c6nc7c8ccccc8c8ccccc8c7n6-c6cccc7ccccc67)c6ccccc56)c5ccccc45)nc4c5ccccc5c5ccccc5c43)cccc2c1 | ClCCl | 334 | 428 | 1.87 | 0.75 | [5 empty] | 939.13148 | DOI: 10.1021/acsomega.8b03617
6594 | N#Cc1ccc(-n2c(-c3ccc(-c4ccc(-c5nc6c7ccccc7c7ccccc7c6n5-c5ccc(C#N)c6ccccc56)c5ccccc45)c4ccccc34)nc3c4ccccc4c4ccccc4c32)c2ccccc12 | ClCCl | 336 | 425 | 2.01 | 0.9 | [5 empty] | 989.1516 | DOI: 10.1021/acsomega.8b03617
6595 | N#Cc1ccc(-n2c(-c3ccc(-c4ccc(N(c5ccccc5)c5ccccc5)cc4)s3)nc3c4ccccc4c4ccccc4c32)c2ccccc12 | ClCCl | 308 | 408 | 5.4 | 0.71 | [5 empty] | 694.8602 | DOI: 10.1021/acsomega.8b03617
6596 | N#Cc1ccc(-n2c(-c3ccc(-c4ccc(-n5c6ccccc6c6ccccc65)cc4)s3)nc3c4ccccc4c4ccccc4c32)c2ccccc12 | ClCCl | 301 | 400 | 4.3 | 0.78 | [5 empty] | 692.84432 | DOI: 10.1021/acsomega.8b03617
6597 | N#Cc1ccc(-n2c(-c3ccc(-c4ccc(-c5nc6c7ccccc7c7ccccc7c6n5-c5ccc(C#N)c6ccccc56)cc4)cc3)nc3c4ccccc4c4ccccc4c32)c2ccccc12 | N#Cc1ccc(-n2c(-c3ccc(-c4ccc(-c5nc6c7ccccc7c7ccccc7c6n5-c5ccc(C#N)c6ccccc56)cc4)cc3)nc3c4ccccc4c4ccccc4c32)c2ccccc12 | 341 | 442 |  | 0.76 | [5 empty] | 889.03184 | DOI: 10.1021/acsomega.8b03617
6598 | c1ccc2c(-n3c(-c4ccc(-c5ccc(-c6nc7c8ccccc8c8ccccc8c7n6-c6cccc7ccccc67)c6ccccc56)c5ccccc45)nc4c5ccccc5c5ccccc5c43)cccc2c1 | c1ccc2c(-n3c(-c4ccc(-c5ccc(-c6nc7c8ccccc8c8ccccc8c7n6-c6cccc7ccccc67)c6ccccc56)c5ccccc45)nc4c5ccccc5c5ccccc5c43)cccc2c1 | 335 | 435 |  | 0.68 | [5 empty] | 939.13148 | DOI: 10.1021/acsomega.8b03617
6599 | N#Cc1ccc(-n2c(-c3ccc(-c4ccc(-c5nc6c7ccccc7c7ccccc7c6n5-c5ccc(C#N)c6ccccc56)c5ccccc45)c4ccccc34)nc3c4ccccc4c4ccccc4c32)c2ccccc12 | N#Cc1ccc(-n2c(-c3ccc(-c4ccc(-c5nc6c7ccccc7c7ccccc7c6n5-c5ccc(C#N)c6ccccc56)c5ccccc45)c4ccccc34)nc3c4ccccc4c4ccccc4c32)c2ccccc12 | 338 | 438 |  | 0.88 | [5 empty] | 989.1516 | DOI: 10.1021/acsomega.8b03617
6600 | N#Cc1ccc(-n2c(-c3ccc(-c4ccc(N(c5ccccc5)c5ccccc5)cc4)s3)nc3c4ccccc4c4ccccc4c32)c2ccccc12 | N#Cc1ccc(-n2c(-c3ccc(-c4ccc(N(c5ccccc5)c5ccccc5)cc4)s3)nc3c4ccccc4c4ccccc4c32)c2ccccc12 | 316 | 436 |  | 0.62 | [5 empty] | 694.8602 | DOI: 10.1021/acsomega.8b03617
6601 | N#Cc1ccc(-n2c(-c3ccc(-c4ccc(-n5c6ccccc6c6ccccc65)cc4)s3)nc3c4ccccc4c4ccccc4c32)c2ccccc12 | N#Cc1ccc(-n2c(-c3ccc(-c4ccc(-n5c6ccccc6c6ccccc65)cc4)s3)nc3c4ccccc4c4ccccc4c32)c2ccccc12 | 295 | 420 |  | 0.72 | [5 empty] | 692.84432 | DOI: 10.1021/acsomega.8b03617
6602 | Fc1c(F)c(-n2c3ccccc3c3ccccc32)c(F)c(F)c1-c1nnc(-c2ccccc2)o1 | Cc1ccccc1 | 344 | 444 | 6.7 | 0.27 |  |  |  |  | 110.1 | 459.40122 | DOI: 10.1021/acs.chemmater.8b02632
6603 | Fc1c(F)c(-n2c3ccccc3c3ccccc32)c(F)c(-n2c3ccccc3c3ccccc32)c1-c1nnc(-c2ccccc2)o1 | Cc1ccccc1 | 347 | 449 | 4.8 | 0.08 |  |  |  |  | 83.2 | 606.60574 | DOI: 10.1021/acs.chemmater.8b02632
6604 | Fc1c(-n2c3ccccc3c3ccccc32)c(F)c(-n2c3ccccc3c3ccccc32)c(-c2nnc(-c3ccccc3)o2)c1-n1c2ccccc2c2ccccc21 | Cc1ccccc1 | 345 | 490 | 3.9 | 0.06 |  |  |  |  | 86.2 | 753.81026 | DOI: 10.1021/acs.chemmater.8b02632
6605 | Fc1c(-c2nnc(-c3ccccc3)o2)c(-n2c3ccccc3c3ccccc32)c(F)c(-n2c3ccccc3c3ccccc32)c1-n1c2ccccc2c2ccccc21 | Cc1ccccc1 | 361 | 459 | 7.7 | 0.2 |  |  |  |  | 84.6 | 753.81026 | DOI: 10.1021/acs.chemmater.8b02632
6606 | Fc1c(-n2c3ccccc3c3ccccc32)c(-c2nnc(-c3ccccc3)o2)c(-n2c3ccccc3c3ccccc32)c(-n2c3ccccc3c3ccccc32)c1-n1c2ccccc2c2ccccc21 | Cc1ccccc1 | 331 | 483 | 3.2 | 0.1 |  |  |  |  | 84.3 | 901.01478 | DOI: 10.1021/acs.chemmater.8b02632
6607 | CC(C)(C)c1ccc(-c2nnc(-c3c(-n4c5ccccc5c5ccccc54)c(-n4c5ccccc5c5ccccc54)c(-n4c5ccccc5c5ccccc54)c(-n4c5ccccc5c5ccccc54)c3-n3c4ccccc4c4ccccc43)o2)cc1 | Cc1ccccc1 | 333 | 482 | 2.9 | 0.13 |  |  |  |  | 91.4 | 1104.32682 | DOI: 10.1021/acs.chemmater.8b02632
6608 | c1ccc(-c2nc(-c3ccccc3)nc(-c3ccc(-n4c5ccccc5c5ccccc54)cc3)n2)cc1 | Cc1ccccc1 | 364 | 416 |  | 0.78 |  |  |  | 56 | 52.9 | 474.56568 | DOI: 10.1021/acs.chemmater.7b03490
6609 | c1ccc(-c2nc(-c3ccccc3)nc(-c3ccc(-n4c5ccccc5c5cc6c(cc54)C4c5ccccc5C6c5ccccc54)cc3)n2)cc1 | Cc1ccccc1 | 373 | 432 |  | 0.77 |  |  |  | 72.5 | 62.6 | 650.7832 | DOI: 10.1021/acs.chemmater.7b03490
6610 | Cc1cc(-c2nc(-c3ccccc3)nc(-c3ccccc3)n2)ccc1-n1c2ccccc2c2cc3c(cc21)C1c2ccccc2C3c2ccccc21 | Cc1ccccc1 | 364 | 431 |  | 0.6 |  |  |  |  | 66.5 | 664.81008 | DOI: 10.1021/acs.chemmater.7b03490
6611 | Cc1cc(-n2c3ccccc3c3cc4c(cc32)C2c3ccccc3C4c3ccccc32)ccc1-c1nc(-c2ccccc2)nc(-c2ccccc2)n1 | Cc1ccccc1 | 367 | 429 |  | 0.8 |  |  |  |  | 54.5 | 664.81008 | DOI: 10.1021/acs.chemmater.7b03490
6612 | Cc1cc(-n2c3ccccc3c3cc4c(cc32)C2c3ccccc3C4c3ccccc32)c(C)cc1-c1nc(-c2ccccc2)nc(-c2ccccc2)n1 | Cc1ccccc1 | 345 | 427 |  | 0.46 |  |  |  |  | 57.9 | 678.83696 | DOI: 10.1021/acs.chemmater.7b03490
6613 | Cc1c(-c2nc(-c3ccccc3)nc(-c3ccccc3)n2)ccc(-n2c3ccccc3c3cc4c(cc32)C2c3ccccc3C4c3ccccc32)c1C | Cc1ccccc1 | 344 | 427 |  | 0.47 |  |  |  |  | 56.8 | 678.83696 | DOI: 10.1021/acs.chemmater.7b03490
6614 | c1ccc(-c2nc(-c3ccccc3)nc(-c3ccc(-n4c5ccccc5c5ccccc54)cc3)n2)cc1 | O=P(c1ccccc1)(c1ccccc1)c1ccccc1Oc1ccccc1P(=O)(c1ccccc1)c1ccccc1 |  | 441 | 7.2 | [6 empty] | 474.56568 | DOI: 10.1021/acs.chemmater.7b03490
6615 | c1ccc(-c2nc(-c3ccccc3)nc(-c3ccc(-n4c5ccccc5c5cc6c(cc54)C4c5ccccc5C6c5ccccc54)cc3)n2)cc1 | O=P(c1ccccc1)(c1ccccc1)c1ccccc1Oc1ccccc1P(=O)(c1ccccc1)c1ccccc1 |  | 457 | 9 | 0.4 | [5 empty] | 650.7832 | DOI: 10.1021/acs.chemmater.7b03490
6616 | Cc1cc(-c2nc(-c3ccccc3)nc(-c3ccccc3)n2)ccc1-n1c2ccccc2c2cc3c(cc21)C1c2ccccc2C3c2ccccc21 | O=P(c1ccccc1)(c1ccccc1)c1ccccc1Oc1ccccc1P(=O)(c1ccccc1)c1ccccc1 |  | 451 | 10.6 | 0.32 | [5 empty] | 664.81008 | DOI: 10.1021/acs.chemmater.7b03490
6617 | Cc1cc(-n2c3ccccc3c3cc4c(cc32)C2c3ccccc3C4c3ccccc32)ccc1-c1nc(-c2ccccc2)nc(-c2ccccc2)n1 | O=P(c1ccccc1)(c1ccccc1)c1ccccc1Oc1ccccc1P(=O)(c1ccccc1)c1ccccc1 |  | 444 | 9.8 | 0.51 | [5 empty] | 664.81008 | DOI: 10.1021/acs.chemmater.7b03490
6618 | Cc1cc(-n2c3ccccc3c3cc4c(cc32)C2c3ccccc3C4c3ccccc32)c(C)cc1-c1nc(-c2ccccc2)nc(-c2ccccc2)n1 | O=P(c1ccccc1)(c1ccccc1)c1ccccc1Oc1ccccc1P(=O)(c1ccccc1)c1ccccc1 |  | 442 | 10.5 | 0.3 | [5 empty] | 678.83696 | DOI: 10.1021/acs.chemmater.7b03490
6619 | Cc1c(-c2nc(-c3ccccc3)nc(-c3ccccc3)n2)ccc(-n2c3ccccc3c3cc4c(cc32)C2c3ccccc3C4c3ccccc32)c1C | O=P(c1ccccc1)(c1ccccc1)c1ccccc1Oc1ccccc1P(=O)(c1ccccc1)c1ccccc1 |  | 435 | 10 | 0.17 | [5 empty] | 678.83696 | DOI: 10.1021/acs.chemmater.7b03490
6620 | CC1(C)c2cccc(-c3nc(-c4ccccc4)nc(-c4ccccc4)n3)c2Oc2c(N3c4ccccc4Sc4ccccc43)cccc21 | Cc1ccccc1 | 310 | 562 | 2.8 | 0.077 |  |  |  |  | 121 | 638.7932 | DOI: 10.1021/jacs.7b00873
6621 | CC1(C)c2cccc(-c3nc(-c4ccccc4)nc(-c4ccccc4)n3)c2Oc2c(N3c4ccccc4Sc4ccccc43)cccc21 | C1CCCCC1 |  | 524 | [6 empty] | 103 | 638.7932 | DOI: 10.1021/jacs.7b00873
6622 | CC1(C)c2cccc(-c3nc(-c4ccccc4)nc(-c4ccccc4)n3)c2Oc2c(N3c4ccccc4Sc4ccccc43)cccc21 | ClC(Cl)Cl |  | 613 | [6 empty] | 146 | 638.7932 | DOI: 10.1021/jacs.7b00873
6623 | CC1(C)c2cccc(-c3nc(-c4ccccc4)nc(-c4ccccc4)n3)c2Oc2c(N3c4ccccc4Sc4ccccc43)cccc21 | CC(C)=O |  | 645 | [7 empty] | 638.7932 | DOI: 10.1021/jacs.7b00873
6624 | CC1(C)c2cccc(-c3nc(-c4ccccc4)nc(-c4ccccc4)n3)c2Oc2c(N3c4ccccc4Sc4ccccc43)cccc21 | CC1(C)c2cccc(-c3nc(-c4ccccc4)nc(-c4ccccc4)n3)c2Oc2c(N3c4ccccc4Sc4ccccc43)cccc21 |  | 566 | [6 empty] | 133 | 638.7932 | DOI: 10.1021/jacs.7b00873
6625 | CC1(C)c2cccc(-c3nc(-c4ccccc4)nc(-c4ccccc4)n3)c2Oc2c(-n3c4ccccc4c4ccccc43)cccc21 | C1CCCCC1 |  | 395 | [6 empty] | 52 | 606.7272 | DOI: 10.1021/jacs.7b00873
6626 | CC1(C)c2cccc(-c3nc(-c4ccccc4)nc(-c4ccccc4)n3)c2Oc2c(-n3c4ccccc4c4ccccc43)cccc21 | Cc1ccccc1 | 341 | 419 | 1.1 | 0.059 |  |  |  |  | 67 | 606.7272 | DOI: 10.1021/jacs.7b00873
6627 | CC1(C)c2cccc(-c3nc(-c4ccccc4)nc(-c4ccccc4)n3)c2Oc2c(-n3c4ccccc4c4ccccc43)cccc21 | ClC(Cl)Cl |  | 454 | [6 empty] | 86 | 606.7272 | DOI: 10.1021/jacs.7b00873
6628 | CC1(C)c2cccc(-c3nc(-c4ccccc4)nc(-c4ccccc4)n3)c2Oc2c(-n3c4ccccc4c4ccccc43)cccc21 | CC(C)=O |  | 469 | [6 empty] | 95 | 606.7272 | DOI: 10.1021/jacs.7b00873
6629 | CC1(C)c2cccc(-c3nc(-c4ccccc4)nc(-c4ccccc4)n3)c2Oc2c(-n3c4ccccc4c4ccccc43)cccc21 | CC1(C)c2cccc(-c3nc(-c4ccccc4)nc(-c4ccccc4)n3)c2Oc2c(-n3c4ccccc4c4ccccc43)cccc21 |  | 418 | [6 empty] | 68 | 606.7272 | DOI: 10.1021/jacs.7b00873
6630 | CC(C)(C)c1ccc2c(c1)c1cc(C(C)(C)C)ccc1n2-c1cccc2c1Oc1c(-c3nc(-c4ccccc4)nc(-c4ccccc4)n3)cccc1C2(C)C | C1CCCCC1 |  | 428 | [6 empty] | 88 | 718.94224 | DOI: 10.1021/jacs.7b00873
6631 | CC(C)(C)c1ccc2c(c1)c1cc(C(C)(C)C)ccc1n2-c1cccc2c1Oc1c(-c3nc(-c4ccccc4)nc(-c4ccccc4)n3)cccc1C2(C)C | Cc1ccccc1 | 346 | 451 | 4 | 0.06 |  |  |  |  | 82 | 718.94224 | DOI: 10.1021/jacs.7b00873
6632 | CC(C)(C)c1ccc2c(c1)c1cc(C(C)(C)C)ccc1n2-c1cccc2c1Oc1c(-c3nc(-c4ccccc4)nc(-c4ccccc4)n3)cccc1C2(C)C | ClC(Cl)Cl |  | 489 | [6 empty] | 129 | 718.94224 | DOI: 10.1021/jacs.7b00873
6633 | CC(C)(C)c1ccc2c(c1)c1cc(C(C)(C)C)ccc1n2-c1cccc2c1Oc1c(-c3nc(-c4ccccc4)nc(-c4ccccc4)n3)cccc1C2(C)C | CC(C)=O |  | 503 | [6 empty] | 110 | 718.94224 | DOI: 10.1021/jacs.7b00873
6634 | CC(C)(C)c1ccc2c(c1)c1cc(C(C)(C)C)ccc1n2-c1cccc2c1Oc1c(-c3nc(-c4ccccc4)nc(-c4ccccc4)n3)cccc1C2(C)C | CC(C)(C)c1ccc2c(c1)c1cc(C(C)(C)C)ccc1n2-c1cccc2c1Oc1c(-c3nc(-c4ccccc4)nc(-c4ccccc4)n3)cccc1C2(C)C |  | 453 | [6 empty] | 91 | 718.94224 | DOI: 10.1021/jacs.7b00873
6635 | O=P(c1ccccc1)(c1ccccc1)n1c2ccccc2c2ccccc21 | Cc1ccccc1 |  | 372 | [6 empty] | 135 | 367.38692 | DOI: 10.1021/acsami.6b08738
6636 | O=P(c1ccccc1)(c1ccccc1)n1c2ccccc2c2cc(-n3c4ccccc4c4ccccc43)ccc21 | Cc1ccccc1 |  | 372 | [6 empty] | 129 | 532.5815 | DOI: 10.1021/acsami.6b08738
6637 | O=P(c1ccccc1)(c1ccccc1)n1c2ccccc2c2cc(-n3c4ccccc4c4cc(-n5c6ccccc6c6ccccc65)ccc43)ccc21 | Cc1ccccc1 |  | 373 | [6 empty] | 80 | 697.77608 | DOI: 10.1021/acsami.6b08738
6638 | O=P(c1ccccc1)(c1ccccc1)n1c2ccccc2c2cc(-n3c4ccccc4c4cc(-n5c6ccccc6c6cc(-n7c8ccccc8c8ccccc87)ccc65)ccc43)ccc21 | Cc1ccccc1 |  | 376 | [6 empty] | 80 | 862.97066 | DOI: 10.1021/acsami.6b08738
6639 | c1ccc2c(c1)c1ccccc1n2-c1ccc2c(c1)c1ccccc1n2-c1ccc(-n2c3ccccc3c3cc(-n4c5ccccc5c5ccccc54)ccc32)cc1 | Cc1ccccc1 |  | 372 | [6 empty] | 79 | 738.89196 | DOI: 10.1021/acsami.6b08738
6640 | O=P(c1ccccc1)(c1ccccc1)n1c2ccccc2c2ccccc21 | ClCCl |  | 355 | [6 empty] | 117 | 367.38692 | DOI: 10.1021/acsami.6b08738
6641 | O=P(c1ccccc1)(c1ccccc1)n1c2ccccc2c2cc(-n3c4ccccc4c4ccccc43)ccc21 | ClCCl |  | 380 | [6 empty] | 128 | 532.5815 | DOI: 10.1021/acsami.6b08738
6642 | O=P(c1ccccc1)(c1ccccc1)n1c2ccccc2c2cc(-n3c4ccccc4c4cc(-n5c6ccccc6c6ccccc65)ccc43)ccc21 | ClCCl |  | 381 | [6 empty] | 89 | 697.77608 | DOI: 10.1021/acsami.6b08738
6643 | O=P(c1ccccc1)(c1ccccc1)n1c2ccccc2c2cc(-n3c4ccccc4c4cc(-n5c6ccccc6c6cc(-n7c8ccccc8c8ccccc87)ccc65)ccc43)ccc21 | ClCCl |  | 383 | [6 empty] | 94 | 862.97066 | DOI: 10.1021/acsami.6b08738
6644 | c1ccc2c(c1)c1ccccc1n2-c1ccc2c(c1)c1ccccc1n2-c1ccc(-n2c3ccccc3c3cc(-n4c5ccccc5c5ccccc54)ccc32)cc1 | ClCCl |  | 383 | [6 empty] | 84 | 738.89196 | DOI: 10.1021/acsami.6b08738
6645 | O=P(c1ccccc1)(c1ccccc1)n1c2ccccc2c2ccccc21 | C1CCOC1 | 319 | 360 | [6 empty] | 98 | 367.38692 | DOI: 10.1021/acsami.6b08738
6646 | O=P(c1ccccc1)(c1ccccc1)n1c2ccccc2c2cc(-n3c4ccccc4c4ccccc43)ccc21 | C1CCOC1 | 340 | 383 | [6 empty] | 118 | 532.5815 | DOI: 10.1021/acsami.6b08738
6647 | O=P(c1ccccc1)(c1ccccc1)n1c2ccccc2c2cc(-n3c4ccccc4c4cc(-n5c6ccccc6c6ccccc65)ccc43)ccc21 | C1CCOC1 | 341 | 373 | [6 empty] | 83 | 697.77608 | DOI: 10.1021/acsami.6b08738
6648 | O=P(c1ccccc1)(c1ccccc1)n1c2ccccc2c2cc(-n3c4ccccc4c4cc(-n5c6ccccc6c6cc(-n7c8ccccc8c8ccccc87)ccc65)ccc43)ccc21 | C1CCOC1 | 341 | 378 | [6 empty] | 83 | 862.97066 | DOI: 10.1021/acsami.6b08738
6649 | c1ccc2c(c1)c1ccccc1n2-c1ccc2c(c1)c1ccccc1n2-c1ccc(-n2c3ccccc3c3cc(-n4c5ccccc5c5ccccc54)ccc32)cc1 | C1CCOC1 | 341 | 372 | [6 empty] | 82 | 738.89196 | DOI: 10.1021/acsami.6b08738
6650 | O=P(c1ccccc1)(c1ccccc1)n1c2ccccc2c2ccccc21 | CC(C)=O |  | 406 | [6 empty] | 194 | 367.38692 | DOI: 10.1021/acsami.6b08738
6651 | O=P(c1ccccc1)(c1ccccc1)n1c2ccccc2c2cc(-n3c4ccccc4c4ccccc43)ccc21 | CC(C)=O |  | 389 | [6 empty] | 168 | 532.5815 | DOI: 10.1021/acsami.6b08738
6652 | O=P(c1ccccc1)(c1ccccc1)n1c2ccccc2c2cc(-n3c4ccccc4c4cc(-n5c6ccccc6c6ccccc65)ccc43)ccc21 | CC(C)=O |  | 374 | [6 empty] | 96 | 697.77608 | DOI: 10.1021/acsami.6b08738
6653 | O=P(c1ccccc1)(c1ccccc1)n1c2ccccc2c2cc(-n3c4ccccc4c4cc(-n5c6ccccc6c6cc(-n7c8ccccc8c8ccccc87)ccc65)ccc43)ccc21 | CC(C)=O |  | 382 | [6 empty] | 91 | 862.97066 | DOI: 10.1021/acsami.6b08738
6654 | c1ccc2c(c1)c1ccccc1n2-c1ccc2c(c1)c1ccccc1n2-c1ccc(-n2c3ccccc3c3cc(-n4c5ccccc5c5ccccc54)ccc32)cc1 | CC(C)=O |  | 379 | [6 empty] | 89 | 738.89196 | DOI: 10.1021/acsami.6b08738
6655 | O=P(c1ccccc1)(c1ccccc1)n1c2ccccc2c2ccccc21 | O=P(c1ccccc1)(c1ccccc1)n1c2ccccc2c2ccccc21 | 321 | 379 | [7 empty] | 367.38692 | DOI: 10.1021/acsami.6b08738
6656 | O=P(c1ccccc1)(c1ccccc1)n1c2ccccc2c2cc(-n3c4ccccc4c4ccccc43)ccc21 | O=P(c1ccccc1)(c1ccccc1)n1c2ccccc2c2cc(-n3c4ccccc4c4ccccc43)ccc21 | 344 | 409 | [7 empty] | 532.5815 | DOI: 10.1021/acsami.6b08738
6657 | O=P(c1ccccc1)(c1ccccc1)n1c2ccccc2c2cc(-n3c4ccccc4c4cc(-n5c6ccccc6c6ccccc65)ccc43)ccc21 | O=P(c1ccccc1)(c1ccccc1)n1c2ccccc2c2cc(-n3c4ccccc4c4cc(-n5c6ccccc6c6ccccc65)ccc43)ccc21 | 343 | 397 | [7 empty] | 697.77608 | DOI: 10.1021/acsami.6b08738
6658 | O=P(c1ccccc1)(c1ccccc1)n1c2ccccc2c2cc(-n3c4ccccc4c4cc(-n5c6ccccc6c6cc(-n7c8ccccc8c8ccccc87)ccc65)ccc43)ccc21 | O=P(c1ccccc1)(c1ccccc1)n1c2ccccc2c2cc(-n3c4ccccc4c4cc(-n5c6ccccc6c6cc(-n7c8ccccc8c8ccccc87)ccc65)ccc43)ccc21 | 341 | 395 | [7 empty] | 862.97066 | DOI: 10.1021/acsami.6b08738
6659 | c1ccc2c(c1)c1ccccc1n2-c1ccc2c(c1)c1ccccc1n2-c1ccc(-n2c3ccccc3c3cc(-n4c5ccccc5c5ccccc54)ccc32)cc1 | c1ccc2c(c1)c1ccccc1n2-c1ccc2c(c1)c1ccccc1n2-c1ccc(-n2c3ccccc3c3cc(-n4c5ccccc5c5ccccc54)ccc32)cc1 | 342 | 381 | [7 empty] | 738.89196 | DOI: 10.1021/acsami.6b08738
6660 | CC1(C)c2ccccc2N(c2c(F)cc(-c3nnc(-c4ccccc4)o3)cc2F)c2ccccc21 | Cc1ccccc1 | 376 | 490 | 8.8 | 0.24 |  |  |  | 58.9 | 96.7 | 465.50174 | DOI: 10.1021/acsomega.8b01979
6661 | CC1(C)c2ccccc2N(c2c(F)cc(-c3nnc(-c4ccccc4)o3)cc2F)c2ccccc21 | O=P(c1ccccc1)(c1ccccc1)c1ccccc1Oc1ccccc1P(=O)(c1ccccc1)c1ccccc1 | 370 | 495 |  | 0.72 | [5 empty] | 465.50174 | DOI: 10.1021/acsomega.8b01979
6662 | O=c1c2ccccc2sc2ccc(-n3c4ccccc4c4ccccc43)cc12 | CCCCCC | 388 | 436 | [6 empty] | 57 | 377.4661 | DOI: 10.1021/acsami.5b12559
6663 | O=c1c2ccccc2sc2ccc(-n3c4ccccc4c4ccccc43)cc12 | Cc1ccccc1 | 388 | 447.5 | [6 empty] | 65.1 | 377.4661 | DOI: 10.1021/acsami.5b12559
6664 | O=c1c2ccccc2sc2ccc(-n3c4ccccc4c4ccccc43)cc12 | ClC(Cl)Cl | 388 | 486.5 | [6 empty] | 83.4 | 377.4661 | DOI: 10.1021/acsami.5b12559
6665 | O=c1c2ccccc2sc2ccc(-n3c4ccccc4c4ccccc43)cc12 | C1CCOC1 | 388 | 452.5 | [6 empty] | 66.8 | 377.4661 | DOI: 10.1021/acsami.5b12559
6666 | O=c1c2ccccc2sc2ccc(-n3c4ccccc4c4ccccc43)cc12 | ClCCl | 388 | 483.5 | [6 empty] | 83.7 | 377.4661 | DOI: 10.1021/acsami.5b12559
6667 | O=c1c2cc(-n3c4ccccc4c4ccccc43)ccc2sc2ccc(-n3c4ccccc4c4ccccc43)cc12 | CCCCCC | 408 | 438 | [6 empty] | 53.9 | 542.66068 | DOI: 10.1021/acsami.5b12559
6668 | O=c1c2cc(-n3c4ccccc4c4ccccc43)ccc2sc2ccc(-n3c4ccccc4c4ccccc43)cc12 | Cc1ccccc1 | 408 | 455.5 | [6 empty] | 62.1 | 542.66068 | DOI: 10.1021/acsami.5b12559
6669 | O=c1c2cc(-n3c4ccccc4c4ccccc43)ccc2sc2ccc(-n3c4ccccc4c4ccccc43)cc12 | ClC(Cl)Cl | 408 | 493.5 | [6 empty] | 79.8 | 542.66068 | DOI: 10.1021/acsami.5b12559
6670 | O=c1c2cc(-n3c4ccccc4c4ccccc43)ccc2sc2ccc(-n3c4ccccc4c4ccccc43)cc12 | C1CCOC1 | 408 | 460 | [6 empty] | 71.3 | 542.66068 | DOI: 10.1021/acsami.5b12559
6671 | O=c1c2cc(-n3c4ccccc4c4ccccc43)ccc2sc2ccc(-n3c4ccccc4c4ccccc43)cc12 | ClCCl | 408 | 495 | [6 empty] | 84.6 | 542.66068 | DOI: 10.1021/acsami.5b12559
6672 | O=C1c2ccccc2S(=O)(=O)c2ccc(-n3c4ccccc4c4ccccc43)cc21 | CCCCCC | 404 | 485 | [6 empty] | 99.6 | 409.4641 | DOI: 10.1021/acsami.5b12559
6673 | O=C1c2ccccc2S(=O)(=O)c2ccc(-n3c4ccccc4c4ccccc43)cc21 | Cc1ccccc1 | 404 | 535.5 | [7 empty] | 409.4641 | DOI: 10.1021/acsami.5b12559
6674 | O=C1c2ccccc2S(=O)(=O)c2ccc(-n3c4ccccc4c4ccccc43)cc21 | ClC(Cl)Cl | 404 | 595.5 | [7 empty] | 409.4641 | DOI: 10.1021/acsami.5b12559
6675 | O=C1c2ccccc2S(=O)(=O)c2ccc(-n3c4ccccc4c4ccccc43)cc21 | C1CCOC1 | 404 | 576 | [7 empty] | 409.4641 | DOI: 10.1021/acsami.5b12559
6676 | O=C1c2ccccc2S(=O)(=O)c2ccc(-n3c4ccccc4c4ccccc43)cc21 | ClCCl | 404 | 609.5 | [7 empty] | 409.4641 | DOI: 10.1021/acsami.5b12559
6677 | O=C1c2cc(-n3c4ccccc4c4ccccc43)ccc2S(=O)(=O)c2ccc(-n3c4ccccc4c4ccccc43)cc21 | CCCCCC | 406 | 484 | [6 empty] | 86.8 | 574.65868 | DOI: 10.1021/acsami.5b12559
6678 | O=C1c2cc(-n3c4ccccc4c4ccccc43)ccc2S(=O)(=O)c2ccc(-n3c4ccccc4c4ccccc43)cc21 | Cc1ccccc1 | 406 | 546 | [7 empty] | 574.65868 | DOI: 10.1021/acsami.5b12559
6679 | O=C1c2cc(-n3c4ccccc4c4ccccc43)ccc2S(=O)(=O)c2ccc(-n3c4ccccc4c4ccccc43)cc21 | ClC(Cl)Cl | 406 | 606 | [7 empty] | 574.65868 | DOI: 10.1021/acsami.5b12559
6680 | O=C1c2cc(-n3c4ccccc4c4ccccc43)ccc2S(=O)(=O)c2ccc(-n3c4ccccc4c4ccccc43)cc21 | C1CCOC1 | 406 | 592 | [7 empty] | 574.65868 | DOI: 10.1021/acsami.5b12559
6681 | O=C1c2cc(-n3c4ccccc4c4ccccc43)ccc2S(=O)(=O)c2ccc(-n3c4ccccc4c4ccccc43)cc21 | ClCCl | 406 | 614 | [7 empty] | 574.65868 | DOI: 10.1021/acsami.5b12559
6682 | O=c1c2ccccc2sc2ccc(-n3c4ccccc4c4ccccc43)cc12 | O=c1c2ccccc2sc2ccc(-n3c4ccccc4c4ccccc43)cc12 |  |  |  | 0.29 | [5 empty] | 377.4661 | DOI: 10.1021/acsami.5b12559
6683 | O=c1c2cc(-n3c4ccccc4c4ccccc43)ccc2sc2ccc(-n3c4ccccc4c4ccccc43)cc12 | O=c1c2cc(-n3c4ccccc4c4ccccc43)ccc2sc2ccc(-n3c4ccccc4c4ccccc43)cc12 |  |  |  | 0.193 | [5 empty] | 542.66068 | DOI: 10.1021/acsami.5b12559
6684 | O=C1c2ccccc2S(=O)(=O)c2ccc(-n3c4ccccc4c4ccccc43)cc21 | O=C1c2ccccc2S(=O)(=O)c2ccc(-n3c4ccccc4c4ccccc43)cc21 |  |  |  | 0.117 | [5 empty] | 409.4641 | DOI: 10.1021/acsami.5b12559
6685 | O=C1c2cc(-n3c4ccccc4c4ccccc43)ccc2S(=O)(=O)c2ccc(-n3c4ccccc4c4ccccc43)cc21 | O=C1c2cc(-n3c4ccccc4c4ccccc43)ccc2S(=O)(=O)c2ccc(-n3c4ccccc4c4ccccc43)cc21 |  |  |  | 0.102 | [5 empty] | 574.65868 | DOI: 10.1021/acsami.5b12559
6686 | O=c1c2ccccc2sc2ccc(-n3c4ccccc4c4ccccc43)cc12 | O=P(c1ccccc1)(c1ccccc1)c1ccccc1Oc1ccccc1P(=O)(c1ccccc1)c1ccccc1 |  |  |  | 0.512 | [5 empty] | 377.4661 | DOI: 10.1021/acsami.5b12559
6687 | O=c1c2cc(-n3c4ccccc4c4ccccc43)ccc2sc2ccc(-n3c4ccccc4c4ccccc43)cc12 | O=P(c1ccccc1)(c1ccccc1)c1ccccc1Oc1ccccc1P(=O)(c1ccccc1)c1ccccc1 |  |  |  | 0.412 | [5 empty] | 542.66068 | DOI: 10.1021/acsami.5b12559
6688 | O=C1c2ccccc2S(=O)(=O)c2ccc(-n3c4ccccc4c4ccccc43)cc21 | c1cc(-c2cccc(-n3c4ccccc4c4ccccc43)c2)cc(-n2c3ccccc3c3ccccc32)c1 |  |  |  | 0.296 | [5 empty] | 409.4641 | DOI: 10.1021/acsami.5b12559
6689 | O=C1c2cc(-n3c4ccccc4c4ccccc43)ccc2S(=O)(=O)c2ccc(-n3c4ccccc4c4ccccc43)cc21 | c1cc(-c2cccc(-n3c4ccccc4c4ccccc43)c2)cc(-n2c3ccccc3c3ccccc32)c1 |  |  |  | 0.348 | [5 empty] | 574.65868 | DOI: 10.1021/acsami.5b12559
6690 | c1ccc(-c2ccc(-c3ccc(N(c4ccccc4)c4ccccc4)cc3)c3nsnc23)cc1 | CCCCCC | 438 | 526 | 6.77 | 0.492 |  |  |  |  | 66 | 455.58374 | DOI: 10.1021/acsami.5b10129
6691 | c1ccc(-c2ccc(-c3ccc(N(c4ccccc4)c4ccccc4)cc3)c3nsnc23)cc1 | CCOCC | 435 | 558 | 7.46 | 0.201 |  |  |  |  | 79 | 455.58374 | DOI: 10.1021/acsami.5b10129
6692 | c1ccc(-c2ccc(-c3ccc(N(c4ccccc4)c4ccccc4)cc3)c3nsnc23)cc1 | C1CCOC1 | 437 | 578 | 7.95 | 0.105 |  |  |  | 85.8 | 80 | 455.58374 | DOI: 10.1021/acsami.5b10129
6693 | c1ccc(-c2ccc(-c3ccc(N(c4ccccc4)c4ccccc4)cc3)c3nsnc23)cc1 | CC(C)=O | 424 | 619 | 3.58 | 0.01 |  |  |  |  | 106 | 455.58374 | DOI: 10.1021/acsami.5b10129
6694 | c1ccc(-c2ccc(-c3ccc(-n4c5ccccc5c5ccccc54)cc3)c3nsnc23)cc1 | CCCCCC | 394 | 481 | 5.87 | 0.697 |  |  |  |  | 65 | 453.56786 | DOI: 10.1021/acsami.5b10129
6695 | c1ccc(-c2ccc(-c3ccc(-n4c5ccccc5c5ccccc54)cc3)c3nsnc23)cc1 | CCOCC | 392 | 504 | 7.2 | 0.599 |  |  |  |  | 74 | 453.56786 | DOI: 10.1021/acsami.5b10129
6696 | c1ccc(-c2ccc(-c3ccc(-n4c5ccccc5c5ccccc54)cc3)c3nsnc23)cc1 | C1CCOC1 | 394 | 527 | 7.52 | 0.426 |  |  |  | 69.7 | 77 | 453.56786 | DOI: 10.1021/acsami.5b10129
6697 | c1ccc(-c2ccc(-c3ccc(-n4c5ccccc5c5ccccc54)cc3)c3nsnc23)cc1 | CC(C)=O | 382 | 562 | 5.2 | 0.059 |  |  |  |  | 85 | 453.56786 | DOI: 10.1021/acsami.5b10129
6698 | N#Cc1cc(-n2c3ccccc3c3cc(Br)ccc32)c(-n2c3ccccc3c3cc(Br)ccc32)cc1C#N | C1CCOC1 | 366 | 495 |  | 0.057 | [5 empty] | 616.31504 | DOI: 10.1021/acsami.8b05389
6699 | N#Cc1cc(-n2c3ccccc3c3ccccc32)c(-n2c3ccccc3c3cc(Br)ccc32)cc1C#N | C1CCOC1 | 366 | 502 |  | 0.061 | [5 empty] | 537.41898 | DOI: 10.1021/acsami.8b05389
6700 | N#Cc1cc(-n2c3ccccc3c3ccccc32)c(-n2c3ccccc3c3ccccc32)cc1C#N | C1CCOC1 | 368 | 501 |  | 0.125 | [5 empty] | 458.52292 | DOI: 10.1021/acsami.8b05389
6701 | N#Cc1cc(-n2c3ccccc3c3cc(Br)ccc32)c(-n2c3ccccc3c3cc(Br)ccc32)cc1C#N | c1ccc2c(c1)c1ccccc1n2-c1ccc(-c2ccc(-n3c4ccccc4c4ccccc43)cc2)cc1 |  | 490 |  | 0.543 |  |  |  |  | 85.1 | 616.31504 | DOI: 10.1021/acsami.8b05389
6702 | N#Cc1cc(-n2c3ccccc3c3ccccc32)c(-n2c3ccccc3c3cc(Br)ccc32)cc1C#N | c1ccc2c(c1)c1ccccc1n2-c1ccc(-c2ccc(-n3c4ccccc4c4ccccc43)cc2)cc1 |  | 481 |  | 0.555 |  |  |  |  | 81.6 | 537.41898 | DOI: 10.1021/acsami.8b05389
6703 | N#Cc1cc(-n2c3ccccc3c3ccccc32)c(-n2c3ccccc3c3ccccc32)cc1C#N | c1ccc2c(c1)c1ccccc1n2-c1ccc(-c2ccc(-n3c4ccccc4c4ccccc43)cc2)cc1 |  | 474 |  | 0.6 |  |  |  |  | 79.9 | 458.52292 | DOI: 10.1021/acsami.8b05389
6704 | Cc1ccc(N(c2ccc(C)cc2)c2ccc(-c3ccc(-c4ccc(N(c5ccc(C)cc5)c5ccc(C)cc5)cc4)c4nsnc34)cc2)cc1 | ClCCl | 485 | 609 | [5 empty] | 107.7 | 86.9 | 678.90172 | DOI: 10.1021/acsami.9b06612
6705 | Cc1ccc(N(c2ccc(C)cc2)c2ccc(-c3cc4c(cc(-c5ccc(N(c6ccc(C)cc6)c6ccc(C)cc6)cc5)c5nsnc54)c4nsnc34)cc2)cc1 | ClCCl | 518 | 683 | [5 empty] | 94.3 | 133.6 | 787.02572 | DOI: 10.1021/acsami.9b06612
6706 | Cc1ccc(N(c2ccc(C)cc2)c2ccc(-c3c4ccccc4c(-c4ccc(N(c5ccc(C)cc5)c5ccc(C)cc5)cc4)c4nsnc34)cc2)cc1 | ClCCl | 536 | 706 | [5 empty] | 106.3 | 136.5 | 728.9616 | DOI: 10.1021/acsami.9b06612
6707 | Cc1ccc(N(c2ccc(C)cc2)c2ccc(-c3ccc(-c4ccc(N(c5ccc(C)cc5)c5ccc(C)cc5)cc4)c4nsnc34)cc2)cc1 | Cc1ccccc1 | 474 | 628 | [7 empty] | 678.90172 | DOI: 10.1021/acsami.9b06612
6708 | Cc1ccc(N(c2ccc(C)cc2)c2ccc(-c3cc4c(cc(-c5ccc(N(c6ccc(C)cc6)c6ccc(C)cc6)cc5)c5nsnc54)c4nsnc34)cc2)cc1 | Cc1ccccc1 | 520 | 659 | [7 empty] | 787.02572 | DOI: 10.1021/acsami.9b06612
6709 | Cc1ccc(N(c2ccc(C)cc2)c2ccc(-c3c4ccccc4c(-c4ccc(N(c5ccc(C)cc5)c5ccc(C)cc5)cc4)c4nsnc34)cc2)cc1 | Cc1ccccc1 | 538 | 710 | [7 empty] | 728.9616 | DOI: 10.1021/acsami.9b06612
6710 | Cc1ccc(N(c2ccc(C)cc2)c2ccc(-c3ccc(-c4ccc(N(c5ccc(C)cc5)c5ccc(C)cc5)cc4)c4nsnc34)cc2)cc1 | Cc1ccc(N(c2ccc(C)cc2)c2ccc(-c3ccc(-c4ccc(N(c5ccc(C)cc5)c5ccc(C)cc5)cc4)c4nsnc34)cc2)cc1 | 481 | 628 |  | 0.65 |  |  |  | 93.3 | 108.1 | 678.90172 | DOI: 10.1021/acsami.9b06612
6711 | Cc1ccc(N(c2ccc(C)cc2)c2ccc(-c3cc4c(cc(-c5ccc(N(c6ccc(C)cc6)c6ccc(C)cc6)cc5)c5nsnc54)c4nsnc34)cc2)cc1 | Cc1ccc(N(c2ccc(C)cc2)c2ccc(-c3cc4c(cc(-c5ccc(N(c6ccc(C)cc6)c6ccc(C)cc6)cc5)c5nsnc54)c4nsnc34)cc2)cc1 | 536 | 659 |  | 0.34 |  |  |  | 105.2 | 108.1 | 787.02572 | DOI: 10.1021/acsami.9b06612
6712 | Cc1ccc(N(c2ccc(C)cc2)c2ccc(-c3c4ccccc4c(-c4ccc(N(c5ccc(C)cc5)c5ccc(C)cc5)cc4)c4nsnc34)cc2)cc1 | Cc1ccc(N(c2ccc(C)cc2)c2ccc(-c3c4ccccc4c(-c4ccc(N(c5ccc(C)cc5)c5ccc(C)cc5)cc4)c4nsnc34)cc2)cc1 | 546 | 710 |  | 0.35 |  |  |  | 113.6 | 129.5 | 728.9616 | DOI: 10.1021/acsami.9b06612
6713 | c1ccc(-n2c(-c3ccc(-c4c5ccccc5c(-c5cccc(-n6c7ccccc7c7ccccc76)c5)c5ccccc45)cc3)nc3c4ccccc4c4ccccc4c32)cc1 | CCCCCC |  | 428.5964912 | [6 empty] | 55 | 787.96378 | DOI: 10.1021/acsami.9b10823
6714 | c1ccc(-n2c(-c3ccc(-c4c5ccccc5c(-c5cccc(-n6c7ccccc7c7ccccc76)c5)c5ccccc45)cc3)nc3c4ccccc4c4ccccc4c32)cc1 | CCOCC |  | 429.2982456 | [6 empty] | 55.7 | 787.96378 | DOI: 10.1021/acsami.9b10823
6715 | c1ccc(-n2c(-c3ccc(-c4c5ccccc5c(-c5cccc(-n6c7ccccc7c7ccccc76)c5)c5ccccc45)cc3)nc3c4ccccc4c4ccccc4c32)cc1 | ClCCl | 397 | 436 | 2.73 | 0.76 |  |  |  |  | 59.2 | 787.96378 | DOI: 10.1021/acsami.9b10823
6716 | c1ccc(-n2c(-c3ccc(-c4c5ccccc5c(-c5cccc(-n6c7ccccc7c7ccccc76)c5)c5ccccc45)cc3)nc3c4ccccc4c4ccccc4c32)cc1 | CC#N |  | 437.0175439 | [6 empty] | 68.5 | 787.96378 | DOI: 10.1021/acsami.9b10823
6717 | c1ccc(-n2c(-c3cccc(-c4c5ccccc5c(-c5cccc(-n6c7ccccc7c7ccccc76)c5)c5ccccc45)c3)nc3c4ccccc4c4ccccc4c32)cc1 | CCCCCC |  | 409.1812865 | [6 empty] | 53.3 | 787.96378 | DOI: 10.1021/acsami.9b10823
6718 | c1ccc(-n2c(-c3cccc(-c4c5ccccc5c(-c5cccc(-n6c7ccccc7c7ccccc76)c5)c5ccccc45)c3)nc3c4ccccc4c4ccccc4c32)cc1 | CCOCC |  | 409.8830409 | [6 empty] | 53.3 | 787.96378 | DOI: 10.1021/acsami.9b10823
6719 | c1ccc(-n2c(-c3cccc(-c4c5ccccc5c(-c5cccc(-n6c7ccccc7c7ccccc76)c5)c5ccccc45)c3)nc3c4ccccc4c4ccccc4c32)cc1 | ClCCl | 396 | 414 | 5.38 | 0.77 |  |  |  |  | 53.6 | 787.96378 | DOI: 10.1021/acsami.9b10823
6720 | c1ccc(-n2c(-c3cccc(-c4c5ccccc5c(-c5cccc(-n6c7ccccc7c7ccccc76)c5)c5ccccc45)c3)nc3c4ccccc4c4ccccc4c32)cc1 | CC#N |  | 411.5204678 | [6 empty] | 54.7 | 787.96378 | DOI: 10.1021/acsami.9b10823
6721 | c1ccc(-n2c(-c3ccc(-c4c5ccccc5c(-c5cccc(-n6c7ccccc7c7ccccc76)c5)c5ccccc45)cc3)nc3c4ccccc4c4ccccc4c32)cc1 | c1ccc(-n2c(-c3ccc(-c4c5ccccc5c(-c5cccc(-n6c7ccccc7c7ccccc76)c5)c5ccccc45)cc3)nc3c4ccccc4c4ccccc4c32)cc1 |  | 457 |  | 0.48 |  |  |  |  | 65.1 | 787.96378 | DOI: 10.1021/acsami.9b10823
6722 | c1ccc(-n2c(-c3cccc(-c4c5ccccc5c(-c5cccc(-n6c7ccccc7c7ccccc76)c5)c5ccccc45)c3)nc3c4ccccc4c4ccccc4c32)cc1 | c1ccc(-n2c(-c3cccc(-c4c5ccccc5c(-c5cccc(-n6c7ccccc7c7ccccc76)c5)c5ccccc45)c3)nc3c4ccccc4c4ccccc4c32)cc1 |  | 449 |  | 0.38 |  |  |  |  | 76.5 | 787.96378 | DOI: 10.1021/acsami.9b10823
6723 | c1ccc(-c2nc(-c3ccccc3)nc(-c3ccc(-c4ccc5c(c4)C4(c6ccccc6-c6ccccc64)c4ccccc4N5c4ccccc4)cc3)n2)cc1 | c1cc(-c2cccc(-n3c4ccccc4c4ccccc43)c2)cc(-n2c3ccccc3c3ccccc32)c1 | 387.776607 | 459 |  | 0.82 |  |  |  | 58.6 | 69 | 714.86996 | DOI: 10.1021/acs.chemmater.7b04437
6724 | Cc1cc(-c2nc(-c3ccccc3)nc(-c3ccccc3)n2)ccc1-c1ccc2c(c1)C1(c3ccccc3-c3ccccc31)c1ccccc1N2c1ccccc1 | c1cc(-c2cccc(-n3c4ccccc4c4ccccc43)c2)cc(-n2c3ccccc3c3ccccc32)c1 | 371.9178082 | 450 |  | 1 |  |  |  | 65.1 | 70 | 728.89684 | DOI: 10.1021/acs.chemmater.7b04437
6725 | Cc1cc(-c2nc(-c3ccccc3)nc(-c3ccccc3)n2)c(C)cc1-c1ccc2c(c1)C1(c3ccccc3-c3ccccc31)c1ccccc1N2c1ccccc1 | c1cc(-c2cccc(-n3c4ccccc4c4ccccc43)c2)cc(-n2c3ccccc3c3ccccc32)c1 | 363.4351949 | 446 |  | 0.98 |  |  |  |  | 69 | 742.92372 | DOI: 10.1021/acs.chemmater.7b04437
6726 | c1ccc(-c2nc(-c3ccccc3)nc(-c3ccc(-c4ccc5c(c4)C4(c6ccccc6-c6ccccc64)c4cc(-c6ccc(-c7nc(-c8ccccc8)nc(-c8ccccc8)n7)cc6)ccc4N5c4ccccc4)cc3)n2)cc1 | c1cc(-c2cccc(-n3c4ccccc4c4ccccc43)c2)cc(-n2c3ccccc3c3ccccc32)c1 | 405.1106428 | 469 |  | 0.94 |  |  |  | 61.2 | 62 | 1022.22518 | DOI: 10.1021/acs.chemmater.7b04437
6727 | c1ccc(-c2nc(-c3ccccc3)nc(-c3ccc(-c4ccc5c(c4)[Si](c4ccccc4)(c4ccccc4)c4cc(-c6ccc(-c7nc(-c8ccccc8)nc(-c8ccccc8)n7)cc6)ccc4N5c4ccccc4)cc3)n2)cc1 | c1cc(-c2cccc(-n3c4ccccc4c4ccccc43)c2)cc(-n2c3ccccc3c3ccccc32)c1 | 402.1601686 | 459 |  | 0.96 |  |  |  | 57.2 | 60 | 1040.31606 | DOI: 10.1021/acs.chemmater.7b04437
6728 | c1ccc2c(c1)Sc1ccc(-n3c4ccccc4c4ccccc43)cc1S2 | CC1CCCCC1 |  | 455 | 9.4 | 0.04 |  |  |  |  | 70.1 | 381.5221 | DOI: 10.1021/acs.jpcc.8b08329
6729 | c1ccc2c(c1)Sc1ccc(-n3c4ccccc4c4ccccc43)cc1S2 | O=P(c1ccccc1)(c1ccccc1)c1ccccc1Oc1ccccc1P(=O)(c1ccccc1)c1ccccc1 |  | 528 | 3.5 | [6 empty] | 381.5221 | DOI: 10.1021/acs.jpcc.8b08329
6730 | c1ccc2c(c1)Sc1ccc(-n3c4ccccc4c4ccccc43)cc1S2 | c1cc(-c2cccc(-n3c4ccccc4c4ccccc43)c2)cc(-n2c3ccccc3c3ccccc32)c1 |  | 535 | 5.1 | 0.1 | [5 empty] | 381.5221 | DOI: 10.1021/acs.jpcc.8b08329
6731 | c1ccc2c(c1)Sc1ccc(-n3c4ccccc4c4ccccc43)cc1S2 | c1ccc2c(c1)Sc1ccc(-n3c4ccccc4c4ccccc43)cc1S2 |  | 426 | 6.3 | [6 empty] | 381.5221 | DOI: 10.1021/acs.jpcc.8b08329
6732 | c1ccc2c(c1)Sc1ccccc1S2 | CC1CCCCC1 |  | 431 | [6 empty] | 71.4 | 216.32752 | DOI: 10.1021/acs.jpcc.8b08329
6733 | c1ccc2c(c1)Sc1ccccc1S2 | c1ccc2c(c1)Sc1ccccc1S2 |  | 533 | 4.601 | [6 empty] | 216.32752 | DOI: 10.1021/acs.jpcc.8b08329
6734 | Fc1c(F)c(-n2c3ccccc3c3ccccc32)c(F)c(F)c1/C=C/c1ccc(C(=C(c2ccccc2)c2ccccc2)c2ccccc2)cc1 | Cc1ccccc1 | 367 | 498 |  | 0.003 |  |  |  | 73.2 | 128.7 | 671.73526 | DOI: 10.1021/acs.jpcc.8b03895
6735 | Fc1c(F)c(-n2c3ccccc3c3ccccc32)c(F)c(F)c1/C=C/C(=C(c1ccccc1)c1ccccc1)c1ccccc1 | Cc1ccccc1 | 360 | 445 |  | 0.001 |  |  |  | 64.4 | 102.9 | 595.6375 | DOI: 10.1021/acs.jpcc.8b03895
6736 | Fc1c(F)c(-n2c3ccccc3c3ccccc32)c(F)c(F)c1/C=C/c1ccc(C(=C(c2ccccc2)c2ccccc2)c2ccccc2)cc1 | Fc1c(F)c(-n2c3ccccc3c3ccccc32)c(F)c(F)c1/C=C/c1ccc(C(=C(c2ccccc2)c2ccccc2)c2ccccc2)cc1 | 374 | 511 | 2.08 | 0.57 |  |  |  |  | 107.9 | 671.73526 | DOI: 10.1021/acs.jpcc.8b03895
6737 | Fc1c(F)c(-n2c3ccccc3c3ccccc32)c(F)c(F)c1/C=C/C(=C(c1ccccc1)c1ccccc1)c1ccccc1 | Fc1c(F)c(-n2c3ccccc3c3ccccc32)c(F)c(F)c1/C=C/C(=C(c1ccccc1)c1ccccc1)c1ccccc1 | 367 | 502 | 2.16 | 0.28 |  |  |  | 83.3 | 133.8 | 595.6375 | DOI: 10.1021/acs.jpcc.8b03895
6738 | N#Cc1cc(C#N)c(-c2ccc(N(c3ccccc3)c3ccccc3)cc2)cc1-c1ccc(N(c2ccccc2)c2ccccc2)cc1 | Cc1ccccc1 | 394 | 477 | [5 empty] | 62.5 | 57.2 | 614.7502 | DOI: 10.1021/acsami.7b10202
6739 | N#Cc1cc(C#N)c(-c2cc(-n3c4ccccc4c4ccccc43)cc(-n3c4ccccc4c4ccccc43)c2)cc1-c1ccc(N(c2ccccc2)c2ccccc2)cc1 | Cc1ccccc1 | 405 | 498 | [5 empty] | 62.5 | 64.9 | 777.9289 | DOI: 10.1021/acsami.7b10202
6740 | N#Cc1cc(C#N)c(-c2cc(-n3c4ccccc4c4ccccc43)cc(-n3c4ccccc4c4ccccc43)c2)cc1-c1cc(-n2c3ccccc3c3ccccc32)cc(-n2c3ccccc3c3ccccc32)c1 | Cc1ccccc1 | 337 | 372 | [6 empty] | 72.9 | 941.1076 | DOI: 10.1021/acsami.7b10202
6741 | N#Cc1cc(C#N)c(-c2ccc(N(c3ccccc3)c3ccccc3)cc2)cc1-c1ccc(N(c2ccccc2)c2ccccc2)cc1 | C1CCCCC1 |  |  |  | 0.75 | [5 empty] | 614.7502 | DOI: 10.1021/acsami.7b10202
6742 | N#Cc1cc(C#N)c(-c2cc(-n3c4ccccc4c4ccccc43)cc(-n3c4ccccc4c4ccccc43)c2)cc1-c1ccc(N(c2ccccc2)c2ccccc2)cc1 | C1CCCCC1 |  |  |  | 0.8 | [5 empty] | 777.9289 | DOI: 10.1021/acsami.7b10202
6743 | N#Cc1cc(C#N)c(-c2cc(-n3c4ccccc4c4ccccc43)cc(-n3c4ccccc4c4ccccc43)c2)cc1-c1cc(-n2c3ccccc3c3ccccc32)cc(-n2c3ccccc3c3ccccc32)c1 | C1CCCCC1 |  |  |  | 0.11 | [5 empty] | 941.1076 | DOI: 10.1021/acsami.7b10202
6744 | N#Cc1cc(C#N)c(-c2ccc(N(c3ccccc3)c3ccccc3)cc2)cc1-c1ccc(N(c2ccccc2)c2ccccc2)cc1 | N#Cc1cc(C#N)c(-c2ccc(N(c3ccccc3)c3ccccc3)cc2)cc1-c1ccc(N(c2ccccc2)c2ccccc2)cc1 | 401 | 527 | 8.6 | 0.84 |  |  |  | 94.6 | 70 | 614.7502 | DOI: 10.1021/acsami.7b10202
6745 | N#Cc1cc(C#N)c(-c2cc(-n3c4ccccc4c4ccccc43)cc(-n3c4ccccc4c4ccccc43)c2)cc1-c1ccc(N(c2ccccc2)c2ccccc2)cc1 | N#Cc1cc(C#N)c(-c2cc(-n3c4ccccc4c4ccccc43)cc(-n3c4ccccc4c4ccccc43)c2)cc1-c1ccc(N(c2ccccc2)c2ccccc2)cc1 | 415 | 526 | 9.1 | 1 |  |  |  |  | 65.2 | 777.9289 | DOI: 10.1021/acsami.7b10202
6746 | N#Cc1cc(C#N)c(-c2cc(-n3c4ccccc4c4ccccc43)cc(-n3c4ccccc4c4ccccc43)c2)cc1-c1cc(-n2c3ccccc3c3ccccc32)cc(-n2c3ccccc3c3ccccc32)c1 | N#Cc1cc(C#N)c(-c2cc(-n3c4ccccc4c4ccccc43)cc(-n3c4ccccc4c4ccccc43)c2)cc1-c1cc(-n2c3ccccc3c3ccccc32)cc(-n2c3ccccc3c3ccccc32)c1 | 338 | 495 | 13.9 | 0.46 |  |  |  |  | 82.3 | 941.1076 | DOI: 10.1021/acsami.7b10202
6747 | c1cc(-n2c3ccccc3c3ccccc32)c(-c2nc3ccccn3n2)c(-n2c3ccccc3c3ccccc32)c1 | Cc1ccccc1 | 338 | 397 | [6 empty] | 58.6 | 525.61362 | DOI: 10.1021/acsami.7b18202
6748 | c1ccc2c(c1)c1ccccc1n2-c1cc(-c2nc3ccccn3n2)cc(-n2c3ccccc3c3ccccc32)c1 | Cc1ccccc1 | 338 | 373 | [6 empty] | 54.2 | 525.61362 | DOI: 10.1021/acsami.7b18202
6749 | c1cc(-n2c3ccccc3c3ccccc32)c(-c2nc3ccccn3n2)c(-n2c3ccccc3c3ccccc32)c1 | c1cc(-n2c3ccccc3c3ccccc32)c(-c2nc3ccccn3n2)c(-n2c3ccccc3c3ccccc32)c1 |  | 405 | [6 empty] | 57 | 525.61362 | DOI: 10.1021/acsami.7b18202
6750 | c1ccc2c(c1)c1ccccc1n2-c1cc(-c2nc3ccccn3n2)cc(-n2c3ccccc3c3ccccc32)c1 | c1ccc2c(c1)c1ccccc1n2-c1cc(-c2nc3ccccn3n2)cc(-n2c3ccccc3c3ccccc32)c1 |  | 414 | [6 empty] | 63.8 | 525.61362 | DOI: 10.1021/acsami.7b18202
6751 | Cc1ccc(-c2nnc(-c3ccc4ccc5cccc6ccc3c4c56)o2)cc1 | CCCCCC | 391 | 418 | [7 empty] | 360.41504 | DOI: 10.1021/acs.joc.5b02423
6752 | Cc1ccc(-c2nnc(-c3ccc4ccc5cccc6ccc3c4c56)o2)cc1 | Cc1ccccc1 | 394 | 425 | [7 empty] | 360.41504 | DOI: 10.1021/acs.joc.5b02423
6753 | Cc1ccc(-c2nnc(-c3ccc4ccc5cccc6ccc3c4c56)o2)cc1 | C1CCOC1 | 392 | 425 | [7 empty] | 360.41504 | DOI: 10.1021/acs.joc.5b02423
6754 | Cc1ccc(-c2nnc(-c3ccc4ccc5cccc6ccc3c4c56)o2)cc1 | ClC(Cl)Cl | 394 | 426 | [6 empty] | 32.8 | 360.41504 | DOI: 10.1021/acs.joc.5b02423
6755 | Cc1ccc(-c2nnc(-c3ccc4ccc5cccc6ccc3c4c56)o2)cc1 | CC#N | 390 | 423 | [7 empty] | 360.41504 | DOI: 10.1021/acs.joc.5b02423
6756 | Cc1ccc(-c2nnc(-c3ccc4ccc5cccc6ccc3c4c56)o2)cc1 | CC1CCCCC1 | 391 | 426 | [7 empty] | 360.41504 | DOI: 10.1021/acs.joc.5b02423
6757 | Cc1ccc(-c2nnc(-c3ccc4ccc5cccc6ccc3c4c56)o2)cc1 | Cc1ccc(-c2nnc(-c3ccc4ccc5cccc6ccc3c4c56)o2)cc1 | 403 | 511 | [6 empty] | 101.6 | 360.41504 | DOI: 10.1021/acs.joc.5b02423
6758 | CC(C)(C)c1ccc(-c2nnc(-c3ccc4ccc5cccc6ccc3c4c56)o2)cc1 | CCCCCC | 391 | 418 | [7 empty] | 402.49568 | DOI: 10.1021/acs.joc.5b02423
6759 | CC(C)(C)c1ccc(-c2nnc(-c3ccc4ccc5cccc6ccc3c4c56)o2)cc1 | Cc1ccccc1 | 394 | 426 | [7 empty] | 402.49568 | DOI: 10.1021/acs.joc.5b02423
6760 | CC(C)(C)c1ccc(-c2nnc(-c3ccc4ccc5cccc6ccc3c4c56)o2)cc1 | C1CCOC1 | 392 | 423 | [7 empty] | 402.49568 | DOI: 10.1021/acs.joc.5b02423
6761 | CC(C)(C)c1ccc(-c2nnc(-c3ccc4ccc5cccc6ccc3c4c56)o2)cc1 | ClC(Cl)Cl | 394 | 426 | [6 empty] | 33.7 | 402.49568 | DOI: 10.1021/acs.joc.5b02423
6762 | CC(C)(C)c1ccc(-c2nnc(-c3ccc4ccc5cccc6ccc3c4c56)o2)cc1 | CC#N | 390 | 423 | [7 empty] | 402.49568 | DOI: 10.1021/acs.joc.5b02423
6763 | CC(C)(C)c1ccc(-c2nnc(-c3ccc4ccc5cccc6ccc3c4c56)o2)cc1 | CC1CCCCC1 | 391 | 425 | [7 empty] | 402.49568 | DOI: 10.1021/acs.joc.5b02423
6764 | CC(C)(C)c1ccc(-c2nnc(-c3ccc4ccc5cccc6ccc3c4c56)o2)cc1 | CC(C)(C)c1ccc(-c2nnc(-c3ccc4ccc5cccc6ccc3c4c56)o2)cc1 | 402 | 517 | [6 empty] | 91.9 | 402.49568 | DOI: 10.1021/acs.joc.5b02423
6765 | COc1cc(-c2nnc(-c3ccc4ccc5cccc6ccc3c4c56)o2)cc(OC)c1OC | CCCCCC | 392 | 423 | [7 empty] | 436.4658 | DOI: 10.1021/acs.joc.5b02423
6766 | COc1cc(-c2nnc(-c3ccc4ccc5cccc6ccc3c4c56)o2)cc(OC)c1OC | Cc1ccccc1 | 396 | 428 | [7 empty] | 436.4658 | DOI: 10.1021/acs.joc.5b02423
6767 | COc1cc(-c2nnc(-c3ccc4ccc5cccc6ccc3c4c56)o2)cc(OC)c1OC | C1CCOC1 | 393 | 426 | [7 empty] | 436.4658 | DOI: 10.1021/acs.joc.5b02423
6768 | COc1cc(-c2nnc(-c3ccc4ccc5cccc6ccc3c4c56)o2)cc(OC)c1OC | ClC(Cl)Cl | 396 | 428 | [6 empty] | 36.5 | 436.4658 | DOI: 10.1021/acs.joc.5b02423
6769 | COc1cc(-c2nnc(-c3ccc4ccc5cccc6ccc3c4c56)o2)cc(OC)c1OC | CC#N | 391 | 427 | [7 empty] | 436.4658 | DOI: 10.1021/acs.joc.5b02423
6770 | COc1cc(-c2nnc(-c3ccc4ccc5cccc6ccc3c4c56)o2)cc(OC)c1OC | CC1CCCCC1 | 392 | 430 | [7 empty] | 436.4658 | DOI: 10.1021/acs.joc.5b02423
6771 | COc1cc(-c2nnc(-c3ccc4ccc5cccc6ccc3c4c56)o2)cc(OC)c1OC | COc1cc(-c2nnc(-c3ccc4ccc5cccc6ccc3c4c56)o2)cc(OC)c1OC | 407 | 531 | [6 empty] | 96.2 | 436.4658 | DOI: 10.1021/acs.joc.5b02423
6772 | CC(C)(C)c1ccc(-c2c(-c3ccc(N(c4ccccc4)c4ccccc4)cc3)cc(-c3ccc(N(c4ccccc4)c4ccccc4)cc3)c(-c3ccc(C(C)(C)C)cc3)c2-c2ccc(C(C)(C)C)cc2)cc1 | C1CCOC1 | 316 | 406 |  | 0.587 |  |  |  | 78.9 | 50.5 | 961.34592 | DOI: 10.1021/acs.chemmater.5b00094
6773 | CC(C)(C)c1ccc(-c2c(-c3ccc(-n4c5ccccc5c5ccccc54)cc3)cc(-c3ccc(-n4c5ccccc5c5ccccc54)cc3)c(-c3ccc(C(C)(C)C)cc3)c2-c2ccc(C(C)(C)C)cc2)cc1 | C1CCOC1 | 341 | 367 |  | 0.343 |  |  |  |  | 43.1 | 957.31416 | DOI: 10.1021/acs.chemmater.5b00094
6774 | CC(C)(C)c1ccc(-c2c(-c3ccc(N(c4ccccc4)c4ccccc4)cc3)c(C#N)c(-c3ccc(N(c4ccccc4)c4ccccc4)cc3)c(-c3ccc(C(C)(C)C)cc3)c2-c2ccc(C(C)(C)C)cc2)cc1 | C1CCOC1 | 330 | 443 |  | 0.686 |  |  |  | 84.9 | 67.8 | 986.35598 | DOI: 10.1021/acs.chemmater.5b00094
6775 | CC(C)(C)c1ccc(-c2c(-c3ccc(-n4c5ccccc5c5ccccc54)cc3)c(C#N)c(-c3ccc(-n4c5ccccc5c5ccccc54)cc3)c(-c3ccc(C(C)(C)C)cc3)c2-c2ccc(C(C)(C)C)cc2)cc1 | C1CCOC1 | 340 | 406 |  | 0.803 |  |  |  |  | 58.2 | 982.32422 | DOI: 10.1021/acs.chemmater.5b00094
6776 | CC(C)(C)c1ccc(-c2c(-c3cccc(N(c4ccccc4)c4ccccc4)c3)c(C#N)c(-c3cccc(N(c4ccccc4)c4ccccc4)c3)c(-c3ccc(C(C)(C)C)cc3)c2-c2ccc(C(C)(C)C)cc2)cc1 | C1CCOC1 | 297 | 448 |  | 0.072 |  |  |  | 59.7 | 75.5 | 986.35598 | DOI: 10.1021/acs.chemmater.5b00094
6777 | CC(C)(C)c1ccc(-c2c(-c3cccc(-n4c5ccccc5c5ccccc54)c3)c(C#N)c(-c3cccc(-n4c5ccccc5c5ccccc54)c3)c(-c3ccc(C(C)(C)C)cc3)c2-c2ccc(C(C)(C)C)cc2)cc1 | C1CCOC1 | 360 | 412 |  | 0.064 |  |  |  |  | 74.2 | 982.32422 | DOI: 10.1021/acs.chemmater.5b00094
6778 | CC(C)(C)c1ccc(-c2c(-c3ccc4c5ccccc5n(-c5ccccc5)c4c3)c(C#N)c(-c3ccc4c5ccccc5n(-c5ccccc5)c4c3)c(-c3ccc(C(C)(C)C)cc3)c2-c2ccc(C(C)(C)C)cc2)cc1 | C1CCOC1 | 345 | 400 |  | 0.457 |  |  |  |  | 56.7 | 982.32422 | DOI: 10.1021/acs.chemmater.5b00094
6779 | CC(C)(C)c1ccc(-c2c(-c3ccc(N(c4ccccc4)c4ccccc4)cc3)cc(-c3ccc(N(c4ccccc4)c4ccccc4)cc3)c(-c3ccc(C(C)(C)C)cc3)c2-c2ccc(C(C)(C)C)cc2)cc1 | CC(C)(C)c1ccc(-c2c(-c3ccc(N(c4ccccc4)c4ccccc4)cc3)cc(-c3ccc(N(c4ccccc4)c4ccccc4)cc3)c(-c3ccc(C(C)(C)C)cc3)c2-c2ccc(C(C)(C)C)cc2)cc1 | 323 | 396 | [6 empty] | 56.9 | 961.34592 | DOI: 10.1021/acs.chemmater.5b00094
6780 | CC(C)(C)c1ccc(-c2c(-c3ccc(-n4c5ccccc5c5ccccc54)cc3)cc(-c3ccc(-n4c5ccccc5c5ccccc54)cc3)c(-c3ccc(C(C)(C)C)cc3)c2-c2ccc(C(C)(C)C)cc2)cc1 | CC(C)(C)c1ccc(-c2c(-c3ccc(-n4c5ccccc5c5ccccc54)cc3)cc(-c3ccc(-n4c5ccccc5c5ccccc54)cc3)c(-c3ccc(C(C)(C)C)cc3)c2-c2ccc(C(C)(C)C)cc2)cc1 | 342 | 374 | [6 empty] | 53.2 | 957.31416 | DOI: 10.1021/acs.chemmater.5b00094
6781 | CC(C)(C)c1ccc(-c2c(-c3ccc(N(c4ccccc4)c4ccccc4)cc3)c(C#N)c(-c3ccc(N(c4ccccc4)c4ccccc4)cc3)c(-c3ccc(C(C)(C)C)cc3)c2-c2ccc(C(C)(C)C)cc2)cc1 | CC(C)(C)c1ccc(-c2c(-c3ccc(N(c4ccccc4)c4ccccc4)cc3)c(C#N)c(-c3ccc(N(c4ccccc4)c4ccccc4)cc3)c(-c3ccc(C(C)(C)C)cc3)c2-c2ccc(C(C)(C)C)cc2)cc1 | 338 | 439 | [6 empty] | 51.4 | 986.35598 | DOI: 10.1021/acs.chemmater.5b00094
6782 | CC(C)(C)c1ccc(-c2c(-c3ccc(-n4c5ccccc5c5ccccc54)cc3)c(C#N)c(-c3ccc(-n4c5ccccc5c5ccccc54)cc3)c(-c3ccc(C(C)(C)C)cc3)c2-c2ccc(C(C)(C)C)cc2)cc1 | CC(C)(C)c1ccc(-c2c(-c3ccc(-n4c5ccccc5c5ccccc54)cc3)c(C#N)c(-c3ccc(-n4c5ccccc5c5ccccc54)cc3)c(-c3ccc(C(C)(C)C)cc3)c2-c2ccc(C(C)(C)C)cc2)cc1 | 342 | 401 | [6 empty] | 51.1 | 982.32422 | DOI: 10.1021/acs.chemmater.5b00094
6783 | CC(C)(C)c1ccc(-c2c(-c3cccc(N(c4ccccc4)c4ccccc4)c3)c(C#N)c(-c3cccc(N(c4ccccc4)c4ccccc4)c3)c(-c3ccc(C(C)(C)C)cc3)c2-c2ccc(C(C)(C)C)cc2)cc1 | CC(C)(C)c1ccc(-c2c(-c3cccc(N(c4ccccc4)c4ccccc4)c3)c(C#N)c(-c3cccc(N(c4ccccc4)c4ccccc4)c3)c(-c3ccc(C(C)(C)C)cc3)c2-c2ccc(C(C)(C)C)cc2)cc1 | 298 | 424 | [6 empty] | 64 | 986.35598 | DOI: 10.1021/acs.chemmater.5b00094
6784 | CC(C)(C)c1ccc(-c2c(-c3cccc(-n4c5ccccc5c5ccccc54)c3)c(C#N)c(-c3cccc(-n4c5ccccc5c5ccccc54)c3)c(-c3ccc(C(C)(C)C)cc3)c2-c2ccc(C(C)(C)C)cc2)cc1 | CC(C)(C)c1ccc(-c2c(-c3cccc(-n4c5ccccc5c5ccccc54)c3)c(C#N)c(-c3cccc(-n4c5ccccc5c5ccccc54)c3)c(-c3ccc(C(C)(C)C)cc3)c2-c2ccc(C(C)(C)C)cc2)cc1 | 339 | 394 | [6 empty] | 55.7 | 982.32422 | DOI: 10.1021/acs.chemmater.5b00094
6785 | CC(C)(C)c1ccc(-c2c(-c3ccc4c5ccccc5n(-c5ccccc5)c4c3)c(C#N)c(-c3ccc4c5ccccc5n(-c5ccccc5)c4c3)c(-c3ccc(C(C)(C)C)cc3)c2-c2ccc(C(C)(C)C)cc2)cc1 | CC(C)(C)c1ccc(-c2c(-c3ccc4c5ccccc5n(-c5ccccc5)c4c3)c(C#N)c(-c3ccc4c5ccccc5n(-c5ccccc5)c4c3)c(-c3ccc(C(C)(C)C)cc3)c2-c2ccc(C(C)(C)C)cc2)cc1 | 345 | 410 | [6 empty] | 48.6 | 982.32422 | DOI: 10.1021/acs.chemmater.5b00094
6786 | c1ccc(-n2c(-c3cccc4ccccc34)nc3c4ccccc4c4ccccc4c32)cc1 | CCCCCC |  | 384 | [6 empty] | 61.7 | 420.5138 | DOI: 10.1021/acsami.6b10004
6787 | c1ccc(-n2c(-c3cccc4ccccc34)nc3c4ccccc4c4ccccc4c32)cc1 | Cc1ccccc1 | 356 | 410 |  | 0.79 |  |  |  |  | 66.3 | 420.5138 | DOI: 10.1021/acsami.6b10004
6788 | c1ccc(-n2c(-c3cccc4ccccc34)nc3c4ccccc4c4ccccc4c32)cc1 | ClCCl |  | 415.5978624 | [6 empty] | 67.9 | 420.5138 | DOI: 10.1021/acsami.6b10004
6789 | c1ccc(-n2c(-c3cccc4ccccc34)nc3c4ccccc4c4ccccc4c32)cc1 | CS(C)=O |  | 423 | [6 empty] | 68.5 | 420.5138 | DOI: 10.1021/acsami.6b10004
6790 | c1ccc(-n2c(-c3cccc4ccccc34)nc3c4cccc5ccc6cccc(c6c54)c32)cc1 | CCCCCC |  | 384 | [6 empty] | 53.2 | 444.5358 | DOI: 10.1021/acsami.6b10004
6791 | c1ccc(-n2c(-c3cccc4ccccc34)nc3c4cccc5ccc6cccc(c6c54)c32)cc1 | Cc1ccccc1 | 380 | 420 |  | 1 |  |  |  |  | 61.7 | 444.5358 | DOI: 10.1021/acsami.6b10004
6792 | c1ccc(-n2c(-c3cccc4ccccc34)nc3c4cccc5ccc6cccc(c6c54)c32)cc1 | ClCCl |  | 424.7826087 | [6 empty] | 68.8 | 444.5358 | DOI: 10.1021/acsami.6b10004
6793 | c1ccc(-n2c(-c3cccc4ccccc34)nc3c4cccc5ccc6cccc(c6c54)c32)cc1 | CS(C)=O |  | 436 | [6 empty] | 73 | 444.5358 | DOI: 10.1021/acsami.6b10004
6794 | c1ccc(-n2c(-c3cccc4ccccc34)nc3c4ccccc4c4ccccc4c32)cc1 | C1CCOC1 |  | 413.9078156 | [6 empty] | 69.2 | 420.5138 | DOI: 10.1021/acsami.6b10004
6795 | c1ccc(-n2c(-c3cccc4ccccc34)nc3c4cccc5ccc6cccc(c6c54)c32)cc1 | C1CCOC1 | 352.9859719 | 422.4582498 | [6 empty] | 72.9 | 444.5358 | DOI: 10.1021/acsami.6b10004
6796 | c1ccc(-n2c(-c3cccc4ccccc34)nc3c4ccccc4c4ccccc4c32)cc1 | c1ccc(-n2c(-c3cccc4ccccc34)nc3c4ccccc4c4ccccc4c32)cc1 | 361 | 424 |  | 0.82 |  |  |  |  | 66.3 | 420.5138 | DOI: 10.1021/acsami.6b10004
6797 | c1ccc(-n2c(-c3cccc4ccccc34)nc3c4cccc5ccc6cccc(c6c54)c32)cc1 | c1ccc(-n2c(-c3cccc4ccccc34)nc3c4cccc5ccc6cccc(c6c54)c32)cc1 | 383 | 447 |  | 0.51 |  |  |  |  | 66.9 | 444.5358 | DOI: 10.1021/acsami.6b10004
6798 | O=S(=O)(c1ccc(-c2ccc(-n3c4ccccc4c4ccccc43)cc2)cc1)c1ccc(-c2ccc(-n3c4ccccc4c4ccccc43)cc2)cc1 | C1CCCCC1 |  | 372.9328165 | [6 empty] | 41 | 700.86008 | http://dx.doi.org/10.1021/cm400945h
6799 | O=S(=O)(c1ccc(-c2ccc(-n3c4ccccc4c4ccccc43)cc2)cc1)c1ccc(-c2ccc(-n3c4ccccc4c4ccccc43)cc2)cc1 | Cc1ccccc1 | 341 | 399 | 2.55 | 1 | 4.47 |  |  | 40.5 | 49.1 | 700.86008 | http://dx.doi.org/10.1021/cm400945h
6800 | O=S(=O)(c1ccc(-c2ccc(-n3c4ccccc4c4ccccc43)cc2)cc1)c1ccc(-c2ccc(-n3c4ccccc4c4ccccc43)cc2)cc1 | ClC(Cl)Cl |  | 425.5813953 | [6 empty] | 60.7 | 700.86008 | http://dx.doi.org/10.1021/cm400945h
6801 | O=S(=O)(c1ccc(-c2ccc(-n3c4ccccc4c4ccccc43)cc2)cc1)c1ccc(-c2ccc(-n3c4ccccc4c4ccccc43)cc2)cc1 | C1CCOC1 |  | 432.0413437 | [6 empty] | 66.5 | 700.86008 | http://dx.doi.org/10.1021/cm400945h
6802 | O=S(=O)(c1ccc(-c2ccc(-n3c4ccccc4c4ccccc43)cc2)cc1)c1ccc(-c2ccc(-n3c4ccccc4c4ccccc43)cc2)cc1 | ClCCl |  | 446.25323 | [6 empty] | 69.8 | 700.86008 | http://dx.doi.org/10.1021/cm400945h
6803 | O=S(=O)(c1ccc(-c2ccc(-n3c4ccccc4c4ccccc43)cc2)cc1)c1ccc(-c2ccc(-n3c4ccccc4c4ccccc43)cc2)cc1 | CN(C)C=O |  | 467.248062 | [6 empty] | 91.1 | 700.86008 | http://dx.doi.org/10.1021/cm400945h
6804 | O=S(=O)(c1ccc(-c2ccc3c(c2)c2ccccc2n3-c2ccccc2)cc1)c1ccc(-c2ccc3c(c2)c2ccccc2n3-c2ccccc2)cc1 | C1CCCCC1 |  | 365.0699677 | [6 empty] | 37.7 | 700.86008 | http://dx.doi.org/10.1021/cm400945h
6805 | O=S(=O)(c1ccc(-c2ccc3c(c2)c2ccccc2n3-c2ccccc2)cc1)c1ccc(-c2ccc3c(c2)c2ccccc2n3-c2ccccc2)cc1 | Cc1ccccc1 | 332 | 381 | 1.51 | 1 | 4.73 |  |  |  | 42.8 | 700.86008 | http://dx.doi.org/10.1021/cm400945h
6806 | O=S(=O)(c1ccc(-c2ccc3c(c2)c2ccccc2n3-c2ccccc2)cc1)c1ccc(-c2ccc3c(c2)c2ccccc2n3-c2ccccc2)cc1 | ClC(Cl)Cl |  | 402.4757804 | [6 empty] | 49.8 | 700.86008 | http://dx.doi.org/10.1021/cm400945h
6807 | O=S(=O)(c1ccc(-c2ccc3c(c2)c2ccccc2n3-c2ccccc2)cc1)c1ccc(-c2ccc3c(c2)c2ccccc2n3-c2ccccc2)cc1 | C1CCOC1 |  | 403.2831001 | [6 empty] | 53.3 | 700.86008 | http://dx.doi.org/10.1021/cm400945h
6808 | O=S(=O)(c1ccc(-c2ccc3c(c2)c2ccccc2n3-c2ccccc2)cc1)c1ccc(-c2ccc3c(c2)c2ccccc2n3-c2ccccc2)cc1 | ClCCl |  | 415.9311087 | [6 empty] | 58.9 | 700.86008 | http://dx.doi.org/10.1021/cm400945h
6809 | O=S(=O)(c1ccc(-c2ccc3c(c2)c2ccccc2n3-c2ccccc2)cc1)c1ccc(-c2ccc3c(c2)c2ccccc2n3-c2ccccc2)cc1 | CN(C)C=O |  | 431.8083961 | [6 empty] | 65.9 | 700.86008 | http://dx.doi.org/10.1021/cm400945h
6810 | O=S(=O)(c1ccc(-c2ccc(-n3c4ccccc4c4ccccc43)cc2)cc1)c1ccc(-c2ccc(-n3c4ccccc4c4ccccc43)cc2)cc1 | O=S(=O)(c1ccc(-c2ccc(-n3c4ccccc4c4ccccc43)cc2)cc1)c1ccc(-c2ccc(-n3c4ccccc4c4ccccc43)cc2)cc1 | 346 | 428 |  | 0.98 |  |  |  | 58.1 | 56 | 700.86008 | http://dx.doi.org/10.1021/cm400945h
6811 | O=S(=O)(c1ccc(-c2ccc3c(c2)c2ccccc2n3-c2ccccc2)cc1)c1ccc(-c2ccc3c(c2)c2ccccc2n3-c2ccccc2)cc1 | O=S(=O)(c1ccc(-c2ccc3c(c2)c2ccccc2n3-c2ccccc2)cc1)c1ccc(-c2ccc3c(c2)c2ccccc2n3-c2ccccc2)cc1 | 347 | 416 |  | 0.79 |  |  |  |  | 51.4 | 700.86008 | http://dx.doi.org/10.1021/cm400945h
6812 | FC(F)(F)c1cc2n(n1)[B-](c1ccccc1)(c1ccccc1)[n+]1ccc3ccccc3c1-2 | Cc1ccccc1 | 377 | 410 | 2.9147934 | 0.7122 |  |  |  | 26.8 | 34.5 | 427.23598 | DOI: 10.1021/acs.jpcc.8b11100
6813 | Cc1ccc([B-]2(c3ccc(C)cc3)n3nc(C(F)(F)F)cc3-c3c4ccccc4cc[n+]32)cc1 | Cc1ccccc1 | 377 | 407 | 0.0356815 | 0.109 |  |  |  | 28.1 |  | 455.28974 | DOI: 10.1021/acs.jpcc.8b11100
6814 | Cc1ccccc1[B-]1(c2ccccc2C)n2nc(C(F)(F)F)cc2-c2c3ccccc3cc[n+]21 | Cc1ccccc1 | 380 | 414 | 0.425 | 0.0259 |  |  |  | 30.5 | 40.7 | 455.28974 | DOI: 10.1021/acs.jpcc.8b11100
6815 | FC(F)(F)c1cc2n(n1)[B-]1(c3ccccc3-c3ccccc31)[n+]1ccc3ccccc3c1-2 | Cc1ccccc1 | 375 | 538 | 1.22 | 0.0101 |  |  |  | 30.5 | 73.5 | 425.2201 | DOI: 10.1021/acs.jpcc.8b11100
6816 | FC(F)(F)c1cc2n(n1)[B-]1(c3ccccc3Oc3ccccc31)[n+]1ccc3ccccc3c1-2 | Cc1ccccc1 | 378 | 517 | 1.85 | 0.0027 |  |  |  | 27.5 | 66.9 | 441.2191 | DOI: 10.1021/acs.jpcc.8b11100
6817 | FC(F)(F)c1cc2n(n1)[B-](c1ccccc1)(c1ccccc1)[n+]1ccc3ccccc3c1-2 | ClCCl | 373 | 404 | 3.8980822 | 0.7785 |  |  |  | 26.5 | 34.5 | 427.23598 | DOI: 10.1021/acs.jpcc.8b11100
6818 | Cc1ccc([B-]2(c3ccc(C)cc3)n3nc(C(F)(F)F)cc3-c3c4ccccc4cc[n+]32)cc1 | ClCCl | 373 | 407 | 0.0129368 | 0.0647 |  |  |  | 26.5 |  | 455.28974 | DOI: 10.1021/acs.jpcc.8b11100
6819 | Cc1ccccc1[B-]1(c2ccccc2C)n2nc(C(F)(F)F)cc2-c2c3ccccc3cc[n+]21 | ClCCl | 374 | 412 | 0.938 | 0.0197 |  |  |  | 29.1 | 41.4 | 455.28974 | DOI: 10.1021/acs.jpcc.8b11100
6820 | FC(F)(F)c1cc2n(n1)[B-]1(c3ccccc3-c3ccccc31)[n+]1ccc3ccccc3c1-2 | ClCCl | 373 | 564 | 13.66 | 0.0191 |  |  |  | 28.1 | 86.2 | 425.2201 | DOI: 10.1021/acs.jpcc.8b11100
6821 | FC(F)(F)c1cc2n(n1)[B-]1(c3ccccc3Oc3ccccc31)[n+]1ccc3ccccc3c1-2 | ClCCl | 372 | 543 | 2.45 | 0.0029 |  |  |  | 26.2 | 72.3 | 441.2191 | DOI: 10.1021/acs.jpcc.8b11100
6822 | FC(F)(F)c1cc2n(n1)[B-](c1ccccc1)(c1ccccc1)[n+]1ccc3ccccc3c1-2 | C1CCCCC1 | 379 | 410 | 2.404676 | 0.9985 |  |  |  | 30.4 | 34.7 | 427.23598 | DOI: 10.1021/acs.jpcc.8b11100
6823 | Cc1ccc([B-]2(c3ccc(C)cc3)n3nc(C(F)(F)F)cc3-c3c4ccccc4cc[n+]32)cc1 | C1CCCCC1 | 377 | 407 | 0.086162 | 0.1842 |  |  |  | 31.8 |  | 455.28974 | DOI: 10.1021/acs.jpcc.8b11100
6824 | Cc1ccccc1[B-]1(c2ccccc2C)n2nc(C(F)(F)F)cc2-c2c3ccccc3cc[n+]21 | C1CCCCC1 | 374 | 414 | 0.525 | 0.0285 |  |  |  | 35.7 | 37.1 | 455.28974 | DOI: 10.1021/acs.jpcc.8b11100
6825 | FC(F)(F)c1cc2n(n1)[B-]1(c3ccccc3-c3ccccc31)[n+]1ccc3ccccc3c1-2 | C1CCCCC1 | 373 | 490 | 1.22 | 0.0032 |  |  |  | 29.5 | 58.9 | 425.2201 | DOI: 10.1021/acs.jpcc.8b11100
6826 | FC(F)(F)c1cc2n(n1)[B-]1(c3ccccc3Oc3ccccc31)[n+]1ccc3ccccc3c1-2 | C1CCCCC1 | 375 | 473 | 1.79 | 0.0026 |  |  |  | 28.8 | 47.5 | 441.2191 | DOI: 10.1021/acs.jpcc.8b11100
6827 | CC(C)(C)c1ccc(-n2c(-c3ccc(-c4ccc(-c5c(-c6ccccc6)nc6ccccn56)cc4)cc3)nc3c4ccccc4c4ccccc4c32)cc1 | ClCCl | 364 | 426 |  | 0.93 |  |  |  |  | 60.8 | 694.87972 | DOI: 10.1021/acsami.7b19646
6828 | Cc1cc(-c2nc3c4ccccc4c4ccccc4c3n2-c2ccc(C(C)(C)C)cc2)ccc1-c1ccc(-c2c(-c3ccccc3)nc3ccccn23)cc1 | ClCCl | 364 | 416 |  | 0.77 |  |  |  |  | 59.5 | 708.9066 | DOI: 10.1021/acsami.7b19646
6829 | CC(C)(C)c1ccc(-n2c(-c3ccc(-c4cccc(-c5c(-c6ccccc6)nc6ccccn56)c4)cc3)nc3c4ccccc4c4ccccc4c32)cc1 | ClCCl | 365 | 417 |  | 0.82 |  |  |  |  | 62.8 | 694.87972 | DOI: 10.1021/acsami.7b19646
6830 | CC(C)(C)c1ccc(-n2c(-c3ccc(-c4ccc(-c5c(-c6ccccc6)nc6ccccn56)cc4)cc3)nc3c4ccccc4c4ccccc4c32)cc1 | CC(C)(C)c1ccc(-n2c(-c3ccc(-c4ccc(-c5c(-c6ccccc6)nc6ccccn56)cc4)cc3)nc3c4ccccc4c4ccccc4c32)cc1 |  | 474 |  | 0.5 |  |  |  |  | 64.7 | 694.87972 | DOI: 10.1021/acsami.7b19646
6831 | Cc1cc(-c2nc3c4ccccc4c4ccccc4c3n2-c2ccc(C(C)(C)C)cc2)ccc1-c1ccc(-c2c(-c3ccccc3)nc3ccccn23)cc1 | Cc1cc(-c2nc3c4ccccc4c4ccccc4c3n2-c2ccc(C(C)(C)C)cc2)ccc1-c1ccc(-c2c(-c3ccccc3)nc3ccccn23)cc1 |  | 436 |  | 0.43 |  |  |  |  | 74 | 708.9066 | DOI: 10.1021/acsami.7b19646
6832 | CC(C)(C)c1ccc(-n2c(-c3ccc(-c4cccc(-c5c(-c6ccccc6)nc6ccccn56)c4)cc3)nc3c4ccccc4c4ccccc4c32)cc1 | CC(C)(C)c1ccc(-n2c(-c3ccc(-c4cccc(-c5c(-c6ccccc6)nc6ccccn56)c4)cc3)nc3c4ccccc4c4ccccc4c32)cc1 |  | 433 |  | 0.47 |  |  |  |  | 98.6 | 694.87972 | DOI: 10.1021/acsami.7b19646
6833 | COc1cc(OC)cc(C2=[O+][B-](F)(F)OC(c3ccccc3)=C2)c1 | ClCCl | 369 | 554 | 6.87 | 0.05 | 4.521138084 |  |  | 53.4 | 141 | 332.1091 | DOI: 10.1021/acs.jpcc.9b05736
6834 | COc1ccc(C2=CC(c3cc(OC)cc(OC)c3)=[O+][B-](F)(F)O2)cc1 | ClCCl | 396 | 525 | 7.4 | 0.08 | 4.674861141 |  |  | 55.2 | 140 | 362.13498 | DOI: 10.1021/acs.jpcc.9b05736
6835 | COc1cc(OC)cc(C2=[O+][B-](F)(F)OC(c3ccc4ccccc4c3)=C2)c1 | ClCCl | 402 | 560 | 4.84 | 0.05 | 4.546542663 |  |  | 78.3 | 151.8 | 382.16898 | DOI: 10.1021/acs.jpcc.9b05736
6836 | COc1cc(OC)cc(C2=[O+][B-](F)(F)OC(c3cccs3)=C2)c1 | ClCCl | 391 | 567 | 4.53 | 0.04 | 4.649334859 |  |  | 54.4 | 137.7 | 338.13722 | DOI: 10.1021/acs.jpcc.9b05736
6837 | COc1cc(OC)cc(C2=[O+][B-](F)(F)OC(c3ccc4cc(OC)ccc4c3)=C2)c1 | ClCCl | 427 | 520 | 4.32 | 0.95 | 4.698970004 |  |  | 64.3 | 94.1 | 412.19486 | DOI: 10.1021/acs.jpcc.9b05736
6838 | COc1cc(OC)cc(C2=[O+][B-](F)(F)OC(c3ccccc3)=C2)c1 | CCCCCC |  | 446.168594 |  | 0.07 |  |  |  |  | 84 | 332.1091 | DOI: 10.1021/acs.jpcc.9b05736
6839 | COc1ccc(C2=CC(c3cc(OC)cc(OC)c3)=[O+][B-](F)(F)O2)cc1 | CCCCCC |  | 410.2063016 |  | 0.25 |  |  |  |  | 43.7 | 362.13498 | DOI: 10.1021/acs.jpcc.9b05736
6840 | COc1cc(OC)cc(C2=[O+][B-](F)(F)OC(c3ccc4ccccc4c3)=C2)c1 | CCCCCC |  | 418.8884866 |  | 0.19 |  |  |  |  | 63 | 382.16898 | DOI: 10.1021/acs.jpcc.9b05736
6841 | COc1cc(OC)cc(C2=[O+][B-](F)(F)OC(c3cccs3)=C2)c1 | CCCCCC |  | 434.8759305 |  | 0.16 |  |  |  |  | 62.2 | 338.13722 | DOI: 10.1021/acs.jpcc.9b05736
6842 | COc1cc(OC)cc(C2=[O+][B-](F)(F)OC(c3ccc4cc(OC)ccc4c3)=C2)c1 | CCCCCC |  | 430.9526775 |  | 0.26 |  |  |  |  | 51.9 | 412.19486 | DOI: 10.1021/acs.jpcc.9b05736
6843 | COc1cc(OC)cc(C2=[O+][B-](F)(F)OC(c3ccccc3)=C2)c1 | Cc1ccccc1 |  | 505.5112599 |  | 0.13 |  |  |  |  | 113 | 332.1091 | DOI: 10.1021/acs.jpcc.9b05736
6844 | COc1ccc(C2=CC(c3cc(OC)cc(OC)c3)=[O+][B-](F)(F)O2)cc1 | Cc1ccccc1 |  | 450.9414854 |  | 0.19 |  |  |  |  | 94.7 | 362.13498 | DOI: 10.1021/acs.jpcc.9b05736
6845 | COc1cc(OC)cc(C2=[O+][B-](F)(F)OC(c3ccc4ccccc4c3)=C2)c1 | Cc1ccccc1 |  | 492.3135409 |  | 0.1 |  |  |  |  | 129.3 | 382.16898 | DOI: 10.1021/acs.jpcc.9b05736
6846 | COc1cc(OC)cc(C2=[O+][B-](F)(F)OC(c3cccs3)=C2)c1 | Cc1ccccc1 |  | 502.2456576 |  | 0.14 |  |  |  |  | 120.2 | 338.13722 | DOI: 10.1021/acs.jpcc.9b05736
6847 | COc1cc(OC)cc(C2=[O+][B-](F)(F)OC(c3ccc4cc(OC)ccc4c3)=C2)c1 | Cc1ccccc1 |  | 475.7845579 |  | 0.79 |  |  |  |  | 70.6 | 412.19486 | DOI: 10.1021/acs.jpcc.9b05736
6848 | COc1cc(OC)cc(C2=[O+][B-](F)(F)OC(c3ccccc3)=C2)c1 | CC(C)=O |  | 590.7821059 |  | 0.01 |  |  |  |  | 153.6 | 332.1091 | DOI: 10.1021/acs.jpcc.9b05736
6849 | COc1ccc(C2=CC(c3cc(OC)cc(OC)c3)=[O+][B-](F)(F)O2)cc1 | CC(C)=O |  | 556.0427607 |  | 0.04 |  |  |  |  | 150.1 | 362.13498 | DOI: 10.1021/acs.jpcc.9b05736
6850 | COc1cc(OC)cc(C2=[O+][B-](F)(F)OC(c3ccc4ccccc4c3)=C2)c1 | CC(C)=O |  | 521.2056481 |  | 0.01 |  |  |  |  | 134.9 | 382.16898 | DOI: 10.1021/acs.jpcc.9b05736
6851 | COc1cc(OC)cc(C2=[O+][B-](F)(F)OC(c3cccs3)=C2)c1 | CC(C)=O |  |  |  | 0.01 | [5 empty] | 338.13722 | DOI: 10.1021/acs.jpcc.9b05736
6852 | COc1cc(OC)cc(C2=[O+][B-](F)(F)OC(c3ccc4cc(OC)ccc4c3)=C2)c1 | CC(C)=O |  | 533.3188045 |  | 0.37 |  |  |  |  | 106.1 | 412.19486 | DOI: 10.1021/acs.jpcc.9b05736
6853 | COc1cc(OC)cc(C2=[O+][B-](F)(F)OC(c3ccccc3)=C2)c1 | CC#N |  | 602.2854534 |  | 0.001 |  |  |  |  | 133.7 | 332.1091 | DOI: 10.1021/acs.jpcc.9b05736
6854 | COc1ccc(C2=CC(c3cc(OC)cc(OC)c3)=[O+][B-](F)(F)O2)cc1 | CC#N |  | 587.1005251 |  | 0.02 |  |  |  |  | 123.8 | 362.13498 | DOI: 10.1021/acs.jpcc.9b05736
6855 | COc1cc(OC)cc(C2=[O+][B-](F)(F)OC(c3ccc4ccccc4c3)=C2)c1 | CC#N |  | 521.2056481 |  | 0.01 |  |  |  |  | 117.7 | 382.16898 | DOI: 10.1021/acs.jpcc.9b05736
6856 | COc1cc(OC)cc(C2=[O+][B-](F)(F)OC(c3cccs3)=C2)c1 | CC#N |  |  |  | 0.002 | [5 empty] | 338.13722 | DOI: 10.1021/acs.jpcc.9b05736
6857 | COc1cc(OC)cc(C2=[O+][B-](F)(F)OC(c3ccc4cc(OC)ccc4c3)=C2)c1 | CC#N |  | 550.5043587 |  | 0.22 |  |  |  |  | 114.3 | 412.19486 | DOI: 10.1021/acs.jpcc.9b05736
6858 | c1ccc2c(-c3ccc4sc5ccccc5c4c3)c3ccccc3cc2c1 | C1CCCCC1 |  | 399.1426404 | 4.1 | 0.52 |  |  |  |  | 54.2 | 360.47904 | DOI: 10.1021/acs.jpcc.5b09826
6859 | O=S1c2ccccc2-c2cc(-c3c4ccccc4cc4ccccc34)ccc21 | C1CCCCC1 |  | 401.8815592 | 2.4 | 0.31 |  |  |  |  | 51.7 | 376.47804 | DOI: 10.1021/acs.jpcc.5b09826
6860 | O=S1(=O)c2ccccc2-c2cc(-c3c4ccccc4cc4ccccc34)ccc21 | C1CCCCC1 |  | 403.3458647 | 3.3 | 0.36 |  |  |  |  | 54.1 | 392.47704 | DOI: 10.1021/acs.jpcc.5b09826
6861 | c1ccc2c(-c3ccc4sc5ccc(-c6c7ccccc7cc7ccccc67)cc5c4c3)c3ccccc3cc2c1 | C1CCCCC1 |  | 399.1426404 | 3.9 | 0.47 |  |  |  |  | 52.8 | 536.69656 | DOI: 10.1021/acs.jpcc.5b09826
6862 | O=S1c2ccc(-c3c4ccccc4cc4ccccc34)cc2-c2cc(-c3c4ccccc4cc4ccccc34)ccc21 | C1CCCCC1 |  | 405.029985 | 2.2 | 0.31 |  |  |  |  | 52.2 | 552.69556 | DOI: 10.1021/acs.jpcc.5b09826
6863 | O=S1(=O)c2ccc(-c3c4ccccc4cc4ccccc34)cc2-c2cc(-c3c4ccccc4cc4ccccc34)ccc21 | C1CCCCC1 |  | 423.6466165 | 3.2 | 0.39 |  |  |  |  | 66.8 | 568.69456 | DOI: 10.1021/acs.jpcc.5b09826
6864 | c1ccc2c(-c3ccc4sc5ccccc5c4c3)c3ccccc3cc2c1 | ClCCl |  | 405.5159332 | 5 | 0.7 | 3.934498451 |  |  |  | 55.5 | 360.47904 | DOI: 10.1021/acs.jpcc.5b09826
6865 | O=S1c2ccccc2-c2cc(-c3c4ccccc4cc4ccccc34)ccc21 | ClCCl |  | 444.6101949 | 3.3 | 0.31 | 3.84509804 |  |  |  | 109.3 | 376.47804 | DOI: 10.1021/acs.jpcc.5b09826
6866 | O=S1(=O)c2ccccc2-c2cc(-c3c4ccccc4cc4ccccc34)ccc21 | ClCCl |  | 472.8195489 | 3.4 | 0.24 | 4 |  |  |  | 104.7 | 392.47704 | DOI: 10.1021/acs.jpcc.5b09826
6867 | c1ccc2c(-c3ccc4sc5ccc(-c6c7ccccc7cc7ccccc67)cc5c4c3)c3ccccc3cc2c1 | ClCCl |  | 408.2473445 | 4.7 | 0.57 | 4.342422681 |  |  |  | 52.8 | 536.69656 | DOI: 10.1021/acs.jpcc.5b09826
6868 | O=S1c2ccc(-c3c4ccccc4cc4ccccc34)cc2-c2cc(-c3c4ccccc4cc4ccccc34)ccc21 | ClCCl |  | 471.1469265 | 3.6 | 0.27 | 4.146128036 |  |  |  | 105.2 | 552.69556 | DOI: 10.1021/acs.jpcc.5b09826
6869 | O=S1(=O)c2ccc(-c3c4ccccc4cc4ccccc34)cc2-c2cc(-c3c4ccccc4cc4ccccc34)ccc21 | ClCCl |  | 492.6691729 | 3.7 | 0.24 | 4.041392685 |  |  |  | 99.7 | 568.69456 | DOI: 10.1021/acs.jpcc.5b09826
6870 | c1ccc2c(-c3ccc4sc5ccccc5c4c3)c3ccccc3cc2c1 | CC#N |  | 404.1502276 | 4.5 | 0.43 |  |  |  |  | 60.1 | 360.47904 | DOI: 10.1021/acs.jpcc.5b09826
6871 | O=S1c2ccccc2-c2cc(-c3c4ccccc4cc4ccccc34)ccc21 | CC#N |  | 504.4302849 | 3.5 | 0.13 |  |  |  |  | 125 | 376.47804 | DOI: 10.1021/acs.jpcc.5b09826
6872 | O=S1(=O)c2ccccc2-c2cc(-c3c4ccccc4cc4ccccc34)ccc21 | CC#N |  | 514.7744361 | 3.8 | 0.14 |  |  |  |  | 120 | 392.47704 | DOI: 10.1021/acs.jpcc.5b09826
6873 | c1ccc2c(-c3ccc4sc5ccc(-c6c7ccccc7cc7ccccc67)cc5c4c3)c3ccccc3cc2c1 | CC#N |  | 402.784522 | 4.3 | 0.5 |  |  |  |  | 68.3 | 536.69656 | DOI: 10.1021/acs.jpcc.5b09826
6874 | O=S1c2ccc(-c3c4ccccc4cc4ccccc34)cc2-c2cc(-c3c4ccccc4cc4ccccc34)ccc21 | CC#N |  | 508.4782609 | 3.7 | 0.14 |  |  |  |  | 160.6 | 552.69556 | DOI: 10.1021/acs.jpcc.5b09826
6875 | O=S1(=O)c2ccc(-c3c4ccccc4cc4ccccc34)cc2-c2cc(-c3c4ccccc4cc4ccccc34)ccc21 | CC#N |  | 523.3458647 | 4.3 | 0.13 |  |  |  |  | 123.6 | 568.69456 | DOI: 10.1021/acs.jpcc.5b09826
6876 | c1ccc2nc3cccc(-c4ccc(-n5c6ccccc6c6ccccc65)cc4)c3cc2c1 | CCCCCC | 359 | 434 | 0.2 | 0.0319 |  |  |  |  | 65.7 | 420.5138 | DOI: 10.1021/acs.jpcc.8b07083
6877 | c1ccc2nc3cccc(-c4ccc(-n5c6ccccc6c6ccccc65)cc4)c3cc2c1 | CCCCOCCCC | 359 | 442 | [7 empty] | 420.5138 | DOI: 10.1021/acs.jpcc.8b07083
6878 | c1ccc2nc3cccc(-c4ccc(-n5c6ccccc6c6ccccc65)cc4)c3cc2c1 | CC(C)OC(C)C | 359 | 444 | [7 empty] | 420.5138 | DOI: 10.1021/acs.jpcc.8b07083
6879 | c1ccc2nc3cccc(-c4ccc(-n5c6ccccc6c6ccccc65)cc4)c3cc2c1 | CCOCC | 358 | 443 | 0.2 | 0.1025 |  |  |  |  | 70 | 420.5138 | DOI: 10.1021/acs.jpcc.8b07083
6880 | c1ccc2nc3cccc(-c4ccc(-n5c6ccccc6c6ccccc65)cc4)c3cc2c1 | CCOC(C)=O | 359 | 460 | [7 empty] | 420.5138 | DOI: 10.1021/acs.jpcc.8b07083
6881 | c1ccc2nc3cccc(-c4ccc(-n5c6ccccc6c6ccccc65)cc4)c3cc2c1 | C1CCOC1 | 359 | 466 | [7 empty] | 420.5138 | DOI: 10.1021/acs.jpcc.8b07083
6882 | c1ccc2nc3cccc(-c4ccc(-n5c6ccccc6c6ccccc65)cc4)c3cc2c1 | CC(C)=O | 358 | 497 | [7 empty] | 420.5138 | DOI: 10.1021/acs.jpcc.8b07083
6883 | c1ccc2nc3cccc(-c4ccc(-n5c6ccccc6c6ccccc65)cc4)c3cc2c1 | CC#N | 358 | 527 | 10.6 | 0.3251 |  |  |  |  | 105.3 | 420.5138 | DOI: 10.1021/acs.jpcc.8b07083
6884 | c1ccc2nc3cccc(-c4ccc(-n5c6ccccc6c6ccccc65)cc4)c3cc2c1 | ClCCl |  | 486 | 6.68 | 0.2531 |  |  |  |  | 89.7 | 420.5138 | DOI: 10.1021/acs.jpcc.8b07083
6885 | c1ccc(N(c2ccccc2)c2ccc(-c3cccc4nc5ccccc5cc34)cc2)cc1 | CCCCCC | 386 | 462 | 1.95 | 0.2654 |  |  |  |  | 61.7 | 422.52968 | DOI: 10.1021/acs.jpcc.8b07083
6886 | c1ccc(N(c2ccccc2)c2ccc(-c3cccc4nc5ccccc5cc34)cc2)cc1 | CCN(CC)CC | 389 | 479 | [7 empty] | 422.52968 | DOI: 10.1021/acs.jpcc.8b07083
6887 | c1ccc(N(c2ccccc2)c2ccc(-c3cccc4nc5ccccc5cc34)cc2)cc1 | CCCCOCCCC | 390 | 491 | [7 empty] | 422.52968 | DOI: 10.1021/acs.jpcc.8b07083
6888 | c1ccc(N(c2ccccc2)c2ccc(-c3cccc4nc5ccccc5cc34)cc2)cc1 | CC(C)OC(C)C | 389 | 496 | [7 empty] | 422.52968 | DOI: 10.1021/acs.jpcc.8b07083
6889 | c1ccc(N(c2ccccc2)c2ccc(-c3cccc4nc5ccccc5cc34)cc2)cc1 | CCOCC | 386 | 507 | 6.67 | 0.6622 |  |  |  |  | 77.3 | 422.52968 | DOI: 10.1021/acs.jpcc.8b07083
6890 | c1ccc(N(c2ccccc2)c2ccc(-c3cccc4nc5ccccc5cc34)cc2)cc1 | CCOC(C)=O | 390 | 532 | [7 empty] | 422.52968 | DOI: 10.1021/acs.jpcc.8b07083
6891 | c1ccc(N(c2ccccc2)c2ccc(-c3cccc4nc5ccccc5cc34)cc2)cc1 | C1CCOC1 | 391 | 535 | [7 empty] | 422.52968 | DOI: 10.1021/acs.jpcc.8b07083
6892 | c1ccc(N(c2ccccc2)c2ccc(-c3cccc4nc5ccccc5cc34)cc2)cc1 | ClCCl | 396 | 555 | 14.5 | 0.698 |  |  |  |  | 74.7 | 422.52968 | DOI: 10.1021/acs.jpcc.8b07083
6893 | c1ccc(N(c2ccccc2)c2ccc(-c3cccc4nc5ccccc5cc34)cc2)cc1 | CN(C)C=O | 390 | 566 | [7 empty] | 422.52968 | DOI: 10.1021/acs.jpcc.8b07083
6894 | c1ccc(N(c2ccccc2)c2ccc(-c3cccc4nc5ccccc5cc34)cc2)cc1 | CC#N | 390 | 572 | 6.83 | 0.1459 |  |  |  |  | 93.7 | 422.52968 | DOI: 10.1021/acs.jpcc.8b07083
6895 | c1ccc(N2c3ccccc3Sc3cc(-c4cccc5nc6ccccc6cc45)ccc32)cc1 | CCCCCC | 407 | 487 | 2.05 | 0.213 |  |  |  |  | 66.7 | 452.5798 | DOI: 10.1021/acs.jpcc.8b07083
6896 | c1ccc(N2c3ccccc3Sc3cc(-c4cccc5nc6ccccc6cc45)ccc32)cc1 | CCN(CC)CC | 407 | 525 | [7 empty] | 452.5798 | DOI: 10.1021/acs.jpcc.8b07083
6897 | c1ccc(N2c3ccccc3Sc3cc(-c4cccc5nc6ccccc6cc45)ccc32)cc1 | CCCCOCCCC | 407 | 533 | [7 empty] | 452.5798 | DOI: 10.1021/acs.jpcc.8b07083
6898 | c1ccc(N2c3ccccc3Sc3cc(-c4cccc5nc6ccccc6cc45)ccc32)cc1 | CC(C)OC(C)C | 407 | 546 | [7 empty] | 452.5798 | DOI: 10.1021/acs.jpcc.8b07083
6899 | c1ccc(N2c3ccccc3Sc3cc(-c4cccc5nc6ccccc6cc45)ccc32)cc1 | CCOCC | 407 | 549 | 3.96 | 0.1698 |  |  |  |  | 72.7 | 452.5798 | DOI: 10.1021/acs.jpcc.8b07083
6900 | c1ccc(N2c3ccccc3Sc3cc(-c4cccc5nc6ccccc6cc45)ccc32)cc1 | CCOC(C)=O | 407 | 474 | [7 empty] | 452.5798 | DOI: 10.1021/acs.jpcc.8b07083
6901 | c1ccc(N2c3ccccc3Sc3cc(-c4cccc5nc6ccccc6cc45)ccc32)cc1 | C1CCOC1 | 407 | 476 | [7 empty] | 452.5798 | DOI: 10.1021/acs.jpcc.8b07083
6902 | c1ccc(N2c3ccccc3Sc3cc(-c4cccc5nc6ccccc6cc45)ccc32)cc1 | ClCCl | 407 | 483 | 3.32 | 0.0635 | [5 empty] | 452.5798 | DOI: 10.1021/acs.jpcc.8b07083
6903 | c1ccc(N2c3ccccc3Sc3cc(-c4cccc5nc6ccccc6cc45)ccc32)cc1 | CN(C)C=O | 407 | 495 | [7 empty] | 452.5798 | DOI: 10.1021/acs.jpcc.8b07083
6904 | c1ccc(N2c3ccccc3Sc3cc(-c4cccc5nc6ccccc6cc45)ccc32)cc1 | CC(C)=O | 407 | 495 | [7 empty] | 452.5798 | DOI: 10.1021/acs.jpcc.8b07083
6905 | c1ccc(N2c3ccccc3Sc3cc(-c4cccc5nc6ccccc6cc45)ccc32)cc1 | CC#N | 407 | 504 | 7.58 | 0.0076 |  |  |  |  | 98 | 452.5798 | DOI: 10.1021/acs.jpcc.8b07083
6906 | O=S(=O)(c1ccc(-c2ccc(-c3nc4c5ccccc5c5ccccc5c4n3-c3ccccc3)cc2)cc1)c1ccc(-c2ccc(-c3nc4c5ccccc5c5ccccc5c4n3-c3ccccc3)cc2)cc1 | CCCCCC | 368 | 404 |  | 0.676 |  |  |  |  | 64.1 | 955.15148 | DOI: 10.1021/acs.chemmater.5b02685
6907 | O=S(=O)(c1ccc(-c2ccc(-c3nc4c5ccccc5c5ccccc5c4n3-c3ccccc3)cc2)cc1)c1ccc(-c2ccc(-c3nc4c5ccccc5c5ccccc5c4n3-c3ccccc3)cc2)cc1 | CCN(CC)CC | 368 | 413 |  | 0.102 |  |  |  |  | 63.2 | 955.15148 | DOI: 10.1021/acs.chemmater.5b02685
6908 | O=S(=O)(c1ccc(-c2ccc(-c3nc4c5ccccc5c5ccccc5c4n3-c3ccccc3)cc2)cc1)c1ccc(-c2ccc(-c3nc4c5ccccc5c5ccccc5c4n3-c3ccccc3)cc2)cc1 | CCCCOCCCC | 368 | 420 |  | 0.85 |  |  |  | 69.8 | 64.8 | 955.15148 | DOI: 10.1021/acs.chemmater.5b02685
6909 | O=S(=O)(c1ccc(-c2ccc(-c3nc4c5ccccc5c5ccccc5c4n3-c3ccccc3)cc2)cc1)c1ccc(-c2ccc(-c3nc4c5ccccc5c5ccccc5c4n3-c3ccccc3)cc2)cc1 | CC(C)OC(C)C | 368 | 437 |  | 0.81 |  |  |  |  | 64.9 | 955.15148 | DOI: 10.1021/acs.chemmater.5b02685
6910 | O=S(=O)(c1ccc(-c2ccc(-c3nc4c5ccccc5c5ccccc5c4n3-c3ccccc3)cc2)cc1)c1ccc(-c2ccc(-c3nc4c5ccccc5c5ccccc5c4n3-c3ccccc3)cc2)cc1 | ClC(Cl)Cl | 368 | 450 |  | 1 |  |  |  |  | 68 | 955.15148 | DOI: 10.1021/acs.chemmater.5b02685
6911 | O=S(=O)(c1ccc(-c2ccc(-c3nc4c5ccccc5c5ccccc5c4n3-c3ccccc3)cc2)cc1)c1ccc(-c2ccc(-c3nc4c5ccccc5c5ccccc5c4n3-c3ccccc3)cc2)cc1 | CCOCC | 368 | 438 |  | 0.992 |  |  |  | 76.3 | 66.2 | 955.15148 | DOI: 10.1021/acs.chemmater.5b02685
6912 | O=S(=O)(c1ccc(-c2ccc(-c3nc4c5ccccc5c5ccccc5c4n3-c3ccccc3)cc2)cc1)c1ccc(-c2ccc(-c3nc4c5ccccc5c5ccccc5c4n3-c3ccccc3)cc2)cc1 | CCOC(C)=O | 368 | 448 |  | 0.89 |  |  |  |  | 69.3 | 955.15148 | DOI: 10.1021/acs.chemmater.5b02685
6913 | O=S(=O)(c1ccc(-c2ccc(-c3nc4c5ccccc5c5ccccc5c4n3-c3ccccc3)cc2)cc1)c1ccc(-c2ccc(-c3nc4c5ccccc5c5ccccc5c4n3-c3ccccc3)cc2)cc1 | C1CCOC1 | 368 | 451 |  | 0.847 | 4.77 |  |  | 78.6 | 70.5 | 955.15148 | DOI: 10.1021/acs.chemmater.5b02685
6914 | O=S(=O)(c1ccc(-c2ccc(-c3nc4c5ccccc5c5ccccc5c4n3-c3ccccc3)cc2)cc1)c1ccc(-c2ccc(-c3nc4c5ccccc5c5ccccc5c4n3-c3ccccc3)cc2)cc1 | ClCCl | 368 | 461 |  | 0.824 |  |  |  |  | 72.6 | 955.15148 | DOI: 10.1021/acs.chemmater.5b02685
6915 | O=S(=O)(c1ccc(-c2ccc(-c3nc4c5ccccc5c5ccccc5c4n3-c3ccccc3)cc2)cc1)c1ccc(-c2ccc(-c3nc4c5ccccc5c5ccccc5c4n3-c3ccccc3)cc2)cc1 | CN(C)C=O | 368 | 478 |  | 0.775 |  |  |  |  | 85.6 | 955.15148 | DOI: 10.1021/acs.chemmater.5b02685
6916 | O=S(=O)(c1ccc(-c2ccc(-c3nc4c5ccccc5c5ccccc5c4n3-c3ccccc3)cc2)cc1)c1ccc(-c2ccc(-c3nc4c5ccccc5c5ccccc5c4n3-c3ccccc3)cc2)cc1 | CC(C)=O | 368 | 468 |  | 0.779 |  |  |  |  | 79.5 | 955.15148 | DOI: 10.1021/acs.chemmater.5b02685
6917 | O=S(=O)(c1ccc(-c2ccc(-c3nc4c5ccccc5c5ccccc5c4n3-c3ccccc3)cc2)cc1)c1ccc(-c2ccc(-c3nc4c5ccccc5c5ccccc5c4n3-c3ccccc3)cc2)cc1 | CC#N | 368 | 479 |  | 0.579 |  |  |  |  | 85.6 | 955.15148 | DOI: 10.1021/acs.chemmater.5b02685
6918 | O=S(=O)(c1ccc(-c2ccc(-c3nc4c5ccccc5c5ccccc5c4n3-c3ccccc3)cc2)cc1)c1ccc(-c2ccc(-c3nc4c5ccccc5c5ccccc5c4n3-c3ccccc3)cc2)cc1 | c1ccc2c(c1)c1ccccc1n2-c1ccc(-c2ccc(-n3c4ccccc4c4ccccc43)cc2)cc1 |  | 443 |  | 0.72 | [5 empty] | 955.15148 | DOI: 10.1021/acs.chemmater.5b02685
6919 | O=S(=O)(c1ccc(-c2ccc(-c3nc4c5ccccc5c5ccccc5c4n3-c3ccccc3)cc2)cc1)c1ccc(-c2ccc(-c3nc4c5ccccc5c5ccccc5c4n3-c3ccccc3)cc2)cc1 | O=S(=O)(c1ccc(-c2ccc(-c3nc4c5ccccc5c5ccccc5c4n3-c3ccccc3)cc2)cc1)c1ccc(-c2ccc(-c3nc4c5ccccc5c5ccccc5c4n3-c3ccccc3)cc2)cc1 |  | 470 |  | 0.45 | [5 empty] | 955.15148 | DOI: 10.1021/acs.chemmater.5b02685
6920 | c1ccc(-n2c(-c3ccc(-c4ccc(-c5ccc(-c6nc7c8ccccc8c8ccccc8c7n6-c6ccccc6)cc5)cc4)cc3)nc3ccccc32)cc1 | CCCCCC | 341 | 404 |  | 1 |  |  |  |  | 45.5 | 714.86996 | DOI: 10.1021/acsami.6b14638
6921 | c1ccc(-n2c(-c3ccc(-c4ccc(-c5ccc(-c6nc7c8ccccc8c8ccccc8c7n6-c6ccccc6)cc5)cc4)cc3)nc3ccccc32)cc1 | Cc1ccccc1 | 345 | 413 |  | 0.903 |  |  |  |  | 54.1 | 714.86996 | DOI: 10.1021/acsami.6b14638
6922 | c1ccc(-n2c(-c3ccc(-c4ccc(-c5ccc(-c6nc7c8ccccc8c8ccccc8c7n6-c6ccccc6)cc5)cc4)cc3)nc3ccccc32)cc1 | C1COCCO1 | 344 | 414 |  | 0.98 |  |  |  |  | 57.1 | 714.86996 | DOI: 10.1021/acsami.6b14638
6923 | c1ccc(-n2c(-c3ccc(-c4ccc(-c5ccc(-c6nc7c8ccccc8c8ccccc8c7n6-c6ccccc6)cc5)cc4)cc3)nc3ccccc32)cc1 | CCN(CC)CC | 341 | 409 |  | 0.47 |  |  |  |  | 54.8 | 714.86996 | DOI: 10.1021/acsami.6b14638
6924 | c1ccc(-n2c(-c3ccc(-c4ccc(-c5ccc(-c6nc7c8ccccc8c8ccccc8c7n6-c6ccccc6)cc5)cc4)cc3)nc3ccccc32)cc1 | ClC=C(Cl)Cl | 343 | 417 |  | 0.887 |  |  |  |  | 58.5 | 714.86996 | DOI: 10.1021/acsami.6b14638
6925 | c1ccc(-n2c(-c3ccc(-c4ccc(-c5ccc(-c6nc7c8ccccc8c8ccccc8c7n6-c6ccccc6)cc5)cc4)cc3)nc3ccccc32)cc1 | CCCCOCCCC | 340 | 411 |  | 1 |  |  |  |  | 53.5 | 714.86996 | DOI: 10.1021/acsami.6b14638
6926 | c1ccc(-n2c(-c3ccc(-c4ccc(-c5ccc(-c6nc7c8ccccc8c8ccccc8c7n6-c6ccccc6)cc5)cc4)cc3)nc3ccccc32)cc1 | ClC(Cl)Cl | 340 | 427 |  | 0.988 |  |  |  |  | 63.2 | 714.86996 | DOI: 10.1021/acsami.6b14638
6927 | c1ccc(-n2c(-c3ccc(-c4ccc(-c5ccc(-c6nc7c8ccccc8c8ccccc8c7n6-c6ccccc6)cc5)cc4)cc3)nc3ccccc32)cc1 | CCOCC | 340 | 427 |  | 0.92 |  |  |  |  | 60.8 | 714.86996 | DOI: 10.1021/acsami.6b14638
6928 | c1ccc(-n2c(-c3ccc(-c4ccc(-c5ccc(-c6nc7c8ccccc8c8ccccc8c7n6-c6ccccc6)cc5)cc4)cc3)nc3ccccc32)cc1 | CCOC(C)=O | 339 | 425 |  | 0.889 |  |  |  |  | 63.2 | 714.86996 | DOI: 10.1021/acsami.6b14638
6929 | c1ccc(-n2c(-c3ccc(-c4ccc(-c5ccc(-c6nc7c8ccccc8c8ccccc8c7n6-c6ccccc6)cc5)cc4)cc3)nc3ccccc32)cc1 | C1CCOC1 | 341 | 435 |  | 0.915 |  |  |  | 74.6 | 65.1 | 714.86996 | DOI: 10.1021/acsami.6b14638
6930 | c1ccc(-n2c(-c3ccc(-c4ccc(-c5ccc(-c6nc7c8ccccc8c8ccccc8c7n6-c6ccccc6)cc5)cc4)cc3)nc3ccccc32)cc1 | ClCCl | 340 | 432 |  | 0.91 |  |  |  |  | 66.7 | 714.86996 | DOI: 10.1021/acsami.6b14638
6931 | c1ccc(-n2c(-c3ccc(-c4ccc(-c5ccc(-c6nc7c8ccccc8c8ccccc8c7n6-c6ccccc6)cc5)cc4)cc3)nc3ccccc32)cc1 | CN(C)C=O | 342 | 447 |  | 0.864 |  |  |  |  | 79 | 714.86996 | DOI: 10.1021/acsami.6b14638
6932 | c1ccc(-n2c(-c3ccc(-c4ccc(-c5ccc(-c6nc7c8ccccc8c8ccccc8c7n6-c6ccccc6)cc5)cc4)cc3)nc3ccccc32)cc1 | CC#N | 337 | 447 |  | 0.908 |  |  |  |  | 75.8 | 714.86996 | DOI: 10.1021/acsami.6b14638
6933 | c1ccc(-n2c(-c3ccc(-c4ccc(-c5ccc(-c6nc7c8ccccc8c8ccccc8c7n6-c6ccccc6)cc5)cc4)cc3)nc3ccccc32)cc1 | c1ccc(-n2c(-c3ccc(-c4ccc(-c5ccc(-c6nc7c8ccccc8c8ccccc8c7n6-c6ccccc6)cc5)cc4)cc3)nc3ccccc32)cc1 | 344 | 450 |  | 0.819 |  |  |  | 90.3 | 67.6 | 714.86996 | DOI: 10.1021/acsami.6b14638
6934 | c1ccc2c(c1)-c1ccccc1C21c2cc(-c3ccc(-n4c5ccccc5c5ccccc54)cc3)ccc2Sc2ccc(-c3ccc(-n4c5ccccc5c5ccccc54)cc3)cc21 | ClCCl | 341 | 386 |  | 0.54 |  |  |  |  | 59.2 | 831.05272 | DOI: 10.1021/cm504441v
6935 | c1ccc(N(c2ccccc2)c2ccc(-c3ccc4c(c3)C3(c5cc(-c6ccc(N(c7ccccc7)c7ccccc7)cc6)ccc5S4)c4ccccc4-c4ccccc43)cc2)cc1 | ClCCl | 356 | 410 |  | 0.66 |  |  |  |  | 67.2 | 835.08448 | DOI: 10.1021/cm504441v
6936 | O=S1(=O)c2ccc(-c3ccc(-n4c5ccccc5c5ccccc54)cc3)cc2C2(c3ccccc3-c3ccccc32)c2cc(-c3ccc(-n4c5ccccc5c5ccccc54)cc3)ccc21 | ClCCl | 341 | 432 |  | 0.86 |  |  |  |  | 81.7 | 863.05072 | DOI: 10.1021/cm504441v
6937 | O=S1(=O)c2ccc(-c3ccc(N(c4ccccc4)c4ccccc4)cc3)cc2C2(c3ccccc3-c3ccccc32)c2cc(-c3ccc(N(c4ccccc4)c4ccccc4)cc3)ccc21 | ClCCl | 363 | 465 |  | 0.89 |  |  |  | 57.2 | 88.5 | 867.08248 | DOI: 10.1021/cm504441v
6938 | c1ccc2c(c1)-c1ccccc1C21c2cc(-c3ccc(-n4c5ccccc5c5ccccc54)cc3)ccc2Sc2ccc(-c3ccc(-n4c5ccccc5c5ccccc54)cc3)cc21 | CCCCCC |  | 398.7358916 | [6 empty] | 57.1 | 831.05272 | DOI: 10.1021/cm504441v
6939 | c1ccc2c(c1)-c1ccccc1C21c2cc(-c3ccc(-n4c5ccccc5c5ccccc54)cc3)ccc2Sc2ccc(-c3ccc(-n4c5ccccc5c5ccccc54)cc3)cc21 | Cc1ccccc1 |  | 383.9277652 | [6 empty] | 50.2 | 831.05272 | DOI: 10.1021/cm504441v
6940 | c1ccc2c(c1)-c1ccccc1C21c2cc(-c3ccc(-n4c5ccccc5c5ccccc54)cc3)ccc2Sc2ccc(-c3ccc(-n4c5ccccc5c5ccccc54)cc3)cc21 | CC(C)=O |  | 388.261851 | [6 empty] | 54.2 | 831.05272 | DOI: 10.1021/cm504441v
6941 | c1ccc2c(c1)-c1ccccc1C21c2cc(-c3ccc(-n4c5ccccc5c5ccccc54)cc3)ccc2Sc2ccc(-c3ccc(-n4c5ccccc5c5ccccc54)cc3)cc21 | CN(C)C=O |  | 390.7900677 | [6 empty] | 57.4 | 831.05272 | DOI: 10.1021/cm504441v
6942 | O=S1(=O)c2ccc(-c3ccc(-n4c5ccccc5c5ccccc54)cc3)cc2C2(c3ccccc3-c3ccccc32)c2cc(-c3ccc(-n4c5ccccc5c5ccccc54)cc3)ccc21 | CCCCCC |  | 400.1805869 | [6 empty] | 54.9 | 863.05072 | DOI: 10.1021/cm504441v
6943 | O=S1(=O)c2ccc(-c3ccc(-n4c5ccccc5c5ccccc54)cc3)cc2C2(c3ccccc3-c3ccccc32)c2cc(-c3ccc(-n4c5ccccc5c5ccccc54)cc3)ccc21 | Cc1ccccc1 |  | 396.5688488 | [6 empty] | 59.6 | 863.05072 | DOI: 10.1021/cm504441v
6944 | O=S1(=O)c2ccc(-c3ccc(-n4c5ccccc5c5ccccc54)cc3)cc2C2(c3ccccc3-c3ccccc32)c2cc(-c3ccc(-n4c5ccccc5c5ccccc54)cc3)ccc21 | CC(C)=O |  | 443.8826185 | [6 empty] | 78 | 863.05072 | DOI: 10.1021/cm504441v
6945 | O=S1(=O)c2ccc(-c3ccc(-n4c5ccccc5c5ccccc54)cc3)cc2C2(c3ccccc3-c3ccccc32)c2cc(-c3ccc(-n4c5ccccc5c5ccccc54)cc3)ccc21 | CN(C)C=O |  | 455.8013544 | [6 empty] | 89.6 | 863.05072 | DOI: 10.1021/cm504441v
6946 | c1ccc(N(c2ccccc2)c2ccc(-c3ccc4c(c3)C3(c5cc(-c6ccc(N(c7ccccc7)c7ccccc7)cc6)ccc5S4)c4ccccc4-c4ccccc43)cc2)cc1 | CCCCCC |  | 392.9571106 | [6 empty] | 50.6 | 835.08448 | DOI: 10.1021/cm504441v
6947 | c1ccc(N(c2ccccc2)c2ccc(-c3ccc4c(c3)C3(c5cc(-c6ccc(N(c7ccccc7)c7ccccc7)cc6)ccc5S4)c4ccccc4-c4ccccc43)cc2)cc1 | Cc1ccccc1 |  | 398.7358916 | [6 empty] | 48.4 | 835.08448 | DOI: 10.1021/cm504441v
6948 | c1ccc(N(c2ccccc2)c2ccc(-c3ccc4c(c3)C3(c5cc(-c6ccc(N(c7ccccc7)c7ccccc7)cc6)ccc5S4)c4ccccc4-c4ccccc43)cc2)cc1 | CC(C)=O |  | 414.9887133 | [6 empty] | 59.2 | 835.08448 | DOI: 10.1021/cm504441v
6949 | c1ccc(N(c2ccccc2)c2ccc(-c3ccc4c(c3)C3(c5cc(-c6ccc(N(c7ccccc7)c7ccccc7)cc6)ccc5S4)c4ccccc4-c4ccccc43)cc2)cc1 | CN(C)C=O |  | 421.1286682 | [6 empty] | 69 | 835.08448 | DOI: 10.1021/cm504441v
6950 | O=S1(=O)c2ccc(-c3ccc(N(c4ccccc4)c4ccccc4)cc3)cc2C2(c3ccccc3-c3ccccc32)c2cc(-c3ccc(N(c4ccccc4)c4ccccc4)cc3)ccc21 | CCCCCC |  | 398.3747178 | [6 empty] | 51.3 | 867.08248 | DOI: 10.1021/cm504441v
6951 | O=S1(=O)c2ccc(-c3ccc(N(c4ccccc4)c4ccccc4)cc3)cc2C2(c3ccccc3-c3ccccc32)c2cc(-c3ccc(N(c4ccccc4)c4ccccc4)cc3)ccc21 | Cc1ccccc1 |  | 425.462754 | [6 empty] | 62.5 | 867.08248 | DOI: 10.1021/cm504441v
6952 | O=S1(=O)c2ccc(-c3ccc(N(c4ccccc4)c4ccccc4)cc3)cc2C2(c3ccccc3-c3ccccc32)c2cc(-c3ccc(N(c4ccccc4)c4ccccc4)cc3)ccc21 | CC(C)=O |  | 477.1106095 | [6 empty] | 83.1 | 867.08248 | DOI: 10.1021/cm504441v
6953 | O=S1(=O)c2ccc(-c3ccc(N(c4ccccc4)c4ccccc4)cc3)cc2C2(c3ccccc3-c3ccccc32)c2cc(-c3ccc(N(c4ccccc4)c4ccccc4)cc3)ccc21 | CN(C)C=O |  | 491.1963883 | [6 empty] | 92.5 | 867.08248 | DOI: 10.1021/cm504441v
6954 | c1ccc2c(c1)-c1ccccc1C21c2cc(-c3ccc(-n4c5ccccc5c5ccccc54)cc3)ccc2Sc2ccc(-c3ccc(-n4c5ccccc5c5ccccc54)cc3)cc21 | c1ccc2c(c1)-c1ccccc1C21c2cc(-c3ccc(-n4c5ccccc5c5ccccc54)cc3)ccc2Sc2ccc(-c3ccc(-n4c5ccccc5c5ccccc54)cc3)cc21 | 344 | 423 |  | 0.33 |  |  |  |  | 85.8 | 831.05272 | DOI: 10.1021/cm504441v
6955 | c1ccc(N(c2ccccc2)c2ccc(-c3ccc4c(c3)C3(c5cc(-c6ccc(N(c7ccccc7)c7ccccc7)cc6)ccc5S4)c4ccccc4-c4ccccc43)cc2)cc1 | c1ccc(N(c2ccccc2)c2ccc(-c3ccc4c(c3)C3(c5cc(-c6ccc(N(c7ccccc7)c7ccccc7)cc6)ccc5S4)c4ccccc4-c4ccccc43)cc2)cc1 | 359 | 425 |  | 0.27 |  |  |  |  | 52 | 835.08448 | DOI: 10.1021/cm504441v
6956 | O=S1(=O)c2ccc(-c3ccc(-n4c5ccccc5c5ccccc54)cc3)cc2C2(c3ccccc3-c3ccccc32)c2cc(-c3ccc(-n4c5ccccc5c5ccccc54)cc3)ccc21 | O=S1(=O)c2ccc(-c3ccc(-n4c5ccccc5c5ccccc54)cc3)cc2C2(c3ccccc3-c3ccccc32)c2cc(-c3ccc(-n4c5ccccc5c5ccccc54)cc3)ccc21 | 343 | 426 |  | 0.5 |  |  |  |  | 76.8 | 863.05072 | DOI: 10.1021/cm504441v
6957 | O=S1(=O)c2ccc(-c3ccc(N(c4ccccc4)c4ccccc4)cc3)cc2C2(c3ccccc3-c3ccccc32)c2cc(-c3ccc(N(c4ccccc4)c4ccccc4)cc3)ccc21 | O=S1(=O)c2ccc(-c3ccc(N(c4ccccc4)c4ccccc4)cc3)cc2C2(c3ccccc3-c3ccccc32)c2cc(-c3ccc(N(c4ccccc4)c4ccccc4)cc3)ccc21 | 367 | 452 |  | 0.74 |  |  |  | 62.3 | 97.5 | 867.08248 | DOI: 10.1021/cm504441v
6958 | CCn1c2ccccc2c2cccc(N(c3ccccc3)c3ccccc3)c21 | ClCCl | 353 | 423 | [6 empty] | 50 | 362.47468 | DOI: 10.1021/acsami.7b18044
6959 | CCn1c2ccccc2c2c(N(c3ccccc3)c3ccccc3)cccc21 | ClCCl | 357 | 418 | [6 empty] | 42.8 | 362.47468 | DOI: 10.1021/acsami.7b18044
6960 | CC(C)(C)c1ccc(-n2c(-c3ccc(-c4cc(-c5ccccc5)c(-c5ccccc5)c(-c5ccccc5)c4-c4ccccc4)cc3)nc3c4ccccc4c4ccccc4c32)cc1 | C1CCOC1 | 365 | 406 | [6 empty] | 60.4 | 807.05024 | http://dx.doi.org/10.1021/cm4030414
6961 | CC(C)(C)c1ccc(-n2c(-c3ccc(-c4cc(-c5ccccc5)c5c6ccccc6c6ccccc6c5c4-c4ccccc4)cc3)nc3c4ccccc4c4ccccc4c32)cc1 | C1CCOC1 | 365 | 432 | [6 empty] | 67.4 | 805.03436 | http://dx.doi.org/10.1021/cm4030414
6962 | CC(C)(C)c1ccc(-n2c(-c3ccc(-c4cc(-c5ccccc5)c5c(c4-c4ccccc4)-c4cccc6cccc-5c46)cc3)nc3c4ccccc4c4ccccc4c32)cc1 | C1CCOC1 | 367 | 458 | [6 empty] | 71.7 | 778.99648 | http://dx.doi.org/10.1021/cm4030414
6963 | CC(C)(C)c1ccc(-n2c(-c3ccc(-c4cc(-c5ccccc5)c(-c5ccccc5)c(-c5ccccc5)c4-c4ccccc4)cc3)nc3c4ccccc4c4ccccc4c32)cc1 | CC(C)(C)c1ccc(-n2c(-c3ccc(-c4cc(-c5ccccc5)c(-c5ccccc5)c(-c5ccccc5)c4-c4ccccc4)cc3)nc3c4ccccc4c4ccccc4c32)cc1 | 370 | 424 | [6 empty] | 65.5 | 807.05024 | http://dx.doi.org/10.1021/cm4030414
6964 | CC(C)(C)c1ccc(-n2c(-c3ccc(-c4cc(-c5ccccc5)c5c6ccccc6c6ccccc6c5c4-c4ccccc4)cc3)nc3c4ccccc4c4ccccc4c32)cc1 | CC(C)(C)c1ccc(-n2c(-c3ccc(-c4cc(-c5ccccc5)c5c6ccccc6c6ccccc6c5c4-c4ccccc4)cc3)nc3c4ccccc4c4ccccc4c32)cc1 | 367 | 439 | [6 empty] | 69 | 805.03436 | http://dx.doi.org/10.1021/cm4030414
6965 | CC(C)(C)c1ccc(-n2c(-c3ccc(-c4cc(-c5ccccc5)c5c(c4-c4ccccc4)-c4cccc6cccc-5c46)cc3)nc3c4ccccc4c4ccccc4c32)cc1 | CC(C)(C)c1ccc(-n2c(-c3ccc(-c4cc(-c5ccccc5)c5c(c4-c4ccccc4)-c4cccc6cccc-5c46)cc3)nc3c4ccccc4c4ccccc4c32)cc1 | 372 | 472 | [6 empty] | 71.4 | 778.99648 | http://dx.doi.org/10.1021/cm4030414
6966 | c1ccc2c(c1)oc1nc3oc4ccc(-n5c6ccccc6c6ccccc65)cc4c3cc12 | ClC(Cl)Cl | 346 | 448 |  | 0.074 |  |  |  | 35 |  | 424.45804 | DOI: 10.1021/acs.joc.8b01451
6967 | c1ccc2c(c1)oc1nc3oc4ccc(-n5c6ccccc6c6cc(-n7c8ccccc8c8ccccc87)ccc65)cc4c3cc12 | ClC(Cl)Cl | 354 | 489 |  | 0.027 | [5 empty] | 589.65262 | DOI: 10.1021/acs.joc.8b01451
6968 | CC(C)(C)c1ccc2oc3nc4oc5ccc(-n6c7ccccc7c7ccccc76)cc5c4cc3c2c1 | ClC(Cl)Cl | 348 | 446 |  | 0.076 | [5 empty] | 480.56556 | DOI: 10.1021/acs.joc.8b01451
6969 | CC(C)(C)c1ccc2oc3nc4oc5ccc(-n6c7ccccc7c7cc(-n8c9ccccc9c9ccccc98)ccc76)cc5c4cc3c2c1 | ClC(Cl)Cl | 348 | 446 |  | 0.15 | [5 empty] | 645.76014 | DOI: 10.1021/acs.joc.8b01451
6970 | CC(C)(C)c1ccc2oc3nc4oc5ccc(-n6c7ccc(C(C)(C)C)cc7c7cc(C(C)(C)C)ccc76)cc5c4cc3c2c1 | ClC(Cl)Cl | 346 | 444 |  | 0.044 |  |  |  | 37.5 |  | 592.7806 | DOI: 10.1021/acs.joc.8b01451
6971 | CC(C)(C)c1ccc2oc3nc4oc5ccc(N6c7ccccc7Oc7ccccc76)cc5c4cc3c2c1 | ClC(Cl)Cl | 347 | 491 |  | 0.057 |  |  |  | 40.3 |  | 496.56456 | DOI: 10.1021/acs.joc.8b01451
6972 | CC(C)(C)c1ccc2oc3nc4oc5ccc(N6c7ccccc7Sc7ccccc76)cc5c4cc3c2c1 | ClC(Cl)Cl | 348 | 371 |  | 0.016 | [5 empty] | 512.63156 | DOI: 10.1021/acs.joc.8b01451
6973 | CC(C)(C)c1ccc2oc3nc4oc5ccc(-n6c7ccccc7c(=O)c7ccccc76)cc5c4cc3c2c1 | ClC(Cl)Cl | 396 | 409 |  | 0.391 | [5 empty] | 508.57556 | DOI: 10.1021/acs.joc.8b01451
6974 | CC(C)(C)c1ccc2oc3nc4oc5ccc(N(c6ccccc6)c6ccccc6)cc5c4cc3c2c1 | ClC(Cl)Cl | 342 | 379 |  | 0.083 | [5 empty] | 482.58144 | DOI: 10.1021/acs.joc.8b01451
6975 | CC(C)(C)c1ccc2oc3nc4oc5cc(-n6c7ccccc7c7ccccc76)ccc5c4cc3c2c1 | ClC(Cl)Cl | 347 | 396 |  | 0.714 | [5 empty] | 480.56556 | DOI: 10.1021/acs.joc.8b01451
6976 | CC(C)(C)c1ccc2c(c1)oc1nc3oc4ccc(-n5c6ccccc6c6ccccc65)cc4c3cc12 | ClC(Cl)Cl | 350 | 417 |  | 0.075 | [5 empty] | 480.56556 | DOI: 10.1021/acs.joc.8b01451
6977 | CC(C)(C)c1cccc2c1oc1nc3oc4ccc(-n5c6ccccc6c6ccccc65)cc4c3cc12 | ClC(Cl)Cl | 348 | 419 |  | 0.072 | [5 empty] | 480.56556 | DOI: 10.1021/acs.joc.8b01451
6978 | CC(C)(C)c1cccc2c1oc1nc3oc4cc(-n5c6ccccc6c6ccccc65)ccc4c3cc12 | ClC(Cl)Cl | 355 | 397 |  | 0.704 | [5 empty] | 480.56556 | DOI: 10.1021/acs.joc.8b01451
6979 | FC(F)(F)c1ccc2oc3nc4oc5ccc(-n6c7ccccc7c7ccccc76)cc5c4cc3c2c1 | ClC(Cl)Cl | 342 | 438 |  | 0.074 | [5 empty] | 492.4551 | DOI: 10.1021/acs.joc.8b01451
6980 | CC(C)(C)c1ccc2c(c1)c1cc(C(C)(C)C)ccc1n2-c1ccc2oc3nc4oc5ccc(C(F)(F)F)cc5c4cc3c2c1 | ClC(Cl)Cl | 345 | 364 |  | 0.058 |  |  |  | 38.9 |  | 604.67014 | DOI: 10.1021/acs.joc.8b01451
6981 | FC(F)(F)c1ccc2oc3nc4oc5ccc(N6c7ccccc7Oc7ccccc76)cc5c4cc3c2c1 | ClC(Cl)Cl | 344 | 489 |  | 0.055 | [5 empty] | 508.4541 | DOI: 10.1021/acs.joc.8b01451
6982 | FC(F)(F)c1ccc2oc3nc4oc5ccc(N(c6ccccc6)c6ccccc6)cc5c4cc3c2c1 | ClC(Cl)Cl | 345 | 487 |  | 0.099 | [5 empty] | 494.47098 | DOI: 10.1021/acs.joc.8b01451
6983 | CC(C)(C)c1ccc2c(c1)c1cc(C(C)(C)C)ccc1n2-c1ccc2oc3nc4oc5cc(C(F)(F)F)ccc5c4cc3c2c1 | ClC(Cl)Cl | 346 | 466 |  | 0.065 |  |  |  | 41.7 |  | 604.67014 | DOI: 10.1021/acs.joc.8b01451
6984 | c1ccc2c(c1)oc1nc3oc4ccc(-n5c6ccccc6c6ccccc65)cc4c3cc12 | c1ccc2c(c1)oc1nc3oc4ccc(-n5c6ccccc6c6ccccc65)cc4c3cc12 | 316 | 387 |  | 0.216 |  |  |  |  | 44.4 | 424.45804 | DOI: 10.1021/acs.joc.8b01451
6985 | c1ccc2c(c1)oc1nc3oc4ccc(-n5c6ccccc6c6cc(-n7c8ccccc8c8ccccc87)ccc65)cc4c3cc12 | c1ccc2c(c1)oc1nc3oc4ccc(-n5c6ccccc6c6cc(-n7c8ccccc8c8ccccc87)ccc65)cc4c3cc12 |  | 388 |  | 0.04 | [5 empty] | 589.65262 | DOI: 10.1021/acs.joc.8b01451
6986 | CC(C)(C)c1ccc2oc3nc4oc5ccc(-n6c7ccccc7c7ccccc76)cc5c4cc3c2c1 | CC(C)(C)c1ccc2oc3nc4oc5ccc(-n6c7ccccc7c7ccccc76)cc5c4cc3c2c1 | 345 | 410 |  | 0.21 | [5 empty] | 480.56556 | DOI: 10.1021/acs.joc.8b01451
6987 | CC(C)(C)c1ccc2oc3nc4oc5ccc(-n6c7ccccc7c7cc(-n8c9ccccc9c9ccccc98)ccc76)cc5c4cc3c2c1 | CC(C)(C)c1ccc2oc3nc4oc5ccc(-n6c7ccccc7c7cc(-n8c9ccccc9c9ccccc98)ccc76)cc5c4cc3c2c1 | 343 | 416 |  | 0.126 | [5 empty] | 645.76014 | DOI: 10.1021/acs.joc.8b01451
6988 | CC(C)(C)c1ccc2oc3nc4oc5ccc(-n6c7ccc(C(C)(C)C)cc7c7cc(C(C)(C)C)ccc76)cc5c4cc3c2c1 | CC(C)(C)c1ccc2oc3nc4oc5ccc(-n6c7ccc(C(C)(C)C)cc7c7cc(C(C)(C)C)ccc76)cc5c4cc3c2c1 | 346 | 450 |  | 0.185 |  |  |  |  | 80.6 | 592.7806 | DOI: 10.1021/acs.joc.8b01451
6989 | CC(C)(C)c1ccc2oc3nc4oc5ccc(N6c7ccccc7Oc7ccccc76)cc5c4cc3c2c1 | CC(C)(C)c1ccc2oc3nc4oc5ccc(N6c7ccccc7Oc7ccccc76)cc5c4cc3c2c1 | 370 | 464 |  | 0.067 |  |  |  | 83.3 | 66.7 | 496.56456 | DOI: 10.1021/acs.joc.8b01451
6990 | CC(C)(C)c1ccc2oc3nc4oc5ccc(N6c7ccccc7Sc7ccccc76)cc5c4cc3c2c1 | CC(C)(C)c1ccc2oc3nc4oc5ccc(N6c7ccccc7Sc7ccccc76)cc5c4cc3c2c1 | 377 | 493 | [7 empty] | 512.63156 | DOI: 10.1021/acs.joc.8b01451
6991 | CC(C)(C)c1ccc2oc3nc4oc5ccc(-n6c7ccccc7c(=O)c7ccccc76)cc5c4cc3c2c1 | CC(C)(C)c1ccc2oc3nc4oc5ccc(-n6c7ccccc7c(=O)c7ccccc76)cc5c4cc3c2c1 | 393 | 433 |  | 0.097 | [5 empty] | 508.57556 | DOI: 10.1021/acs.joc.8b01451
6992 | CC(C)(C)c1ccc2oc3nc4oc5ccc(N(c6ccccc6)c6ccccc6)cc5c4cc3c2c1 | CC(C)(C)c1ccc2oc3nc4oc5ccc(N(c6ccccc6)c6ccccc6)cc5c4cc3c2c1 | 386 | 460 |  | 0.066 | [5 empty] | 482.58144 | DOI: 10.1021/acs.joc.8b01451
6993 | CC(C)(C)c1ccc2oc3nc4oc5cc(-n6c7ccccc7c7ccccc76)ccc5c4cc3c2c1 | CC(C)(C)c1ccc2oc3nc4oc5cc(-n6c7ccccc7c7ccccc76)ccc5c4cc3c2c1 | 347 | 396 |  | 0.304 | [5 empty] | 480.56556 | DOI: 10.1021/acs.joc.8b01451
6994 | CC(C)(C)c1ccc2c(c1)oc1nc3oc4ccc(-n5c6ccccc6c6ccccc65)cc4c3cc12 | CC(C)(C)c1ccc2c(c1)oc1nc3oc4ccc(-n5c6ccccc6c6ccccc65)cc4c3cc12 | 352 | 426 |  | 0.221 | [5 empty] | 480.56556 | DOI: 10.1021/acs.joc.8b01451
6995 | CC(C)(C)c1cccc2c1oc1nc3oc4ccc(-n5c6ccccc6c6ccccc65)cc4c3cc12 | CC(C)(C)c1cccc2c1oc1nc3oc4ccc(-n5c6ccccc6c6ccccc65)cc4c3cc12 | 324 | 401 |  | 0.073 | [5 empty] | 480.56556 | DOI: 10.1021/acs.joc.8b01451
6996 | CC(C)(C)c1cccc2c1oc1nc3oc4cc(-n5c6ccccc6c6ccccc65)ccc4c3cc12 | CC(C)(C)c1cccc2c1oc1nc3oc4cc(-n5c6ccccc6c6ccccc65)ccc4c3cc12 | 329 | 415 |  | 0.218 | [5 empty] | 480.56556 | DOI: 10.1021/acs.joc.8b01451
6997 | FC(F)(F)c1ccc2oc3nc4oc5ccc(-n6c7ccccc7c7ccccc76)cc5c4cc3c2c1 | FC(F)(F)c1ccc2oc3nc4oc5ccc(-n6c7ccccc7c7ccccc76)cc5c4cc3c2c1 | 365 | 419 |  | 0.094 | [5 empty] | 492.4551 | DOI: 10.1021/acs.joc.8b01451
6998 | CC(C)(C)c1ccc2c(c1)c1cc(C(C)(C)C)ccc1n2-c1ccc2oc3nc4oc5ccc(C(F)(F)F)cc5c4cc3c2c1 | CC(C)(C)c1ccc2c(c1)c1cc(C(C)(C)C)ccc1n2-c1ccc2oc3nc4oc5ccc(C(F)(F)F)cc5c4cc3c2c1 | 349 | 414 |  | 0.071 |  |  |  |  | 98.6 | 604.67014 | DOI: 10.1021/acs.joc.8b01451
6999 | FC(F)(F)c1ccc2oc3nc4oc5ccc(N6c7ccccc7Oc7ccccc76)cc5c4cc3c2c1 | FC(F)(F)c1ccc2oc3nc4oc5ccc(N6c7ccccc7Oc7ccccc76)cc5c4cc3c2c1 | 364 | 383 |  | 0.061 | [5 empty] | 508.4541 | DOI: 10.1021/acs.joc.8b01451
7000 | FC(F)(F)c1ccc2oc3nc4oc5ccc(N(c6ccccc6)c6ccccc6)cc5c4cc3c2c1 | FC(F)(F)c1ccc2oc3nc4oc5ccc(N(c6ccccc6)c6ccccc6)cc5c4cc3c2c1 | 287 | 456 |  | 0.132 | [5 empty] | 494.47098 | DOI: 10.1021/acs.joc.8b01451
7001 | CC(C)(C)c1ccc2c(c1)c1cc(C(C)(C)C)ccc1n2-c1ccc2oc3nc4oc5cc(C(F)(F)F)ccc5c4cc3c2c1 | CC(C)(C)c1ccc2c(c1)c1cc(C(C)(C)C)ccc1n2-c1ccc2oc3nc4oc5cc(C(F)(F)F)ccc5c4cc3c2c1 | 414 | 455 |  | 0.063 |  |  |  |  | 51.4 | 604.67014 | DOI: 10.1021/acs.joc.8b01451
7002 | CC(C)(C)c1ccc2c(c1)c1cc(C(C)(C)C)ccc1n2-c1ccc2oc3nc4oc5ccc(C(F)(F)F)cc5c4cc3c2c1 | Cc1ccccc1 | 343 | 422 |  | 0.094 | [5 empty] | 604.67014 | DOI: 10.1021/acs.joc.8b01451
7003 | CC(C)(C)c1ccc2c(c1)c1cc(C(C)(C)C)ccc1n2-c1ccc2oc3nc4oc5ccc(C(F)(F)F)cc5c4cc3c2c1 | C1CCCCC1 | 343 | 396 |  | 0.113 | [5 empty] | 604.67014 | DOI: 10.1021/acs.joc.8b01451
7004 | CC(C)(C)c1ccc2c(c1)c1cc(C(C)(C)C)ccc1n2-c1ccc2oc3nc4oc5ccc(C(F)(F)F)cc5c4cc3c2c1 | C1CCOC1 | 338 | 455 |  | 0.073 | [5 empty] | 604.67014 | DOI: 10.1021/acs.joc.8b01451
7005 | CC(C)(C)c1ccc2c(c1)c1cc(C(C)(C)C)ccc1n2-c1ccc2oc3nc4oc5ccc(C(F)(F)F)cc5c4cc3c2c1 | CC#N | 336 | 513 |  | 0.032 | [5 empty] | 604.67014 | DOI: 10.1021/acs.joc.8b01451
7006 | CC(C)(C)c1ccc2c(c1)c1cc(C(C)(C)C)ccc1n2-c1ccc2oc3nc4oc5ccc(C(F)(F)F)cc5c4cc3c2c1 | CS(C)=O | 337 | 517 |  | 0.124 | [5 empty] | 604.67014 | DOI: 10.1021/acs.joc.8b01451
7007 | c1ccc2c(c1)c1ccccc1n2-c1ccc(-c2ccc(-n3c4ccccc4c4ccccc43)nc2-n2c3ccccc3c3ccccc32)nn1 | Cc1ccccc1 | 346 | 423 |  | 0.35 |  |  |  | 74.3 | 75 | 652.75932 | DOI: 10.1021/acsami.7b04859
7008 | c1ccc2c(c1)c1ccccc1n2-c1ccc(-c2ccc(-n3c4ccccc4c4ccccc43)nc2-n2c3ccccc3c3ccccc32)nn1 | ClCCl | 337 | 432.6844262 |  |  | 4.755874856 |  |  | 70.7 | 81.7 | 652.75932 | DOI: 10.1021/acsami.7b04859
7009 | c1ccc2c(c1)c1ccccc1n2-c1ccc(-c2ccc(-n3c4ccccc4c4ccccc43)nc2-n2c3ccccc3c3ccccc32)nn1 | CC#N | 335 | 464.9590164 | [5 empty] | 58.9 | 107.3 | 652.75932 | DOI: 10.1021/acsami.7b04859
7010 | c1ccc2c(c1)c1ccccc1n2-c1ccc(-c2ccc(-c3ccc(-n4c5ccccc5c5ccccc54)nc3-n3c4ccccc4c4ccccc43)nn2)c(-n2c3ccccc3c3ccccc32)n1 | Cc1ccccc1 | 348 | 400 |  | 0.36 |  |  |  | 80.9 | 54 | 895.03972 | DOI: 10.1021/acsami.7b04859
7011 | c1ccc2c(c1)c1ccccc1n2-c1ccc(-c2ccc(-c3ccc(-n4c5ccccc5c5ccccc54)nc3-n3c4ccccc4c4ccccc43)nn2)c(-n2c3ccccc3c3ccccc32)n1 | ClCCl | 341 | 419.6209016 |  |  | 4.86332286 |  |  | 78.6 | 73.5 | 895.03972 | DOI: 10.1021/acsami.7b04859
7012 | c1ccc2c(c1)c1ccccc1n2-c1ccc(-c2ccc(-c3ccc(-n4c5ccccc5c5ccccc54)nc3-n3c4ccccc4c4ccccc43)nn2)c(-n2c3ccccc3c3ccccc32)n1 | CC#N | 336 | 474.1803279 | [5 empty] | 67.4 | 119.1 | 895.03972 | DOI: 10.1021/acsami.7b04859
7013 | c1ccc2c(c1)c1ccccc1n2-c1ccc(-c2ccc(-n3c4ccccc4c4ccccc43)nc2-n2c3ccccc3c3ccccc32)nn1 | c1ccc2c(c1)c1ccccc1n2-c1ccc(-c2ccc(-n3c4ccccc4c4ccccc43)nc2-n2c3ccccc3c3ccccc32)nn1 | 345.3381148 | 461.1168033 | [5 empty] | 76.8 | 121.4 | 652.75932 | DOI: 10.1021/acsami.7b04859
7014 | c1ccc2c(c1)c1ccccc1n2-c1ccc(-c2ccc(-c3ccc(-n4c5ccccc5c5ccccc54)nc3-n3c4ccccc4c4ccccc43)nn2)c(-n2c3ccccc3c3ccccc32)n1 | c1ccc2c(c1)c1ccccc1n2-c1ccc(-c2ccc(-c3ccc(-n4c5ccccc5c5ccccc54)nc3-n3c4ccccc4c4ccccc43)nn2)c(-n2c3ccccc3c3ccccc32)n1 | 348.9241803 | 427.0491803 | [6 empty] | 132.2 | 895.03972 | DOI: 10.1021/acsami.7b04859
7015 | Cc1cccc(-c2c3ccccc3c(-c3cccc(C)n3)c3ccccc23)n1 | ClCCl | 393 | 428 | 6 | 0.77 | 4.103803721 |  |  | 51.3 | 63.1 | 360.4588 | DOI: 10.1021/jacs.7b11062
7016 | Cc1cccc(-c2c3ccccc3cc3ccccc23)n1 | ClCCl | 385 | 418 | 5.7 | 0.48 | 3.982271233 |  |  | 48.8 | 63.1 | 269.3461 | DOI: 10.1021/jacs.7b11062
7017 | Cc1cccc2[n+]1[B-](c1ccccc1)(c1ccccc1)c1cccc3c4c5c(cccc5c-2c13)[B-](c1ccccc1)(c1ccccc1)[n+]1c(C)cccc1-4 | ClCCl | 542 | 611 | 10.9 | 0.56 | 4.283301229 |  |  | 84.6 | 94.5 | 688.48772 | DOI: 10.1021/jacs.7b11062
7018 | CC[B-]1(CC)c2cccc3c4c5c(cccc5c(c23)-c2cccc(C)[n+]21)[B-](CC)(CC)[n+]1c(C)cccc1-4 | ClCCl | 538 | 620 | 11.1 | 0.53 | 4.123851641 |  |  | 96.1 | 97.7 | 496.31172 | DOI: 10.1021/jacs.7b11062
7019 | CC[B-]1(CC)c2cccc3cc4ccccc4c(c23)-c2cccc(C)[n+]21 | ClCCl | 453 | 538 | 4.1 | 0.202 | 4.025305865 |  |  | 69.4 | 93.7 | 337.27256 | DOI: 10.1021/jacs.7b11062
7020 | CCCCCCN1C(=O)C(c2ccc(-c3ccc(-n4c5ccccc5c5ccccc54)cc3)cc2)=C(c2ccc(-c3ccc(-n4c5ccccc5c5ccccc54)cc3)cc2)C1=O | ClC(Cl)Cl | 400 | 552 | 6.4 | 0.84 |  |  |  |  | 93.8 | 816.0143 | DOI: 10.1021/acsami.7b11025
7021 | CCCCCCN1C(=O)C(c2ccc(-c3ccc(-n4c5ccccc5c5ccccc54)cc3)cc2)=C(c2ccc(-c3ccc(-n4c5ccccc5c5ccccc54)cc3)cc2)C1=O | c1ccc2c(c1)c1ccccc1n2-c1ccc(-c2ccc(-n3c4ccccc4c4ccccc43)cc2)cc1 | 412 | 580 | 5.5 | 0.57 |  |  |  |  | 112.5 | 816.0143 | DOI: 10.1021/acsami.7b11025
7022 | CCCCCCN1C(=O)C(c2ccc(-n3c4ccccc4c4ccccc43)cc2)=C(c2ccc(-n3c4ccccc4c4ccccc43)cc2)C1=O | ClC(Cl)Cl | 421 | 626 | 5.4 | 0.42 |  |  |  | 109.9 | 136.9 | 663.81878 | DOI: 10.1021/acsami.7b11025
7023 | CCCCCCN1C(=O)C(c2ccc(-n3c4ccccc4c4ccccc43)cc2)=C(c2ccc(-n3c4ccccc4c4ccccc43)cc2)C1=O | c1ccc2c(c1)c1ccccc1n2-c1ccc(-c2ccc(-n3c4ccccc4c4ccccc43)cc2)cc1 | 426 | 591 | 4 | 0.66 |  |  |  | 123.3 | 118.9 | 663.81878 | DOI: 10.1021/acsami.7b11025
7024 | CCCCCCN1C(=O)c2cc(-c3ccc(-n4c5ccccc5c5ccccc54)cc3)c(-c3ccc(-n4c5ccccc5c5ccccc54)cc3)cc2C1=O | ClC(Cl)Cl | 347 | 548 | 11.2 | 0.78 |  |  |  |  | 117.5 | 713.87866 | DOI: 10.1021/acsami.7b11025
7025 | CCCCCCN1C(=O)c2cc(-c3ccc(-n4c5ccccc5c5ccccc54)cc3)c(-c3ccc(-n4c5ccccc5c5ccccc54)cc3)cc2C1=O | c1ccc2c(c1)c1ccccc1n2-c1ccc(-c2ccc(-n3c4ccccc4c4ccccc43)cc2)cc1 | 375 | 481 | 10 | 0.7 |  |  |  |  | 80.8 | 713.87866 | DOI: 10.1021/acsami.7b11025
7026 | CCCCn1c2ccc(C#N)cc2c2cc(C#N)ccc21 | ClCCl | 349 | 357 |  | 0.1 |  |  |  |  | 30.7 | 273.3381 | DOI: 10.1021/acsami.8b04566
7027 | CCCCn1c2ccc(C#N)cc2c2cc(C#N)cc(-c3ccc(N(c4ccccc4)c4ccccc4)cc3)c21 | ClCCl | 352 | 447 | 1.91 | 0.65 |  |  |  |  | 66.5 | 516.64632 | DOI: 10.1021/acsami.8b04566
7028 | CCCCn1c2ccc(C#N)cc2c2cc(C#N)cc(-c3ccc(N(c4ccccc4)c4ccccc4)cc3)c21 | C1CCCCC1 |  | 407 | [6 empty] | 53.7 | 759.95454 | DOI: 10.1021/acsami.8b04566
7029 | CCCCn1c2ccc(C#N)cc2c2cc(C#N)cc(-c3ccc(N(c4ccccc4)c4ccccc4)cc3)c21 | Cc1ccccc1 |  | 415 | [6 empty] | 54.7 | 329.44562 | DOI: 10.1021/acsami.8b04566
7030 | CCCCn1c2ccc(C#N)cc2c2cc(C#N)cc(-c3ccc(N(c4ccccc4)c4ccccc4)cc3)c21 | ClC=C(Cl)Cl |  | 420 | [6 empty] | 67.7 | 572.75384 | DOI: 10.1021/acsami.8b04566
7031 | CCCCn1c2ccc(C#N)cc2c2cc(C#N)cc(-c3ccc(N(c4ccccc4)c4ccccc4)cc3)c21 | CCCCOCCCC |  | 412 | [6 empty] | 64.1 | 816.06206 | DOI: 10.1021/acsami.8b04566
7032 | CCCCn1c2ccc(C#N)cc2c2cc(C#N)cc(-c3ccc(N(c4ccccc4)c4ccccc4)cc3)c21 | CCN(CC)CC |  | 410.4819277 | [6 empty] | 56.6 | 816.06206 | DOI: 10.1021/acsami.8b04566
7033 | CCCCn1c2ccc(C#N)cc2c2cc(C#N)cc(-c3ccc(N(c4ccccc4)c4ccccc4)cc3)c21 | CCOC(C)=O |  | 438 | [6 empty] | 72.8 | 516.64632 | DOI: 10.1021/acsami.8b04566
7034 | CCCCn1c2ccc(C#N)cc2c2cc(C#N)cc(-c3ccc(N(c4ccccc4)c4ccccc4)cc3)c21 | C1CCOC1 |  | 440 | [6 empty] | 65.8 | 759.95454 | DOI: 10.1021/acsami.8b04566
7035 | CCCCn1c2ccc(C#N)cc2c2cc(C#N)cc(-c3ccc(N(c4ccccc4)c4ccccc4)cc3)c21 | CC#N |  | 474 | [6 empty] | 88 | 572.75384 | DOI: 10.1021/acsami.8b04566
7036 | CCCCn1c2ccc(C#N)cc2c2cc(C#N)cc(-c3ccc(N(c4ccccc4)c4ccccc4)cc3)c21 | CN(C)C=O |  | 472 | [6 empty] | 83.6 | 816.06206 | DOI: 10.1021/acsami.8b04566
7037 | CCCCn1c2ccc(C#N)cc2c2cc(C#N)cc(-c3ccc(N(c4ccccc4)c4ccccc4)cc3)c21 | CCOCC |  | 424 | [6 empty] | 58.6 | 816.06206 | DOI: 10.1021/acsami.8b04566
7038 | CCCCn1c2c(-c3ccc(N(c4ccccc4)c4ccccc4)cc3)cc(C#N)cc2c2cc(C#N)cc(-c3ccc(N(c4ccccc4)c4ccccc4)cc3)c21 | C1CCCCC1 |  | 404 | [6 empty] | 50.4 | 516.64632 | DOI: 10.1021/acsami.8b04566
7039 | CCCCn1c2c(-c3ccc(N(c4ccccc4)c4ccccc4)cc3)cc(C#N)cc2c2cc(C#N)cc(-c3ccc(N(c4ccccc4)c4ccccc4)cc3)c21 | Cc1ccccc1 |  | 415 | [6 empty] | 55.4 | 759.95454 | DOI: 10.1021/acsami.8b04566
7040 | CCCCn1c2c(-c3ccc(N(c4ccccc4)c4ccccc4)cc3)cc(C#N)cc2c2cc(C#N)cc(-c3ccc(N(c4ccccc4)c4ccccc4)cc3)c21 | ClC=C(Cl)Cl |  | 424 | [6 empty] | 65.2 | 572.75384 | DOI: 10.1021/acsami.8b04566
7041 | CCCCn1c2c(-c3ccc(N(c4ccccc4)c4ccccc4)cc3)cc(C#N)cc2c2cc(C#N)cc(-c3ccc(N(c4ccccc4)c4ccccc4)cc3)c21 | CCCCOCCCC |  | 419 | [6 empty] | 63.6 | 816.06206 | DOI: 10.1021/acsami.8b04566
7042 | CCCCn1c2c(-c3ccc(N(c4ccccc4)c4ccccc4)cc3)cc(C#N)cc2c2cc(C#N)cc(-c3ccc(N(c4ccccc4)c4ccccc4)cc3)c21 | CCN(CC)CC |  | 415 | [6 empty] | 55.4 | 816.06206 | DOI: 10.1021/acsami.8b04566
7043 | CCCCn1c2c(-c3ccc(N(c4ccccc4)c4ccccc4)cc3)cc(C#N)cc2c2cc(C#N)cc(-c3ccc(N(c4ccccc4)c4ccccc4)cc3)c21 | CCOC(C)=O |  | 443 | [6 empty] | 72.6 | 516.64632 | DOI: 10.1021/acsami.8b04566
7044 | CCCCn1c2c(-c3ccc(N(c4ccccc4)c4ccccc4)cc3)cc(C#N)cc2c2cc(C#N)cc(-c3ccc(N(c4ccccc4)c4ccccc4)cc3)c21 | ClCCl | 351 | 452 | 2.29 | 0.6 |  |  |  |  | 66.5 | 816.06206 | DOI: 10.1021/acsami.8b04566
7045 | CCCCn1c2c(-c3ccc(N(c4ccccc4)c4ccccc4)cc3)cc(C#N)cc2c2cc(C#N)cc(-c3ccc(N(c4ccccc4)c4ccccc4)cc3)c21 | C1CCOC1 |  | 449 | [6 empty] | 65 | 759.95454 | DOI: 10.1021/acsami.8b04566
7046 | CCCCn1c2c(-c3ccc(N(c4ccccc4)c4ccccc4)cc3)cc(C#N)cc2c2cc(C#N)cc(-c3ccc(N(c4ccccc4)c4ccccc4)cc3)c21 | CC#N |  | 476 | [6 empty] | 83 | 572.75384 | DOI: 10.1021/acsami.8b04566
7047 | CCCCn1c2c(-c3ccc(N(c4ccccc4)c4ccccc4)cc3)cc(C#N)cc2c2cc(C#N)cc(-c3ccc(N(c4ccccc4)c4ccccc4)cc3)c21 | CN(C)C=O |  | 476 | [6 empty] | 85.4 | 816.06206 | DOI: 10.1021/acsami.8b04566
7048 | CCCCn1c2c(-c3ccc(N(c4ccccc4)c4ccccc4)cc3)cc(C#N)cc2c2cc(C#N)cc(-c3ccc(N(c4ccccc4)c4ccccc4)cc3)c21 | CCOCC |  | 430 | [6 empty] | 62.8 | 816.06206 | DOI: 10.1021/acsami.8b04566
7049 | CCCCC(CC)Cn1c2cc(C#N)ccc2c2ccc(C#N)cc21 | ClCCl | 387 | 396 |  | 0.3 |  |  |  | 47.5 | 34.3 | 816.06206 | DOI: 10.1021/acsami.8b04566
7050 | CCCCC(CC)Cn1c2cc(C#N)ccc2c2cc(-c3ccc(N(c4ccccc4)c4ccccc4)cc3)c(C#N)cc21 | C1CCCCC1 |  | 444 | [6 empty] | 52.6 | 759.95454 | DOI: 10.1021/acsami.8b04566
7051 | CCCCC(CC)Cn1c2cc(C#N)ccc2c2cc(-c3ccc(N(c4ccccc4)c4ccccc4)cc3)c(C#N)cc21 | Cc1ccccc1 |  | 474 | [6 empty] | 62 | 572.75384 | DOI: 10.1021/acsami.8b04566
7052 | CCCCC(CC)Cn1c2cc(C#N)ccc2c2cc(-c3ccc(N(c4ccccc4)c4ccccc4)cc3)c(C#N)cc21 | ClC=C(Cl)Cl |  | 477 | [6 empty] | 66.8 | 816.06206 | DOI: 10.1021/acsami.8b04566
7053 | CCCCC(CC)Cn1c2cc(C#N)ccc2c2cc(-c3ccc(N(c4ccccc4)c4ccccc4)cc3)c(C#N)cc21 | CCCCOCCCC |  | 464 | [6 empty] | 70.4 | 816.06206 | DOI: 10.1021/acsami.8b04566
7054 | CCCCC(CC)Cn1c2cc(C#N)ccc2c2cc(-c3ccc(N(c4ccccc4)c4ccccc4)cc3)c(C#N)cc21 | CCOCC |  | 501 | [6 empty] | 89.5 | 516.64632 | DOI: 10.1021/acsami.8b04566
7055 | CCCCC(CC)Cn1c2cc(C#N)ccc2c2cc(-c3ccc(N(c4ccccc4)c4ccccc4)cc3)c(C#N)cc21 | CCN(CC)CC |  | 461.6924329 | [6 empty] | 63.1 | 759.95454 | DOI: 10.1021/acsami.8b04566
7056 | CCCCC(CC)Cn1c2cc(C#N)ccc2c2cc(-c3ccc(N(c4ccccc4)c4ccccc4)cc3)c(C#N)cc21 | CCOC(C)=O |  | 463 | [6 empty] | 67.2 | 759.95454 | DOI: 10.1021/acsami.8b04566
7057 | CCCCC(CC)Cn1c2cc(C#N)ccc2c2cc(-c3ccc(N(c4ccccc4)c4ccccc4)cc3)c(C#N)cc21 | ClCCl | 398 | 517 | 7.59 | 0.31 | 3.658964843 |  |  |  | 89.7 | 516.64632 | DOI: 10.1021/acsami.8b04566
7058 | CCCCC(CC)Cn1c2cc(C#N)ccc2c2cc(-c3ccc(N(c4ccccc4)c4ccccc4)cc3)c(C#N)cc21 | C1CCOC1 |  | 507 | [6 empty] | 87.9 | 572.75384 | DOI: 10.1021/acsami.8b04566
7059 | CCCCC(CC)Cn1c2cc(C#N)ccc2c2cc(-c3ccc(N(c4ccccc4)c4ccccc4)cc3)c(C#N)cc21 | CN(C)C=O |  | 543 | [6 empty] | 118.5 | 816.06206 | DOI: 10.1021/acsami.8b04566
7060 | CCCCC(CC)Cn1c2cc(C#N)ccc2c2cc(-c3ccc(N(c4ccccc4)c4ccccc4)cc3)c(C#N)cc21 | CC#N |  | 548 | [6 empty] | 117.3 | 816.06206 | DOI: 10.1021/acsami.8b04566
7061 | CCCCC(CC)Cn1c2cc(C#N)c(-c3ccc(N(c4ccccc4)c4ccccc4)cc3)cc2c2cc(-c3ccc(N(c4ccccc4)c4ccccc4)cc3)c(C#N)cc21 | C1CCCCC1 |  | 450 | [6 empty] | 47.8 | 759.95454 | DOI: 10.1021/acsami.8b04566
7062 | CCCCC(CC)Cn1c2cc(C#N)c(-c3ccc(N(c4ccccc4)c4ccccc4)cc3)cc2c2cc(-c3ccc(N(c4ccccc4)c4ccccc4)cc3)c(C#N)cc21 | Cc1ccccc1 |  | 473 | [6 empty] | 55.6 | 572.75384 | DOI: 10.1021/acsami.8b04566
7063 | CCCCC(CC)Cn1c2cc(C#N)c(-c3ccc(N(c4ccccc4)c4ccccc4)cc3)cc2c2cc(-c3ccc(N(c4ccccc4)c4ccccc4)cc3)c(C#N)cc21 | ClC=C(Cl)Cl |  | 478 | [6 empty] | 57.2 | 816.06206 | DOI: 10.1021/acsami.8b04566
7064 | CCCCC(CC)Cn1c2cc(C#N)c(-c3ccc(N(c4ccccc4)c4ccccc4)cc3)cc2c2cc(-c3ccc(N(c4ccccc4)c4ccccc4)cc3)c(C#N)cc21 | CCOCC |  | 472 | [6 empty] | 67.4 | 516.64632 | DOI: 10.1021/acsami.8b04566
7065 | CCCCC(CC)Cn1c2cc(C#N)c(-c3ccc(N(c4ccccc4)c4ccccc4)cc3)cc2c2cc(-c3ccc(N(c4ccccc4)c4ccccc4)cc3)c(C#N)cc21 | CCCCOCCCC |  | 464 | [6 empty] | 55.8 | 816.06206 | DOI: 10.1021/acsami.8b04566
7066 | CCCCC(CC)Cn1c2cc(C#N)c(-c3ccc(N(c4ccccc4)c4ccccc4)cc3)cc2c2cc(-c3ccc(N(c4ccccc4)c4ccccc4)cc3)c(C#N)cc21 | CCN(CC)CC |  | 464.6541904 | [6 empty] | 60.6 | 516.64632 | DOI: 10.1021/acsami.8b04566
7067 | CCCCC(CC)Cn1c2cc(C#N)c(-c3ccc(N(c4ccccc4)c4ccccc4)cc3)cc2c2cc(-c3ccc(N(c4ccccc4)c4ccccc4)cc3)c(C#N)cc21 | CCOC(C)=O |  | 494 | [6 empty] | 87.7 | 759.95454 | DOI: 10.1021/acsami.8b04566
7068 | CCCCC(CC)Cn1c2cc(C#N)c(-c3ccc(N(c4ccccc4)c4ccccc4)cc3)cc2c2cc(-c3ccc(N(c4ccccc4)c4ccccc4)cc3)c(C#N)cc21 | ClCCl | 420 | 513 | 7.78 | 0.28 | 3.794488047 |  |  |  | 88.9 | 516.64632 | DOI: 10.1021/acsami.8b04566
7069 | CCCCC(CC)Cn1c2cc(C#N)c(-c3ccc(N(c4ccccc4)c4ccccc4)cc3)cc2c2cc(-c3ccc(N(c4ccccc4)c4ccccc4)cc3)c(C#N)cc21 | C1CCOC1 |  | 494 | [6 empty] | 86.1 | 572.75384 | DOI: 10.1021/acsami.8b04566
7070 | CCCCC(CC)Cn1c2cc(C#N)c(-c3ccc(N(c4ccccc4)c4ccccc4)cc3)cc2c2cc(-c3ccc(N(c4ccccc4)c4ccccc4)cc3)c(C#N)cc21 | CC#N |  | 542 | [6 empty] | 122.1 | 816.06206 | DOI: 10.1021/acsami.8b04566
7071 | CCCCC(CC)Cn1c2cc(C#N)c(-c3ccc(N(c4ccccc4)c4ccccc4)cc3)cc2c2cc(-c3ccc(N(c4ccccc4)c4ccccc4)cc3)c(C#N)cc21 | CN(C)C=O |  | 542 | [6 empty] | 118.5 | 816.06206 | DOI: 10.1021/acsami.8b04566
7072 | CCCCC(CC)Cn1c2cc(-c3ccc(N(c4ccccc4)c4ccccc4)cc3)c(C#N)cc2c2cc(C#N)c(-c3ccc(N(c4ccccc4)c4ccccc4)cc3)cc21 | C1CCCCC1 |  | 416 | [6 empty] | 43.7 | 759.95454 | DOI: 10.1021/acsami.8b04566
7073 | CCCCC(CC)Cn1c2cc(-c3ccc(N(c4ccccc4)c4ccccc4)cc3)c(C#N)cc2c2cc(C#N)c(-c3ccc(N(c4ccccc4)c4ccccc4)cc3)cc21 | Cc1ccccc1 |  | 432 | [6 empty] | 52 | 572.75384 | DOI: 10.1021/acsami.8b04566
7074 | CCCCC(CC)Cn1c2cc(-c3ccc(N(c4ccccc4)c4ccccc4)cc3)c(C#N)cc2c2cc(C#N)c(-c3ccc(N(c4ccccc4)c4ccccc4)cc3)cc21 | CCN(CC)CC |  | 427.88 | [6 empty] | 52 | 816.06206 | DOI: 10.1021/acsami.8b04566
7075 | CCCCC(CC)Cn1c2cc(-c3ccc(N(c4ccccc4)c4ccccc4)cc3)c(C#N)cc2c2cc(C#N)c(-c3ccc(N(c4ccccc4)c4ccccc4)cc3)cc21 | ClC=C(Cl)Cl |  | 436 | [6 empty] | 52.4 | 816.06206 | DOI: 10.1021/acsami.8b04566
7076 | CCCCC(CC)Cn1c2cc(-c3ccc(N(c4ccccc4)c4ccccc4)cc3)c(C#N)cc2c2cc(C#N)c(-c3ccc(N(c4ccccc4)c4ccccc4)cc3)cc21 | CCCCOCCCC |  | 430 | [6 empty] | 51.5 | 816.06206 | DOI: 10.1021/acsami.8b04566
7077 | CCCCC(CC)Cn1c2cc(-c3ccc(N(c4ccccc4)c4ccccc4)cc3)c(C#N)cc2c2cc(C#N)c(-c3ccc(N(c4ccccc4)c4ccccc4)cc3)cc21 | CCOCC |  | 440 | [6 empty] | 59.8 | 516.64632 | DOI: 10.1021/acsami.8b04566
7078 | CCCCC(CC)Cn1c2cc(-c3ccc(N(c4ccccc4)c4ccccc4)cc3)c(C#N)cc2c2cc(C#N)c(-c3ccc(N(c4ccccc4)c4ccccc4)cc3)cc21 | CCOC(C)=O |  | 455 | [6 empty] | 68.9 | 759.95454 | DOI: 10.1021/acsami.8b04566
7079 | CCCCC(CC)Cn1c2cc(-c3ccc(N(c4ccccc4)c4ccccc4)cc3)c(C#N)cc2c2cc(C#N)c(-c3ccc(N(c4ccccc4)c4ccccc4)cc3)cc21 | C1CCOC1 |  | 457 | [6 empty] | 80.1 | 572.75384 | DOI: 10.1021/acsami.8b04566
7080 | CCCCC(CC)Cn1c2cc(-c3ccc(N(c4ccccc4)c4ccccc4)cc3)c(C#N)cc2c2cc(C#N)c(-c3ccc(N(c4ccccc4)c4ccccc4)cc3)cc21 | ClCCl | 369 | 460 | 3.23 | 0.8 | 4.748962861 |  |  |  | 68.3 | 516.64632 | DOI: 10.1021/acsami.8b04566
7081 | CCCCC(CC)Cn1c2cc(-c3ccc(N(c4ccccc4)c4ccccc4)cc3)c(C#N)cc2c2cc(C#N)c(-c3ccc(N(c4ccccc4)c4ccccc4)cc3)cc21 | CN(C)C=O |  | 484 | [6 empty] | 97.2 | 816.06206 | DOI: 10.1021/acsami.8b04566
7082 | CCCCC(CC)Cn1c2cc(-c3ccc(N(c4ccccc4)c4ccccc4)cc3)c(C#N)cc2c2cc(C#N)c(-c3ccc(N(c4ccccc4)c4ccccc4)cc3)cc21 | CC#N |  | 484 | [6 empty] | 87.7 | 816.06206 | DOI: 10.1021/acsami.8b04566
7083 | CCCCC(CC)CN1C(=O)c2cccc3c(C#Cc4ccc(N(c5ccccc5)c5ccccc5)cc4)ccc(c23)C1=O | C1CCCCC1 | 422 | 462 |  | 0.66 | 4.075546961 |  |  |  | 55.4 | 576.73784 | DOI: 10.1021/acs.jpcc.5b10163
7084 | CCCCC(CC)CN1C(=O)c2cccc3c(C#Cc4ccc(N(c5ccccc5)c5ccccc5)cc4)ccc(c23)C1=O | Cc1ccccc1 | 438 | 512 |  | 0.89 | 4.385606274 |  |  | 76.1 | 83.4 | 576.73784 | DOI: 10.1021/acs.jpcc.5b10163
7085 | CCCCC(CC)CN1C(=O)c2cccc3c(C#Cc4ccc(N(c5ccccc5)c5ccccc5)cc4)ccc(c23)C1=O | ClC(Cl)Cl | 450 | 582 |  | 0.51 | 4.344392274 |  |  |  | 98.5 | 576.73784 | DOI: 10.1021/acs.jpcc.5b10163
7086 | CCCCC(CC)CN1C(=O)c2cccc3c(C#Cc4ccc(N(c5ccccc5)c5ccccc5)cc4)ccc(c23)C1=O | C1CCOC1 | 434 | 621 |  | 0.62 | 4.354108439 |  |  |  | 138.1 | 576.73784 | DOI: 10.1021/acs.jpcc.5b10163
7087 | CCCCC(CC)CN1C(=O)c2cccc3c(C#Cc4ccc(N(c5ccccc5)c5ccccc5)cc4)ccc(c23)C1=O | CC#N | 433 | 547 |  | 0.026 | 4.245512668 |  |  |  | 77.1 | 576.73784 | DOI: 10.1021/acs.jpcc.5b10163
7088 | CCCCC(CC)CN1C(=O)c2cccc3c(C#Cc4ccc(N(c5ccccc5)c5ccccc5)cc4)ccc(c23)C1=O | CCCCC(CC)CN1C(=O)c2cccc3c(C#Cc4ccc(N(c5ccccc5)c5ccccc5)cc4)ccc(c23)C1=O | 460 | 554 |  | 0.17 |  |  |  |  | 119.8 | 576.73784 | DOI: 10.1021/acs.jpcc.5b10163
7089 | CCCCC(CC)CN1C(=O)c2cccc3c(C#Cc4ccc(N(c5ccccc5)c5ccc(C#Cc6ccc7c8c(cccc68)C(=O)N(CC(CC)CCCC)C7=O)cc5)cc4)ccc(c23)C1=O | C1CCCCC1 | 453 | 472 |  | 0.93 | 4.086359831 |  |  |  | 23.4 | 908.15158 | DOI: 10.1021/acs.jpcc.5b10163
7090 | CCCCC(CC)CN1C(=O)c2cccc3c(C#Cc4ccc(N(c5ccccc5)c5ccc(C#Cc6ccc7c8c(cccc68)C(=O)N(CC(CC)CCCC)C7=O)cc5)cc4)ccc(c23)C1=O | Cc1ccccc1 | 452 | 514 |  | 0.94 | 4.408239965 |  |  | 78 | 83.7 | 908.15158 | DOI: 10.1021/acs.jpcc.5b10163
7091 | CCCCC(CC)CN1C(=O)c2cccc3c(C#Cc4ccc(N(c5ccccc5)c5ccc(C#Cc6ccc7c8c(cccc68)C(=O)N(CC(CC)CCCC)C7=O)cc5)cc4)ccc(c23)C1=O | ClC(Cl)Cl | 466 | 587 |  | 0.44 | 4.350248018 |  |  |  | 99.5 | 908.15158 | DOI: 10.1021/acs.jpcc.5b10163
7092 | CCCCC(CC)CN1C(=O)c2cccc3c(C#Cc4ccc(N(c5ccccc5)c5ccc(C#Cc6ccc7c8c(cccc68)C(=O)N(CC(CC)CCCC)C7=O)cc5)cc4)ccc(c23)C1=O | C1CCOC1 | 451 | 631 |  | 0.85 | 4.403120521 |  |  |  | 143.3 | 908.15158 | DOI: 10.1021/acs.jpcc.5b10163
7093 | CCCCC(CC)CN1C(=O)c2cccc3c(C#Cc4ccc(N(c5ccccc5)c5ccc(C#Cc6ccc7c8c(cccc68)C(=O)N(CC(CC)CCCC)C7=O)cc5)cc4)ccc(c23)C1=O | CC#N | 456 | 549 |  | 0.012 | 4.158362492 |  |  |  | 87.6 | 908.15158 | DOI: 10.1021/acs.jpcc.5b10163
7094 | CCCCC(CC)CN1C(=O)c2cccc3c(C#Cc4ccc(N(c5ccccc5)c5ccc(C#Cc6ccc7c8c(cccc68)C(=O)N(CC(CC)CCCC)C7=O)cc5)cc4)ccc(c23)C1=O | CCCCC(CC)CN1C(=O)c2cccc3c(C#Cc4ccc(N(c5ccccc5)c5ccc(C#Cc6ccc7c8c(cccc68)C(=O)N(CC(CC)CCCC)C7=O)cc5)cc4)ccc(c23)C1=O | 486 | 576 |  | 0.25 |  |  |  |  | 91.9 | 908.15158 | DOI: 10.1021/acs.jpcc.5b10163
7095 | CCCCC(CC)CN1C(=O)c2cccc3c(C#Cc4ccc(N(c5ccc(C#Cc6ccc7c8c(cccc68)C(=O)N(CC(CC)CCCC)C7=O)cc5)c5ccc(C#Cc6ccc7c8c(cccc68)C(=O)N(CC(CC)CCCC)C7=O)cc5)cc4)ccc(c23)C1=O | C1CCCCC1 | 444 | 474 |  | 0.064 | 4.127104798 |  |  |  | 63.6 | 1239.56532 | DOI: 10.1021/acs.jpcc.5b10163
7096 | CCCCC(CC)CN1C(=O)c2cccc3c(C#Cc4ccc(N(c5ccc(C#Cc6ccc7c8c(cccc68)C(=O)N(CC(CC)CCCC)C7=O)cc5)c5ccc(C#Cc6ccc7c8c(cccc68)C(=O)N(CC(CC)CCCC)C7=O)cc5)cc4)ccc(c23)C1=O | Cc1ccccc1 | 446 | 516 |  | 0.053 | 4.390935107 |  |  |  | 92.6 | 1239.56532 | DOI: 10.1021/acs.jpcc.5b10163
7097 | CCCCC(CC)CN1C(=O)c2cccc3c(C#Cc4ccc(N(c5ccc(C#Cc6ccc7c8c(cccc68)C(=O)N(CC(CC)CCCC)C7=O)cc5)c5ccc(C#Cc6ccc7c8c(cccc68)C(=O)N(CC(CC)CCCC)C7=O)cc5)cc4)ccc(c23)C1=O | ClC(Cl)Cl | 453 | 588 |  | 0.041 | 4.367355921 |  |  |  | 104.8 | 1239.56532 | DOI: 10.1021/acs.jpcc.5b10163
7098 | CCCCC(CC)CN1C(=O)c2cccc3c(C#Cc4ccc(N(c5ccc(C#Cc6ccc7c8c(cccc68)C(=O)N(CC(CC)CCCC)C7=O)cc5)c5ccc(C#Cc6ccc7c8c(cccc68)C(=O)N(CC(CC)CCCC)C7=O)cc5)cc4)ccc(c23)C1=O | C1CCOC1 | 447 | 633 |  | 0.027 | 4.344392274 |  |  |  | 147.3 | 1239.56532 | DOI: 10.1021/acs.jpcc.5b10163
7099 | CCCCC(CC)CN1C(=O)c2cccc3c(C#Cc4ccc(N(c5ccc(C#Cc6ccc7c8c(cccc68)C(=O)N(CC(CC)CCCC)C7=O)cc5)c5ccc(C#Cc6ccc7c8c(cccc68)C(=O)N(CC(CC)CCCC)C7=O)cc5)cc4)ccc(c23)C1=O | CC#N | 454 | 612 |  | 0.111 | 4.149219113 |  |  |  | 77.8 | 1239.56532 | DOI: 10.1021/acs.jpcc.5b10163
7100 | CCCCC(CC)CN1C(=O)c2cccc3c(C#Cc4ccc(N(c5ccc(C#Cc6ccc7c8c(cccc68)C(=O)N(CC(CC)CCCC)C7=O)cc5)c5ccc(C#Cc6ccc7c8c(cccc68)C(=O)N(CC(CC)CCCC)C7=O)cc5)cc4)ccc(c23)C1=O | CCCCC(CC)CN1C(=O)c2cccc3c(C#Cc4ccc(N(c5ccc(C#Cc6ccc7c8c(cccc68)C(=O)N(CC(CC)CCCC)C7=O)cc5)c5ccc(C#Cc6ccc7c8c(cccc68)C(=O)N(CC(CC)CCCC)C7=O)cc5)cc4)ccc(c23)C1=O | 470 | 549 |  | 0.011 |  |  |  |  | 107.7 | 1239.56532 | DOI: 10.1021/acs.jpcc.5b10163
7101 | O=[N+]([O-])c1ccc([N+]2=Cc3ccc4ccccc4c3O[B-]2(F)F)cc1 | ClCCl | 430 | 515 | 7.6 | 0.9 |  |  |  | 73.6 | 75.8 | 340.09234 | DOI: 10.1021/jacs.7b01574
7102 | O=[N+]([O-])c1ccc([N+]2=CC3=C(O[B-]2(F)F)c2ccccc2SC3)cc1 | ClCCl | 440 | 575 |  | 0.1 |  |  |  |  | 89.9 | 360.14734 | DOI: 10.1021/jacs.7b01574
7103 | c1ccc(N(c2ccccc2)c2ccc3ccc4c(N(c5ccccc5)c5ccccc5)ccc5ccc2c3c54)cc1 | Cc1ccccc1 | 426 | 458 | [5 empty] | 58 | 38 | 536.67632 | DOI: 10.1021/acsami.8b09013
7104 | Cc1ccccc1N(c1ccccc1C)c1ccc2ccc3c(N(c4ccccc4C)c4ccccc4C)ccc4ccc1c2c43 | Cc1ccccc1 | 425 | 452 | [5 empty] | 54 | 39 | 592.78384 | DOI: 10.1021/acsami.8b09013
7105 | Cc1ccccc1N(c1ccc(C(C)(C)C)cc1)c1ccc2ccc3c(N(c4ccc(C(C)(C)C)cc4)c4ccccc4C)ccc4ccc1c2c43 | Cc1ccccc1 | 432 | 462 | [5 empty] | 57 | 39 | 676.94512 | DOI: 10.1021/acsami.8b09013
7106 | Cc1ccc(N(c2cc(C(C)(C)C)ccc2C)c2ccc3ccc4c(N(c5ccc(C)cc5C)c5cc(C(C)(C)C)ccc5C)ccc5ccc2c3c54)c(C)c1 | Cc1ccccc1 | 431 | 461 | [5 empty] | 55 | 41 | 733.05264 | DOI: 10.1021/acsami.8b09013
7107 | c1ccc(N(c2ccccc2)c2ccc3ccc4c(N(c5ccccc5)c5ccccc5)ccc5ccc2c3c54)cc1 | c1ccc(N(c2ccccc2)c2ccc3ccc4c(N(c5ccccc5)c5ccccc5)ccc5ccc2c3c54)cc1 | 436.2740266 | 434 | [5 empty] | 67.8 | 77.9 | 536.67632 | DOI: 10.1021/acsami.8b09013
7108 | Cc1ccccc1N(c1ccccc1C)c1ccc2ccc3c(N(c4ccccc4C)c4ccccc4C)ccc4ccc1c2c43 | Cc1ccccc1N(c1ccccc1C)c1ccc2ccc3c(N(c4ccccc4C)c4ccccc4C)ccc4ccc1c2c43 | 431.838344 | 432 | [5 empty] | 61.4 | 112.1 | 592.78384 | DOI: 10.1021/acsami.8b09013
7109 | Cc1ccccc1N(c1ccc(C(C)(C)C)cc1)c1ccc2ccc3c(N(c4ccc(C(C)(C)C)cc4)c4ccccc4C)ccc4ccc1c2c43 | Cc1ccccc1N(c1ccc(C(C)(C)C)cc1)c1ccc2ccc3c(N(c4ccc(C(C)(C)C)cc4)c4ccccc4C)ccc4ccc1c2c43 | 437.013307 | 436 | [5 empty] | 61.9 | 50.5 | 676.94512 | DOI: 10.1021/acsami.8b09013
7110 | Cc1ccc(N(c2cc(C(C)(C)C)ccc2C)c2ccc3ccc4c(N(c5ccc(C)cc5C)c5cc(C(C)(C)C)ccc5C)ccc5ccc2c3c54)c(C)c1 | Cc1ccc(N(c2cc(C(C)(C)C)ccc2C)c2ccc3ccc4c(N(c5ccc(C)cc5C)c5cc(C(C)(C)C)ccc5C)ccc5ccc2c3c54)c(C)c1 | 434.3026121 | 434 | [5 empty] | 64.1 | 43.9 | 733.05264 | DOI: 10.1021/acsami.8b09013
7111 | c1ccc(C2CCN3COc4c5ccccc5c5c6c7c(c2c3c46)C(c2ccccc2)CCN7CO5)cc1 | C1CCCCC1 | 403 | 535 |  | 0.715 |  |  |  | 46.6 | 87.1 | 496.60832 | DOI: 10.1021/jp511264r
7112 | c1ccc(C2CCN3COc4c5ccccc5c5c6c7c(c2c3c46)C(c2ccccc2)CCN7CO5)cc1 | Cc1ccccc1 | 406 | 565 |  | 0.871 | [5 empty] | 496.60832 | DOI: 10.1021/jp511264r
7113 | c1ccc(C2CCN3COc4c5ccccc5c5c6c7c(c2c3c46)C(c2ccccc2)CCN7CO5)cc1 | CCOCC | 404 | 562 |  | 0.227 | [5 empty] | 496.60832 | DOI: 10.1021/jp511264r
7114 | c1ccc(C2CCN3COc4c5ccccc5c5c6c7c(c2c3c46)C(c2ccccc2)CCN7CO5)cc1 | C1COCCO1 | 405 | 577 |  | 0.183 | [5 empty] | 496.60832 | DOI: 10.1021/jp511264r
7115 | c1ccc(C2CCN3COc4c5ccccc5c5c6c7c(c2c3c46)C(c2ccccc2)CCN7CO5)cc1 | C1CCOC1 | 405 | 583 |  | 0.124 |  |  |  | 50.2 | 98.5 | 496.60832 | DOI: 10.1021/jp511264r
7116 | c1ccc(C2CCN3COc4c5ccccc5c5c6c7c(c2c3c46)C(c2ccccc2)CCN7CO5)cc1 | CCOC(C)=O | 404 | 584 |  | 0.108 | [5 empty] | 496.60832 | DOI: 10.1021/jp511264r
7117 | c1ccc(C2CCN3COc4c5ccccc5c5c6c7c(c2c3c46)C(c2ccccc2)CCN7CO5)cc1 | ClC(Cl)Cl | 404 | 596 |  | 0.053 | [5 empty] | 496.60832 | DOI: 10.1021/jp511264r
7118 | c1ccc(C2CCN3COc4c5ccccc5c5c6c7c(c2c3c46)C(c2ccccc2)CCN7CO5)cc1 | ClCCl | 405 | 600 |  | 0.066 | [5 empty] | 496.60832 | DOI: 10.1021/jp511264r
7119 | c1ccc(C2CCN3COc4c5ccccc5c5c6c7c(c2c3c46)C(c2ccccc2)CCN7CO5)cc1 | CC(C)=O | 406 | 603 |  | 0.046 | [5 empty] | 496.60832 | DOI: 10.1021/jp511264r
7120 | c1ccc(C2CCN3COc4c5ccccc5c5c6c7c(c2c3c46)C(c2ccccc2)CCN7CO5)cc1 | CN(C)C=O | 407 | 612 |  | 0.039 | [5 empty] | 496.60832 | DOI: 10.1021/jp511264r
7121 | c1ccc(C2CCN3COc4c5ccccc5c5c6c7c(c2c3c46)C(c2ccccc2)CCN7CO5)cc1 | CS(C)=O | 408 | 618 |  | 0.026 |  |  |  | 50.9 | 109.6 | 496.60832 | DOI: 10.1021/jp511264r
7122 | c1ccc(C2CCN3COc4c5ccccc5c5c6c7c(c2c3c46)C(c2ccccc2)CCN7CO5)cc1 | CC#N | 405 | 610 |  | 0.025 | [5 empty] | 496.60832 | DOI: 10.1021/jp511264r
7123 | c1ccc(C2CCN3COc4c5ccccc5c5c6c7c(c2c3c46)C(c2ccccc2)CCN7CO5)cc1 | CO | 402 | 598 |  | 0.023 | [5 empty] | 496.60832 | DOI: 10.1021/jp511264r
7124 | c1ccc(C2CCN3COc4c5ccccc5c5c6c7c(c2c3c46)C(c2ccccc2)CCN7CO5)cc1 | c1ccc(C2CCN3COc4c5ccccc5c5c6c7c(c2c3c46)C(c2ccccc2)CCN7CO5)cc1 | 409.1111111 | 584.8888889 | [5 empty] | 132.9 | 105.3 | 496.60832 | DOI: 10.1021/jp511264r
7125 | C(=C/c1cc(/C=C/c2ccc(-n3c4ccccc4c4ccccc43)cc2)cc(/C=C/c2ccc(-n3c4ccccc4c4ccccc43)cc2)c1)\c1ccc(-n2c3ccccc3c3ccccc32)cc1 | Cc1ccccc1 | 345 | 401 | 3.41 | 0.59 | 4.990338855 |  |  | 68.6 | 43.2 | 880.1043 | DOI: 10.1021/acs.jpcc.8b12248
7126 | C(=C/c1cc(/C=C/c2ccc(-n3c4ccccc4c4ccccc43)cc2)cc(/C=C/c2ccc(-n3c4ccccc4c4ccccc43)cc2)c1)\c1ccc(-n2c3ccccc3c3ccccc32)cc1 | C1CCOC1 | 343 | 403 | 4.56 | 0.8 | 5.176091259 |  |  | 65.5 | 53.3 | 880.1043 | DOI: 10.1021/acs.jpcc.8b12248
7127 | C(=C/c1cc(/C=C/c2ccc(-n3c4ccccc4c4ccccc43)cc2)cc(/C=C/c2ccc(-n3c4ccccc4c4ccccc43)cc2)c1)\c1ccc(-n2c3ccccc3c3ccccc32)cc1 | ClCCl | 344 | 419 | 3.39 | 0.75 | 4.605305046 |  |  | 67.3 | 62.9 | 880.1043 | DOI: 10.1021/acs.jpcc.8b12248
7128 | C(=C/c1cc(/C=C/c2ccc(-n3c4ccccc4c4ccccc43)cc2)cc(/C=C/c2ccc(-n3c4ccccc4c4ccccc43)cc2)c1)\c1ccc(-n2c3ccccc3c3ccccc32)cc1 | CC#N | 344 | 429 | 3.84 | 0.83 | 4.167317335 |  |  | 63.4 | 83.3 | 880.1043 | DOI: 10.1021/acs.jpcc.8b12248
7129 | C(=C/c1nc(/C=C/c2ccc(-n3c4ccccc4c4ccccc43)cc2)nc(/C=C/c2ccc(-n3c4ccccc4c4ccccc43)cc2)n1)\c1ccc(-n2c3ccccc3c3ccccc32)cc1 | Cc1ccccc1 | 389 | 453 | 3.87 | 0.55 | 5.064457989 |  |  | 62 | 71 | 883.06848 | DOI: 10.1021/acs.jpcc.8b12248
7130 | C(=C/c1nc(/C=C/c2ccc(-n3c4ccccc4c4ccccc43)cc2)nc(/C=C/c2ccc(-n3c4ccccc4c4ccccc43)cc2)n1)\c1ccc(-n2c3ccccc3c3ccccc32)cc1 | C1CCOC1 | 381 | 500 | 3.31 | 0.17 | 4.682145076 |  |  |  | 95.6 | 883.06848 | DOI: 10.1021/acs.jpcc.8b12248
7131 | C(=C/c1nc(/C=C/c2ccc(-n3c4ccccc4c4ccccc43)cc2)nc(/C=C/c2ccc(-n3c4ccccc4c4ccccc43)cc2)n1)\c1ccc(-n2c3ccccc3c3ccccc32)cc1 | ClCCl | 383 | 526 | 4.03 | 0.73 | 4.959994838 |  |  |  | 102.8 | 883.06848 | DOI: 10.1021/acs.jpcc.8b12248
7132 | C(=C/c1nc(/C=C/c2ccc(-n3c4ccccc4c4ccccc43)cc2)nc(/C=C/c2ccc(-n3c4ccccc4c4ccccc43)cc2)n1)\c1ccc(-n2c3ccccc3c3ccccc32)cc1 | CC#N | 376 | 574 | 2.03 | 0.16 | 3.966141733 |  |  | 73.2 | 154.8 | 883.06848 | DOI: 10.1021/acs.jpcc.8b12248
7133 | C(=C/c1cc(/C=C/c2ccccc2)cc(/C=C/c2ccccc2)c1)\c1ccccc1 | ClCCl | 317 |  |  |  | 4.959994838 |  |  |  |  | 384.52056 | DOI: 10.1021/acs.jpcc.8b12248
7134 | C(=C/c1nc(/C=C/c2ccccc2)nc(/C=C/c2ccccc2)n1)\c1ccccc1 | ClCCl | 327 | [8 empty] | 387.48474 | DOI: 10.1021/acs.jpcc.8b12248
7135 | OB1c2ccccc2Nc2ccccc21 | ClCCl | 366 | 377 |  | 0.03 | 3.812913357 |  |  | 29.1 | 32.8 | 195.0284 | DOI: 10.1021/acs.orglett.9b00278
7136 | ClB1c2ccccc2Nc2ccccc21 | ClCCl | 366 | 379 |  |  | 3.875061263 |  |  | 33.2 | 37.4 | 213.47446 | DOI: 10.1021/acs.orglett.9b00278
7137 | Clc1cc(Cl)c(B2c3ccccc3Nc3ccccc32)c(Cl)c1 | ClCCl | 396 | 413 |  | 0.82 | 3.716003344 |  |  | 48.8 | 43 | 358.46234 | DOI: 10.1021/acs.orglett.9b00278
7138 | FC(F)(F)c1ccccc1B1c2ccccc2Nc2ccccc21 | ClCCl | 386 | 401 |  | 0.85 | 3.84509804 |  |  | 39.9 | 39.9 | 323.12422 | DOI: 10.1021/acs.orglett.9b00278
7139 | FC(F)(F)c1ccc(B2c3ccccc3Nc3ccccc32)c(C(F)(F)F)c1 | ClCCl | 388 | 407 |  | 0.9 | 3.886490725 |  |  | 41.9 | 42.4 | 391.12128 | DOI: 10.1021/acs.orglett.9b00278
7140 | c1ccc2c(c1)Nc1ccccc1B2c1c2ccccc2cc2ccccc12 | ClCCl | 394 | 424 | 16.8 | 0.19 | 5.079181246 |  |  | 32.8 | 67.7 | 355.24692 | DOI: 10.1021/acs.orglett.9b00278
7141 | CCB1c2ccccc2Nc2ccccc21 | ClCCl | 381 | 494 |  |  | 3.903089987 |  |  | 41.1 | 35.7 | 207.08316 | DOI: 10.1021/acs.orglett.9b00278
7142 | CCCCN1c2ccccc2B(c2ccccc2C(F)(F)F)c2ccccc21 | ClCCl | 386 | 401 |  | 0.9 | 4 |  |  | 35.6 | 39.3 | 379.23174 | DOI: 10.1021/acs.orglett.9b00278
7143 | FC(F)(F)c1ccccc1B1c2ccccc2N(c2ccccc2)c2ccccc21 | ClCCl | 389 | 404 |  | 0.79 | 3.924279286 |  |  | 36.4 | 36.4 | 399.22198 | DOI: 10.1021/acs.orglett.9b00278
7144 | c1ccc2c(c1)Nc1ccccc1B2c1c2ccccc2cc2ccccc12 | c1ccccc1 | 394 | 419 |  |  | 5.113943352 |  |  | 36.1 | 40.8 | 355.24692 | DOI: 10.1021/acs.orglett.9b00278
7145 | c12c3c4c5c1c1c6c7c2c2c8c3c3c9c4c4c%10c5c5c1c1c6c6c%11c%12c%13c%14c%15c%16c%17c%14c%14c%18c%13c%11c1c1c5c%10c5c(c%14c%10c%17c%11c%13c%16c%14c%16c%15c%12c%12c%16c(c2c7c%126)c2c8c3c(c%13c%142)c2c9c4c5c%10c%112)c%181 | CC1CCCCC1 | 470 | 650 | 0.65 | 0.0006 | 4.204119983 |  |  | 114.3 | 93.7 | 840.77 | 10.1021/jp992495o
7146 | c1cc2ccc3cc4cccc5ccc6cc(c1)c2c3c6c54 | ClCCl | 433 | 437 | 3.06 | 0.24 | 4.8 |  |  | 12.8 | 35.7 | 276.33728 | 10.1021/jp052337z
7147 | c1ccc(-c2cc3cc4cccc5c(-c6ccccc6)cc6cc7cccc2c7c3c6c45)cc1 | ClCCl | 439 | 442 | 4.21 | 0.33 | 4.68 |  |  | 17.6 | 13.6 | 428.5328 | 10.1021/jp052337z
7148 | c1ccc(-c2cc3c(-c4ccccc4)c4cccc5c(-c6ccccc6)cc6c(-c7ccccc7)c7cccc2c7c3c6c54)cc1 | ClCCl | 454 | 462 | 2.97 | 0.26 | 4.7 |  |  |  | 20.5 | 580.72832 | 10.1021/jp052337z
7149 | CC(C)(C)c1ccc(-c2c3cccc4c(-c5ccccc5)cc5c(-c6ccc(C(C)(C)C)cc6)c6cccc7c(-c8ccccc8)cc2c(c76)c5c43)cc1 | ClCCl | 454 | 465 | 2.98 | 0.26 | 4.87 |  |  | 42.8 | 29.2 | 692.94336 | 10.1021/jp052337z
7150 | CC(C)(C)c1ccc(-c2cc3c(-c4ccc(C(C)(C)C)cc4)c4cccc5c(-c6ccc(C(C)(C)C)cc6)cc6c(-c7ccc(C(C)(C)C)cc7)c7cccc2c7c3c6c54)cc1 | ClCCl | 456 | 467 | 3.01 | 0.27 | 4.8 |  |  |  | 23.4 | 805.1584 | 10.1021/jp052337z
7151 | Cc1ccccc1-c1c2cccc3c(-c4ccc(C(C)(C)C)cc4)cc4c(-c5ccccc5C)c5cccc6c(-c7ccc(C(C)(C)C)cc7)cc1c(c65)c4c32 | ClCCl | 447 | 455 | 3.39 | 0.28 | 4.68 |  |  | 43.7 | 37.1 | 720.99712 | 10.1021/jp052337z
7152 | c1cc2ccc3cc4cccc5ccc6cc(c1)c2c3c6c54 | C1CCCCC1 |  | 436 | 5.02 | 0.31 | [5 empty] | 276.33728 | 10.1021/jp052337z
7153 | c1cc2ccc3cc4cccc5ccc6cc(c1)c2c3c6c54 | Cc1ccccc1 |  | 436 | 3.46 | 0.47 | [5 empty] | 276.33728 | 10.1021/jp052337z
7154 | c1cc2ccc3cc4cccc5ccc6cc(c1)c2c3c6c54 | CO |  | 436 | 6.06 | 0.38 | [5 empty] | 276.33728 | 10.1021/jp052337z
7155 | c1cc2ccc3cc4cccc5ccc6cc(c1)c2c3c6c54 | CC#N |  | 436 | 5.49 | 0.32 | [5 empty] | 276.33728 | 10.1021/jp052337z
7156 | CC(C)(C)c1ccc(-c2cc3c(-c4ccc(C(C)(C)C)cc4)c4cccc5c(-c6ccc(C(C)(C)C)cc6)cc6c(-c7ccc(C(C)(C)C)cc7)c7cccc2c7c3c6c54)cc1 | C1CCCCC1 |  | 463 | 3.13 | 0.23 | [5 empty] | 805.1584 | 10.1021/jp052337z
7157 | CC(C)(C)c1ccc(-c2cc3c(-c4ccc(C(C)(C)C)cc4)c4cccc5c(-c6ccc(C(C)(C)C)cc6)cc6c(-c7ccc(C(C)(C)C)cc7)c7cccc2c7c3c6c54)cc1 | Cc1ccccc1 |  | 467 | 3.02 | 0.41 | [5 empty] | 805.1584 | 10.1021/jp052337z
7158 | CC(C)(C)c1ccc(-c2cc3c(-c4ccc(C(C)(C)C)cc4)c4cccc5c(-c6ccc(C(C)(C)C)cc6)cc6c(-c7ccc(C(C)(C)C)cc7)c7cccc2c7c3c6c54)cc1 | CO |  | 462 | 3.49 | 0.21 | [5 empty] | 805.1584 | 10.1021/jp052337z
7159 | CC(C)(C)c1ccc(-c2cc3c(-c4ccc(C(C)(C)C)cc4)c4cccc5c(-c6ccc(C(C)(C)C)cc6)cc6c(-c7ccc(C(C)(C)C)cc7)c7cccc2c7c3c6c54)cc1 | CC#N |  | 464 | 3.56 | 0.2 | [5 empty] | 805.1584 | 10.1021/jp052337z
7160 | Nc1ccc2c(C(F)(F)F)cc(=O)oc2c1 | CCCCCC | 347 | 401 | 0.8542 | 0.19 |  |  |  | 51.2 | 65 | 229.15664 | 10.1021/jp003157m
7161 | Nc1ccc2c(C(F)(F)F)cc(=O)oc2c1 | CCCC(C)C | 347 | 399 | 0.4055 | 0.17 | [5 empty] | 229.15664 | 10.1021/jp003157m
7162 | Nc1ccc2c(C(F)(F)F)cc(=O)oc2c1 | CCC(C)CC | 347 | 400 | 0.8424 | 0.18 | [5 empty] | 229.15664 | 10.1021/jp003157m
7163 | Nc1ccc2c(C(F)(F)F)cc(=O)oc2c1 | C1CCCCC1 | 348 | 401 | 1.198 | 0.28 | [5 empty] | 229.15664 | 10.1021/jp003157m
7164 | Nc1ccc2c(C(F)(F)F)cc(=O)oc2c1 | CC1CCCCC1 | 348 | 401 | 1.22 | 0.29 | [5 empty] | 229.15664 | 10.1021/jp003157m
7165 | Nc1ccc2c(C(F)(F)F)cc(=O)oc2c1 | C1CCC2CCCCC2C1 | 349 | 404 | 1.899 | 0.32 | [5 empty] | 229.15664 | 10.1021/jp003157m
7166 | Nc1ccc2c(C(F)(F)F)cc(=O)oc2c1 | C1COCCO1 | 364 | 442 | 4.65 | 0.71 |  |  |  | 58.9 | 74.8 | 229.15664 | 10.1021/jp003157m
7167 | Nc1ccc2c(C(F)(F)F)cc(=O)oc2c1 | CCOC(C)=O | 368 | 456 | 4.67 | 0.62 |  |  |  | 60 | 75.8 | 229.15664 | 10.1021/jp003157m
7168 | Nc1ccc2c(C(F)(F)F)cc(=O)oc2c1 | CCCCCCCCO | 383 | 480 | 5.4 | 0.63 | [5 empty] | 229.15664 | 10.1021/jp003157m
7169 | Nc1ccc2c(C(F)(F)F)cc(=O)oc2c1 | CCCCCCO | 384 | 481 | 5.29 | 0.54 | [5 empty] | 229.15664 | 10.1021/jp003157m
7170 | Nc1ccc2c(C(F)(F)F)cc(=O)oc2c1 | CCCCO | 383 | 484 | 5.24 | 0.48 | [5 empty] | 229.15664 | 10.1021/jp003157m
7171 | Nc1ccc2c(C(F)(F)F)cc(=O)oc2c1 | CS(C)=O | 386 | 487 | 5 | 0.48 | [5 empty] | 229.15664 | 10.1021/jp003157m
7172 | Nc1ccc2c(C(F)(F)F)cc(=O)oc2c1 | CN(C)C=O | 378 | 480 | 5.22 | 0.49 | [5 empty] | 229.15664 | 10.1021/jp003157m
7173 | Nc1ccc2c(C(F)(F)F)cc(=O)oc2c1 | CC(C)O | 384 | 481 | 5.28 | 0.52 | [5 empty] | 229.15664 | 10.1021/jp003157m
7174 | Nc1ccc2c(C(F)(F)F)cc(=O)oc2c1 | CC(C)=O | 371 | 466 | 4.97 | 0.59 | [5 empty] | 229.15664 | 10.1021/jp003157m
7175 | Nc1ccc2c(C(F)(F)F)cc(=O)oc2c1 | CCO | 383 | 485 | 5.38 | 0.49 | [5 empty] | 229.15664 | 10.1021/jp003157m
7176 | Nc1ccc2c(C(F)(F)F)cc(=O)oc2c1 | CC#N | 367 | 461 | 5.13 | 0.57 |  |  |  | 60.4 | 68.9 | 229.15664 | 10.1021/jp003157m
7177 | Nc1ccc2c(C(F)(F)F)cc(=O)oc2c1 | CO | 378 | 487 | 5.31 | 0.37 | [5 empty] | 229.15664 | 10.1021/jp003157m
7178 | CCCCC1=Cc2c3ccc4cccc5ccc(c6cc(-c7ccccc7)n(c26)P1(=O)c1ccccc1)c3c45 | C1CCCCC1 | 430 | 452 | 1.9 | 0.64 |  |  |  | 56.6 | 57.4 | 521.59832 | DOI: 10.1021/acs.orglett.9b02332
7179 | CCCCC1=Cc2c3ccc4cccc5ccc(c6cc(-c7ccccc7)n(c26)P1(=O)c1ccccc1)c3c45 | Cc1ccccc1 | 433 | 460 | 1.7 | 0.6 |  |  |  | 57.4 | 59.8 | 521.59832 | DOI: 10.1021/acs.orglett.9b02332
7180 | CCCCC1=Cc2c3ccc4cccc5ccc(c6cc(-c7ccccc7)n(c26)P1(=O)c1ccccc1)c3c45 | C1COCCO1 | 430 | 460 | 1.8 | 0.55 | 4.59 |  |  | 58 | 59.6 | 521.59832 | DOI: 10.1021/acs.orglett.9b02332
7181 | CCCCC1=Cc2c3ccc4cccc5ccc(c6cc(-c7ccccc7)n(c26)P1(=O)c1ccccc1)c3c45 | ClC(Cl)Cl | 431 | 458 | 1.6 | 0.56 | 4.58 |  |  | 55.8 | 59.4 | 521.59832 | DOI: 10.1021/acs.orglett.9b02332
7182 | CCCCC1=Cc2c3ccc4cccc5ccc(c6cc(-c7ccccc7)n(c26)P1(=O)c1ccccc1)c3c45 | ClCCl | 430 | 459 | 1.6 | 0.57 | 4.58 |  |  | 56.6 | 60.6 | 521.59832 | DOI: 10.1021/acs.orglett.9b02332
7183 | CCCCC1=Cc2c3ccc4cccc5ccc(c6cc(-c7ccccc7)n(c26)P1(=O)c1ccccc1)c3c45 | C1CCOC1 | 430 | 459 | 1.7 | 0.51 | 4.58 |  |  | 56.6 | 61.3 | 521.59832 | DOI: 10.1021/acs.orglett.9b02332
7184 | CCCCC1=Cc2c3ccc4cccc5ccc(c6cc(-c7ccccc7)n(c26)P1(=O)c1ccccc1)c3c45 | CC(C)=O | 427 | 459 | 1.8 | 0.56 | 4.58 |  |  | 54.7 |  | 521.59832 | DOI: 10.1021/acs.orglett.9b02332
7185 | CCCCC1=Cc2c3ccc4cccc5ccc(c6cc(-c7ccccc7)n(c26)P1(=O)c1ccccc1)c3c45 | CC#N | 426 | 459 | 1.8 | 0.54 | 4.58 |  |  | 55.8 | 62.3 | 521.59832 | DOI: 10.1021/acs.orglett.9b02332
7186 | CCCCC1=Cc2c3ccc4cccc5ccc(c6cc(-c7ccccc7)n(c26)P1(=O)c1ccccc1)c3c45 | CO | 426 | 459 | 1.7 | 0.51 | 4.57 |  |  | 55.8 | 62.3 | 521.59832 | DOI: 10.1021/acs.orglett.9b02332
7187 | CCCCC1=Cc2c3ccc4cccc5ccc(c6cc(-c7ccc(N(c8ccccc8)c8ccccc8)cc7)n(c26)P1(=O)c1ccccc1)c3c45 | C1CCCCC1 | 431 | 502 | 1.8 | 0.56 | 4.49 |  |  | 67.7 | 67.4 | 688.80878 | DOI: 10.1021/acs.orglett.9b02332
7188 | CCCCC1=Cc2c3ccc4cccc5ccc(c6cc(-c7ccc(N(c8ccccc8)c8ccccc8)cc7)n(c26)P1(=O)c1ccccc1)c3c45 | Cc1ccccc1 | 434 | 518 | 2 | 0.61 | 4.49 |  |  | 70.4 | 77 | 688.80878 | DOI: 10.1021/acs.orglett.9b02332
7189 | CCCCC1=Cc2c3ccc4cccc5ccc(c6cc(-c7ccc(N(c8ccccc8)c8ccccc8)cc7)n(c26)P1(=O)c1ccccc1)c3c45 | C1COCCO1 | 432 | 526 | 2.6 | 0.61 | 4.5 |  |  | 65.5 | 86.2 | 688.80878 | DOI: 10.1021/acs.orglett.9b02332
7190 | CCCCC1=Cc2c3ccc4cccc5ccc(c6cc(-c7ccc(N(c8ccccc8)c8ccccc8)cc7)n(c26)P1(=O)c1ccccc1)c3c45 | ClC(Cl)Cl | 433 | 537 | 2.8 | 0.58 | 4.5 |  |  | 67.7 | 90.8 | 688.80878 | DOI: 10.1021/acs.orglett.9b02332
7191 | CCCCC1=Cc2c3ccc4cccc5ccc(c6cc(-c7ccc(N(c8ccccc8)c8ccccc8)cc7)n(c26)P1(=O)c1ccccc1)c3c45 | ClCCl | 431 | 551 | 3.8 | 0.62 | 4.5 |  |  | 68.7 | 96.1 | 688.80878 | DOI: 10.1021/acs.orglett.9b02332
7192 | CCCCC1=Cc2c3ccc4cccc5ccc(c6cc(-c7ccc(N(c8ccccc8)c8ccccc8)cc7)n(c26)P1(=O)c1ccccc1)c3c45 | C1CCOC1 | 432 | 541 | 3.2 | 0.49 | 4.5 |  |  | 69.6 | 95.2 | 688.80878 | DOI: 10.1021/acs.orglett.9b02332
7193 | CCCCC1=Cc2c3ccc4cccc5ccc(c6cc(-c7ccc(N(c8ccccc8)c8ccccc8)cc7)n(c26)P1(=O)c1ccccc1)c3c45 | CC(C)=O | 429 | 560 | 4.2 | 0.52 | 4.5 |  |  | 67.2 | 100.4 | 688.80878 | DOI: 10.1021/acs.orglett.9b02332
7194 | CCCCC1=Cc2c3ccc4cccc5ccc(c6cc(-c7ccc(N(c8ccccc8)c8ccccc8)cc7)n(c26)P1(=O)c1ccccc1)c3c45 | CC#N | 428 | 572 | 4.8 | 0.39 | 4.51 |  |  | 68 | 112.5 | 688.80878 | DOI: 10.1021/acs.orglett.9b02332
7195 | CCCCC1=Cc2c3ccc4cccc5ccc(c6cc(-c7ccc(N(c8ccccc8)c8ccccc8)cc7)n(c26)P1(=O)c1ccccc1)c3c45 | CO | 428 | 563 | 4.2 | 0.29 | 4.52 |  |  | 68.8 | 110.5 | 688.80878 | DOI: 10.1021/acs.orglett.9b02332
7196 | O=P1(c2ccccc2)C(c2cc(C(F)(F)F)cc(C(F)(F)F)c2)=Cc2c3ccc4cccc5ccc(c6cc(-c7ccccc7)n1c26)c3c45 | C1CCCCC1 | 451 | 501 | 1.9 | 0.54 | 4.5 |  |  | 74 | 64.9 | 677.58268 | DOI: 10.1021/acs.orglett.9b02332
7197 | O=P1(c2ccccc2)C(c2cc(C(F)(F)F)cc(C(F)(F)F)c2)=Cc2c3ccc4cccc5ccc(c6cc(-c7ccccc7)n1c26)c3c45 | Cc1ccccc1 | 453 | 514 | 2.5 | 0.66 | 4.49 |  |  | 75.3 | 68.1 | 677.58268 | DOI: 10.1021/acs.orglett.9b02332
7198 | O=P1(c2ccccc2)C(c2cc(C(F)(F)F)cc(C(F)(F)F)c2)=Cc2c3ccc4cccc5ccc(c6cc(-c7ccccc7)n1c26)c3c45 | C1COCCO1 | 448 | 514 | 2.6 | 0.62 | 4.51 |  |  | 73.7 | 70.5 | 677.58268 | DOI: 10.1021/acs.orglett.9b02332
7199 | O=P1(c2ccccc2)C(c2cc(C(F)(F)F)cc(C(F)(F)F)c2)=Cc2c3ccc4cccc5ccc(c6cc(-c7ccccc7)n1c26)c3c45 | ClC(Cl)Cl | 452 | 514 | 2.4 | 0.6 | 4.5 |  |  | 72.4 | 69.5 | 677.58268 | DOI: 10.1021/acs.orglett.9b02332
7200 | O=P1(c2ccccc2)C(c2cc(C(F)(F)F)cc(C(F)(F)F)c2)=Cc2c3ccc4cccc5ccc(c6cc(-c7ccccc7)n1c26)c3c45 | ClCCl | 450 | 521 | 2.9 | 0.61 | 4.51 |  |  | 74 | 71.4 | 677.58268 | DOI: 10.1021/acs.orglett.9b02332
7201 | O=P1(c2ccccc2)C(c2cc(C(F)(F)F)cc(C(F)(F)F)c2)=Cc2c3ccc4cccc5ccc(c6cc(-c7ccccc7)n1c26)c3c45 | C1CCOC1 | 451 | 521 | 3.1 | 0.61 | 4.5 |  |  | 74.2 | 81.3 | 677.58268 | DOI: 10.1021/acs.orglett.9b02332
7202 | O=P1(c2ccccc2)C(c2cc(C(F)(F)F)cc(C(F)(F)F)c2)=Cc2c3ccc4cccc5ccc(c6cc(-c7ccccc7)n1c26)c3c45 | CC(C)=O | 446 | 526 | 3.6 | 0.64 | 4.5 |  |  | 72.1 | 77.9 | 677.58268 | DOI: 10.1021/acs.orglett.9b02332
7203 | O=P1(c2ccccc2)C(c2cc(C(F)(F)F)cc(C(F)(F)F)c2)=Cc2c3ccc4cccc5ccc(c6cc(-c7ccccc7)n1c26)c3c45 | CC#N | 445 | 531 | 3.7 | 0.63 | 4.51 |  |  | 72.4 | 78.4 | 677.58268 | DOI: 10.1021/acs.orglett.9b02332
7204 | O=P1(c2ccccc2)C(c2cc(C(F)(F)F)cc(C(F)(F)F)c2)=Cc2c3ccc4cccc5ccc(c6cc(-c7ccccc7)n1c26)c3c45 | CO | 444 | 524 | 3.8 | 0.65 | 4.5 |  |  | 72.4 | 85.2 | 677.58268 | DOI: 10.1021/acs.orglett.9b02332
7205 | O=P1(c2ccccc2)C(c2cc(C(F)(F)F)cc(C(F)(F)F)c2)=Cc2c3ccc4cccc5ccc(c6cc(-c7ccc(N(c8ccccc8)c8ccccc8)cc7)n1c26)c3c45 | C1CCCCC1 | 434 | 558 | 4.3 | 0.44 | 4.61 |  |  | 88.5 | 86.4 | 844.79314 | DOI: 10.1021/acs.orglett.9b02332
7206 | O=P1(c2ccccc2)C(c2cc(C(F)(F)F)cc(C(F)(F)F)c2)=Cc2c3ccc4cccc5ccc(c6cc(-c7ccc(N(c8ccccc8)c8ccccc8)cc7)n1c26)c3c45 | Cc1ccccc1 | 441 | 586 | 6.2 | 0.49 | 4.58 |  |  | 90.7 | 107.7 | 844.79314 | DOI: 10.1021/acs.orglett.9b02332
7207 | O=P1(c2ccccc2)C(c2cc(C(F)(F)F)cc(C(F)(F)F)c2)=Cc2c3ccc4cccc5ccc(c6cc(-c7ccc(N(c8ccccc8)c8ccccc8)cc7)n1c26)c3c45 | C1COCCO1 | 436 | 595 | 6.6 | 0.48 | 4.62 |  |  | 88 | 109.2 | 844.79314 | DOI: 10.1021/acs.orglett.9b02332
7208 | O=P1(c2ccccc2)C(c2cc(C(F)(F)F)cc(C(F)(F)F)c2)=Cc2c3ccc4cccc5ccc(c6cc(-c7ccc(N(c8ccccc8)c8ccccc8)cc7)n1c26)c3c45 | ClC(Cl)Cl | 441 | 603 | 7.2 | 0.49 | 4.61 |  |  | 87.4 | 97.6 | 844.79314 | DOI: 10.1021/acs.orglett.9b02332
7209 | O=P1(c2ccccc2)C(c2cc(C(F)(F)F)cc(C(F)(F)F)c2)=Cc2c3ccc4cccc5ccc(c6cc(-c7ccc(N(c8ccccc8)c8ccccc8)cc7)n1c26)c3c45 | ClCCl | 437 | 622 | 5.8 | 0.23 | 4.62 |  |  | 88.5 | 114 | 844.79314 | DOI: 10.1021/acs.orglett.9b02332
7210 | O=P1(c2ccccc2)C(c2cc(C(F)(F)F)cc(C(F)(F)F)c2)=Cc2c3ccc4cccc5ccc(c6cc(-c7ccc(N(c8ccccc8)c8ccccc8)cc7)n1c26)c3c45 | C1CCOC1 | 437 | 620 | 4.016 | 0.17 | 4.61 |  |  | 89.1 | 114.3 | 844.79314 | DOI: 10.1021/acs.orglett.9b02332
7211 | O=P1(c2ccccc2)C(c2cc(C(F)(F)F)cc(C(F)(F)F)c2)=Cc2c3ccc4cccc5ccc(c6cc(-c7ccc(N(c8ccccc8)c8ccccc8)cc7)n1c26)c3c45 | CC(C)=O | 435 | 635 | 2.174 | 0.11 | 4.62 |  |  | 86.6 | 121.5 | 844.79314 | DOI: 10.1021/acs.orglett.9b02332
7212 | O=P1(c2ccccc2)C(c2cc(C(F)(F)F)cc(C(F)(F)F)c2)=Cc2c3ccc4cccc5ccc(c6cc(-c7ccc(N(c8ccccc8)c8ccccc8)cc7)n1c26)c3c45 | CC#N | 434 | 645 | 1.226 | 0.004 | 4.62 |  |  | 86.3 | 128.7 | 844.79314 | DOI: 10.1021/acs.orglett.9b02332
7213 | O=P1(c2ccccc2)C(c2cc(C(F)(F)F)cc(C(F)(F)F)c2)=Cc2c3ccc4cccc5ccc(c6cc(-c7ccc(N(c8ccccc8)c8ccccc8)cc7)n1c26)c3c45 | CO | 444 | 636 | 0.75 | 0.004 | 4.63 |  |  | 85.5 | 128.4 | 844.79314 | DOI: 10.1021/acs.orglett.9b02332
7214 | CC(=O)c1c2c(cc3ccc(N(C)C)cc13)CCC2 | C1CCCCC1 | 373 | 466 |  | 0.45 |  |  |  |  | 75.3 | 253.34386 | http://dx.doi.org/10.1021/ja3055029
7215 | CC(=O)c1c2c(cc3ccc(N(C)C)cc13)CCC2 | Cc1ccccc1 | 376 | 490 |  | 0.62 |  |  |  |  | 88.1 | 253.34386 | http://dx.doi.org/10.1021/ja3055029
7216 | CC(=O)c1c2c(cc3ccc(N(C)C)cc13)CCC2 | C1COCCO1 | 376 | 495 |  | 0.46 |  |  |  |  | 89.3 | 253.34386 | http://dx.doi.org/10.1021/ja3055029
7217 | CC(=O)c1c2c(cc3ccc(N(C)C)cc13)CCC2 | C1CCOC1 | 377 | 497 |  | 0.75 |  |  |  |  | 85.7 | 253.34386 | http://dx.doi.org/10.1021/ja3055029
7218 | CC(=O)c1c2c(cc3ccc(N(C)C)cc13)CCC2 | ClCCl | 377 | 510 |  | 0.99 |  |  |  |  | 89.2 | 253.34386 | http://dx.doi.org/10.1021/ja3055029
7219 | CC(=O)c1c2c(cc3ccc(N(C)C)cc13)CCC2 | ClC(Cl)Cl | 377 | 516 |  | 0.77 |  |  |  |  | 101.9 | 253.34386 | http://dx.doi.org/10.1021/ja3055029
7220 | CC(=O)c1c2c(cc3ccc(N(C)C)cc13)CCC2 | CC#N | 375 | 529 |  | 0.99 |  |  |  |  | 92.2 | 253.34386 | http://dx.doi.org/10.1021/ja3055029
7221 | CC(=O)c1c2c(cc3ccc(N(C)C)cc13)CCC2 | CS(C)=O | 377 | 536 |  | 0.85 |  |  |  |  | 94.6 | 253.34386 | http://dx.doi.org/10.1021/ja3055029
7222 | CC(=O)c1c2c(cc3ccc(N(C)C)cc13)CCC2 | CCO | 377 | 578 |  | 0.05 |  |  |  |  | 103.3 | 253.34386 | http://dx.doi.org/10.1021/ja3055029
7223 | CC(=O)c1c2c(cc3cc(N(C)C)ccc13)CCC2 | C1CCCCC1 | 363 | 445 |  | 0.08 |  |  |  |  | 65.4 | 253.34386 | http://dx.doi.org/10.1021/ja3055029
7224 | CC(=O)c1c2c(cc3cc(N(C)C)ccc13)CCC2 | Cc1ccccc1 | 368 | 481 |  | 0.25 |  |  |  |  | 78 | 253.34386 | http://dx.doi.org/10.1021/ja3055029
7225 | CC(=O)c1c2c(cc3cc(N(C)C)ccc13)CCC2 | C1COCCO1 | 370 | 495 |  | 0.38 |  |  |  |  | 87.3 | 253.34386 | http://dx.doi.org/10.1021/ja3055029
7226 | CC(=O)c1c2c(cc3cc(N(C)C)ccc13)CCC2 | C1CCOC1 | 370 | 505 |  | 0.34 |  |  |  |  | 90.2 | 253.34386 | http://dx.doi.org/10.1021/ja3055029
7227 | CC(=O)c1c2c(cc3cc(N(C)C)ccc13)CCC2 | ClCCl | 372 | 509 |  | 0.82 |  |  |  |  | 96.9 | 253.34386 | http://dx.doi.org/10.1021/ja3055029
7228 | CC(=O)c1c2c(cc3cc(N(C)C)ccc13)CCC2 | ClC(Cl)Cl | 373 | 511 |  | 0.41 |  |  |  |  | 100.3 | 253.34386 | http://dx.doi.org/10.1021/ja3055029
7229 | CC(=O)c1c2c(cc3cc(N(C)C)ccc13)CCC2 | CC#N | 370 | 545 |  | 0.18 |  |  |  |  | 124.4 | 253.34386 | http://dx.doi.org/10.1021/ja3055029
7230 | CC(=O)c1c2c(cc3cc(N(C)C)ccc13)CCC2 | CS(C)=O | 374 | 558 |  | 0.37 |  |  |  |  | 124.5 | 253.34386 | http://dx.doi.org/10.1021/ja3055029
7231 | CC(=O)c1c2c(cc3cc(N(C)C)ccc13)CCC2 | CCO | 374 | 605 |  | 0.03 |  |  |  |  | 159.3 | 253.34386 | http://dx.doi.org/10.1021/ja3055029
7232 | CC(=O)c1c2c(cc3c(N(C)C)cccc13)CCC2 | C1CCCCC1 | 314 | 480 |  | 0.28 |  |  |  |  | 94.4 | 253.34386 | http://dx.doi.org/10.1021/ja3055029
7233 | CC(=O)c1c2c(cc3c(N(C)C)cccc13)CCC2 | Cc1ccccc1 | 322 | 520 |  | 0.47 |  |  |  |  | 111.1 | 253.34386 | http://dx.doi.org/10.1021/ja3055029
7234 | CC(=O)c1c2c(cc3c(N(C)C)cccc13)CCC2 | C1COCCO1 | 319 | 534 |  | 0.44 |  |  |  |  | 110.9 | 253.34386 | http://dx.doi.org/10.1021/ja3055029
7235 | CC(=O)c1c2c(cc3c(N(C)C)cccc13)CCC2 | C1CCOC1 | 330 | 543 |  | 0.39 |  |  |  |  | 117.2 | 253.34386 | http://dx.doi.org/10.1021/ja3055029
7236 | CC(=O)c1c2c(cc3c(N(C)C)cccc13)CCC2 | ClCCl | 334 | 562 |  | 0.6 |  |  |  |  | 114.2 | 253.34386 | http://dx.doi.org/10.1021/ja3055029
7237 | CC(=O)c1c2c(cc3c(N(C)C)cccc13)CCC2 | ClC(Cl)Cl | 334 | 562 |  | 0.4 |  |  |  |  | 120.9 | 253.34386 | http://dx.doi.org/10.1021/ja3055029
7238 | CC(=O)c1c2c(cc3c(N(C)C)cccc13)CCC2 | CC#N | 316 | 590 |  | 0.23 |  |  |  |  | 133.9 | 253.34386 | http://dx.doi.org/10.1021/ja3055029
7239 | CC(=O)c1c2c(cc3c(N(C)C)cccc13)CCC2 | CS(C)=O | 334 | 598 |  | 0.48 |  |  |  |  | 131.8 | 253.34386 | http://dx.doi.org/10.1021/ja3055029
7240 | CC(=O)c1c2c(cc3c(N(C)C)cccc13)CCC2 | CCO | 334 | 634 |  | 0.01 |  |  |  |  | 143.2 | 253.34386 | http://dx.doi.org/10.1021/ja3055029
7241 | N#CC1=CC=CC(C#N)=P1(c1ccccc1)c1ccccc1 | ClC(Cl)Cl | 458 | 491 |  | 0.92 | 4.22 |  |  |  |  | 300.30022 | DOI: 10.1021/jacs.7b13018
7242 | N#CC1=CC(C=O)=CC(C#N)=P1(c1ccccc1)c1ccccc1 | ClC(Cl)Cl | 434 | 463 |  | 0.72 | 4.09 |  |  |  |  | 328.31022 | DOI: 10.1021/jacs.7b13018
7243 | N#CC1=CC(Br)=CC(C#N)=P1(c1ccccc1)c1ccccc1 | ClC(Cl)Cl | 482 | 519 |  | 0.52 | 4.22 |  |  |  |  | 379.19628 | DOI: 10.1021/jacs.7b13018
7244 | N#CC1=CC(/C=C/c2ccccc2)=CC(C#N)=P1(c1ccccc1)c1ccccc1 | ClC(Cl)Cl | 506 | 581 |  | 0.13 | 4.05 |  |  |  |  | 402.43586 | DOI: 10.1021/jacs.7b13018
7245 | N#CC1=CC(C#Cc2ccccc2)=CC(C#N)=P1(c1ccccc1)c1ccccc1 | ClC(Cl)Cl | 489 | 538 |  | 0.61 | 4.17 |  |  |  |  | 400.41998 | DOI: 10.1021/jacs.7b13018
7246 | N#CC1=CC(c2ccccc2)=CC(C#N)=P1(c1ccccc1)c1ccccc1 | ClC(Cl)Cl | 480 | 525 |  | 0.75 | 4.14 |  |  |  |  | 376.39798 | DOI: 10.1021/jacs.7b13018
7247 | N#CC1=CC=CC(C#N)=P1(c1ccccc1)c1ccccc1 | N#CC1=CC=CC(C#N)=P1(c1ccccc1)c1ccccc1 |  | 561 |  | 0.14 |  |  |  |  | 52.2 | 300.30022 | DOI: 10.1021/jacs.7b13018
7248 | N#CC1=CC(C=O)=CC(C#N)=P1(c1ccccc1)c1ccccc1 | N#CC1=CC(C=O)=CC(C#N)=P1(c1ccccc1)c1ccccc1 |  | 514 |  | 0.42 |  |  |  |  | 48.3 | 328.31022 | DOI: 10.1021/jacs.7b13018
7249 | N#CC1=CC(Br)=CC(C#N)=P1(c1ccccc1)c1ccccc1 | N#CC1=CC(Br)=CC(C#N)=P1(c1ccccc1)c1ccccc1 |  | 554 |  | 0.05 |  |  |  |  | 47.5 | 379.19628 | DOI: 10.1021/jacs.7b13018
7250 | N#CC1=CC(/C=C/c2ccccc2)=CC(C#N)=P1(c1ccccc1)c1ccccc1 | N#CC1=CC(/C=C/c2ccccc2)=CC(C#N)=P1(c1ccccc1)c1ccccc1 |  | 616 |  | 0.05 |  |  |  |  | 58.5 | 402.43586 | DOI: 10.1021/jacs.7b13018
7251 | N#CC1=CC(C#Cc2ccccc2)=CC(C#N)=P1(c1ccccc1)c1ccccc1 | N#CC1=CC(C#Cc2ccccc2)=CC(C#N)=P1(c1ccccc1)c1ccccc1 |  | 572 |  | 0.11 |  |  |  |  | 50 | 400.41998 | DOI: 10.1021/jacs.7b13018
7252 | N#CC1=CC(c2ccccc2)=CC(C#N)=P1(c1ccccc1)c1ccccc1 | N#CC1=CC(c2ccccc2)=CC(C#N)=P1(c1ccccc1)c1ccccc1 |  | 557 |  | 0.17 |  |  |  |  | 47.7 | 376.39798 | DOI: 10.1021/jacs.7b13018
7253 | COc1ccc2ncccc2c1 | Cc1ccccc1 | 331 | 353 |  | 0.014 |  |  |  | 42.3 | 44.6 | 159.18746 | 10.1021/jp901867h
7254 | COc1ccc2ncccc2c1 | CCCC#N | 329 | 355 |  | 0.075 |  |  |  | 32.5 | 46.5 | 159.18746 | 10.1021/jp901867h
7255 | COc1ccc2ncccc2c1 | CC#N | 329 | 358 |  | 0.071 |  |  |  | 33.6 | 46.5 | 159.18746 | 10.1021/jp901867h
7256 | Oc1ccc2ncccc2c1 | Cc1ccccc1 | 332 | 353 |  | 0.008 | [5 empty] | 145.16058 | 10.1021/jp901867h
7257 | Oc1ccc2ncccc2c1 | ClCCl | 330 | 354 |  | 0.043 | [5 empty] | 145.16058 | 10.1021/jp901867h
7258 | Oc1ccc2ncccc2c1 | CCCC#N | 333 | 358 |  | 0.086 | [5 empty] | 145.16058 | 10.1021/jp901867h
7259 | Oc1ccc2ncccc2c1 | CC#N | 331 | 358 |  | 0.088 | [5 empty] | 145.16058 | 10.1021/jp901867h
7260 | Oc1ccc2ncccc2c1 | CO | 331 | 371 |  | 0.107 | [5 empty] | 145.16058 | 10.1021/jp901867h
7261 | C#CC1CN2CCC1CC2[C@@H](O)c1ccnc2ccc(OC)cc12 | Cc1ccccc1 | 332 | 360 |  | 0.023 |  |  |  | 29 | 46.1 | 322.40668 | 10.1021/jp901867h
7262 | C#CC1CN2CCC1CC2[C@@H](O)c1ccnc2ccc(OC)cc12 | ClCCl | 333 | 363 |  | 0.033 |  |  |  | 32 | 46.8 | 322.40668 | 10.1021/jp901867h
7263 | C#CC1CN2CCC1CC2[C@@H](O)c1ccnc2ccc(OC)cc12 | C1CCOC1 | 332 | 361 |  | 0.063 |  |  |  | 40.1 | 46.8 | 322.40668 | 10.1021/jp901867h
7264 | C#CC1CN2CCC1CC2[C@@H](O)c1ccnc2ccc(OC)cc12 | CCCC#N | 332 | 359 |  | 0.032 |  |  |  | 33.5 | 45.4 | 322.40668 | 10.1021/jp901867h
7265 | C#CC1CN2CCC1CC2[C@@H](O)c1ccnc2ccc(OC)cc12 | CC#N | 332 | 358 |  | 0.008 |  |  |  |  | 45.4 | 322.40668 | 10.1021/jp901867h
7266 | C=CC1CN2CCC1CC2[C@@H](OCc1ccccc1)c1ccnc2ccc(O)cc12 | Cc1ccccc1 | 335 | 355 |  | 0.06 |  |  |  | 40.2 | 42.1 | 400.52032 | 10.1021/jp901867h
7267 | C=CC1CN2CCC1CC2[C@@H](OCc1ccccc1)c1ccnc2ccc(O)cc12 | ClCCl | 334 | 363 |  | 0.035 |  |  |  | 41 |  | 400.52032 | 10.1021/jp901867h
7268 | C=CC1CN2CCC1CC2[C@@H](OCc1ccccc1)c1ccnc2ccc(O)cc12 | C1CCOC1 | 338 | 358 |  | 0.12 |  |  |  | 35 | 47.4 | 400.52032 | 10.1021/jp901867h
7269 | C=CC1CN2CCC1CC2[C@@H](OCc1ccccc1)c1ccnc2ccc(O)cc12 | CCCC#N | 337 | 361 |  | 0.021 |  |  |  | 33.5 | 49.6 | 400.52032 | 10.1021/jp901867h
7270 | C=CC1CN2CCC1CC2[C@@H](OCc1ccccc1)c1ccnc2ccc(O)cc12 | CC#N | 335 | 362 |  | 0.016 |  |  |  | 42.9 |  | 400.52032 | 10.1021/jp901867h
7271 | O=C1NC(=O)C(c2c[nH]c3ccccc23)=C1c1c[nH]c2ccccc12 | Cc1ccccc1 | 447 | 552 | 9.5 | 0.28 | [5 empty] | 327.34222 | 10.1021/jp051035u
7272 | O=C1NC(=O)C(c2c[nH]c3ccccc23)=C1c1c[nH]c2ccccc12 | CCCCOCCCC | 445 | 550 | 7.1 | 0.22 | [5 empty] | 327.34222 | 10.1021/jp051035u
7273 | O=C1NC(=O)C(c2c[nH]c3ccccc23)=C1c1c[nH]c2ccccc12 | CC(C)OC(C)C | 443 | 544 | 10 | 0.28 | [5 empty] | 327.34222 | 10.1021/jp051035u
7274 | O=C1NC(=O)C(c2c[nH]c3ccccc23)=C1c1c[nH]c2ccccc12 | CCOC(C)=O | 445 | 560 | 10.7 | 0.21 | [5 empty] | 327.34222 | 10.1021/jp051035u
7275 | O=C1NC(=O)C(c2c[nH]c3ccccc23)=C1c1c[nH]c2ccccc12 | C1CCOC1 | 450 | 567 | 10.5 | 0.24 | [5 empty] | 327.34222 | 10.1021/jp051035u
7276 | O=C1NC(=O)C(c2c[nH]c3ccccc23)=C1c1c[nH]c2ccccc12 | ClCCl | 448 | 582 | 8.3 | 0.21 | 3.850033258 |  |  |  |  | 327.34222 | 10.1021/jp051035u
7277 | O=C1NC(=O)C(c2c[nH]c3ccccc23)=C1c1c[nH]c2ccccc12 | CN(C)C=O | 454 | 584 | 8.2 | 0.13 | 3.862727528 |  |  |  |  | 327.34222 | 10.1021/jp051035u
7278 | O=C1NC(=O)C(c2c[nH]c3ccccc23)=C1c1c[nH]c2ccccc12 | CCO | 460 | 640 | 0.4 | 0.003 | 3.845346137 |  |  |  |  | 327.34222 | 10.1021/jp051035u
7279 | O=C1NC(=O)C(c2c[nH]c3ccccc23)=C1c1c[nH]c2ccccc12 | CC#N | 446 | 585 | 8.5 | 0.1 | 3.835690571 |  |  | 100.5 | 93.7 | 327.34222 | 10.1021/jp051035u
7280 | O=C1NC(=O)c2c1c1c3ccccc3[nH]c1c1[nH]c3ccccc3c21 | Cc1ccccc1 | 398 | 465 | [7 empty] | 325.32634 | 10.1021/jp051035u
7281 | O=C1NC(=O)c2c1c1c3ccccc3[nH]c1c1[nH]c3ccccc3c21 | CCCCOCCCC | 393 | 461 | 8 | 0.28 | [5 empty] | 325.32634 | 10.1021/jp051035u
7282 | O=C1NC(=O)c2c1c1c3ccccc3[nH]c1c1[nH]c3ccccc3c21 | CC(C)OC(C)C | 391 | 450 | 7.3 | 0.25 | [5 empty] | 325.32634 | 10.1021/jp051035u
7283 | O=C1NC(=O)c2c1c1c3ccccc3[nH]c1c1[nH]c3ccccc3c21 | CCOC(C)=O | 398 | 473 | 8.6 | 0.29 | [5 empty] | 325.32634 | 10.1021/jp051035u
7284 | O=C1NC(=O)c2c1c1c3ccccc3[nH]c1c1[nH]c3ccccc3c21 | C1CCOC1 | 400 | 475 | 8.6 | 0.44 | 3.742096402 |  |  |  |  | 325.32634 | 10.1021/jp051035u
7285 | O=C1NC(=O)c2c1c1c3ccccc3[nH]c1c1[nH]c3ccccc3c21 | ClCCl | 401 | 492 | 7.1 | 0.18 | [5 empty] | 325.32634 | 10.1021/jp051035u
7286 | O=C1NC(=O)c2c1c1c3ccccc3[nH]c1c1[nH]c3ccccc3c21 | CN(C)C=O | 409 | 503 | 13 | 0.25 | [5 empty] | 325.32634 | 10.1021/jp051035u
7287 | O=C1NC(=O)c2c1c1c3ccccc3[nH]c1c1[nH]c3ccccc3c21 | CCO | 405 | 550 | 7.7 | 0.26 | 3.710709566 |  |  |  |  | 325.32634 | 10.1021/jp051035u
7288 | O=C1NC(=O)c2c1c1c3ccccc3[nH]c1c1[nH]c3ccccc3c21 | CC#N | 402 | 500 | 10 | 0.33 | 3.747256397 |  |  | 90.6 | 72.4 | 325.32634 | 10.1021/jp051035u
7289 | CCCCCCCCCCn1cc(C2=C(c3cn(CCCCCCCCCC)c4ccccc34)C(=O)N(C)C2=O)c2ccccc21 | C1CCCCC1 | 462 | 556 | 13 | [6 empty] | 621.9067 | 10.1021/jp051035u
7290 | CCCCCCCCCCn1cc(C2=C(c3cn(CCCCCCCCCC)c4ccccc34)C(=O)N(C)C2=O)c2ccccc21 | Cc1ccccc1 | 472 | 580 | 11 | [6 empty] | 621.9067 | 10.1021/jp051035u
7291 | CCCCCCCCCCn1cc(C2=C(c3cn(CCCCCCCCCC)c4ccccc34)C(=O)N(C)C2=O)c2ccccc21 | CCCCOCCCC | 469 | 570 | 7.7 | [6 empty] | 621.9067 | 10.1021/jp051035u
7292 | CCCCCCCCCCn1cc(C2=C(c3cn(CCCCCCCCCC)c4ccccc34)C(=O)N(C)C2=O)c2ccccc21 | CC(C)OC(C)C | 470 | 570 | 10.6 | [6 empty] | 621.9067 | 10.1021/jp051035u
7293 | CCCCCCCCCCn1cc(C2=C(c3cn(CCCCCCCCCC)c4ccccc34)C(=O)N(C)C2=O)c2ccccc21 | CCOC(C)=O | 472 | 585 | 11.3 | [6 empty] | 621.9067 | 10.1021/jp051035u
7294 | CCCCCCCCCCn1cc(C2=C(c3cn(CCCCCCCCCC)c4ccccc34)C(=O)N(C)C2=O)c2ccccc21 | C1CCOC1 | 471 | 586 | 12 | [6 empty] | 621.9067 | 10.1021/jp051035u
7295 | CCCCCCCCCCn1cc(C2=C(c3cn(CCCCCCCCCC)c4ccccc34)C(=O)N(C)C2=O)c2ccccc21 | ClCCl | 477 | 613 | 9.2 | [6 empty] | 621.9067 | 10.1021/jp051035u
7296 | CCCCCCCCCCn1cc(C2=C(c3cn(CCCCCCCCCC)c4ccccc34)C(=O)N(C)C2=O)c2ccccc21 | CN(C)C=O | 474 | 612 | 9 | [6 empty] | 621.9067 | 10.1021/jp051035u
7297 | CCCCCCCCCCn1cc(C2=C(c3cn(CCCCCCCCCC)c4ccccc34)C(=O)N(C)C2=O)c2ccccc21 | CCO | 480 | 646 | 1.4 | [6 empty] | 621.9067 | 10.1021/jp051035u
7298 | CCCCCCCCCCn1cc(C2=C(c3cn(CCCCCCCCCC)c4ccccc34)C(=O)N(C)C2=O)c2ccccc21 | CC#N | 470 | 610 | 9.9 |  |  |  |  | 98.1 | 95.4 | 621.9067 | 10.1021/jp051035u
7299 | CN(C)c1ccc(C2=Cc3c4ccccc4cc[n+]3[B-](F)(F)O2)cc1 | ClC(Cl)Cl | 466 | 512.4 | 2.3417 | 0.743 | 4.498310554 |  |  | 68.5 | 53.2 | 338.16398 | DOI: 10.1021/jo502244j
7300 | COc1ccc(C2=Cc3c4ccccc4cc[n+]3[B-](F)(F)O2)cc1 | ClC(Cl)Cl | 410.5 | 478.2 | 0.9577 | 0.313 | 4.588831726 |  |  | 61 | 68.2 | 325.12116 | DOI: 10.1021/jo502244j
7301 | Cc1ccc(C2=Cc3c4ccccc4cc[n+]3[B-](F)(F)O2)cc1 | ClC(Cl)Cl | 404 | 471 | 0.3767 | 0.087 | 4.546542663 |  |  | 59.1 | 74.5 | 309.12216 | DOI: 10.1021/jo502244j
7302 | Cc1cccc(C2=Cc3c4ccccc4cc[n+]3[B-](F)(F)O2)c1 | ClC(Cl)Cl | 401.5 | 464.8 | 0.2521 | 0.06 | 4.5132176 |  |  | 58.4 | 75.9 | 309.12216 | DOI: 10.1021/jo502244j
7303 | F[B-]1(F)OC(c2ccccc2)=Cc2c3ccccc3cc[n+]21 | ClC(Cl)Cl | 400 | 463.2 | 0.2023 | 0.046 | 4.496929648 |  |  | 58.4 | 76 | 295.09528 | DOI: 10.1021/jo502244j
7304 | F[B-]1(F)OC(c2ccc(Br)cc2)=Cc2c3ccccc3cc[n+]21 | ClC(Cl)Cl | 403 | 466.4 | 0.2321 | 0.049 | 4.579783597 |  |  | 60 | 77.8 | 373.99134 | DOI: 10.1021/jo502244j
7305 | F[B-]1(F)OC(c2cccc(Br)c2)=Cc2c3ccccc3cc[n+]21 | ClC(Cl)Cl | 399.5 | 465 | 0.1732 | 0.033 | 4.484299839 |  |  | 59.4 | 78.4 | 373.99134 | DOI: 10.1021/jo502244j
7306 | F[B-]1(F)OC(c2ccc(C(F)(F)F)cc2)=Cc2c3ccccc3cc[n+]21 | ClC(Cl)Cl | 398.5 | 464.6 | 0.1397 | 0.026 | 4.421603927 |  |  | 58.9 | 81.1 | 363.09234 | DOI: 10.1021/jo502244j
7307 | c1ccc(-c2c3c(c(-c4ccccc4)c4cc5ccccc5cc24)Cc2c(c(-c4ccccc4)c4cc5ccccc5cc4c2-c2ccccc2)C3)cc1 | ClCCl | 392 | 402 | 2.58 | 0.21 |  |  |  |  | 53.9 | 684.87984 | 10.1021/jo0601314
7308 | CC(C)(C)c1ccc(-c2c3c(c(-c4ccccc4)c4cc5ccccc5cc24)Cc2c(c(-c4ccccc4)c4cc5ccccc5cc4c2-c2ccc(C(C)(C)C)cc2)C3)cc1 | ClCCl | 392 | 404 | 2.67 | 0.16 |  |  |  |  | 54.4 | 797.09488 | 10.1021/jo0601314
7309 | CC(C)(C)c1ccc(-c2c3c(c(-c4ccc(C(C)(C)C)cc4)c4cc5ccccc5cc24)Cc2c(c(-c4ccc(C(C)(C)C)cc4)c4cc5ccccc5cc4c2-c2ccc(C(C)(C)C)cc2)C3)cc1 | ClCCl | 393 | 409 | 2.35 | 0.15 |  |  |  |  | 56.3 | 909.30992 | 10.1021/jo0601314
7310 | c1ccc(-c2c3c(c(-c4ccccc4)c4cc5ccccc5cc24)Cc2c(c(-c4ccccc4)c4cc5ccccc5cc4c2-c2ccccc2)C3)cc1 | CCCCCC | 388 | 396 | 3.8 | 0.28 |  |  |  |  | 55.8 | 684.87984 | 10.1021/jo0601314
7311 | c1ccc(-c2c3c(c(-c4ccccc4)c4cc5ccccc5cc24)Cc2c(c(-c4ccccc4)c4cc5ccccc5cc4c2-c2ccccc2)C3)cc1 | Cc1ccccc1 | 391 | 402 | 3.24 | 0.61 |  |  |  |  | 57.6 | 684.87984 | 10.1021/jo0601314
7312 | c1ccc(-c2c3c(c(-c4ccccc4)c4cc5ccccc5cc24)Cc2c(c(-c4ccccc4)c4cc5ccccc5cc4c2-c2ccccc2)C3)cc1 | CO | 388 | 398 | 3.68 | 0.3 |  |  |  |  | 57.5 | 684.87984 | 10.1021/jo0601314
7313 | c1ccc(-c2c3c(c(-c4ccccc4)c4cc5ccccc5cc24)Cc2c(c(-c4ccccc4)c4cc5ccccc5cc4c2-c2ccccc2)C3)cc1 | CC#N | 389 | 400 | 6.87 | 0.27 |  |  |  |  | 58 | 684.87984 | 10.1021/jo0601314
7314 | CC(C)(C)c1ccc(C(C)(C)C)c(N2C(=O)c3cccc4c(-c5ccc(-c6ccccc6)s5)ccc(c34)C2=O)c1 | Cc1ccccc1 | 398 | 493 | 0.21 | 0.06 | 4.184691431 |  |  | 70.2 | 81.1 | 543.72902 | http://dx.doi.org/10.1021/jp502535n
7315 | CC(C)(C)c1ccc(C(C)(C)C)c(N2C(=O)c3cccc4c(-c5ccc(-c6ccccc6)s5)ccc(c34)C2=O)c1 | CS(C)=O | 405 | 557 | 2.62 | 0.43 | 4.225309282 |  |  | 77.7 | 106.3 | 543.72902 | http://dx.doi.org/10.1021/jp502535n
7316 | CC(C)(C)c1ccc(C(C)(C)C)c(N2C(=O)c3cccc4c(-c5ccc(-c6ccccc6)s5)ccc(c34)C2=O)c1 | CO | 403 | 572 | 2.53 | 0.34 | 4.250420002 |  |  | 80.2 | 116.6 | 543.72902 | http://dx.doi.org/10.1021/jp502535n
7317 | CC(C)(C)c1ccc(C(C)(C)C)c(N2C(=O)c3cccc4c(-c5ccc(-c6ccc([N+](=O)[O-])cc6)s5)ccc(c34)C2=O)c1 | Cc1ccccc1 | 392 | 479 | 0.22 | 0.07 | 4.469822016 |  |  | 82.3 | 76.7 | 588.72608 | http://dx.doi.org/10.1021/jp502535n
7318 | CC(C)(C)c1ccc(C(C)(C)C)c(N2C(=O)c3cccc4c(-c5ccc(-c6ccc([N+](=O)[O-])cc6)s5)ccc(c34)C2=O)c1 | CS(C)=O | 400 | 538 | 0.55 | 0.17 | 4.436162647 |  |  | 84.8 | 129.1 | 588.72608 | http://dx.doi.org/10.1021/jp502535n
7319 | CC(C)(C)c1ccc(C(C)(C)C)c(N2C(=O)c3cccc4c(-c5ccc(-c6ccc([N+](=O)[O-])cc6)s5)ccc(c34)C2=O)c1 | CO | 393 | 531 | 0.2 | 0.03 | 4.324282455 |  |  | 92.2 | 108.1 | 588.72608 | http://dx.doi.org/10.1021/jp502535n
7320 | CC(C)(C)c1ccc(C(C)(C)C)c(N2C(=O)c3cccc4c(-c5ccc(-c6ccc(N(c7ccccc7)c7ccccc7)cc6)s5)ccc(c34)C2=O)c1 | Cc1ccccc1 | 440 | 575 | 2.6 | 0.56 | 4.26245109 |  |  | 91.7 | 108.4 | 710.93948 | http://dx.doi.org/10.1021/jp502535n
7321 | CC(C)(C)c1ccc(C(C)(C)C)c(N2C(=O)c3cccc4c(-c5ccc(-c6ccc(N(c7ccccc7)c7ccccc7)cc6)s5)ccc(c34)C2=O)c1 | CS(C)=O | 445 |  |  |  | 4.181843588 |  |  | 109.1 |  | 710.93948 | http://dx.doi.org/10.1021/jp502535n
7322 | CC(C)(C)c1ccc(C(C)(C)C)c(N2C(=O)c3cccc4c(-c5ccc(-c6ccc(N(c7ccccc7)c7ccccc7)cc6)s5)ccc(c34)C2=O)c1 | CO | 447 |  |  |  | 4.130333768 |  |  |  |  | 710.93948 | http://dx.doi.org/10.1021/jp502535n
7323 | c1cc2ccc1-c1ccc(cc1)-c1ccc(s1)-c1ccc(cc1)-c1ccc(cc1)-c1ccc(s1)-c1ccc(cc1)-c1ccc(cc1)-c1ccc-2s1 | C1CCOC1 | 346 | 523 |  | 0.27 | 4.380211242 |  |  | 50.4 | 90.6 | 702.9642 | DOI: 10.1021/acs.joc.9b00207
7324 | c1cc2ccc1-c1ccc(cc1)-c1ccc(s1)-c1ccc(cc1)-c1ccc(cc1)-c1ccc(s1)-c1ccc(cc1)-c1ccc(cc1)-c1ccc(s1)-c1ccc(cc1)-c1ccc(cc1)-c1ccc-2s1 | C1CCOC1 | 354 | 472 |  | 0.37 | 4.568201724 |  |  | 58.8 | 70.8 | 937.2856 | DOI: 10.1021/acs.joc.9b00207
7325 | c1cc2ccc1-c1ccc(cc1)-c1ccc([se]1)-c1ccc(cc1)-c1ccc(cc1)-c1ccc([se]1)-c1ccc(cc1)-c1ccc(cc1)-c1ccc-2[se]1 | C1CCOC1 | 365 | 560 |  | 0.08 | 4.322219295 |  |  | 56.3 | 107.5 | 843.6462 | DOI: 10.1021/acs.joc.9b00207
7326 | c1cc2ccc1-c1ccc(cc1)-c1ccc([se]1)-c1ccc(cc1)-c1ccc(cc1)-c1ccc([se]1)-c1ccc(cc1)-c1ccc(cc1)-c1ccc([se]1)-c1ccc(cc1)-c1ccc(cc1)-c1ccc-2[se]1 | C1CCOC1 | 370 | 492 |  | 0.13 | 4.447158031 |  |  | 54.9 | 75.5 | 1124.8616 | DOI: 10.1021/acs.joc.9b00207
7327 | c1cc2ccc1-c1ccc(cc1)-c1sc(c3c1OCCO3)-c1ccc(cc1)-c1ccc(cc1)-c1sc(c3c1OCCO3)-c1ccc(cc1)-c1ccc(cc1)-c1sc-2c2c1OCCO2 | C1CCOC1 | 371 | 555 |  | 0.34 | 4.431363764 |  |  | 47.4 | 99.2 | 877.07184 | DOI: 10.1021/acs.joc.9b00207
7328 | COC(=O)c1ccccc1C#Cc1ccccc1NC(C)=O | ClCCl | 334 | 419 |  | 0.0003 | 4.206825876 |  |  |  | 73.2 | 293.3211 | DOI: 10.1021/acs.orglett.5b03205
7329 | COC(=O)c1cccc2c1C#Cc1c(N)cccc1OCCCO2 | ClCCl | 363 | 453 |  | 0.14 | 4.103803721 |  |  | 73.7 | 78.1 | 323.34698 | DOI: 10.1021/acs.orglett.5b03205
7330 | COC(=O)c1cccc2c1C#Cc1c(NC(C)=O)cccc1OCCCO2 | ClCCl | 341 | 406 |  | 0.33 | 4.155336037 |  |  | 51.3 | 63.7 | 365.38386 | DOI: 10.1021/acs.orglett.5b03205
7331 | CNC(=O)[C@H](C)NC(=O)c1cccc2c1C#Cc1c(N)cccc1OCCCO2 | ClCCl | 345 | 456 |  | 0.44 | 4.016448318 |  |  |  | 76.4 | 393.44162 | DOI: 10.1021/acs.orglett.5b03205
7332 | CNC(=O)[C@H](C)NC(=O)c1cccc2c1C#Cc1c(NC(=O)[C@@H](NC(C)=O)C(C)C)cccc1OCCCO2 | ClCCl | 336 | 390 |  | 0.03 | 4.294466226 |  |  |  | 72.4 | 534.61096 | DOI: 10.1021/acs.orglett.5b03205
7333 | CC(=O)Nc1cccc2c1C#Cc1c(cccc1C(=O)N(C)C)OCCCO2 | ClCCl | 318 | 390 |  | 0.012 | 4.335798783 |  |  | 60 | 70.2 | 378.42668 | DOI: 10.1021/acs.orglett.5b03205
7334 | COC(=O)c1ccccc1C#Cc1ccccc1NC(C)=O | CC#N | 330 | 422 |  | 0.0002 |  |  |  |  | 78.4 | 293.3211 | DOI: 10.1021/acs.orglett.5b03205
7335 | COC(=O)c1cccc2c1C#Cc1c(N)cccc1OCCCO2 | CC#N | 359 | 487 |  | 0.03 |  |  |  |  | 95.8 | 323.34698 | DOI: 10.1021/acs.orglett.5b03205
7336 | COC(=O)c1cccc2c1C#Cc1c(NC(C)=O)cccc1OCCCO2 | CC#N | 335 | 413 |  | 0.29 |  |  |  | 50.8 | 68.6 | 365.38386 | DOI: 10.1021/acs.orglett.5b03205
7337 | CNC(=O)[C@H](C)NC(=O)c1cccc2c1C#Cc1c(N)cccc1OCCCO2 | CC#N | 347 | 475 |  | 0.25 |  |  |  |  | 80.2 | 393.44162 | DOI: 10.1021/acs.orglett.5b03205
7338 | CNC(=O)[C@H](C)NC(=O)c1cccc2c1C#Cc1c(NC(=O)[C@@H](NC(C)=O)C(C)C)cccc1OCCCO2 | CC#N | 324 | 394 |  | 0.02 |  |  |  |  | 66.5 | 534.61096 | DOI: 10.1021/acs.orglett.5b03205
7339 | CC(=O)Nc1cccc2c1C#Cc1c(cccc1C(=O)N(C)C)OCCCO2 | CC#N | 315 | 394 |  | 0.005 |  |  |  |  | 75.6 | 378.42668 | DOI: 10.1021/acs.orglett.5b03205
7340 | CCn1c2ccccc2c2cc3c(cc21)c1ccccc1n3CC | ClC(Cl)Cl | 419 | 425 | 2.9 | 0.13 | 4.378397901 |  |  |  |  | 312.4148 | 10.1021/jp066143a
7341 | CCC(CC)n1c2ccccc2c2cc3c(cc21)c1ccccc1n3C(CC)CC | ClC(Cl)Cl | 419 | 423 | 3.05 | 0.16 | 4.378397901 |  |  |  |  | 396.57608 | 10.1021/jp066143a
7342 | CCc1cc(CC)cc(-n2c3ccccc3c3cc4c(cc32)c2ccccc2n4-c2cc(CC)cc(CC)c2)c1 | ClC(Cl)Cl | 410 | 416 | 3.69 | 0.14 | 4.387389826 | 2502.8 | 1851 |  |  | 520.71784 | 10.1021/jp066143a
7343 | CCc1ccc(-n2c3ccccc3c3cc4c(cc32)c2ccccc2n4-c2ccc(CC)cc2)cc1 | ClC(Cl)Cl | 409 | 415 | 3.62 | 0.14 | 4.389166084 |  |  |  |  | 464.61032 | 10.1021/jp066143a
7344 | CCc1ccc(-n2c3ccccc3c3cc4c(cc32)c2ccccc2n4-c2ccc(CC)s2)s1 | ClC(Cl)Cl | 398 | 405 | 0.63 | 0.023 | 4.399673721 |  |  |  |  | 476.66656 | 10.1021/jp066143a
7345 | CC1(C)Nc2ccccc2-c2[nH]c3ccccc3c(=O)c21 | ClC(Cl)(Cl)Cl | 402 | 460 | 2.02 | [5 empty] | 65 | 276.33804 | DOI: 10.1021/acs.orglett.5b02680
7346 | CC1(C)Nc2ccccc2-c2[nH]c3ccccc3c(=O)c21 | Cc1ccccc1 | 400 | 471 | 7.47 | [5 empty] | 70.9 | 276.33804 | DOI: 10.1021/acs.orglett.5b02680
7347 | CC1(C)Nc2ccccc2-c2[nH]c3ccccc3c(=O)c21 | c1ccccc1 | 402 | 474 | 7.73 | [5 empty] | 72.8 | 276.33804 | DOI: 10.1021/acs.orglett.5b02680
7348 | CC1(C)Nc2ccccc2-c2[nH]c3ccccc3c(=O)c21 | C1CCOC1 | 406 | 483 | 8.41 | [5 empty] | 74 | 276.33804 | DOI: 10.1021/acs.orglett.5b02680
7349 | CC1(C)Nc2ccccc2-c2[nH]c3ccccc3c(=O)c21 | CCOC(C)=O | 404 | 491 | 7.91 | [5 empty] | 79 | 276.33804 | DOI: 10.1021/acs.orglett.5b02680
7350 | CC1(C)Nc2ccccc2-c2[nH]c3ccccc3c(=O)c21 | ClCCl | 402 | 491 | 10.4 | [5 empty] | 81.3 | 276.33804 | DOI: 10.1021/acs.orglett.5b02680
7351 | CC1(C)Nc2ccccc2-c2[nH]c3ccccc3c(=O)c21 | CN(C)C=O | 410 | 506 | 10.82 | [5 empty] | 82.3 | 276.33804 | DOI: 10.1021/acs.orglett.5b02680
7352 | CC1(C)Nc2ccccc2-c2[nH]c3ccccc3c(=O)c21 | CS(C)=O | 414 | 510 | 12.05 | [5 empty] | 82.9 | 276.33804 | DOI: 10.1021/acs.orglett.5b02680
7353 | CC1(C)Nc2ccccc2-c2[nH]c3ccccc3c(=O)c21 | CC#N | 402 | 507 | 9.39 | [5 empty] | 82.7 | 276.33804 | DOI: 10.1021/acs.orglett.5b02680
7354 | CC1(C)Nc2ccccc2-c2[nH]c3ccccc3c(=O)c21 | CCCCO | 416 | 521 | 10.7 | [5 empty] | 77.1 | 276.33804 | DOI: 10.1021/acs.orglett.5b02680
7355 | CC1(C)Nc2ccccc2-c2[nH]c3ccccc3c(=O)c21 | CCCO | 414 | 522 | 10.51 | [5 empty] | 77.3 | 276.33804 | DOI: 10.1021/acs.orglett.5b02680
7356 | CC1(C)Nc2ccccc2-c2[nH]c3ccccc3c(=O)c21 | CCO | 414 | 523 | 10.11 | [5 empty] | 76.6 | 276.33804 | DOI: 10.1021/acs.orglett.5b02680
7357 | CC1(C)Nc2ccccc2-c2[nH]c3ccccc3c(=O)c21 | CO | 412 | 531 | 9.69 | [5 empty] | 79.9 | 276.33804 | DOI: 10.1021/acs.orglett.5b02680
7358 | CC1(C)Nc2ccccc2-c2[nH]c3ccccc3c(=O)c21 | O | 382 | 552 | 5.24 | [5 empty] | 83.2 | 276.33804 | DOI: 10.1021/acs.orglett.5b02680
7359 | CC1(C)Nc2cc(Cl)ccc2-c2[nH]c3ccccc3c(=O)c21 | ClC(Cl)(Cl)Cl | 395 | 451 | 4.8 | [5 empty] | 58.6 | 310.7831 | DOI: 10.1021/acs.orglett.5b02680
7360 | CC1(C)Nc2cc(Cl)ccc2-c2[nH]c3ccccc3c(=O)c21 | Cc1ccccc1 | 404 | 460 | 6.68 | [5 empty] | 66 | 310.7831 | DOI: 10.1021/acs.orglett.5b02680
7361 | CC1(C)Nc2cc(Cl)ccc2-c2[nH]c3ccccc3c(=O)c21 | c1ccccc1 | 404 | 462 | 6.71 | [5 empty] | 70 | 310.7831 | DOI: 10.1021/acs.orglett.5b02680
7362 | CC1(C)Nc2cc(Cl)ccc2-c2[nH]c3ccccc3c(=O)c21 | C1CCOC1 | 407 | 474 | 7.47 | [5 empty] | 82.7 | 310.7831 | DOI: 10.1021/acs.orglett.5b02680
7363 | CC1(C)Nc2cc(Cl)ccc2-c2[nH]c3ccccc3c(=O)c21 | CCOC(C)=O | 403 | 482 | 7.52 | [5 empty] | 81.3 | 310.7831 | DOI: 10.1021/acs.orglett.5b02680
7364 | CC1(C)Nc2cc(Cl)ccc2-c2[nH]c3ccccc3c(=O)c21 | ClCCl | 403 | 473 | 8.06 | [5 empty] | 81.6 | 310.7831 | DOI: 10.1021/acs.orglett.5b02680
7365 | CC1(C)Nc2cc(Cl)ccc2-c2[nH]c3ccccc3c(=O)c21 | CN(C)C=O | 421 | 493 | 9.36 | [5 empty] | 81.3 | 310.7831 | DOI: 10.1021/acs.orglett.5b02680
7366 | CC1(C)Nc2cc(Cl)ccc2-c2[nH]c3ccccc3c(=O)c21 | CS(C)=O | 424 | 494 | 9.91 | [5 empty] | 83.1 | 310.7831 | DOI: 10.1021/acs.orglett.5b02680
7367 | CC1(C)Nc2cc(Cl)ccc2-c2[nH]c3ccccc3c(=O)c21 | CC#N | 421 | 496 | 8.72 | [5 empty] | 84.2 | 310.7831 | DOI: 10.1021/acs.orglett.5b02680
7368 | CC1(C)Nc2cc(Cl)ccc2-c2[nH]c3ccccc3c(=O)c21 | CCCCO | 424 | 505 | 9.26 | [5 empty] | 83.9 | 310.7831 | DOI: 10.1021/acs.orglett.5b02680
7369 | CC1(C)Nc2cc(Cl)ccc2-c2[nH]c3ccccc3c(=O)c21 | CCCO | 423 | 505 | 9.2 | [5 empty] | 83.1 | 310.7831 | DOI: 10.1021/acs.orglett.5b02680
7370 | CC1(C)Nc2cc(Cl)ccc2-c2[nH]c3ccccc3c(=O)c21 | CCO | 424 | 506 | 9 | [5 empty] | 82.7 | 310.7831 | DOI: 10.1021/acs.orglett.5b02680
7371 | CC1(C)Nc2cc(Cl)ccc2-c2[nH]c3ccccc3c(=O)c21 | CO | 424 | 513 | 8.67 | [5 empty] | 86 | 310.7831 | DOI: 10.1021/acs.orglett.5b02680
7372 | CC1(C)Nc2cc(Cl)ccc2-c2[nH]c3ccccc3c(=O)c21 | O | 404 | 536 | 8.68 | [5 empty] | 75 | 310.7831 | DOI: 10.1021/acs.orglett.5b02680
7373 | COc1ccc2c(=O)c3c([nH]c2c1)-c1ccccc1NC3(C)C | ClC(Cl)(Cl)Cl | 404 | 488 | 5.08 | [5 empty] | 105.3 | 306.36392 | DOI: 10.1021/acs.orglett.5b02680
7374 | COc1ccc2c(=O)c3c([nH]c2c1)-c1ccccc1NC3(C)C | Cc1ccccc1 | 397 | 467 | 7.24 | [5 empty] | 74.6 | 306.36392 | DOI: 10.1021/acs.orglett.5b02680
7375 | COc1ccc2c(=O)c3c([nH]c2c1)-c1ccccc1NC3(C)C | c1ccccc1 | 402 | 469 | 7.52 | [5 empty] | 76.9 | 306.36392 | DOI: 10.1021/acs.orglett.5b02680
7376 | COc1ccc2c(=O)c3c([nH]c2c1)-c1ccccc1NC3(C)C | C1CCOC1 | 404 | 480 | 8.25 | [5 empty] | 76.2 | 306.36392 | DOI: 10.1021/acs.orglett.5b02680
7377 | COc1ccc2c(=O)c3c([nH]c2c1)-c1ccccc1NC3(C)C | CCOC(C)=O | 395 | 489 | 8.04 | [5 empty] | 82.6 | 306.36392 | DOI: 10.1021/acs.orglett.5b02680
7378 | COc1ccc2c(=O)c3c([nH]c2c1)-c1ccccc1NC3(C)C | ClCCl | 403 | 482 | 9.46 | [5 empty] | 77.8 | 306.36392 | DOI: 10.1021/acs.orglett.5b02680
7379 | COc1ccc2c(=O)c3c([nH]c2c1)-c1ccccc1NC3(C)C | CN(C)C=O | 421 | 504 | 10.5 | [5 empty] | 84.4 | 306.36392 | DOI: 10.1021/acs.orglett.5b02680
7380 | COc1ccc2c(=O)c3c([nH]c2c1)-c1ccccc1NC3(C)C | CS(C)=O | 424 | 504 | 11.4 | [5 empty] | 86.6 | 306.36392 | DOI: 10.1021/acs.orglett.5b02680
7381 | COc1ccc2c(=O)c3c([nH]c2c1)-c1ccccc1NC3(C)C | CC#N | 415 | 506 | 9.16 | [5 empty] | 87.1 | 306.36392 | DOI: 10.1021/acs.orglett.5b02680
7382 | COc1ccc2c(=O)c3c([nH]c2c1)-c1ccccc1NC3(C)C | CCCCO | 424 | 515 | 10.2 | [5 empty] | 82.7 | 306.36392 | DOI: 10.1021/acs.orglett.5b02680
7383 | COc1ccc2c(=O)c3c([nH]c2c1)-c1ccccc1NC3(C)C | CCCO | 421 | 517 | 10.1 | [5 empty] | 83.4 | 306.36392 | DOI: 10.1021/acs.orglett.5b02680
7384 | COc1ccc2c(=O)c3c([nH]c2c1)-c1ccccc1NC3(C)C | CCO | 424 | 516 | 9.74 | [5 empty] | 82.5 | 306.36392 | DOI: 10.1021/acs.orglett.5b02680
7385 | COc1ccc2c(=O)c3c([nH]c2c1)-c1ccccc1NC3(C)C | CO | 424 | 526 | 9.35 | [5 empty] | 85.4 | 306.36392 | DOI: 10.1021/acs.orglett.5b02680
7386 | COc1ccc2c(=O)c3c([nH]c2c1)-c1ccccc1NC3(C)C | O | 383 | 547 | 7.42 | [5 empty] | 89.6 | 306.36392 | DOI: 10.1021/acs.orglett.5b02680
7387 | COc1ccc2c(=O)c3c([nH]c2c1)-c1cc(Cl)ccc1NC3(C)C | ClC(Cl)(Cl)Cl | 419 | 469 | 5.41 | [5 empty] | 108.5 | 340.80898 | DOI: 10.1021/acs.orglett.5b02680
7388 | COc1ccc2c(=O)c3c([nH]c2c1)-c1cc(Cl)ccc1NC3(C)C | Cc1ccccc1 | 405 | 477 | 7.94 | [5 empty] | 77.4 | 340.80898 | DOI: 10.1021/acs.orglett.5b02680
7389 | COc1ccc2c(=O)c3c([nH]c2c1)-c1cc(Cl)ccc1NC3(C)C | c1ccccc1 | 420 | 478 | 8.01 | [5 empty] | 74.4 | 340.80898 | DOI: 10.1021/acs.orglett.5b02680
7390 | COc1ccc2c(=O)c3c([nH]c2c1)-c1cc(Cl)ccc1NC3(C)C | C1CCOC1 | 411 | 489 | 8.91 | [5 empty] | 81.5 | 340.80898 | DOI: 10.1021/acs.orglett.5b02680
7391 | COc1ccc2c(=O)c3c([nH]c2c1)-c1cc(Cl)ccc1NC3(C)C | CCOC(C)=O | 417 | 497 | 8.48 | [5 empty] | 85.8 | 340.80898 | DOI: 10.1021/acs.orglett.5b02680
7392 | COc1ccc2c(=O)c3c([nH]c2c1)-c1cc(Cl)ccc1NC3(C)C | ClCCl | 408 | 491 | 9.85 | [5 empty] | 83.1 | 340.80898 | DOI: 10.1021/acs.orglett.5b02680
7393 | COc1ccc2c(=O)c3c([nH]c2c1)-c1cc(Cl)ccc1NC3(C)C | CN(C)C=O | 425 | 509 | 10.4 | [5 empty] | 86.5 | 340.80898 | DOI: 10.1021/acs.orglett.5b02680
7394 | COc1ccc2c(=O)c3c([nH]c2c1)-c1cc(Cl)ccc1NC3(C)C | CS(C)=O | 426 | 511 | 11.2 | [5 empty] | 85.6 | 340.80898 | DOI: 10.1021/acs.orglett.5b02680
7395 | COc1ccc2c(=O)c3c([nH]c2c1)-c1cc(Cl)ccc1NC3(C)C | CC#N | 421 | 512 | 9.32 | [5 empty] | 88.2 | 340.80898 | DOI: 10.1021/acs.orglett.5b02680
7396 | COc1ccc2c(=O)c3c([nH]c2c1)-c1cc(Cl)ccc1NC3(C)C | CCCCO | 426 | 525 | 9.93 | [5 empty] | 82.2 | 340.80898 | DOI: 10.1021/acs.orglett.5b02680
7397 | COc1ccc2c(=O)c3c([nH]c2c1)-c1cc(Cl)ccc1NC3(C)C | CCCO | 426 | 525 | 9.91 | [5 empty] | 83.5 | 340.80898 | DOI: 10.1021/acs.orglett.5b02680
7398 | COc1ccc2c(=O)c3c([nH]c2c1)-c1cc(Cl)ccc1NC3(C)C | CCO | 426 | 525 | 9.44 | [5 empty] | 84.5 | 340.80898 | DOI: 10.1021/acs.orglett.5b02680
7399 | COc1ccc2c(=O)c3c([nH]c2c1)-c1cc(Cl)ccc1NC3(C)C | CO | 428 | 532 | 9.17 | [5 empty] | 85.6 | 340.80898 | DOI: 10.1021/acs.orglett.5b02680
7400 | COc1ccc2c(=O)c3c([nH]c2c1)-c1cc(Cl)ccc1NC3(C)C | O | 405 | 555 | 6.93 | [5 empty] | 95.3 | 340.80898 | DOI: 10.1021/acs.orglett.5b02680
7401 | CN(C)c1ccc(C2=Nc3sc4ccccc4[n+]3[B-](F)(F)O2)cc1 | Cc1ccccc1 | 421 | 450 | 1.74 | 0.84 |  |  |  | 41.4 | 40.7 | 345.18016 | DOI: 10.1021/acs.joc.8b02098
7402 | CN(C)c1ccc(C2=Nc3sc4ccccc4[n+]3[B-](F)(F)O2)cc1 | ClCCl | 425 | 467 |  | 0.77 |  |  |  | 45.4 | 43.7 | 345.18016 | DOI: 10.1021/acs.joc.8b02098
7403 | CN(C)c1ccc(C2=Nc3sc4ccccc4[n+]3[B-](F)(F)O2)cc1 | C1CCOC1 | 424 | 469 |  | 0.78 |  |  |  | 46.4 | 48.7 | 345.18016 | DOI: 10.1021/acs.joc.8b02098
7404 | CN(C)c1ccc(C2=Nc3sc4ccccc4[n+]3[B-](F)(F)O2)cc1 | CC(C)=O | 425 | 482 |  | 0.31 |  |  |  | 50.7 | 55.4 | 345.18016 | DOI: 10.1021/acs.joc.8b02098
7405 | CN(C)c1ccc(C2=Nc3sc4ccccc4[n+]3[B-](F)(F)O2)cc1 | CC#N | 421 | 486 |  | 0.17 |  |  |  | 48.7 | 59.1 | 345.18016 | DOI: 10.1021/acs.joc.8b02098
7406 | COc1ccc2c(c1)sc1[n+]2[B-](F)(F)OC(c2ccc(N(C)C)cc2)=N1 | Cc1ccccc1 | 427 | 454 | 1.59 | 0.88 |  |  |  | 50.7 | 49.4 | 375.20604 | DOI: 10.1021/acs.joc.8b02098
7407 | COc1ccc2c(c1)sc1[n+]2[B-](F)(F)OC(c2ccc(N(C)C)cc2)=N1 | ClCCl | 430 | 467 |  | 0.83 |  |  |  | 51.7 | 47.7 | 375.20604 | DOI: 10.1021/acs.joc.8b02098
7408 | COc1ccc2c(c1)sc1[n+]2[B-](F)(F)OC(c2ccc(N(C)C)cc2)=N1 | C1CCOC1 | 430 | 466 |  | 0.8 |  |  |  | 50.7 | 48.1 | 375.20604 | DOI: 10.1021/acs.joc.8b02098
7409 | COc1ccc2c(c1)sc1[n+]2[B-](F)(F)OC(c2ccc(N(C)C)cc2)=N1 | CC(C)=O | 431 | 477 |  | 0.56 |  |  |  | 53.4 | 52.7 | 375.20604 | DOI: 10.1021/acs.joc.8b02098
7410 | COc1ccc2c(c1)sc1[n+]2[B-](F)(F)OC(c2ccc(N(C)C)cc2)=N1 | CC#N | 426 | 481 |  | 0.38 |  |  |  | 52.7 | 54.4 | 375.20604 | DOI: 10.1021/acs.joc.8b02098
7411 | CN(C)c1ccc(C2=Nc3sc4cc(F)ccc4[n+]3[B-](F)(F)O2)cc1 | Cc1ccccc1 | 423 | 452 | 1.68 | 0.85 |  |  |  | 41.7 | 40.4 | 363.17022 | DOI: 10.1021/acs.joc.8b02098
7412 | CN(C)c1ccc(C2=Nc3sc4cc(F)ccc4[n+]3[B-](F)(F)O2)cc1 | ClCCl | 425 | 468 |  | 0.74 |  |  |  | 45.4 | 43.7 | 363.17022 | DOI: 10.1021/acs.joc.8b02098
7413 | CN(C)c1ccc(C2=Nc3sc4cc(F)ccc4[n+]3[B-](F)(F)O2)cc1 | C1CCOC1 | 425 | 472 |  | 0.72 |  |  |  | 45.4 | 49.1 | 363.17022 | DOI: 10.1021/acs.joc.8b02098
7414 | CN(C)c1ccc(C2=Nc3sc4cc(F)ccc4[n+]3[B-](F)(F)O2)cc1 | CC(C)=O | 426 | 483 |  | 0.23 |  |  |  | 48.4 | 57.1 | 363.17022 | DOI: 10.1021/acs.joc.8b02098
7415 | CN(C)c1ccc(C2=Nc3sc4cc(F)ccc4[n+]3[B-](F)(F)O2)cc1 | CC#N | 422 | 487 |  | 0.13 |  |  |  | 49.4 | 60.1 | 363.17022 | DOI: 10.1021/acs.joc.8b02098
7416 | CN(C)c1ccc(C2=Nc3sc4cc(Cl)ccc4[n+]3[B-](F)(F)O2)cc1 | Cc1ccccc1 | 427 | 456 | 1.71 | 0.91 |  |  |  | 41.4 | 39.1 | 379.62522 | DOI: 10.1021/acs.joc.8b02098
7417 | CN(C)c1ccc(C2=Nc3sc4cc(Cl)ccc4[n+]3[B-](F)(F)O2)cc1 | ClCCl | 430 | 473 |  | 0.78 |  |  |  | 44.4 | 43.7 | 379.62522 | DOI: 10.1021/acs.joc.8b02098
7418 | CN(C)c1ccc(C2=Nc3sc4cc(Cl)ccc4[n+]3[B-](F)(F)O2)cc1 | C1CCOC1 | 430 | 477 |  | 0.74 |  |  |  | 44.4 | 50.4 | 379.62522 | DOI: 10.1021/acs.joc.8b02098
7419 | CN(C)c1ccc(C2=Nc3sc4cc(Cl)ccc4[n+]3[B-](F)(F)O2)cc1 | CC(C)=O | 430 | 488 |  | 0.21 |  |  |  | 48.4 | 59.4 | 379.62522 | DOI: 10.1021/acs.joc.8b02098
7420 | CN(C)c1ccc(C2=Nc3sc4cc(Cl)ccc4[n+]3[B-](F)(F)O2)cc1 | CC#N | 426 | 491 |  | 0.12 |  |  |  | 48.7 | 65.1 | 379.62522 | DOI: 10.1021/acs.joc.8b02098
7421 | CN(C)c1ccc(C2=Nc3sc4cc(C(F)(F)F)ccc4[n+]3[B-](F)(F)O2)cc1 | Cc1ccccc1 | 428 | 460 | 1.78 | 0.93 |  |  |  | 39.9 | 39.9 | 413.17722 | DOI: 10.1021/acs.joc.8b02098
7422 | CN(C)c1ccc(C2=Nc3sc4cc(C(F)(F)F)ccc4[n+]3[B-](F)(F)O2)cc1 | ClCCl | 431 | 478 |  | 1 |  |  |  | 42.7 | 46.6 | 413.17722 | DOI: 10.1021/acs.joc.8b02098
7423 | CN(C)c1ccc(C2=Nc3sc4cc(C(F)(F)F)ccc4[n+]3[B-](F)(F)O2)cc1 | C1CCOC1 | 430 | 486 |  | 0.61 |  |  |  | 44.3 | 55.3 | 413.17722 | DOI: 10.1021/acs.joc.8b02098
7424 | CN(C)c1ccc(C2=Nc3sc4cc(C(F)(F)F)ccc4[n+]3[B-](F)(F)O2)cc1 | CC(C)=O | 431 | 495 |  | 0.13 |  |  |  | 47 | 72.3 | 413.17722 | DOI: 10.1021/acs.joc.8b02098
7425 | CN(C)c1ccc(C2=Nc3sc4cc(C(F)(F)F)ccc4[n+]3[B-](F)(F)O2)cc1 | CC#N | 427 | 500 |  | 0.05 |  |  |  | 47.4 | 71.1 | 413.17722 | DOI: 10.1021/acs.joc.8b02098
7426 | CN(C)c1ccc(C2=Nc3sc4c(F)c(F)c(F)c(F)c4[n+]3[B-](F)(F)O2)cc1 | Cc1ccccc1 | 431 | 464 | 2 | 0.65 |  |  |  | 37.5 | 38.3 | 417.1404 | DOI: 10.1021/acs.joc.8b02098
7427 | CN(C)c1ccc(C2=Nc3sc4c(F)c(F)c(F)c(F)c4[n+]3[B-](F)(F)O2)cc1 | ClCCl | 433 | 483 |  | 0.66 |  |  |  | 43.1 | 49 | 417.1404 | DOI: 10.1021/acs.joc.8b02098
7428 | CN(C)c1ccc(C2=Nc3sc4c(F)c(F)c(F)c(F)c4[n+]3[B-](F)(F)O2)cc1 | C1CCOC1 | 434 | 492 |  | 0.47 |  |  |  | 43.9 | 62.1 | 417.1404 | DOI: 10.1021/acs.joc.8b02098
7429 | CN(C)c1ccc(C2=Nc3sc4c(F)c(F)c(F)c(F)c4[n+]3[B-](F)(F)O2)cc1 | CC#N | 431 | 503 |  | 0.02 |  |  |  | 46.2 | 81 | 417.1404 | DOI: 10.1021/acs.joc.8b02098
7430 | CN(C)c1ccc(C2=Nc3sc4ccccc4[n+]3[B-](F)(F)O2)cc1 | CN(C)c1ccc(C2=Nc3sc4ccccc4[n+]3[B-](F)(F)O2)cc1 |  | 557 | 1.641054 | 0.03 |  |  |  |  | 161 | 345.18016 | DOI: 10.1021/acs.joc.8b02098
7431 | COc1ccc2c(c1)sc1[n+]2[B-](F)(F)OC(c2ccc(N(C)C)cc2)=N1 | COc1ccc2c(c1)sc1[n+]2[B-](F)(F)OC(c2ccc(N(C)C)cc2)=N1 |  | 555 | 1.832476 | 0.05 |  |  |  |  | 187.5 | 375.20604 | DOI: 10.1021/acs.joc.8b02098
7432 | CN(C)c1ccc(C2=Nc3sc4cc(F)ccc4[n+]3[B-](F)(F)O2)cc1 | CN(C)c1ccc(C2=Nc3sc4cc(F)ccc4[n+]3[B-](F)(F)O2)cc1 |  | 528 | 1.1632 | 0.02 |  |  |  |  | 120.8 | 363.17022 | DOI: 10.1021/acs.joc.8b02098
7433 | CN(C)c1ccc(C2=Nc3sc4cc(Cl)ccc4[n+]3[B-](F)(F)O2)cc1 | CN(C)c1ccc(C2=Nc3sc4cc(Cl)ccc4[n+]3[B-](F)(F)O2)cc1 |  | 566 | 1.478372 | 0.02 |  |  |  |  | 105 | 379.62522 | DOI: 10.1021/acs.joc.8b02098
7434 | CN(C)c1ccc(C2=Nc3sc4cc(C(F)(F)F)ccc4[n+]3[B-](F)(F)O2)cc1 | CN(C)c1ccc(C2=Nc3sc4cc(C(F)(F)F)ccc4[n+]3[B-](F)(F)O2)cc1 |  | 563 | 1.841235 | 0.03 |  |  |  |  | 122.5 | 413.17722 | DOI: 10.1021/acs.joc.8b02098
7435 | CN(C)c1ccc(C2=Nc3sc4c(F)c(F)c(F)c(F)c4[n+]3[B-](F)(F)O2)cc1 | CN(C)c1ccc(C2=Nc3sc4c(F)c(F)c(F)c(F)c4[n+]3[B-](F)(F)O2)cc1 |  | 506 | 5.453019 | 0.34 |  |  |  |  | 92.2 | 417.1404 | DOI: 10.1021/acs.joc.8b02098
7436 | c1ccc(-c2pc3ccccc3s2)cc1 | CC#N | 330 | 443 |  | 0.044 | 4.565847819 |  |  | 64.7 | 114.9 | 228.25446 | http://dx.doi.org/10.1021/jo400947u
7437 | COc1ccc(-c2pc3ccccc3s2)cc1 | CC#N | 347 | 445 |  | 0.054 | 4.781755375 |  |  | 64.7 | 107.5 | 258.28034 | http://dx.doi.org/10.1021/jo400947u
7438 | Brc1ccc(-c2pc3ccccc3s2)cc1 | CC#N | 337 | 439 |  | 0.032 | 4.698100546 |  |  | 65.2 | 98.7 | 307.15052 | http://dx.doi.org/10.1021/jo400947u
7439 | FC(F)(F)c1ccc(-c2pc3ccccc3s2)cc1 | CC#N | 331 | 430 |  | 0.015 | 4.595496222 |  |  | 66 | 89.4 | 296.25152 | http://dx.doi.org/10.1021/jo400947u
7440 | N#Cc1ccc(-c2pc3ccccc3s2)cc1 | CC#N | 340 | 433 |  | 0.017 | 4.505149978 |  |  | 67.9 | 69 | 253.26452 | http://dx.doi.org/10.1021/jo400947u
7441 | N#Cc1cccc(-c2pc3ccccc3s2)c1 | CC#N | 324 | 432 |  | 0.015 | 4.641474111 |  |  | 67.1 | 90.1 | 253.26452 | http://dx.doi.org/10.1021/jo400947u
7442 | CSC1=C2C=C(c3cc4n(c3)[B-](F)(F)[N+]3=CC=CC3=C4c3c(C)cc(C)cc3C)C(C)=[N+]2[B-](F)(F)n2c(C)ccc21 | C1CCCCC1 | 606 | 652 | 2.67 | 0.83 | 5.042969073 |  |  |  |  | 574.26032 | DOI: 10.1021/acs.joc.8b01429
7443 | CSC1=C2C=C(c3cc4n(c3)[B-](F)(F)[N+]3=CC=CC3=C4c3c(C)cc(C)cc3C)C(C)=[N+]2[B-](F)(F)n2c(C)ccc21 | Cc1ccccc1 | 607 | 663 | 1.81 | 0.57 | 5.019531685 |  |  |  |  | 574.26032 | DOI: 10.1021/acs.joc.8b01429
7444 | CSC1=C2C=C(c3cc4n(c3)[B-](F)(F)[N+]3=CC=CC3=C4c3c(C)cc(C)cc3C)C(C)=[N+]2[B-](F)(F)n2c(C)ccc21 | CCOC(C)=O | 598 | 664 | 0.97 | 0.19 | 5.038222638 |  |  |  |  | 574.26032 | DOI: 10.1021/acs.joc.8b01429
7445 | CSC1=C2C=C(c3cc4n(c3)[B-](F)(F)[N+]3=CC=CC3=C4c3c(C)cc(C)cc3C)C(C)=[N+]2[B-](F)(F)n2c(C)ccc21 | CC(C)=O | 595 | 694 | 0.39 | 0.01 | 5.025715384 |  |  |  |  | 574.26032 | DOI: 10.1021/acs.joc.8b01429
7446 | CSC1=C2C=C(c3cc4n(c3)[B-](F)(F)[N+]3=CC=CC3=C4c3c(C)cc(C)cc3C)C(C)=[N+]2[B-](F)(F)n2c(C)ccc21 | CC#N | 592 | 740 | 0.17 | 0.01 | 5.027757205 |  |  |  |  | 574.26032 | DOI: 10.1021/acs.joc.8b01429
7447 | C#CCNC1=C2C=C(c3cc4n(c3)[B-](F)(F)[N+]3=CC=CC3=C4c3c(C)cc(C)cc3C)C(C)=[N+]2[B-](F)(F)n2c(C)ccc21 | C1CCCCC1 | 568 | 633 | 2.3 | 0.42 | 4.63447727 |  |  |  |  | 581.23126 | DOI: 10.1021/acs.joc.8b01429
7448 | C#CCNC1=C2C=C(c3cc4n(c3)[B-](F)(F)[N+]3=CC=CC3=C4c3c(C)cc(C)cc3C)C(C)=[N+]2[B-](F)(F)n2c(C)ccc21 | CCOC(C)=O | 568 | 690 | 0.58 | 0.06 | 4.660865478 |  |  |  |  | 581.23126 | DOI: 10.1021/acs.joc.8b01429
7449 | CC1=[N+]2C(=C(Oc3ccccc3)c3ccc(C)n3[B-]2(F)F)C=C1c1cc2n(c1)[B-](F)(F)[N+]1=CC=CC1=C2c1c(C)cc(C)cc1C | C1CCCCC1 | 582 | 630 | 2.76 | 0.89 | 4.783903579 |  |  | 95.5 | 80.4 | 620.2642 | DOI: 10.1021/acs.joc.8b01429
7450 | CC1=[N+]2C(=C(Oc3ccccc3)c3ccc(C)n3[B-]2(F)F)C=C1c1cc2n(c1)[B-](F)(F)[N+]1=CC=CC1=C2c1c(C)cc(C)cc1C | CCOC(C)=O | 577 | 665 | 0.92 | 0.16 | 4.769377326 |  |  | 94.9 | 127.3 | 620.2642 | DOI: 10.1021/acs.joc.8b01429
7451 | CC1=[N+]2C(=Cc3ccc(C)n3[B-]2(F)F)C=C1c1cc2n(c1)[B-](F)(F)[N+]1=CC=CC1=C2c1c(C)cc(C)cc1C | C1CCCCC1 | 592.5 | 636 | 2.74 | 0.98 | 4.793790385 |  |  | 95.7 | 62 | 528.16744 | DOI: 10.1021/acs.joc.8b01429
7452 | CC1=[N+]2C(=Cc3ccc(C)n3[B-]2(F)F)C=C1c1cc2n(c1)[B-](F)(F)[N+]1=CC=CC1=C2c1c(C)cc(C)cc1C | CCOC(C)=O | 589 | 683 | 0.58 | 0.11 | 4.790988475 |  |  | 96.6 | 133.3 | 528.16744 | DOI: 10.1021/acs.joc.8b01429
7453 | CC1=[N+]2C(=C(c3ccc(C=O)cc3)c3ccc(C)n3[B-]2(F)F)C=C1c1cc2n(c1)[B-](F)(F)[N+]1=CC=CC1=C2c1c(C)cc(C)cc1C | C1CCCCC1 | 604.5 | 657 | 2.7 | 0.92 | 4.894316063 |  |  | 92.8 | 72.9 | 632.2752 | DOI: 10.1021/acs.joc.8b01429
7454 | CC1=[N+]2C(=C(c3ccc(C=O)cc3)c3ccc(C)n3[B-]2(F)F)C=C1c1cc2n(c1)[B-](F)(F)[N+]1=CC=CC1=C2c1c(C)cc(C)cc1C | CCOC(C)=O | 604.5 | 669 | 0.9 | 0.2 | 4.875639937 |  |  | 97.5 | 114.4 | 632.2752 | DOI: 10.1021/acs.joc.8b01429
7455 | CC1=[N+]2C(=C(c3ccc(Br)cc3)c3ccc(C)n3[B-]2(F)F)C=C1c1cc2n(c1)[B-](F)(F)[N+]1=CC=CC1=C2c1c(C)cc(C)cc1C | C1CCCCC1 | 598.5 | 642 | 3.01 | 0.85 | 4.872738827 |  |  | 88.6 | 69.7 | 683.16126 | DOI: 10.1021/acs.joc.8b01429
7456 | CC1=[N+]2C(=C(c3ccc(Br)cc3)c3ccc(C)n3[B-]2(F)F)C=C1c1cc2n(c1)[B-](F)(F)[N+]1=CC=CC1=C2c1c(C)cc(C)cc1C | CCOC(C)=O | 601.5 | 670 | 0.9376 | 0.21 | 4.853698212 |  |  | 90.3 | 123.2 | 683.16126 | DOI: 10.1021/acs.joc.8b01429
7457 | CC1=[N+]2C(=C(c3ccccc3C)c3ccc(C)n3[B-]2(F)F)C=C1c1cc2n(c1)[B-](F)(F)[N+]1=CC=CC1=C2c1c(C)cc(C)cc1C | C1CCCCC1 | 595 | 640 | 2.84 | 0.84 | 4.797267541 |  |  | 90.8 | 66.9 | 618.29208 | DOI: 10.1021/acs.joc.8b01429
7458 | CC1=[N+]2C(=C(c3ccccc3C)c3ccc(C)n3[B-]2(F)F)C=C1c1cc2n(c1)[B-](F)(F)[N+]1=CC=CC1=C2c1c(C)cc(C)cc1C | CCOC(C)=O | 599 | 679 | 0.81 | 0.16 | 4.751279104 |  |  | 93 | 132.3 | 618.29208 | DOI: 10.1021/acs.joc.8b01429
7459 | CC1=[N+]2C(=C(c3ccc(C(=O)c4ccccc4)cc3)c3ccc(C)n3[B-]2(F)F)C=C1c1cc2n(c1)[B-](F)(F)[N+]1=CC=CC1=C2c1c(C)cc(C)cc1C | C1CCCCC1 | 599 | 645 | 2.9 | 0.47 | 4.792391689 |  |  |  |  | 708.37296 | DOI: 10.1021/acs.joc.8b01429
7460 | CC1=[N+]2C(=C(c3ccc(C(=O)c4ccccc4)cc3)c3ccc(C)n3[B-]2(F)F)C=C1c1cc2n(c1)[B-](F)(F)[N+]1=CC=CC1=C2c1c(C)cc(C)cc1C | CCOC(C)=O | 601.5 | 664 | 0.92 | 0.13 | 4.763427994 |  |  |  |  | 708.37296 | DOI: 10.1021/acs.joc.8b01429
7461 | CC1=[N+]2C(=C(c3ccc4c(c3)Cc3ccccc3-4)c3ccc(C)n3[B-]2(F)F)C=C1c1cc2n(c1)[B-](F)(F)[N+]1=CC=CC1=C2c1c(C)cc(C)cc1C | C1CCCCC1 | 597.5 | 645 | 2.8 | 0.65 | 4.986771734 |  |  |  |  | 692.37396 | DOI: 10.1021/acs.joc.8b01429
7462 | CC1=[N+]2C(=C(c3ccc4c(c3)Cc3ccccc3-4)c3ccc(C)n3[B-]2(F)F)C=C1c1cc2n(c1)[B-](F)(F)[N+]1=CC=CC1=C2c1c(C)cc(C)cc1C | CCOC(C)=O | 598.5 | 675 | 0.83 | 0.11 | 4.963787827 |  |  |  |  | 692.37396 | DOI: 10.1021/acs.joc.8b01429
7463 | CC1=[N+]2C(=C(c3ccc(N(c4ccccc4)c4ccccc4)cc3)c3ccc(C)n3[B-]2(F)F)C=C1c1cc2n(c1)[B-](F)(F)[N+]1=CC=CC1=C2c1c(C)cc(C)cc1C | C1CCCCC1 | 593 | 645 | 2.6 | 0.37 | 4.653212514 |  |  |  |  | 771.47566 | DOI: 10.1021/acs.joc.8b01429
7464 | CC1=[N+]2C(=C(c3ccc(N(c4ccccc4)c4ccccc4)cc3)c3ccc(C)n3[B-]2(F)F)C=C1c1cc2n(c1)[B-](F)(F)[N+]1=CC=CC1=C2c1c(C)cc(C)cc1C | CCOC(C)=O | 596 | 680 | 0.72 | 0.1 | 4.653212514 |  |  |  |  | 771.47566 | DOI: 10.1021/acs.joc.8b01429
7465 | CC1=[N+]2C(=C(c3cccs3)c3ccc(C)n3[B-]2(F)F)C=C1c1cc2n(c1)[B-](F)(F)[N+]1=CC=CC1=C2c1c(C)cc(C)cc1C | C1CCCCC1 | 608.5 | 650 | 2.67 | 0.62 | 4.892094603 |  |  |  |  | 610.29332 | DOI: 10.1021/acs.joc.8b01429
7466 | CC1=[N+]2C(=C(c3cccs3)c3ccc(C)n3[B-]2(F)F)C=C1c1cc2n(c1)[B-](F)(F)[N+]1=CC=CC1=C2c1c(C)cc(C)cc1C | CCOC(C)=O | 605 | 670 | 0.92 | 0.12 | 4.880813592 |  |  |  |  | 610.29332 | DOI: 10.1021/acs.joc.8b01429
7467 | CC1=[N+]2C(=C(/C=C/c3ccc(C(F)(F)F)cc3)c3ccc(C)n3[B-]2(F)F)C=C1c1cc2n(c1)[B-](F)(F)[N+]1=CC=CC1=C2c1c(C)cc(C)cc1C | C1CCCCC1 | 620 | 704 |  |  | 4.697229343 |  |  |  |  | 698.30014 | DOI: 10.1021/acs.joc.8b01429
7468 | CC1=[N+]2C(=C(/C=C/c3ccc(C(F)(F)F)cc3)c3ccc(C)n3[B-]2(F)F)C=C1c1cc2n(c1)[B-](F)(F)[N+]1=CC=CC1=C2c1c(C)cc(C)cc1C | CCOC(C)=O | 617.5 | 710 |  |  | 4.693726949 |  |  |  |  | 698.30014 | DOI: 10.1021/acs.joc.8b01429
7469 | CC1=[N+]2C(=C(NCc3ccccc3)c3ccc(C)n3[B-]2(F)F)C=C1c1cc2n(c1)[B-](F)(F)[N+]1=CC=CC1=C2c1c(C)cc(C)cc1C | C1CCCCC1 | 568 | 636 | 2.19 | 0.32 | 4.482873584 |  |  |  |  | 633.30702 | DOI: 10.1021/acs.joc.8b01429
7470 | CC1=[N+]2C(=C(NCc3ccccc3)c3ccc(C)n3[B-]2(F)F)C=C1c1cc2n(c1)[B-](F)(F)[N+]1=CC=CC1=C2c1c(C)cc(C)cc1C | CCOC(C)=O | 570 | 700 | 0.54 | 0.03 | 4.414973348 |  |  |  |  | 633.30702 | DOI: 10.1021/acs.joc.8b01429
7471 | CC1=[N+]2C(=C(NC(C)c3ccccc3)c3ccc(C)n3[B-]2(F)F)C=C1c1cc2n(c1)[B-](F)(F)[N+]1=CC=CC1=C2c1c(C)cc(C)cc1C | C1CCCCC1 | 571 | 640 | 2.07 | 0.31 | 4.77815125 |  |  |  |  | 647.3339 | DOI: 10.1021/acs.joc.8b01429
7472 | CC1=[N+]2C(=C(NC(C)c3ccccc3)c3ccc(C)n3[B-]2(F)F)C=C1c1cc2n(c1)[B-](F)(F)[N+]1=CC=CC1=C2c1c(C)cc(C)cc1C | CCOC(C)=O | 570 | 700 | 0.52 | 0.05 | 4.903089987 |  |  |  |  | 647.3339 | DOI: 10.1021/acs.joc.8b01429
7473 | CC1=[N+]2C(=C(Oc3ccc4c(c3)CC[C@@H]3[C@@H]4CC[C@]4(C)C(=O)CC[C@@H]34)c3ccc(C)n3[B-]2(F)F)C=C1c1cc2n(c1)[B-](F)(F)[N+]1=CC=CC1=C2c1c(C)cc(C)cc1C | C1CCCCC1 | 579.5 | 630 | 2.7 | 0.52 | 4.51054501 |  |  |  |  | 796.52224 | DOI: 10.1021/acs.joc.8b01429
7474 | CC1=[N+]2C(=C(Oc3ccc4c(c3)CC[C@@H]3[C@@H]4CC[C@]4(C)C(=O)CC[C@@H]34)c3ccc(C)n3[B-]2(F)F)C=C1c1cc2n(c1)[B-](F)(F)[N+]1=CC=CC1=C2c1c(C)cc(C)cc1C | CCOC(C)=O | 574 | 670 | 0.911 | 0.12 | 4.506505032 |  |  |  |  | 796.52224 | DOI: 10.1021/acs.joc.8b01429
7475 | CC1=[N+]2C(=C(Oc3cc(C)c4c(c3)CC[C@@](C)(CCC[C@H](C)CCC[C@H](C)CCCC(C)C)O4)c3ccc(C)n3[B-]2(F)F)C=C1c1cc2n(c1)[B-](F)(F)[N+]1=CC=CC1=C2c1c(C)cc(C)cc1C | C1CCCCC1 | 570.5 | 632 | 2.56 | 0.45 | 4.553883027 |  |  |  |  | 928.8118 | DOI: 10.1021/acs.joc.8b01429
7476 | CC1=[N+]2C(=C(Oc3cc(C)c4c(c3)CC[C@@](C)(CCC[C@H](C)CCC[C@H](C)CCCC(C)C)O4)c3ccc(C)n3[B-]2(F)F)C=C1c1cc2n(c1)[B-](F)(F)[N+]1=CC=CC1=C2c1c(C)cc(C)cc1C | CCOC(C)=O | 575 | 662 | 0.9312 | 0.11 | 4.547774705 |  |  |  |  | 928.8118 | DOI: 10.1021/acs.joc.8b01429
7477 | C#Cc1cccc2ccccc12 | C1CCCCC1 | 310 | 330 | 10.8 | 0.17 |  |  |  | 35.9 | 39.3 | 152.19552 | DOI: 10.1021/acs.jpca.8b09689
7478 | C#Cc1cccc2ccccc12 | ClCCl | 312 | 334 | 6.4 | 0.16 |  |  |  | 34.2 | 39.8 | 152.19552 | DOI: 10.1021/acs.jpca.8b09689
7479 | C#Cc1cccc2ccccc12 | CO | 309 | 332 | 10.9 | 0.17 |  |  |  | 34.7 | 40.8 | 152.19552 | DOI: 10.1021/acs.jpca.8b09689
7480 | C#Cc1cccc2ccccc12 | CC#N | 306 | 329 | 8.6 | 0.14 |  |  |  | 34.7 | 40.8 | 152.19552 | DOI: 10.1021/acs.jpca.8b09689
7481 | C#Cc1ccc2ccc3cccc4ccc1c2c34 | C1CCCCC1 | 357 | 383 | 14.9 | 0.16 |  |  |  | 25 | 30 | 226.2774 | DOI: 10.1021/acs.jpca.8b09689
7482 | C#Cc1ccc2ccc3cccc4ccc1c2c34 | ClCCl | 358 | 384 | 20.5 | 0.18 |  |  |  | 26.2 | 33.9 | 226.2774 | DOI: 10.1021/acs.jpca.8b09689
7483 | C#Cc1ccc2ccc3cccc4ccc1c2c34 | CO | 355 | 383 | 17.8 | 0.16 |  |  |  | 23.7 | 29.5 | 226.2774 | DOI: 10.1021/acs.jpca.8b09689
7484 | C#Cc1ccc2ccc3cccc4ccc1c2c34 | CC#N | 356 | 384 | 13.4 | 0.17 |  |  |  | 24.5 | 29.5 | 226.2774 | DOI: 10.1021/acs.jpca.8b09689
7485 | C(C#Cc1ccc2ccc3cccc4ccc1c2c34)#Cc1cccc2ccccc12 | C1CCCCC1 | 409 | 411 | 0.8 | 0.84 |  |  |  | 57.6 | 47.1 | 376.45704 | DOI: 10.1021/acs.jpca.8b09689
7486 | C(C#Cc1ccc2ccc3cccc4ccc1c2c34)#Cc1cccc2ccccc12 | ClCCl | 412 | 420 | 1.1 | 0.64 |  |  |  | 60.1 | 59.4 | 376.45704 | DOI: 10.1021/acs.jpca.8b09689
7487 | C(C#Cc1ccc2ccc3cccc4ccc1c2c34)#Cc1cccc2ccccc12 | CO | 406 | 414 | 1.1 | 0.55 |  |  |  | 58.4 | 62.8 | 376.45704 | DOI: 10.1021/acs.jpca.8b09689
7488 | C(C#Cc1ccc2ccc3cccc4ccc1c2c34)#Cc1cccc2ccccc12 | CC#N | 407 | 420 | 1.2 | 0.73 |  |  |  | 59.3 | 72.7 | 376.45704 | DOI: 10.1021/acs.jpca.8b09689
7489 | CC1=C(C(C)(C)C)C(C)=[N+]2C1=C(C)c1c(C)c(C(C)(C)C)c(C)n1[B-]2(F)F | CCC(C)C | 527.1 | 569 | 4.19 | 0.4 | 4.913813852 |  |  |  |  | 374.32502 | 10.1021/jp0373898
7490 | CC1=C(C(C)(C)C)C(C)=[N+]2C1=C(C)c1c(C)c(C(C)(C)C)c(C)n1[B-]2(F)F | CCCCCC | 527.5 | 567.8 | 4.35 | 0.43 | 4.916453949 |  |  |  |  | 374.32502 | 10.1021/jp0373898
7491 | CC1=C(C(C)(C)C)C(C)=[N+]2C1=C(C)c1c(C)c(C(C)(C)C)c(C)n1[B-]2(F)F | C1CCCCC1 | 529 | 571.2 | 3.91 | 0.32 | 4.908485019 |  |  |  |  | 374.32502 | 10.1021/jp0373898
7492 | CC1=C(C(C)(C)C)C(C)=[N+]2C1=C(C)c1c(C)c(C(C)(C)C)c(C)n1[B-]2(F)F | CC(C)CC(C)(C)C | 527.5 | 569 | 4.43 | 0.4 | 4.90579588 |  |  | 31 | 74.3 | 374.32502 | 10.1021/jp0373898
7493 | CC1=C(C(C)(C)C)C(C)=[N+]2C1=C(C)c1c(C)c(C(C)(C)C)c(C)n1[B-]2(F)F | CCOCC | 525.1 | 565.4 | 4.27 | 0.43 | 4.897627091 |  |  |  |  | 374.32502 | 10.1021/jp0373898
7494 | CC1=C(C(C)(C)C)C(C)=[N+]2C1=C(C)c1c(C)c(C(C)(C)C)c(C)n1[B-]2(F)F | C1COCCO1 | 525.1 | 565.4 | 4.37 | 0.4 | 4.894869657 |  |  |  |  | 374.32502 | 10.1021/jp0373898
7495 | CC1=C(C(C)(C)C)C(C)=[N+]2C1=C(C)c1c(C)c(C(C)(C)C)c(C)n1[B-]2(F)F | C1CCOC1 | 525.1 | 566.6 | 4.15 | 0.37 | 4.889301703 |  |  |  |  | 374.32502 | 10.1021/jp0373898
7496 | CC1=C(C(C)(C)C)C(C)=[N+]2C1=C(C)c1c(C)c(C(C)(C)C)c(C)n1[B-]2(F)F | CN(C)C=O | 524 | 565.4 | 4.69 | 0.35 | 4.770115295 |  |  |  |  | 374.32502 | 10.1021/jp0373898
7497 | CC1=C(C(C)(C)C)C(C)=[N+]2C1=C(C)c1c(C)c(C(C)(C)C)c(C)n1[B-]2(F)F | CC(C)=O | 522.5 | 563.6 | 4.34 | 0.44 | 4.871572936 |  |  |  |  | 374.32502 | 10.1021/jp0373898
7498 | CC1=C(C(C)(C)C)C(C)=[N+]2C1=C(C)c1c(C)c(C(C)(C)C)c(C)n1[B-]2(F)F | CCCC(C)=O | 523.7 | 562.6 | 4.54 | 0.46 | 4.787460475 |  |  |  |  | 374.32502 | 10.1021/jp0373898
7499 | CC1=C(C(C)(C)C)C(C)=[N+]2C1=C(C)c1c(C)c(C(C)(C)C)c(C)n1[B-]2(F)F | CNC=O | 522.3 | 560.6 | 4.45 | 0.47 | 4.877946952 |  |  |  |  | 374.32502 | 10.1021/jp0373898
7500 | CC1=C(C(C)(C)C)C(C)=[N+]2C1=C(C)c1c(C)c(C(C)(C)C)c(C)n1[B-]2(F)F | COC(C)=O | 522.5 | 561.8 | 4.44 | 0.48 | 4.894869657 |  |  |  |  | 374.32502 | 10.1021/jp0373898
7501 | CC1=C(C(C)(C)C)C(C)=[N+]2C1=C(C)c1c(C)c(C(C)(C)C)c(C)n1[B-]2(F)F | CCOC(C)=O | 523.2 | 562.4 | 4.31 | 0.44 | 4.884795364 |  |  |  |  | 374.32502 | 10.1021/jp0373898
7502 | CC1=C(C(C)(C)C)C(C)=[N+]2C1=C(C)c1c(C)c(C(C)(C)C)c(C)n1[B-]2(F)F | CCCCOC(C)=O | 524.3 | 564.6 | 4.51 | 0.43 | 4.894869657 |  |  |  |  | 374.32502 | 10.1021/jp0373898
7503 | CC1=C(C(C)(C)C)C(C)=[N+]2C1=C(C)c1c(C)c(C(C)(C)C)c(C)n1[B-]2(F)F | CC#N | 520.8 | 560.6 | 4.27 | 0.44 | 4.880813592 |  |  |  |  | 374.32502 | 10.1021/jp0373898
7504 | CC1=C(C(C)(C)C)C(C)=[N+]2C1=C(C)c1c(C)c(C(C)(C)C)c(C)n1[B-]2(F)F | CCCCCCCCO | 527.3 | 565 | 4.68 | 0.41 | 4.886490725 |  |  |  |  | 374.32502 | 10.1021/jp0373898
7505 | CC1=C(C(C)(C)C)C(C)=[N+]2C1=C(C)c1c(C)c(C(C)(C)C)c(C)n1[B-]2(F)F | CCCCCCO | 526.7 | 565.4 | 4.59 | 0.42 | 4.877946952 |  |  |  |  | 374.32502 | 10.1021/jp0373898
7506 | CC1=C(C(C)(C)C)C(C)=[N+]2C1=C(C)c1c(C)c(C(C)(C)C)c(C)n1[B-]2(F)F | CCCCO | 526.1 | 566.6 | 4.33 | 0.39 | 4.886490725 |  |  |  |  | 374.32502 | 10.1021/jp0373898
7507 | CC1=C(C(C)(C)C)C(C)=[N+]2C1=C(C)c1c(C)c(C(C)(C)C)c(C)n1[B-]2(F)F | CCCO | 525.3 | 564.6 | 4.19 | 0.39 | 4.889301703 |  |  |  |  | 374.32502 | 10.1021/jp0373898
7508 | CC1=C(C(C)(C)C)C(C)=[N+]2C1=C(C)c1c(C)c(C(C)(C)C)c(C)n1[B-]2(F)F | CCO | 524.3 | 563.2 | 4.09 | 0.43 | 4.882524538 |  |  |  |  | 374.32502 | 10.1021/jp0373898
7509 | CC1=C(C(C)(C)C)C(C)=[N+]2C1=C(C)c1c(C)c(C(C)(C)C)c(C)n1[B-]2(F)F | CO | 522.9 | 561.2 | 4.21 | 0.48 | 4.879669206 |  |  |  |  | 374.32502 | 10.1021/jp0373898
7510 | CC1=C(C(C)(C)C)C(C)=[N+]2C1=C(C)c1c(C)c(C(C)(C)C)c(C)n1[B-]2(F)F | OCC(F)(F)F | 521.6 | 561.2 | 4.64 | 0.49 | 4.845718018 |  |  | 34.7 | 70.6 | 374.32502 | 10.1021/jp0373898
7511 | c1ccc(-c2cc(-c3ccc4ccc5cccc6ccc3c4c56)ccn2)nc1 | CCCCCC | 341.997264 | 385.000385 | 8.1 | 0.48 |  |  |  | 43 | 39.2 | 356.42704 | 10.1021/jp000658z
7512 | c1ccc(-c2cc(-c3ccc4ccc5cccc6ccc3c4c56)ccn2)nc1 | Cc1ccccc1 | 342.9943406 | 393.0045196 | 6 | 0.52 | [5 empty] | 356.42704 | 10.1021/jp000658z
7513 | c1ccc(-c2cc(-c3ccc4ccc5cccc6ccc3c4c56)ccn2)nc1 | C1CCOC1 | 343.997248 | 393.9955085 | 6.5 | 0.47 |  |  |  |  | 55.6 | 356.42704 | 10.1021/jp000658z
7514 | c1ccc(-c2cc(-c3ccc4ccc5cccc6ccc3c4c56)ccn2)nc1 | CCCC#N | 343.997248 | 407.996736 | 5.5 | 0.56 | [5 empty] | 356.42704 | 10.1021/jp000658z
7515 | c1ccc(-c2cc(-c3ccc4ccc5cccc6ccc3c4c56)ccn2)nc1 | CCC#N | 342.9943406 | 407.996736 | 4.6 | 0.62 | [5 empty] | 356.42704 | 10.1021/jp000658z
7516 | c1ccc(-c2cc(-c3ccc4ccc5cccc6ccc3c4c56)ccn2)nc1 | CC#N | 342.9943406 | 410.0041 | 4.7 | 0.64 |  |  |  | 40.4 | 66.9 | 356.42704 | 10.1021/jp000658z
7517 | c1ccc(-c2cc(-c3ccc4ccc5cccc6ccc3c4c56)ccn2)nc1 | CCCO | 342.9943406 | 429.000429 | 3.5 | 0.56 | [5 empty] | 356.42704 | 10.1021/jp000658z
7518 | c1ccc(-c2cc(-c3ccc4ccc5cccc6ccc3c4c56)ccn2)nc1 | CCO | 342.9943406 | 430.9973278 | 3.5 | 0.66 |  |  |  |  | 74.5 | 356.42704 | 10.1021/jp000658z
7519 | c1ccc(-c2cc(-c3ccc4ccc5cccc6ccc3c4c56)ccn2)nc1 | CO | 342.9943406 | 438.0009636 | 3.1 | 0.15 |  |  |  |  | 80.7 | 356.42704 | 10.1021/jp000658z
7520 | c1ccc(-c2cc(-c3ccc4ccc5c(-c6ccnc(-c7ccccn7)c6)ccc6ccc3c4c65)ccn2)nc1 | CCCCCC | 360.9977979 | 397.9941097 | 2.6 | 0.6 |  |  |  |  | 49.2 | 510.59868 | 10.1021/jp000658z
7521 | c1ccc(-c2cc(-c3ccc4ccc5c(-c6ccnc(-c7ccccn7)c6)ccc6ccc3c4c65)ccn2)nc1 | Cc1ccccc1 | 362.0040544 | 410.1722724 | 1.8 | 0.56 | [5 empty] | 510.59868 | 10.1021/jp000658z
7522 | c1ccc(-c2cc(-c3ccc4ccc5c(-c6ccnc(-c7ccccn7)c6)ccc6ccc3c4c65)ccn2)nc1 | C1CCOC1 | 362.0040544 | 407.996736 | 2 | 0.65 |  |  |  |  | 54 | 510.59868 | 10.1021/jp000658z
7523 | c1ccc(-c2cc(-c3ccc4ccc5c(-c6ccnc(-c7ccccn7)c6)ccc6ccc3c4c65)ccn2)nc1 | CCCC#N | 359.99712 | 407.996736 | 2.1 | 0.58 | [5 empty] | 510.59868 | 10.1021/jp000658z
7524 | c1ccc(-c2cc(-c3ccc4ccc5c(-c6ccnc(-c7ccccn7)c6)ccc6ccc3c4c65)ccn2)nc1 | CCC#N | 359.99712 | 407.996736 | 2.2 | 0.56 | [5 empty] | 510.59868 | 10.1021/jp000658z
7525 | c1ccc(-c2cc(-c3ccc4ccc5c(-c6ccnc(-c7ccccn7)c6)ccc6ccc3c4c65)ccn2)nc1 | CC#N | 359.99712 | 418.0077749 | 2.2 | 0.56 |  |  |  | 44.2 | 62.2 | 510.59868 | 10.1021/jp000658z
7526 | c1ccc(-c2cc(-c3ccc4ccc5c(-c6ccnc(-c7ccccn7)c6)ccc6ccc3c4c65)ccn2)nc1 | CCCO | 360.9977979 | 429.000429 | 2.1 | 0.38 | [5 empty] | 510.59868 | 10.1021/jp000658z
7527 | c1ccc(-c2cc(-c3ccc4ccc5c(-c6ccnc(-c7ccccn7)c6)ccc6ccc3c4c65)ccn2)nc1 | CCO | 360.9977979 | 429.99656 | 2.1 | 0.39 |  |  |  |  | 65.8 | 510.59868 | 10.1021/jp000658z
7528 | c1ccc(-c2cc(-c3ccc4ccc5c(-c6ccnc(-c7ccccn7)c6)ccc6ccc3c4c65)ccn2)nc1 | CO | 363.0027588 | 429.99656 | 1.7 | 0.27 |  |  |  |  | 68.5 | 510.59868 | 10.1021/jp000658z
7529 | CCN(CC)c1ccc(/C=N/C(C#N)=C(C#N)/N=C/c2ccc(N(CC)CC)cc2O)c(O)c1 | CC#N | 565 | 609 |  | 0.83 | 4.641474111 |  |  | 63.4 | 46.8 | 458.5642 | http://dx.doi.org/10.1021/jp403750q
7530 | CCN(CC)c1ccc(/C=N/C(C#N)=C(C#N)/N=C/c2ccc(N(CC)CC)cc2O)c(O)c1 | CN(C)C=O | 571 | 618 |  |  | 4.687528961 |  |  |  |  | 458.5642 | http://dx.doi.org/10.1021/jp403750q
7531 | CCN(CC)c1ccc(/C=N/C(C#N)=C(C#N)/N=C/c2ccc(N(CC)CC)cc2O)c(O)c1 | ClCCl | 570 | 612 |  |  | 4.946943271 |  |  |  |  | 458.5642 | http://dx.doi.org/10.1021/jp403750q
7532 | CCN(CC)c1ccc(/C=N/C(C#N)=C(C#N)\N=C\c2ccc(N(CC)CC)cc2O)c(O)c1 | CC#N | 564 | 606 |  | 0.8 | 4.665580991 |  |  |  |  | 458.5642 | http://dx.doi.org/10.1021/jp403750q
7533 | N#CC(/N=C/c1c(O)ccc2ccccc12)=C(C#N)/N=C/c1c(O)ccc2ccccc12 | CC#N | 520 | 560 |  | 0.37 | 4.278753601 |  |  |  |  | 416.43904 | http://dx.doi.org/10.1021/jp403750q
7534 | N#CC(/N=C/c1ccccc1O)=C(C#N)/N=C/c1ccccc1O | CC#N | 374 | 553 |  | 0.017 | 4.469822016 |  |  |  | 67.8 | 316.31928 | http://dx.doi.org/10.1021/jp403750q
7535 | N#CC(/N=C/c1ccccc1O)=C(C#N)/N=C/c1ccccc1O | N#CC(/N=C/c1ccccc1O)=C(C#N)/N=C/c1ccccc1O |  | 555 | [7 empty] | 316.31928 | http://dx.doi.org/10.1021/jp403750q
7536 | CCN(CC)c1ccc(/C=N/c2cc3nc4ccccc4nc3cc2/N=C/c2ccc(N(CC)CC)cc2O)c(O)c1 | CC#N | 451 | 551 |  | 0.21 | 4.357934847 |  |  | 82 | 91.9 | 560.69984 | http://dx.doi.org/10.1021/jp403750q
7537 | CCN(CC)c1ccc(/C=N/c2cc3nc4ccccc4nc3cc2/N=C/c2ccc(N(CC)CC)cc2O)c(O)c1 | CN(C)C=O | 488 | 599 |  |  | 4.227886705 |  |  |  |  | 560.69984 | http://dx.doi.org/10.1021/jp403750q
7538 | CCN(CC)c1ccc(/C=N/c2cc3nc4ccccc4nc3cc2/N=C/c2ccc(N(CC)CC)cc2O)c(O)c1 | ClCCl | 476 | 568 |  |  | 4.309630167 |  |  |  |  | 560.69984 | http://dx.doi.org/10.1021/jp403750q
7539 | Oc1ccc2ccccc2c1/C=N/c1cc2nc3ccccc3nc2cc1/N=C/c1c(O)ccc2ccccc12 | CC#N | 420 | 525 |  | 0.041 | 4.298853076 |  |  |  |  | 518.57468 | http://dx.doi.org/10.1021/jp403750q
7540 | Oc1ccccc1/C=N/c1cc2nc3ccccc3nc2cc1/N=C/c1ccccc1O | CC#N | 403 | 501 |  | 0.34 | 4.338456494 |  |  |  | 94.1 | 418.45492 | http://dx.doi.org/10.1021/jp403750q
7541 | CCN(CC)c1ccc(/C=N/c2ccccc2/N=C/c2ccc(N(CC)CC)cc2O)c(O)c1 | CC#N | 442 | 502 |  | 0.22 | 4.342422681 |  |  |  | 86.7 | 458.60396 | http://dx.doi.org/10.1021/jp403750q
7542 | CCN(CC)c1ccc(/C=N/c2ccccc2/N=C/c2ccc(N(CC)CC)cc2O)c(O)c1 | CN(C)C=O | 490 | 573 |  |  | 4.10720997 |  |  |  |  | 458.60396 | http://dx.doi.org/10.1021/jp403750q
7543 | CCN(CC)c1ccc(/C=N/c2ccccc2/N=C/c2ccc(N(CC)CC)cc2O)c(O)c1 | ClCCl | 442 | 535 |  |  | 4.521138084 |  |  |  |  | 458.60396 | http://dx.doi.org/10.1021/jp403750q
7544 | CCN(CC)c1ccc(/C=N/c2ccccc2/N=C/c2ccc(N(CC)CC)cc2O)c(O)c1 | CCN(CC)c1ccc(/C=N/c2ccccc2/N=C/c2ccc(N(CC)CC)cc2O)c(O)c1 |  | 562 | [7 empty] | 458.60396 | http://dx.doi.org/10.1021/jp403750q
7545 | Oc1ccc2ccccc2c1/C=N/c1ccccc1/N=C/c1c(O)ccc2ccccc12 | CC#N | 429 | 496 |  | 0.3 | 4.004321374 |  |  |  | 72.4 | 416.4788 | http://dx.doi.org/10.1021/jp403750q
7546 | Oc1ccc2ccccc2c1/C=N/c1ccccc1/N=C/c1c(O)ccc2ccccc12 | Oc1ccc2ccccc2c1/C=N/c1ccccc1/N=C/c1c(O)ccc2ccccc12 |  | 571 | [7 empty] | 416.4788 | http://dx.doi.org/10.1021/jp403750q
7547 | Oc1ccccc1/C=N/c1ccccc1/N=C/c1ccccc1O | CC#N | 414 | 458 |  | 0.21 | 4.227886705 |  |  |  | 69.2 | 316.35904 | http://dx.doi.org/10.1021/jp403750q
7548 | Oc1ccccc1/C=N/c1ccccc1/N=C/c1ccccc1O | Oc1ccccc1/C=N/c1ccccc1/N=C/c1ccccc1O |  | 555 | [7 empty] | 316.35904 | http://dx.doi.org/10.1021/jp403750q
7549 | Cc1cc(/N=C/c2cc(S(=O)(=O)O[Na])ccc2O)c(/N=C/c2cc(S(=O)(=O)O[Na])ccc2O)cc1C | O | 371 | 426 |  | 0.56 | 4.63447727 |  |  |  |  | 548.50292 | http://dx.doi.org/10.1021/jp403750q
7550 | CCN(CC)c1ccc(/C=N/CC/N=C/c2ccc(N(CC)CC)cc2O)c(O)c1 | CC#N | 339 | 415 |  | 0.13 | 4.068185862 |  |  | 47.7 | 50.9 | 410.55996 | http://dx.doi.org/10.1021/jp403750q
7551 | CCN(CC)c1ccc(/C=N/CC/N=C/c2ccc(N(CC)CC)cc2O)c(O)c1 | CN(C)C=O | 353 | 433 |  |  | 4.371067862 |  |  |  |  | 410.55996 | http://dx.doi.org/10.1021/jp403750q
7552 | CCN(CC)c1ccc(/C=N/CC/N=C/c2ccc(N(CC)CC)cc2O)c(O)c1 | ClCCl | 344 | 432 |  |  | 4.506505032 |  |  |  |  | 410.55996 | http://dx.doi.org/10.1021/jp403750q
7553 | CCN(CC)c1ccc(/C=N/CC/N=C/c2ccc(N(CC)CC)cc2O)c(O)c1 | CCN(CC)c1ccc(/C=N/CC/N=C/c2ccc(N(CC)CC)cc2O)c(O)c1 |  | 467 | [7 empty] | 410.55996 | http://dx.doi.org/10.1021/jp403750q
7554 | Oc1ccc2ccccc2c1/C=N/CC/N=C/c1c(O)ccc2ccccc12 | CC#N | 408 | 466 |  | 0.12 | 3.946452265 |  |  |  |  | 368.4348 | http://dx.doi.org/10.1021/jp403750q
7555 | Oc1ccc2ccccc2c1/C=N/CC/N=C/c1c(O)ccc2ccccc12 | Oc1ccc2ccccc2c1/C=N/CC/N=C/c1c(O)ccc2ccccc12 |  | 479 | [7 empty] | 368.4348 | http://dx.doi.org/10.1021/jp403750q
7556 | Oc1ccccc1/C=N/CC/N=C/c1ccccc1O | CC#N | 396 | 461 |  | 0.053 | 3.064457989 |  |  |  | 116.5 | 268.31504 | http://dx.doi.org/10.1021/jp403750q
7557 | Oc1ccccc1/C=N/CC/N=C/c1ccccc1O | Oc1ccccc1/C=N/CC/N=C/c1ccccc1O |  | 548 | [7 empty] | 268.31504 | http://dx.doi.org/10.1021/jp403750q
7558 | CCN(CC)c1ccc(/C=N/C2CCCCC2/N=C/c2ccc(N(CC)CC)cc2O)c(O)c1 | CC#N | 376 | 426 |  | 0.068 | 4.77815125 |  |  | 45.7 | 61.3 | 464.6516 | http://dx.doi.org/10.1021/jp403750q
7559 | CCN(CC)c1ccc(/C=N/C2CCCCC2/N=C/c2ccc(N(CC)CC)cc2O)c(O)c1 | CN(C)C=O | 410 | 432 |  |  | 4.079181246 |  |  |  |  | 464.6516 | http://dx.doi.org/10.1021/jp403750q
7560 | CCN(CC)c1ccc(/C=N/C2CCCCC2/N=C/c2ccc(N(CC)CC)cc2O)c(O)c1 | ClCCl | 403 | 461 |  |  | 4.012837225 |  |  |  |  | 464.6516 | http://dx.doi.org/10.1021/jp403750q
7561 | CCN(CC)c1ccc(/C=N/C2CCCCC2/N=C/c2ccc(N(CC)CC)cc2O)c(O)c1 | CCN(CC)c1ccc(/C=N/C2CCCCC2/N=C/c2ccc(N(CC)CC)cc2O)c(O)c1 |  | 468 | [7 empty] | 464.6516 | http://dx.doi.org/10.1021/jp403750q
7562 | Oc1ccc2ccccc2c1/C=N/C1CCCCC1/N=C/c1c(O)ccc2ccccc12 | CC#N | 397 | 471 |  | 0.078 | 3.992111488 |  |  |  |  | 422.52644 | http://dx.doi.org/10.1021/jp403750q
7563 | Oc1ccc2ccccc2c1/C=N/C1CCCCC1/N=C/c1c(O)ccc2ccccc12 | Oc1ccc2ccccc2c1/C=N/C1CCCCC1/N=C/c1c(O)ccc2ccccc12 |  | 462 | [7 empty] | 422.52644 | http://dx.doi.org/10.1021/jp403750q
7564 | Oc1ccccc1/C=N/C1CCCCC1/N=C/c1ccccc1O | CC#N | 400 | 435 |  | 0.069 | 3.303196057 |  |  |  | 156.9 | 322.40668 | http://dx.doi.org/10.1021/jp403750q
7565 | CCN(CC)c1ccc(/C=N/c2cc3ccccc3cc2/N=C/c2ccc(N(CC)CC)cc2O)c(O)c1 | CC#N | 403 | 512 |  | 0.044 | 4.389166084 |  |  | 51.8 | 58.4 | 508.66384 | http://dx.doi.org/10.1021/jp403750q
7566 | CCN(CC)c1ccc(/C=N/c2cc3ccccc3cc2/N=C/c2ccc(N(CC)CC)cc2O)c(O)c1 | CN(C)C=O | 416 | 516 |  |  | 4.387389826 |  |  |  |  | 508.66384 | http://dx.doi.org/10.1021/jp403750q
7567 | CCN(CC)c1ccc(/C=N/c2cc3ccccc3cc2/N=C/c2ccc(N(CC)CC)cc2O)c(O)c1 | ClCCl | 447 | 539 |  |  | 3.10720997 |  |  |  |  | 508.66384 | http://dx.doi.org/10.1021/jp403750q
7568 | Oc1ccc2ccccc2c1/C=N/c1cc2ccccc2cc1/N=C/c1c(O)ccc2ccccc12 | CC#N | 474 | 509 |  | 0.042 | 4.025305865 |  |  |  | 56.1 | 466.53868 | http://dx.doi.org/10.1021/jp403750q
7569 | CCCCCCCCN1C(=O)c2ccc3c4c(-c5ccc(-n6c7ccccc7c7ccccc76)cc5)cc5c6c(cc(-c7ccc(-n8c9ccccc9c9ccccc98)cc7)c(c7ccc(c2c37)C1=O)c64)C(=O)N(CCCCCCCC)C5=O | ClC(Cl)Cl | 551 | 651 | 3.3 |  | 4.603144373 |  |  | 140.8 | 84 | 1097.36816 | http://dx.doi.org/10.1021/jp210736x
7570 | CCCCCCCCN1C(=O)c2ccc3c4c(-c5ccc(-n6c7ccccc7c7ccccc76)cc5)cc5c6c(ccc(c7c(-c8ccc(-n9c%10ccccc%10c%10ccccc%109)cc8)cc(c2c37)C1=O)c64)C(=O)N(CCCCCCCC)C5=O | ClC(Cl)Cl | 561 | 651 | 3.4 |  | 4.652633068 |  |  | 146.5 | 75.8 | 1097.36816 | http://dx.doi.org/10.1021/jp210736x
7571 | CCCCCCCCN1C(=O)c2ccc3c4c(-c5ccc(N(c6ccccc6)c6ccccc6)cc5)cc5c6c(cc(-c7ccc(N(c8ccccc8)c8ccccc8)cc7)c(c7ccc(c2c37)C1=O)c64)C(=O)N(CCCCCCCC)C5=O | ClC(Cl)Cl | 606 |  |  |  | 4.409764104 |  |  |  |  | 1101.39992 | http://dx.doi.org/10.1021/jp210736x
7572 | CCCCCCCCN1C(=O)c2ccc3c4c(-c5ccc(N(c6ccccc6)c6ccccc6)cc5)cc5c6c(ccc(c7c(-c8ccc(N(c9ccccc9)c9ccccc9)cc8)cc(c2c37)C1=O)c64)C(=O)N(CCCCCCCC)C5=O | ClC(Cl)Cl | 645 |  |  |  | 4.377306251 |  |  |  |  | 1101.39992 | http://dx.doi.org/10.1021/jp210736x
7573 | CCCCCCCCN1C(=O)c2ccc3c4c(-c5ccc6c(c5)c5ccccc5n6-c5ccccc5)cc5c6c(cc(-c7ccc8c(c7)c7ccccc7n8-c7ccccc7)c(c7ccc(c2c37)C1=O)c64)C(=O)N(CCCCCCCC)C5=O | ClC(Cl)Cl | 563 | 663 | 4.1 |  | 4.454692449 |  |  |  | 93.6 | 1097.36816 | http://dx.doi.org/10.1021/jp210736x
7574 | CCCCCCCCN1C(=O)c2ccc3c4c(-c5ccc6c(c5)c5ccccc5n6-c5ccccc5)cc5c6c(ccc(c7c(-c8ccc9c(c8)c8ccccc8n9-c8ccccc8)cc(c2c37)C1=O)c64)C(=O)N(CCCCCCCC)C5=O | ClC(Cl)Cl | 609 | 689 | 3.9 |  | 4.491921713 |  |  | 141.9 | 74.3 | 1097.36816 | http://dx.doi.org/10.1021/jp210736x
7575 | CCCCCCCCN1C(=O)c2ccc3c4c(-c5ccc6c7ccccc7n(-c7ccccc7)c6c5)cc5c6c(cc(-c7ccc8c9ccccc9n(-c9ccccc9)c8c7)c(c7ccc(c2c37)C1=O)c64)C(=O)N(CCCCCCCC)C5=O | ClC(Cl)Cl | 567 | 644 | 13.2 |  | 4.523095838 |  |  |  | 59.8 | 1097.36816 | http://dx.doi.org/10.1021/jp210736x
7576 | CCCCCCCCN1C(=O)c2ccc3c4c(-c5ccc6c7ccccc7n(-c7ccccc7)c6c5)cc5c6c(ccc(c7c(-c8ccc9c%10ccccc%10n(-c%10ccccc%10)c9c8)cc(c2c37)C1=O)c64)C(=O)N(CCCCCCCC)C5=O | ClC(Cl)Cl | 577 | 647 | 8.8 |  | 4.542202782 |  |  | 153.2 | 61.7 | 1097.36816 | http://dx.doi.org/10.1021/jp210736x
7577 | CCCCCCCCN1C(=O)c2ccc3c4c(-c5ccc(-n6c7ccccc7c7ccccc76)cc5)cc5c6c(cc(-c7ccc(-n8c9ccccc9c9ccccc98)cc7)c(c7ccc(c2c37)C1=O)c64)C(=O)N(CCCCCCCC)C5=O | CCCCCCCCN1C(=O)c2ccc3c4c(-c5ccc(-n6c7ccccc7c7ccccc76)cc5)cc5c6c(cc(-c7ccc(-n8c9ccccc9c9ccccc98)cc7)c(c7ccc(c2c37)C1=O)c64)C(=O)N(CCCCCCCC)C5=O | 558 | [6 empty] | 170.4 |  | 1097.36816 | http://dx.doi.org/10.1021/jp210736x
7578 | CCCCCCCCN1C(=O)c2ccc3c4c(-c5ccc(-n6c7ccccc7c7ccccc76)cc5)cc5c6c(ccc(c7c(-c8ccc(-n9c%10ccccc%10c%10ccccc%109)cc8)cc(c2c37)C1=O)c64)C(=O)N(CCCCCCCC)C5=O | CCCCCCCCN1C(=O)c2ccc3c4c(-c5ccc(-n6c7ccccc7c7ccccc76)cc5)cc5c6c(ccc(c7c(-c8ccc(-n9c%10ccccc%10c%10ccccc%109)cc8)cc(c2c37)C1=O)c64)C(=O)N(CCCCCCCC)C5=O | 565 | [6 empty] | 194.8 |  | 1097.36816 | http://dx.doi.org/10.1021/jp210736x
7579 | CCCCCCCCN1C(=O)c2ccc3c4c(-c5ccc(N(c6ccccc6)c6ccccc6)cc5)cc5c6c(cc(-c7ccc(N(c8ccccc8)c8ccccc8)cc7)c(c7ccc(c2c37)C1=O)c64)C(=O)N(CCCCCCCC)C5=O | CCCCCCCCN1C(=O)c2ccc3c4c(-c5ccc(N(c6ccccc6)c6ccccc6)cc5)cc5c6c(cc(-c7ccc(N(c8ccccc8)c8ccccc8)cc7)c(c7ccc(c2c37)C1=O)c64)C(=O)N(CCCCCCCC)C5=O | 632 | [8 empty] | 1101.39992 | http://dx.doi.org/10.1021/jp210736x
7580 | CCCCCCCCN1C(=O)c2ccc3c4c(-c5ccc(N(c6ccccc6)c6ccccc6)cc5)cc5c6c(ccc(c7c(-c8ccc(N(c9ccccc9)c9ccccc9)cc8)cc(c2c37)C1=O)c64)C(=O)N(CCCCCCCC)C5=O | CCCCCCCCN1C(=O)c2ccc3c4c(-c5ccc(N(c6ccccc6)c6ccccc6)cc5)cc5c6c(ccc(c7c(-c8ccc(N(c9ccccc9)c9ccccc9)cc8)cc(c2c37)C1=O)c64)C(=O)N(CCCCCCCC)C5=O | 652 | [8 empty] | 1101.39992 | http://dx.doi.org/10.1021/jp210736x
7581 | CCCCCCCCN1C(=O)c2ccc3c4c(-c5ccc6c(c5)c5ccccc5n6-c5ccccc5)cc5c6c(cc(-c7ccc8c(c7)c7ccccc7n8-c7ccccc7)c(c7ccc(c2c37)C1=O)c64)C(=O)N(CCCCCCCC)C5=O | CCCCCCCCN1C(=O)c2ccc3c4c(-c5ccc6c(c5)c5ccccc5n6-c5ccccc5)cc5c6c(cc(-c7ccc8c(c7)c7ccccc7n8-c7ccccc7)c(c7ccc(c2c37)C1=O)c64)C(=O)N(CCCCCCCC)C5=O | 562 | [8 empty] | 1097.36816 | http://dx.doi.org/10.1021/jp210736x
7582 | CCCCCCCCN1C(=O)c2ccc3c4c(-c5ccc6c(c5)c5ccccc5n6-c5ccccc5)cc5c6c(ccc(c7c(-c8ccc9c(c8)c8ccccc8n9-c8ccccc8)cc(c2c37)C1=O)c64)C(=O)N(CCCCCCCC)C5=O | CCCCCCCCN1C(=O)c2ccc3c4c(-c5ccc6c(c5)c5ccccc5n6-c5ccccc5)cc5c6c(ccc(c7c(-c8ccc9c(c8)c8ccccc8n9-c8ccccc8)cc(c2c37)C1=O)c64)C(=O)N(CCCCCCCC)C5=O | 604 | [8 empty] | 1097.36816 | http://dx.doi.org/10.1021/jp210736x
7583 | CCCCCCCCN1C(=O)c2ccc3c4c(-c5ccc6c7ccccc7n(-c7ccccc7)c6c5)cc5c6c(cc(-c7ccc8c9ccccc9n(-c9ccccc9)c8c7)c(c7ccc(c2c37)C1=O)c64)C(=O)N(CCCCCCCC)C5=O | CCCCCCCCN1C(=O)c2ccc3c4c(-c5ccc6c7ccccc7n(-c7ccccc7)c6c5)cc5c6c(cc(-c7ccc8c9ccccc9n(-c9ccccc9)c8c7)c(c7ccc(c2c37)C1=O)c64)C(=O)N(CCCCCCCC)C5=O | 564 | [8 empty] | 1097.36816 | http://dx.doi.org/10.1021/jp210736x
7584 | CCCCCCCCN1C(=O)c2ccc3c4c(-c5ccc6c7ccccc7n(-c7ccccc7)c6c5)cc5c6c(ccc(c7c(-c8ccc9c%10ccccc%10n(-c%10ccccc%10)c9c8)cc(c2c37)C1=O)c64)C(=O)N(CCCCCCCC)C5=O | CCCCCCCCN1C(=O)c2ccc3c4c(-c5ccc6c7ccccc7n(-c7ccccc7)c6c5)cc5c6c(ccc(c7c(-c8ccc9c%10ccccc%10n(-c%10ccccc%10)c9c8)cc(c2c37)C1=O)c64)C(=O)N(CCCCCCCC)C5=O | 557 | [8 empty] | 1097.36816 | http://dx.doi.org/10.1021/jp210736x
7585 | COC(=O)c1cc(=O)n(C)c2cc(-c3ccccc3)sc12 | ClCCl | 394 | 462 | 2.33 | 0.63 | 3.880813592 |  |  | 62.2 | 67.9 | 299.34922 | DOI: 10.1021/acs.joc.8b01924
7586 | COC(=O)c1cc(=O)n(C)c2cc(-c3ccc(OC)cc3)sc12 | ClCCl | 400 | 472 | 2.3 | 0.9 | 4.204119983 |  |  | 71.2 | 68.4 | 329.3751 | DOI: 10.1021/acs.joc.8b01924
7587 | COC(=O)c1cc(=O)n(C)c2cc(-c3cccc(OC)c3)sc12 | ClCCl | 394 | 464 | 2.59 | 0.48 | 4.662757832 |  |  | 61.9 | 67 | 329.3751 | DOI: 10.1021/acs.joc.8b01924
7588 | COC(=O)c1cc(=O)n(C)c2cc(-c3ccccc3OC)sc12 | ClCCl | 398 | 469 | 1.31 | 0.51 | 4.322219295 |  |  | 63.1 | 67.6 | 329.3751 | DOI: 10.1021/acs.joc.8b01924
7589 | COC(=O)c1cc(=O)n(Cc2ccccc2)c2cc(-c3ccc(OC)cc3)sc12 | ClCCl | 404 | 474 | 2.06 | 0.99 | 4.602059991 |  |  | 64.7 | 68 | 405.47286 | DOI: 10.1021/acs.joc.8b01924
7590 | COc1ccc(-c2cc3c(ccc(=O)n3C)s2)cc1 | ClCCl | 378 | 426 | 2.42 | 0.83 | 4.462397998 |  |  |  | 60.3 | 271.33922 | DOI: 10.1021/acs.joc.8b01924
7591 | COc1ccc(-c2cc3c(s2)c(C)cc(=O)n3C)cc1 | ClCCl | 376 | 427 | 0.63 | 0.4 | 4.591064607 |  |  |  | 61.8 | 285.3661 | DOI: 10.1021/acs.joc.8b01924
7592 | COc1ccc(-c2cc3c(s2)c(-c2ccccc2)cc(=O)n3C)cc1 | ClCCl | 386 | 437 | 4.69 | 0.46 | 4.447158031 |  |  | 56.8 | 64.1 | 347.43698 | DOI: 10.1021/acs.joc.8b01924
7593 | COc1ccc(-c2cc3c(s2)c(C(C)=O)cc(=O)n3C)cc1 | ClCCl | 418 | 510 | 1.51 | 0.98 | 4.123851641 |  |  | 72.1 | 82.5 | 313.3761 | DOI: 10.1021/acs.joc.8b01924
7594 | COc1ccc(-c2cc3c(s2)c(C(C)=O)cc(=O)n3Cc2ccccc2)cc1 | ClCCl | 426 | 512 | 1.94 | 0.99 | 4.579783597 |  |  | 73.2 | 70.5 | 389.47386 | DOI: 10.1021/acs.joc.8b01924
7595 | COc1ccc(-c2cc3c(s2)c(C(=O)c2ccccc2)cc(=O)n3Cc2ccccc2)cc1 | ClCCl | 416 | 547 | 5.3 | 0.67 | 3.973127854 |  |  |  | 101.2 | 451.54474 | DOI: 10.1021/acs.joc.8b01924
7596 | COC(=O)c1cc(=O)n(C)c2cc(-c3ccc(Oc4ccccc4)cc3)sc12 | ClCCl | 398 | 469 | 2.83 | 0.83 | 4.089905111 |  |  | 62.2 | 68.2 | 391.44598 | DOI: 10.1021/acs.joc.8b01924
7597 | COC(=O)c1cc(=O)n(C)c2cc(-c3ccc4c(c3)OCO4)sc12 | ClCCl | 404 | 474 | 1.72 | 0.62 | 3.643452676 |  |  | 65.6 | 70.5 | 343.35822 | DOI: 10.1021/acs.joc.8b01924
7598 | COC(=O)c1cc(=O)n(C)c2cc(-c3ccc4c(c3)OCCO4)sc12 | ClCCl | 402 | 473 | 2.15 | 0.83 | 4.456366033 |  |  | 64.2 | 68.9 | 357.3851 | DOI: 10.1021/acs.joc.8b01924
7599 | COC(=O)c1cc(=O)n(C)c2cc(-c3cc(OC)c(OC)c(OC)c3)sc12 | ClCCl | 400 | 485 | 1.36 | 0.53 | 4.392696953 |  |  | 64.3 | 82.5 | 389.42686 | DOI: 10.1021/acs.joc.8b01924
7600 | COC(=O)c1cc(=O)n(C)c2cc(-c3ccc(N(C)C)cc3)sc12 | ClCCl | 434 | 554 | 2.07 | 0.82 | 4.463892989 |  |  | 74.6 | 93.3 | 342.41792 | DOI: 10.1021/acs.joc.8b01924
7601 | COC(=O)c1cc(=O)n(C)c2cc(-c3cccc(N(C)C)c3)sc12 | ClCCl | 396 | 560 | 2.64 | 0.01 | 4.071882007 |  |  |  | 131.9 | 342.41792 | DOI: 10.1021/acs.joc.8b01924
7602 | COC(=O)c1cc(=O)n(C)c2cc(-c3ccccc3N(C)C)sc12 | ClCCl | 406 | 537 | 1.23 | 0.17 | 4.247973266 |  |  | 65.8 | 105.6 | 342.41792 | DOI: 10.1021/acs.joc.8b01924
7603 | COC(=O)c1cc(=O)n(Cc2ccccc2)c2cc(-c3ccc(N(C)C)cc3)sc12 | ClCCl | 436 | 563 | 1.86 | 0.98 | 4.338456494 |  |  | 78.4 | 93.8 | 418.51568 | DOI: 10.1021/acs.joc.8b01924
7604 | CC(=O)c1cc(=O)n(C)c2cc(-c3ccc(N(C)C)cc3)sc12 | ClCCl | 448 | 610 | 0.71 | 0.18 | 4.434568904 |  |  | 86.2 | 120.3 | 326.41892 | DOI: 10.1021/acs.joc.8b01924
7605 | CN(C)c1ccc(-c2cc3c(s2)c(C(=O)c2ccccc2)cc(=O)n3Cc2ccccc2)cc1 | ClCCl | 446 | 678 | 1.01 | 0.01 | 4.546542663 |  |  |  | 135.9 | 464.58756 | DOI: 10.1021/acs.joc.8b01924
7606 | CCN(CC)c1ccc(-c2cc3c(s2)c(C(=O)OC)cc(=O)n3C)cc1 | ClCCl | 442 | 562 | 6.59 | 0.91 | 4.567026366 |  |  | 76.6 | 93.4 | 370.47168 | DOI: 10.1021/acs.joc.8b01924
7607 | COC(=O)c1cc(=O)n(C)c2cc(-c3ccc(N4CCN(C)CC4)cc3)sc12 | ClCCl | 420 | 550 | 1.5 | 0.99 | 4.378397901 |  |  | 73.4 | 100.7 | 397.49762 | DOI: 10.1021/acs.joc.8b01924
7608 | COC(=O)c1cc(=O)n(C)c2cc(-c3cc4c5c(c3)CCCN5CCC4)sc12 | ClCCl | 454 | 605 | 2.25 | 0.25 | 4.494154594 |  |  | 87.6 | 99.6 | 394.49368 | DOI: 10.1021/acs.joc.8b01924
7609 | Cn1c(=O)cc(C(=O)c2ccccc2)c2sc(-c3ccc(N(c4ccccc4)c4ccccc4)cc3)cc21 | ClCCl | 438 | 635 | 0.99 | 0.05 | 4.539076099 |  |  |  | 138.4 | 512.63156 | DOI: 10.1021/acs.joc.8b01924
7610 | Cn1c(=O)cc(C(=O)c2ccccc2)c2sc(-c3ccc(OC(F)(F)F)cc3)cc21 | ClCCl | 400 | 518 | 4.77 | 0.85 | 3.995635195 |  |  | 83.9 | 88.8 | 429.41716 | DOI: 10.1021/acs.joc.8b01924
7611 | Cn1c(=O)cc(C(=O)c2ccccc2)c2sc(-c3ccc(C(F)(F)F)cc3)cc21 | ClCCl | 398 | 511 | 1.66 | 0.82 | 3.838849091 |  |  |  | 86.4 | 413.41816 | DOI: 10.1021/acs.joc.8b01924
7612 | COC(=O)c1cc(=O)n(C)c2cc(-c3ccccc3)sc12 | CC#N | 392 | 462 |  | 0.46 |  |  |  | 62.9 | 68.7 | 299.34922 | DOI: 10.1021/acs.joc.8b01924
7613 | COC(=O)c1cc(=O)n(C)c2cc(-c3ccc(OC)cc3)sc12 | CC#N | 396 | 474 |  | 0.77 |  |  |  | 70.4 | 71.1 | 329.3751 | DOI: 10.1021/acs.joc.8b01924
7614 | COC(=O)c1cc(=O)n(C)c2cc(-c3cccc(OC)c3)sc12 | CC#N | 394 | 463 |  | 0.32 |  |  |  | 62.4 | 68.1 | 329.3751 | DOI: 10.1021/acs.joc.8b01924
7615 | COC(=O)c1cc(=O)n(C)c2cc(-c3ccccc3OC)sc12 | CC#N | 396 | 468 |  | 0.61 |  |  |  | 64.3 | 68.3 | 329.3751 | DOI: 10.1021/acs.joc.8b01924
7616 | COC(=O)c1cc(=O)n(Cc2ccccc2)c2cc(-c3ccc(OC)cc3)sc12 | CC#N | 400 | 477 |  | 0.9 |  |  |  |  | 71.5 | 405.47286 | DOI: 10.1021/acs.joc.8b01924
7617 | COc1ccc(-c2cc3c(ccc(=O)n3C)s2)cc1 | CC#N | 376 | 424 |  | 0.42 |  |  |  | 56.8 | 59.8 | 271.33922 | DOI: 10.1021/acs.joc.8b01924
7618 | COc1ccc(-c2cc3c(s2)c(C)cc(=O)n3C)cc1 | CC#N | 374 | 425 |  | 0.98 |  |  |  | 56.4 | 60.9 | 285.3661 | DOI: 10.1021/acs.joc.8b01924
7619 | COc1ccc(-c2cc3c(s2)c(-c2ccccc2)cc(=O)n3C)cc1 | CC#N | 384 | 435 |  | 0.42 |  |  |  | 56.3 | 64.1 | 347.43698 | DOI: 10.1021/acs.joc.8b01924
7620 | COc1ccc(-c2cc3c(s2)c(C(C)=O)cc(=O)n3C)cc1 | CC#N | 412 | 512 |  | 0.84 |  |  |  | 72.5 | 85.2 | 313.3761 | DOI: 10.1021/acs.joc.8b01924
7621 | COc1ccc(-c2cc3c(s2)c(C(C)=O)cc(=O)n3Cc2ccccc2)cc1 | CC#N | 420 | 515 |  | 0.61 |  |  |  | 57 | 66.1 | 389.47386 | DOI: 10.1021/acs.joc.8b01924
7622 | COc1ccc(-c2cc3c(s2)c(C(=O)c2ccccc2)cc(=O)n3Cc2ccccc2)cc1 | CC#N | 406 | 558 |  | 0.48 |  |  |  | 64.2 | 107 | 451.54474 | DOI: 10.1021/acs.joc.8b01924
7623 | COC(=O)c1cc(=O)n(C)c2cc(-c3ccc(Oc4ccccc4)cc3)sc12 | CC#N | 396 | 469 |  | 0.63 |  |  |  | 63.1 | 68.9 | 391.44598 | DOI: 10.1021/acs.joc.8b01924
7624 | COC(=O)c1cc(=O)n(C)c2cc(-c3ccc4c(c3)OCO4)sc12 | CC#N | 400 | 482 |  | 0.44 |  |  |  | 63.8 | 77.5 | 343.35822 | DOI: 10.1021/acs.joc.8b01924
7625 | COC(=O)c1cc(=O)n(C)c2cc(-c3ccc4c(c3)OCCO4)sc12 | CC#N | 398 | 478 |  | 0.68 |  |  |  | 63.9 | 73.5 | 357.3851 | DOI: 10.1021/acs.joc.8b01924
7626 | COC(=O)c1cc(=O)n(C)c2cc(-c3cc(OC)c(OC)c(OC)c3)sc12 | CC#N | 398 | 495 |  | 0.38 |  |  |  | 62.5 | 105.2 | 389.42686 | DOI: 10.1021/acs.joc.8b01924
7627 | COC(=O)c1cc(=O)n(C)c2cc(-c3ccc(N(C)C)cc3)sc12 | CC#N | 428 | 599 |  | 0.08 |  |  |  | 73.7 | 115.2 | 342.41792 | DOI: 10.1021/acs.joc.8b01924
7628 | COC(=O)c1cc(=O)n(C)c2cc(-c3cccc(N(C)C)c3)sc12 | CC#N | 396 | 460 |  | 0.03 |  |  |  | 68.8 | 85.5 | 342.41792 | DOI: 10.1021/acs.joc.8b01924
7629 | COC(=O)c1cc(=O)n(C)c2cc(-c3ccccc3N(C)C)sc12 | CC#N | 402 | 484 | [5 empty] | 66.4 | 118.3 | 342.41792 | DOI: 10.1021/acs.joc.8b01924
7630 | COC(=O)c1cc(=O)n(Cc2ccccc2)c2cc(-c3ccc(N(C)C)cc3)sc12 | CC#N | 432 | 610 |  | 0.05 |  |  |  | 76.8 | 131.3 | 418.51568 | DOI: 10.1021/acs.joc.8b01924
7631 | CC(=O)c1cc(=O)n(C)c2cc(-c3ccc(N(C)C)cc3)sc12 | CC#N | 440 | 504 | [5 empty] | 84.3 | 80.7 | 326.41892 | DOI: 10.1021/acs.joc.8b01924
7632 | CN(C)c1ccc(-c2cc3c(s2)c(C(=O)c2ccccc2)cc(=O)n3Cc2ccccc2)cc1 | CC#N | 438 | 521 | [6 empty] | 120.1 | 464.58756 | DOI: 10.1021/acs.joc.8b01924
7633 | CCN(CC)c1ccc(-c2cc3c(s2)c(C(=O)OC)cc(=O)n3C)cc1 | CC#N | 436 | 605 |  | 0.08 |  |  |  | 77.6 | 117.5 | 370.47168 | DOI: 10.1021/acs.joc.8b01924
7634 | COC(=O)c1cc(=O)n(C)c2cc(-c3ccc(N4CCN(C)CC4)cc3)sc12 | CC#N | 418 | 587 |  | 0.03 |  |  |  | 72.7 | 143.6 | 397.49762 | DOI: 10.1021/acs.joc.8b01924
7635 | COC(=O)c1cc(=O)n(C)c2cc(-c3cc4c5c(c3)CCCN5CCC4)sc12 | CC#N | 448 | 511 |  | 0.02 |  |  |  | 86.1 | 84.3 | 394.49368 | DOI: 10.1021/acs.joc.8b01924
7636 | Cn1c(=O)cc(C(=O)c2ccccc2)c2sc(-c3ccc(N(c4ccccc4)c4ccccc4)cc3)cc21 | CC#N | 430 | 504 | [6 empty] | 89.6 | 512.63156 | DOI: 10.1021/acs.joc.8b01924
7637 | Cn1c(=O)cc(C(=O)c2ccccc2)c2sc(-c3ccc(OC(F)(F)F)cc3)cc21 | CC#N | 394 | 526 |  | 0.65 |  |  |  |  | 93.7 | 429.41716 | DOI: 10.1021/acs.joc.8b01924
7638 | Cn1c(=O)cc(C(=O)c2ccccc2)c2sc(-c3ccc(C(F)(F)F)cc3)cc21 | CC#N | 388 | 517 |  | 0.8 |  |  |  |  | 91.5 | 413.41816 | DOI: 10.1021/acs.joc.8b01924
7639 | COC(=O)c1cc(=O)n(C)c2cc(-c3ccc(OC)cc3)sc12 | Cc1ccccc1 | 402 | 473 |  | 0.98 |  |  |  |  | 66.4 | 329.3751 | DOI: 10.1021/acs.joc.8b01924
7640 | COC(=O)c1cc(=O)n(C)c2cc(-c3ccc(OC)cc3)sc12 | C1CCOC1 | 402 | 472 |  | 0.99 |  |  |  |  | 68.4 | 329.3751 | DOI: 10.1021/acs.joc.8b01924
7641 | COC(=O)c1cc(=O)n(C)c2cc(-c3ccc(OC)cc3)sc12 | ClC(Cl)Cl | 400 | 472 |  | 0.95 |  |  |  |  | 68.3 | 329.3751 | DOI: 10.1021/acs.joc.8b01924
7642 | COC(=O)c1cc(=O)n(C)c2cc(-c3ccc(OC)cc3)sc12 | CN(C)C=O | 402 | 477 |  | 0.99 |  |  |  |  | 70.8 | 329.3751 | DOI: 10.1021/acs.joc.8b01924
7643 | COC(=O)c1cc(=O)n(C)c2cc(-c3ccc(OC)cc3)sc12 | CS(C)=O | 404 | 480 |  | 0.99 |  |  |  |  | 71.9 | 329.3751 | DOI: 10.1021/acs.joc.8b01924
7644 | COC(=O)c1cc(=O)n(C)c2cc(-c3ccc(OC)cc3)sc12 | CCO | 400 | 480 |  | 0.99 |  |  |  |  | 75.6 | 329.3751 | DOI: 10.1021/acs.joc.8b01924
7645 | COC(=O)c1cc(=O)n(C)c2cc(-c3ccc(OC)cc3)sc12 | CO | 396 | 484 |  | 0.99 |  |  |  |  | 78.8 | 329.3751 | DOI: 10.1021/acs.joc.8b01924
7646 | CCN(CC)c1ccc(-c2cc3c(s2)c(C(=O)OC)cc(=O)n3C)cc1 | Cc1ccccc1 | 434 | 504 |  | 0.98 |  |  |  |  | 68.5 | 370.47168 | DOI: 10.1021/acs.joc.8b01924
7647 | CCN(CC)c1ccc(-c2cc3c(s2)c(C(=O)OC)cc(=O)n3C)cc1 | C1CCOC1 | 436 | 543 |  | 0.97 |  |  |  |  | 88.2 | 370.47168 | DOI: 10.1021/acs.joc.8b01924
7648 | CCN(CC)c1ccc(-c2cc3c(s2)c(C(=O)OC)cc(=O)n3C)cc1 | ClC(Cl)Cl | 442 | 545 |  | 0.99 |  |  |  |  | 84.2 | 370.47168 | DOI: 10.1021/acs.joc.8b01924
7649 | CCN(CC)c1ccc(-c2cc3c(s2)c(C(=O)OC)cc(=O)n3C)cc1 | CN(C)C=O | 442 | 604 |  | 0.16 |  |  |  |  | 114.1 | 370.47168 | DOI: 10.1021/acs.joc.8b01924
7650 | CCN(CC)c1ccc(-c2cc3c(s2)c(C(=O)OC)cc(=O)n3C)cc1 | CS(C)=O | 446 | 615 |  | 0.1 |  |  |  |  | 126.8 | 370.47168 | DOI: 10.1021/acs.joc.8b01924
7651 | CCN(CC)c1ccc(-c2cc3c(s2)c(C(=O)OC)cc(=O)n3C)cc1 | CCO | 444 | 516 |  | 0.04 |  |  |  |  | 99.6 | 370.47168 | DOI: 10.1021/acs.joc.8b01924
7652 | CCN(CC)c1ccc(-c2cc3c(s2)c(C(=O)OC)cc(=O)n3C)cc1 | CO | 444 | 503 | [6 empty] | 88.8 | 370.47168 | DOI: 10.1021/acs.joc.8b01924
7653 | COC(=O)c1cc(=O)n(C)c2cc(-c3cc4c5c(c3)CCCN5CCC4)sc12 | Cc1ccccc1 | 442 | 529 | [6 empty] | 75.1 | 394.49368 | DOI: 10.1021/acs.joc.8b01924
7654 | COC(=O)c1cc(=O)n(C)c2cc(-c3cc4c5c(c3)CCCN5CCC4)sc12 | C1CCOC1 | 430 | 502 | [6 empty] | 121.7 | 394.49368 | DOI: 10.1021/acs.joc.8b01924
7655 | COC(=O)c1cc(=O)n(C)c2cc(-c3cc4c5c(c3)CCCN5CCC4)sc12 | ClC(Cl)Cl | 454 | 580 |  | 0.48 |  |  |  |  | 94.7 | 394.49368 | DOI: 10.1021/acs.joc.8b01924
7656 | COC(=O)c1cc(=O)n(C)c2cc(-c3cc4c5c(c3)CCCN5CCC4)sc12 | CN(C)C=O | 456 | 509 |  | 0.1 |  |  |  |  | 92.6 | 394.49368 | DOI: 10.1021/acs.joc.8b01924
7657 | COC(=O)c1cc(=O)n(C)c2cc(-c3cc4c5c(c3)CCCN5CCC4)sc12 | CS(C)=O | 460 | 508 |  | 0.17 |  |  |  |  | 92 | 394.49368 | DOI: 10.1021/acs.joc.8b01924
7658 | COC(=O)c1cc(=O)n(C)c2cc(-c3cc4c5c(c3)CCCN5CCC4)sc12 | CCO | 458 | 508 |  | 0.09 |  |  |  |  | 95 | 394.49368 | DOI: 10.1021/acs.joc.8b01924
7659 | COC(=O)c1cc(=O)n(C)c2cc(-c3cc4c5c(c3)CCCN5CCC4)sc12 | CO | 456 | 493 |  | 0.3 |  |  |  |  | 92.6 | 394.49368 | DOI: 10.1021/acs.joc.8b01924
7660 | COc1ccc(C#Cc2ccc(C#Cc3ccc(P(=O)(c4ccccc4)c4ccccc4)cc3)cc2)cc1 | C1CCCCC1 | 333 | 364 | 0.63 | 0.77 |  |  |  |  | 32.7 | 508.5555 | 10.1021/ol036399o
7661 | COc1ccc(C#Cc2ccc(C#Cc3ccc(P(=O)(c4ccccc4)c4ccccc4)cc3)cc2)cc1 | C1COCCO1 | 333 | 374 | 0.73 | 0.97 |  |  |  |  | 51.5 | 508.5555 | 10.1021/ol036399o
7662 | COc1ccc(C#Cc2ccc(C#Cc3ccc(P(=O)(c4ccccc4)c4ccccc4)cc3)cc2)cc1 | ClC(Cl)Cl | 335 | 388 | 0.78 | 0.76 | 4.770852012 |  |  | 59.2 | 58 | 508.5555 | 10.1021/ol036399o
7663 | COc1ccc(C#Cc2ccc(C#Cc3ccc(P(=O)(c4ccccc4)c4ccccc4)cc3)cc2)cc1 | ClCCl | 334 | 402 | 0.87 | 0.78 | 4.785329835 |  |  |  | 67.1 | 508.5555 | 10.1021/ol036399o
7664 | COc1ccc(C#Cc2ccc(C#Cc3ccc(P(=O)(c4ccccc4)c4ccccc4)cc3)cc2)cc1 | CS(C)=O | 336 | 434 | 1.17 | 0.75 |  |  |  |  | 93.6 | 508.5555 | 10.1021/ol036399o
7665 | COc1ccc(C#Cc2ccc(C#Cc3ccc(P(=O)(c4ccccc4)c4ccccc4)cc3)cc2)cc1 | CCO | 333 | 412 | 1.03 | 0.81 |  |  |  |  | 79.6 | 508.5555 | 10.1021/ol036399o
7666 | COc1ccc(C#Cc2ccc(C#Cc3ccc(P(=O)(c4ccccc4)c4ccccc4)cc3)cc2)cc1 | CC#N | 331 | 422 | 1.13 | 0.94 |  |  |  |  | 86.4 | 508.5555 | 10.1021/ol036399o
7667 | COc1ccc(C#Cc2ccc(C#Cc3ccc(P(=O)(c4ccc(C#Cc5ccc(C#Cc6ccc(OC)cc6)cc5)cc4)c4ccc(C#Cc5ccc(C#Cc6ccc(OC)cc6)cc5)cc4)cc3)cc2)cc1 | C1CCCCC1 | 335 | 366 | 0.58 | 0.78 |  |  |  |  | 26.9 | 969.0863 | 10.1021/ol036399o
7668 | COc1ccc(C#Cc2ccc(C#Cc3ccc(P(=O)(c4ccc(C#Cc5ccc(C#Cc6ccc(OC)cc6)cc5)cc4)c4ccc(C#Cc5ccc(C#Cc6ccc(OC)cc6)cc5)cc4)cc3)cc2)cc1 | C1COCCO1 | 336 | 379 | 0.69 | 0.89 |  |  |  |  | 53.2 | 969.0863 | 10.1021/ol036399o
7669 | COc1ccc(C#Cc2ccc(C#Cc3ccc(P(=O)(c4ccc(C#Cc5ccc(C#Cc6ccc(OC)cc6)cc5)cc4)c4ccc(C#Cc5ccc(C#Cc6ccc(OC)cc6)cc5)cc4)cc3)cc2)cc1 | ClC(Cl)Cl | 338 | 392 | 0.74 | 0.77 | 5.247973266 |  |  | 60.2 | 59.9 | 969.0863 | 10.1021/ol036399o
7670 | COc1ccc(C#Cc2ccc(C#Cc3ccc(P(=O)(c4ccc(C#Cc5ccc(C#Cc6ccc(OC)cc6)cc5)cc4)c4ccc(C#Cc5ccc(C#Cc6ccc(OC)cc6)cc5)cc4)cc3)cc2)cc1 | ClCCl | 338 | 406 | 0.85 | 0.73 | 5.255272505 |  |  |  | 68.8 | 969.0863 | 10.1021/ol036399o
7671 | COc1ccc(C#Cc2ccc(C#Cc3ccc(P(=O)(c4ccc(C#Cc5ccc(C#Cc6ccc(OC)cc6)cc5)cc4)c4ccc(C#Cc5ccc(C#Cc6ccc(OC)cc6)cc5)cc4)cc3)cc2)cc1 | CS(C)=O | 338 | 443 | 1.24 | 0.71 |  |  |  |  | 100.3 | 969.0863 | 10.1021/ol036399o
7672 | COc1ccc(C#Cc2ccc(C#Cc3ccc(P(=O)(c4ccc(C#Cc5ccc(C#Cc6ccc(OC)cc6)cc5)cc4)c4ccc(C#Cc5ccc(C#Cc6ccc(OC)cc6)cc5)cc4)cc3)cc2)cc1 | CCO | 336 | 418 | 1.02 | 0.86 |  |  |  |  | 84.5 | 969.0863 | 10.1021/ol036399o
7673 | COc1ccc(C#Cc2ccc(C#Cc3ccc(P(=O)(c4ccc(C#Cc5ccc(C#Cc6ccc(OC)cc6)cc5)cc4)c4ccc(C#Cc5ccc(C#Cc6ccc(OC)cc6)cc5)cc4)cc3)cc2)cc1 | CC#N | 334 | 428 | 1.14 | 0.79 |  |  |  |  | 92.9 | 969.0863 | 10.1021/ol036399o
7674 | C[Si](C)(C)C#CC(C#C[Si](C)(C)C)=Cc1ccc(C=C(C#C[Si](C)(C)C)C#C[Si](C)(C)C)cc1 | ClC(Cl)Cl | 412 | 426 | 0.6 | 0.01 | [5 empty] | 515.00748 | 10.1021/ol0162264
7675 | C(#Cc1ccccc1)C(C#Cc1ccccc1)=Cc1ccc(C=C(C#Cc2ccccc2)C#Cc2ccccc2)cc1 | ClC(Cl)Cl | 416 | 475 | 1.2 | 0.21 |  |  |  |  | 60 | 530.66844 | 10.1021/ol0162264
7676 | C(#Cc1cccs1)C(C#Cc1cccs1)=Cc1ccc(C=C(C#Cc2cccs2)C#Cc2cccs2)cc1 | ClC(Cl)Cl | 438 | 498 | 1.6 | 0.32 |  |  |  |  | 90.6 | 554.78092 | 10.1021/ol0162264
7677 | O=Cc1ccc(C#CC(C#Cc2ccc(C=O)o2)=Cc2ccc(C=C(C#Cc3ccc(C=O)o3)C#Cc3ccc(C=O)o3)cc2)o1 | ClC(Cl)Cl | 450 | 518 | 0.6 | 0.11 | 4.653212514 |  |  |  | 43 | 602.55292 | 10.1021/ol0162264
7678 | O=Cc1ccc(C#CC(C#Cc2ccc(C=O)s2)=Cc2ccc(C=C(C#Cc3ccc(C=O)s3)C#Cc3ccc(C=O)s3)cc2)s1 | ClC(Cl)Cl | 456 | 533 | 0.8 | 0.08 | 4.447158031 |  |  |  | 72 | 666.82092 | 10.1021/ol0162264
7679 | C(#Cc1ccncc1)C(C#Cc1ccncc1)=Cc1ccc(C=C(C#Cc2ccncc2)C#Cc2ccncc2)cc1 | ClC(Cl)Cl | 420 | 472 | [7 empty] | 534.62068 | 10.1021/ol0162264
7680 | C[Si](C)(C)C#CC(C#C[Si](C)(C)C)=Cc1ccc(C=C(C#C[Si](C)(C)C)C#C[Si](C)(C)C)s1 | ClC(Cl)Cl | 458 | 475 | 0.3 | 0.01 | [5 empty] | 521.0356 | 10.1021/ol0162264
7681 | C(#Cc1ccccc1)C(C#Cc1ccccc1)=Cc1ccc(C=C(C#Cc2ccccc2)C#Cc2ccccc2)s1 | ClC(Cl)Cl | 468 | 528 | 0.4 | 0.09 |  |  |  |  | 82.7 | 536.69656 | 10.1021/ol0162264
7682 | C(#Cc1cccs1)C(C#Cc1cccs1)=Cc1ccc(C=C(C#Cc2cccs2)C#Cc2cccs2)s1 | ClC(Cl)Cl | 486 | 550 | 0.7 | 0.03 |  |  |  |  | 77.4 | 560.80904 | 10.1021/ol0162264
7683 | O=Cc1ccc(C#CC(C#Cc2ccc(C=O)o2)=Cc2ccc(C=C(C#Cc3ccc(C=O)o3)C#Cc3ccc(C=O)o3)s2)o1 | ClC(Cl)Cl | 516 | 577 | 0.4 | 0.01 | 4.146128036 |  |  |  | 67.4 | 608.58104 | 10.1021/ol0162264
7684 | O=Cc1ccc(C#CC(C#Cc2ccc(C=O)s2)=Cc2ccc(C=C(C#Cc3ccc(C=O)s3)C#Cc3ccc(C=O)s3)s2)s1 | ClC(Cl)Cl | 524 | 595 | 0.5 | 0.01 | 4.602059991 |  |  |  | 91.5 | 672.84904 | 10.1021/ol0162264
7685 | C(#Cc1ccncc1)C(C#Cc1ccncc1)=Cc1ccc(C=C(C#Cc2ccncc2)C#Cc2ccncc2)s1 | ClC(Cl)Cl | 522 | 587 | [7 empty] | 540.6488 | 10.1021/ol0162264
7686 | C[Si](C)(C)C#Cc1c2c(=O)c3ccccc3c2c(C#C[Si](C)(C)C)c2c(=O)c3ccccc3c12 | ClC(Cl)Cl | 524 | 571 |  | 0.08 |  |  |  |  | 79.7 | 474.70644 | 10.1021/ol200525g
7687 | CC[Si](C#Cc1c2c(=O)c3ccccc3c2c(C#C[Si](CC)(CC)CC)c2c(=O)c3ccccc3c12)(CC)CC | ClC(Cl)Cl | 522 | 569 |  | 0.08 |  |  |  |  | 78.7 | 558.86772 | 10.1021/ol200525g
7688 | CC(C)(C)[Si](C)(C)C#Cc1c2c(=O)c3ccccc3c2c(C#C[Si](C)(C)C(C)(C)C)c2c(=O)c3ccccc3c12 | ClC(Cl)Cl | 526 | 571 |  | 0.09 |  |  |  |  | 81.5 | 558.86772 | 10.1021/ol200525g
7689 | CC(C)[Si](C#Cc1c2c(=O)c3ccccc3c2c(C#C[Si](C(C)C)(C(C)C)C(C)C)c2c(=O)c3ccccc3c12)(C(C)C)C(C)C | ClC(Cl)Cl | 525 | 568 |  | 0.1 |  |  |  |  | 79 | 643.029 | 10.1021/ol200525g
7690 | CC(C)C[Si](C#Cc1c2c(=O)c3ccccc3c2c(C#C[Si](CC(C)C)(CC(C)C)CC(C)C)c2c(=O)c3ccccc3c12)(CC(C)C)CC(C)C | ClC(Cl)Cl | 524 | 567 |  | 0.1 |  |  |  |  | 77.1 | 727.19028 | 10.1021/ol200525g
7691 | O=c1c2ccccc2c2c(C#C[Si](c3ccccc3)(c3ccccc3)c3ccccc3)c3c(=O)c4ccccc4c3c(C#C[Si](c3ccccc3)(c3ccccc3)c3ccccc3)c12 | ClC(Cl)Cl | 520 | 570 |  | 0.09 |  |  |  |  | 80.4 | 847.13172 | 10.1021/ol200525g
7692 | N#Cc1nc2cnc(N)nc2n1Cc1ccccc1 | ClCCl | 326 | 381 |  | 0.2 | 3.2 |  |  |  | 49.3 | 250.2644 | 10.1021/ja806348z
7693 | CNc1ncc2nc(C#N)n(Cc3ccccc3)c2n1 | ClCCl | 341 | 383 |  | 0.58 | 3.8 |  |  |  | 53.4 | 264.29128 | 10.1021/ja806348z
7694 | CN(C)c1ncc2nc(C#N)n(Cc3ccccc3)c2n1 | ClCCl | 361 | 429 |  | 0.9 | 4.2 |  |  |  | 65.9 | 278.31816 | 10.1021/ja806348z
7695 | N#Cc1nc2c(OCc3ccccc3)nc(N)nc2n1Cc1ccccc1 | ClCCl | 311 | 355 |  | 0.81 | 4.3 |  |  |  | 47.5 | 356.38804 | 10.1021/ja806348z
7696 | CN(C)c1nc(N)nc2c1nc(C#N)n2Cc1ccccc1 | ClCCl | 324 | 375 |  | 0.3 | 4.2 |  |  |  | 49.3 | 293.3331 | 10.1021/ja806348z
7697 | CN(C)c1nc(N)c2nc(C#N)n(Cc3ccccc3)c2n1 | ClCCl | 336 | 387 |  | 0.95 | 4.1 |  |  |  | 50.5 | 293.3331 | 10.1021/ja806348z
7698 | CN(C)c1nc(N(C)C)c2nc(C#N)n(Cc3ccccc3)c2n1 | ClCCl | 348 | 388 |  | 0.2 | 4.4 |  |  | 41.5 | 48.7 | 321.38686 | 10.1021/ja806348z
7699 | COC(=O)c1nc2cnc(N)nc2n1Cc1ccccc1 | ClCCl | 328 | 379 |  | 0.42 | 4.1 |  |  |  | 49.3 | 283.29022 | 10.1021/ja806348z
7700 | CNc1ncc2nc(C(=O)OC)n(Cc3ccccc3)c2n1 | ClCCl | 345 | 403 |  | 0.65 | 3.2 |  |  |  | 52.2 | 297.3171 | 10.1021/ja806348z
7701 | COC(=O)c1nc2cnc(N(C)C)nc2n1Cc1ccccc1 | ClCCl | 362 | 433 |  | 0.81 | 4.1 |  |  |  | 69.7 | 311.34398 | 10.1021/ja806348z
7702 | COC(=O)c1nc2c(OCc3ccccc3)nc(N)nc2n1Cc1ccccc1 | ClCCl | 315 | 371 |  | 0.95 | 4.3 |  |  |  | 50.2 | 389.41386 | 10.1021/ja806348z
7703 | COC(=O)c1nc2c(N(C)C)nc(N)nc2n1Cc1ccccc1 | ClCCl | 330 | 393 |  | 0.95 | 4.2 |  |  |  | 52.8 | 326.35892 | 10.1021/ja806348z
7704 | COC(=O)c1nc2c(N)nc(N(C)C)nc2n1Cc1ccccc1 | ClCCl | 338 | 409 |  | 0.95 | 4.1 |  |  |  | 54 | 326.35892 | 10.1021/ja806348z
7705 | COC(=O)c1nc2c(N(C)C)nc(N(C)C)nc2n1Cc1ccccc1 | ClCCl | 351 | 409 |  | 0.9 | 4.3 |  |  | 48.9 | 52.2 | 354.41268 | 10.1021/ja806348z
7706 | CCCCNC(=O)c1nc2c(N(C)C)nc(N(C)C)nc2n1Cc1ccccc1 | ClCCl | 338 | 402 |  | 0.87 | 4.2 |  |  | 46.9 | 56.3 | 395.50926 | 10.1021/ja806348z
7707 | COC(=O)CNC(=O)c1nc2c(N(C)C)nc(N(C)C)nc2n1Cc1ccccc1 | ClCCl | 343 | 407 |  | 0.91 | 4.3 |  |  |  |  | 411.4645 | 10.1021/ja806348z
7708 | N#Cc1nc2cnc(N)nc2n1Cc1ccccc1 | C1COCCO1 | 331 | 381 |  | 0.34 | 4.2 |  |  |  | 49.3 | 250.2644 | 10.1021/ja806348z
7709 | CNc1ncc2nc(C#N)n(Cc3ccccc3)c2n1 | C1COCCO1 | 342 | 390 |  | 0.61 | 4 |  |  |  |  | 264.29128 | 10.1021/ja806348z
7710 | CN(C)c1ncc2nc(C#N)n(Cc3ccccc3)c2n1 | C1COCCO1 | 355 | 424 |  | 0.91 | 4.4 |  |  |  |  | 278.31816 | 10.1021/ja806348z
7711 | N#Cc1nc2c(OCc3ccccc3)nc(N)nc2n1Cc1ccccc1 | C1COCCO1 | 313 | 362 |  | 0.73 | 4.3 |  |  |  |  | 356.38804 | 10.1021/ja806348z
7712 | CN(C)c1nc(N)nc2c1nc(C#N)n2Cc1ccccc1 | C1COCCO1 | 334 | 373 |  | 0.78 | 4.4 |  |  |  |  | 293.3331 | 10.1021/ja806348z
7713 | CN(C)c1nc(N)c2nc(C#N)n(Cc3ccccc3)c2n1 | C1COCCO1 | 339 | 382 |  | 0.92 | 4.2 |  |  |  |  | 293.3331 | 10.1021/ja806348z
7714 | CN(C)c1nc(N(C)C)c2nc(C#N)n(Cc3ccccc3)c2n1 | C1COCCO1 | 345 | 383 |  | 0.95 | 4.3 |  |  |  | 47.4 | 321.38686 | 10.1021/ja806348z
7715 | COC(=O)c1nc2cnc(N)nc2n1Cc1ccccc1 | C1COCCO1 | 331 | 386 |  | 0.64 | 4.2 |  |  |  | 51.4 | 283.29022 | 10.1021/ja806348z
7716 | CNc1ncc2nc(C(=O)OC)n(Cc3ccccc3)c2n1 | C1COCCO1 | 345 | 405 |  | 0.65 | 4.1 |  |  |  |  | 297.3171 | 10.1021/ja806348z
7717 | COC(=O)c1nc2cnc(N(C)C)nc2n1Cc1ccccc1 | C1COCCO1 | 358 | 426 |  | 0.83 | 4.2 |  |  |  |  | 311.34398 | 10.1021/ja806348z
7718 | COC(=O)c1nc2c(OCc3ccccc3)nc(N)nc2n1Cc1ccccc1 | C1COCCO1 | 313 | 376 |  | 0.95 | 4.3 |  |  |  |  | 389.41386 | 10.1021/ja806348z
7719 | COC(=O)c1nc2c(N(C)C)nc(N)nc2n1Cc1ccccc1 | C1COCCO1 | 334 | 391 |  | 0.95 | 4.3 |  |  |  |  | 326.35892 | 10.1021/ja806348z
7720 | COC(=O)c1nc2c(N)nc(N(C)C)nc2n1Cc1ccccc1 | C1COCCO1 | 340 | 399 |  | 0.95 | 4.4 |  |  |  |  | 326.35892 | 10.1021/ja806348z
7721 | COC(=O)c1nc2c(N(C)C)nc(N(C)C)nc2n1Cc1ccccc1 | C1COCCO1 | 344 | 402 |  | 0.95 | 4.3 |  |  |  | 51.8 | 354.41268 | 10.1021/ja806348z
7722 | CCCCNC(=O)c1nc2c(N(C)C)nc(N(C)C)nc2n1Cc1ccccc1 | C1COCCO1 | 332 | 392 |  | 0.95 | 4.2 |  |  |  | 54.4 | 395.50926 | 10.1021/ja806348z
7723 | COC(=O)CNC(=O)c1nc2c(N(C)C)nc(N(C)C)nc2n1Cc1ccccc1 | C1COCCO1 | 336 | 397 |  | 0.95 | 4.3 |  |  |  |  | 411.4645 | 10.1021/ja806348z
7724 | N#Cc1nc2cnc(N)nc2n1Cc1ccccc1 | CC#N | 330 | 381 |  | 0.31 | 3.2 |  |  |  | 50.5 | 250.2644 | 10.1021/ja806348z
7725 | CNc1ncc2nc(C#N)n(Cc3ccccc3)c2n1 | CC#N | 342 | 405 |  | 0.58 | 3 |  |  |  |  | 264.29128 | 10.1021/ja806348z
7726 | CN(C)c1ncc2nc(C#N)n(Cc3ccccc3)c2n1 | CC#N | 357 | 440 |  | 0.53 | 3.9 |  |  |  |  | 278.31816 | 10.1021/ja806348z
7727 | N#Cc1nc2c(OCc3ccccc3)nc(N)nc2n1Cc1ccccc1 | CC#N | 313 | 366 |  | 0.65 | 4.3 |  |  |  |  | 356.38804 | 10.1021/ja806348z
7728 | CN(C)c1nc(N)nc2c1nc(C#N)n2Cc1ccccc1 | CC#N | 326 | 378 |  | 0.08 | 4.3 |  |  |  |  | 293.3331 | 10.1021/ja806348z
7729 | CN(C)c1nc(N)c2nc(C#N)n(Cc3ccccc3)c2n1 | CC#N | 338 | 396 |  | 0.55 | 4.3 |  |  |  |  | 293.3331 | 10.1021/ja806348z
7730 | CN(C)c1nc(N(C)C)c2nc(C#N)n(Cc3ccccc3)c2n1 | CC#N | 344 | 394 |  | 0.26 | 4.3 |  |  |  | 52.6 | 321.38686 | 10.1021/ja806348z
7731 | COC(=O)c1nc2cnc(N)nc2n1Cc1ccccc1 | CC#N | 330 | 388 |  | 0.55 | 4.3 |  |  |  | 53.6 | 283.29022 | 10.1021/ja806348z
7732 | CNc1ncc2nc(C(=O)OC)n(Cc3ccccc3)c2n1 | CC#N | 345 | 413 |  | 0.66 | 3.2 |  |  |  |  | 297.3171 | 10.1021/ja806348z
7733 | COC(=O)c1nc2cnc(N(C)C)nc2n1Cc1ccccc1 | CC#N | 359 | 444 |  | 0.6 | 4.1 |  |  |  |  | 311.34398 | 10.1021/ja806348z
7734 | COC(=O)c1nc2c(OCc3ccccc3)nc(N)nc2n1Cc1ccccc1 | CC#N | 316 | 382 |  | 0.87 | 4.2 |  |  |  |  | 389.41386 | 10.1021/ja806348z
7735 | COC(=O)c1nc2c(N(C)C)nc(N)nc2n1Cc1ccccc1 | CC#N | 332 | 399 |  | 0.83 | 4.4 |  |  |  |  | 326.35892 | 10.1021/ja806348z
7736 | COC(=O)c1nc2c(N)nc(N(C)C)nc2n1Cc1ccccc1 | CC#N | 342 | 414 |  | 0.75 | 4.1 |  |  |  |  | 326.35892 | 10.1021/ja806348z
7737 | COC(=O)c1nc2c(N(C)C)nc(N(C)C)nc2n1Cc1ccccc1 | CC#N | 347 | 415 |  | 0.86 | 4.3 |  |  |  | 54 | 354.41268 | 10.1021/ja806348z
7738 | CCCCNC(=O)c1nc2c(N(C)C)nc(N(C)C)nc2n1Cc1ccccc1 | CC#N | 333 | 405 |  | 0.95 | 4.2 |  |  |  | 56.2 | 395.50926 | 10.1021/ja806348z
7739 | COC(=O)CNC(=O)c1nc2c(N(C)C)nc(N(C)C)nc2n1Cc1ccccc1 | CC#N | 336 | 409 |  | 0.95 | 4.3 |  |  |  |  | 411.4645 | 10.1021/ja806348z
7740 | N#Cc1nc2cnc(N)nc2n1Cc1ccccc1 | CO | 333 | 398 |  | 0.64 | 3.2 |  |  |  | 58.2 | 250.2644 | 10.1021/ja806348z
7741 | N#Cc1nc2cnc(N)nc2n1Cc1ccccc1 | O | 331 | 406 |  | 0.88 | 2.8 |  |  |  | 62.1 | 250.2644 | 10.1021/ja806348z
7742 | CNc1ncc2nc(C#N)n(Cc3ccccc3)c2n1 | CO | 342 | 417 |  | 0.49 | 3.9 |  |  |  |  | 264.29128 | 10.1021/ja806348z
7743 | CN(C)c1ncc2nc(C#N)n(Cc3ccccc3)c2n1 | CO | 358 | 456 |  | 0.14 | 4 |  |  |  |  | 278.31816 | 10.1021/ja806348z
7744 | N#Cc1nc2c(OCc3ccccc3)nc(N)nc2n1Cc1ccccc1 | CO | 318 | 382 |  | 0.14 | 4.1 |  |  |  |  | 356.38804 | 10.1021/ja806348z
7745 | CN(C)c1nc(N)nc2c1nc(C#N)n2Cc1ccccc1 | CO | 327 | 389 |  | 0.01 | 4.2 |  |  |  |  | 293.3331 | 10.1021/ja806348z
7746 | CN(C)c1nc(N)c2nc(C#N)n(Cc3ccccc3)c2n1 | CO | 338 | 410 |  | 0.8 | 4.2 |  |  |  |  | 293.3331 | 10.1021/ja806348z
7747 | CN(C)c1nc(N(C)C)c2nc(C#N)n(Cc3ccccc3)c2n1 | CO | 342 | 403 |  | 0.03 | 4.4 |  |  |  | 59.5 | 321.38686 | 10.1021/ja806348z
7748 | COC(=O)c1nc2cnc(N)nc2n1Cc1ccccc1 | CO | 335 | 412 |  | 0.87 | 4.1 |  |  |  | 60.4 | 283.29022 | 10.1021/ja806348z
7749 | COC(=O)c1nc2cnc(N)nc2n1Cc1ccccc1 | O | 325 | 420 |  | 0.95 | 4.1 |  |  |  | 73.4 | 283.29022 | 10.1021/ja806348z
7750 | CNc1ncc2nc(C(=O)OC)n(Cc3ccccc3)c2n1 | CO | 345 | 429 |  | 0.61 | 3.9 |  |  |  |  | 297.3171 | 10.1021/ja806348z
7751 | COC(=O)c1nc2cnc(N(C)C)nc2n1Cc1ccccc1 | CO | 362 | 466 |  | 0.17 | 4.1 |  |  |  |  | 311.34398 | 10.1021/ja806348z
7752 | COC(=O)c1nc2c(OCc3ccccc3)nc(N)nc2n1Cc1ccccc1 | CO | 321 | 405 |  | 0.92 | 4.3 |  |  |  |  | 389.41386 | 10.1021/ja806348z
7753 | COC(=O)c1nc2c(N(C)C)nc(N)nc2n1Cc1ccccc1 | CO | 331 | 420 |  | 0.39 | 4.2 |  |  |  |  | 326.35892 | 10.1021/ja806348z
7754 | COC(=O)c1nc2c(N)nc(N(C)C)nc2n1Cc1ccccc1 | CO | 345 | 436 |  | 0.76 | 4.1 |  |  |  |  | 326.35892 | 10.1021/ja806348z
7755 | COC(=O)c1nc2c(N(C)C)nc(N(C)C)nc2n1Cc1ccccc1 | CO | 347 | 432 |  | 0.66 | 4.2 |  |  |  | 62 | 354.41268 | 10.1021/ja806348z
7756 | CCCCNC(=O)c1nc2c(N(C)C)nc(N(C)C)nc2n1Cc1ccccc1 | CO | 335 | 424 |  | 0.89 | 4.2 |  |  |  | 61.7 | 395.50926 | 10.1021/ja806348z
7757 | COC(=O)CNC(=O)c1nc2c(N(C)C)nc(N(C)C)nc2n1Cc1ccccc1 | CO | 340 | 429 |  | 0.9 | 4.2 |  |  |  |  | 411.4645 | 10.1021/ja806348z
7758 | CC(C)c1cccc(C(C)C)c1N1C(=O)c2ccc3cc4c(cc5ccc6c7c(ccc4c57)C(=O)N(c4c(C(C)C)cccc4C(C)C)C6=O)c4ccc(c2c34)C1=O | ClCCl | 648 | 668 |  | 0.53 | 4.269512944 |  |  | 91 | 50.2 | 760.93136 | http://dx.doi.org/10.1021/jo401061g
7759 | CC(C)CCCC(C)CCN1C(=O)c2ccc3c(-c4ccccc4)c4c5ccc6c7c(ccc(c(-c8ccccc8)c4c4ccc(c2c34)C1=O)c75)C(=O)N(CCC(C)CCCC(C)C)C6=O | ClCCl | 630 | 704 |  | 0.13 | 4.08278537 |  |  | 92.4 | 82.9 | 873.1464 | http://dx.doi.org/10.1021/jo401061g
7760 | COCCOCCOCN1C(=O)c2ccc3c(-c4ccccc4)c4c5ccc6c7c(ccc(c(-c8ccccc8)c4c4ccc(c2c34)C1=O)c75)C(=O)N(COCCOCCOC)C6=O | ClCCl | 630 | 695 |  | 0.05 | 4.089905111 |  |  | 91 | 84.3 | 856.92536 | http://dx.doi.org/10.1021/jo401061g
7761 | CC(C)c1cccc(C(C)C)c1N1C(=O)c2ccc3c(-c4ccccc4)c4c5ccc6c7c(ccc(c(-c8ccccc8)c4c4ccc(c2c34)C1=O)c75)C(=O)N(c1c(C(C)C)cccc1C(C)C)C6=O | ClCCl | 631 | 702 |  | 0.24 | 4.136720567 |  |  | 94.4 | 80.5 | 913.12688 | http://dx.doi.org/10.1021/jo401061g
7762 | CC(C)c1cccc(C(C)C)c1N1C(=O)c2ccc3c(-c4ccc(C(=O)O)cc4)c4c5ccc6c7c(ccc(c(-c8ccc(C(=O)O)cc8)c4c4ccc(c2c34)C1=O)c75)C(=O)N(c1c(C(C)C)cccc1C(C)C)C6=O | ClCCl | 622 | 682 |  | 0.3 | 4.127104798 |  |  | 98.9 | 70 | 1001.14488 | http://dx.doi.org/10.1021/jo401061g
7763 | CC(C)c1cccc(C(C)C)c1N1C(=O)c2ccc3c4c(-c5ccc(C(=O)O)cc5)c5ccc6c7c(cc8c9cc(C(=O)O)ccc9c(c9ccc(c2c39)C1=O)c4c8c57)C(=O)N(c1c(C(C)C)cccc1C(C)C)C6=O | ClCCl | 607 | 626 |  | 0.75 | 4.11058971 |  |  | 74.3 | 41.1 | 999.129 | http://dx.doi.org/10.1021/jo401061g
7764 | CN(C)c1ccc(/C=C/c2ncc3ccccc3n2)cc1 | C1CCCCC1 |  | 443 | [6 empty] | 67.4 | 275.35398 | http://dx.doi.org/10.1021/jo501305h
7765 | C(=C/c1ncc2ccccc2n1)\c1ccc(N(c2ccccc2)c2ccccc2)cc1 | C1CCCCC1 |  | 449 | [7 empty] | 399.49574 | http://dx.doi.org/10.1021/jo501305h
7766 | C(=C/c1ncc2ccccc2n1)\c1ccc(N2CCCCC2)cc1 | C1CCCCC1 |  | 453 | [7 empty] | 315.41874 | http://dx.doi.org/10.1021/jo501305h
7767 | C(=C/c1ncc2ccccc2n1)\c1ccc(-c2ccc(N(c3ccccc3)c3ccccc3)cc2)cc1 | C1CCCCC1 |  | 455 | [7 empty] | 475.5935 | http://dx.doi.org/10.1021/jo501305h
7768 | CN(C)c1ccc(/C=C/c2ncnc3ccccc23)cc1 | C1CCCCC1 |  | 465 | [7 empty] | 275.35398 | http://dx.doi.org/10.1021/jo501305h
7769 | C(=C/c1ncnc2ccccc12)\c1ccc(N(c2ccccc2)c2ccccc2)cc1 | C1CCCCC1 |  | 463 | [7 empty] | 399.49574 | http://dx.doi.org/10.1021/jo501305h
7770 | C(=C/c1ncnc2ccccc12)\c1ccc(N2CCCCC2)cc1 | C1CCCCC1 |  | 480 | [7 empty] | 315.41874 | http://dx.doi.org/10.1021/jo501305h
7771 | C(=C/c1ncnc2ccccc12)\c1ccc(-c2ccc(N(c3ccccc3)c3ccccc3)cc2)cc1 | C1CCCCC1 |  | 461 | [7 empty] | 475.5935 | http://dx.doi.org/10.1021/jo501305h
7772 | CN(C)c1ccc(/C=C/c2nc(/C=C/c3ccc(N(C)C)cc3)c3ccccc3n2)cc1 | C1CCCCC1 |  | 503 | [7 empty] | 420.55832 | http://dx.doi.org/10.1021/jo501305h
7773 | CN(C)c1ccc(-c2ncnc3ccccc23)cc1 | C1CCCCC1 |  | 421 | [7 empty] | 249.3161 | http://dx.doi.org/10.1021/jo501305h
7774 | c1ccc(N(c2ccccc2)c2ccc(-c3ncnc4ccccc34)cc2)cc1 | C1CCCCC1 |  | 445 | [7 empty] | 373.45786 | http://dx.doi.org/10.1021/jo501305h
7775 | CN(C)c1ccc(-c2nc(-c3ccc(N(C)C)cc3)c3ccccc3n2)cc1 | C1CCCCC1 |  | 436 | [7 empty] | 368.48256 | http://dx.doi.org/10.1021/jo501305h
7776 | c1ccc(N(c2ccccc2)c2ccc(-c3nc(-c4ccc(N(c5ccccc5)c5ccccc5)cc4)c4ccccc4n3)cc2)cc1 | C1CCCCC1 |  | 447 | [7 empty] | 616.76608 | http://dx.doi.org/10.1021/jo501305h
7777 | CN(C)c1ccc(C#Cc2ncnc3ccccc23)cc1 | C1CCCCC1 |  | 444 | [7 empty] | 273.3381 | http://dx.doi.org/10.1021/jo501305h
7778 | C(#Cc1ncnc2ccccc12)c1ccc(N(c2ccccc2)c2ccccc2)cc1 | C1CCCCC1 |  | 433 | [7 empty] | 397.47986 | http://dx.doi.org/10.1021/jo501305h
7779 | CN(C)c1ccc(C#Cc2nc(-c3ccccc3)nc3ccccc23)cc1 | C1CCCCC1 |  | 423 | [7 empty] | 349.43586 | http://dx.doi.org/10.1021/jo501305h
7780 | CN(C)c1ccc(/C=C/c2ncc3ccccc3n2)cc1 | C1CCOC1 |  | 520 | [6 empty] | 87.1 | 275.35398 | http://dx.doi.org/10.1021/jo501305h
7781 | C(=C/c1ncc2ccccc2n1)\c1ccc(N(c2ccccc2)c2ccccc2)cc1 | C1CCOC1 |  | 498 | [7 empty] | 399.49574 | http://dx.doi.org/10.1021/jo501305h
7782 | C(=C/c1ncc2ccccc2n1)\c1ccc(N2CCCCC2)cc1 | C1CCOC1 |  | 522 | [7 empty] | 315.41874 | http://dx.doi.org/10.1021/jo501305h
7783 | C(=C/c1ncc2ccccc2n1)\c1ccc(-c2ccc(N(c3ccccc3)c3ccccc3)cc2)cc1 | C1CCOC1 |  | 516 | [7 empty] | 475.5935 | http://dx.doi.org/10.1021/jo501305h
7784 | CN(C)c1ccc(/C=C/c2ncnc3ccccc23)cc1 | C1CCOC1 |  | 537 | [7 empty] | 275.35398 | http://dx.doi.org/10.1021/jo501305h
7785 | C(=C/c1ncnc2ccccc12)\c1ccc(N(c2ccccc2)c2ccccc2)cc1 | C1CCOC1 |  | 540 | [7 empty] | 399.49574 | http://dx.doi.org/10.1021/jo501305h
7786 | C(=C/c1ncnc2ccccc12)\c1ccc(N2CCCCC2)cc1 | C1CCOC1 |  | 540 | [7 empty] | 315.41874 | http://dx.doi.org/10.1021/jo501305h
7787 | C(=C/c1ncnc2ccccc12)\c1ccc(-c2ccc(N(c3ccccc3)c3ccccc3)cc2)cc1 | C1CCOC1 |  | 572 | [7 empty] | 475.5935 | http://dx.doi.org/10.1021/jo501305h
7788 | CN(C)c1ccc(/C=C/c2nc(/C=C/c3ccc(N(C)C)cc3)c3ccccc3n2)cc1 | C1CCOC1 |  | 540 | [7 empty] | 420.55832 | http://dx.doi.org/10.1021/jo501305h
7789 | CN(C)c1ccc(-c2ncnc3ccccc23)cc1 | C1CCOC1 |  | 483 | [7 empty] | 249.3161 | http://dx.doi.org/10.1021/jo501305h
7790 | c1ccc(N(c2ccccc2)c2ccc(-c3ncnc4ccccc34)cc2)cc1 | C1CCOC1 |  | 508 | [7 empty] | 373.45786 | http://dx.doi.org/10.1021/jo501305h
7791 | CN(C)c1ccc(-c2nc(-c3ccc(N(C)C)cc3)c3ccccc3n2)cc1 | C1CCOC1 |  | 528 | [7 empty] | 368.48256 | http://dx.doi.org/10.1021/jo501305h
7792 | c1ccc(N(c2ccccc2)c2ccc(-c3nc(-c4ccc(N(c5ccccc5)c5ccccc5)cc4)c4ccccc4n3)cc2)cc1 | C1CCOC1 |  | 518 | [7 empty] | 616.76608 | http://dx.doi.org/10.1021/jo501305h
7793 | CN(C)c1ccc(C#Cc2ncnc3ccccc23)cc1 | C1CCOC1 |  | 540 | [7 empty] | 273.3381 | http://dx.doi.org/10.1021/jo501305h
7794 | C(#Cc1ncnc2ccccc12)c1ccc(N(c2ccccc2)c2ccccc2)cc1 | C1CCOC1 |  | 535 | [7 empty] | 397.47986 | http://dx.doi.org/10.1021/jo501305h
7795 | CN(C)c1ccc(C#Cc2nc(-c3ccccc3)nc3ccccc23)cc1 | C1CCOC1 |  | 549 | [7 empty] | 349.43586 | http://dx.doi.org/10.1021/jo501305h
7796 | CN(C)c1ccc(/C=C/c2ncc3ccccc3n2)cc1 | ClCCl | 395 | 536 |  | 0.21 | 4.424881637 |  |  |  | 93.9 | 275.35398 | http://dx.doi.org/10.1021/jo501305h
7797 | C(=C/c1ncc2ccccc2n1)\c1ccc(N(c2ccccc2)c2ccccc2)cc1 | ClCCl | 400 | 520 |  | 0.61 | 4.523746467 |  |  |  |  | 399.49574 | http://dx.doi.org/10.1021/jo501305h
7798 | C(=C/c1ncc2ccccc2n1)\c1ccc(N2CCCCC2)cc1 | ClCCl | 385 | 545 |  | 0.21 | 4.50242712 |  |  |  |  | 315.41874 | http://dx.doi.org/10.1021/jo501305h
7799 | C(=C/c1ncc2ccccc2n1)\c1ccc(-c2ccc(N(c3ccccc3)c3ccccc3)cc2)cc1 | ClCCl | 382 | 544 |  | 0.65 | 4.534026106 |  |  |  |  | 475.5935 | http://dx.doi.org/10.1021/jo501305h
7800 | CN(C)c1ccc(/C=C/c2ncnc3ccccc23)cc1 | ClCCl | 433 | 548 |  | 0.07 | 4.255272505 |  |  | 80.6 | 123.4 | 275.35398 | http://dx.doi.org/10.1021/jo501305h
7801 | C(=C/c1ncnc2ccccc12)\c1ccc(N(c2ccccc2)c2ccccc2)cc1 | ClCCl | 429 | 571 |  | 0.25 | 4.227886705 |  |  |  |  | 399.49574 | http://dx.doi.org/10.1021/jo501305h
7802 | C(=C/c1ncnc2ccccc12)\c1ccc(N2CCCCC2)cc1 | ClCCl | 425 | 558 |  | 0.12 | 4.396199347 |  |  |  |  | 315.41874 | http://dx.doi.org/10.1021/jo501305h
7803 | C(=C/c1ncnc2ccccc12)\c1ccc(-c2ccc(N(c3ccccc3)c3ccccc3)cc2)cc1 | ClCCl | 402 | 610 |  | 0.23 | 4.324282455 |  |  |  |  | 475.5935 | http://dx.doi.org/10.1021/jo501305h
7804 | CN(C)c1ccc(/C=C/c2nc(/C=C/c3ccc(N(C)C)cc3)c3ccccc3n2)cc1 | ClCCl | 413 | 545 |  | 0.02 | 4.36361198 |  |  |  |  | 420.55832 | http://dx.doi.org/10.1021/jo501305h
7805 | CN(C)c1ccc(-c2ncnc3ccccc23)cc1 | ClCCl | 416 | 490 |  | 0.09 | 4.553883027 |  |  | 61.3 | 73.5 | 249.3161 | http://dx.doi.org/10.1021/jo501305h
7806 | c1ccc(N(c2ccccc2)c2ccc(-c3ncnc4ccccc34)cc2)cc1 | ClCCl | 380 | 528 |  | 0.93 | 4.214843848 |  |  |  |  | 373.45786 | http://dx.doi.org/10.1021/jo501305h
7807 | CN(C)c1ccc(-c2nc(-c3ccc(N(C)C)cc3)c3ccccc3n2)cc1 | ClCCl | 384 | 530 |  | 0.8 | 4.220108088 |  |  |  |  | 368.48256 | http://dx.doi.org/10.1021/jo501305h
7808 | c1ccc(N(c2ccccc2)c2ccc(-c3nc(-c4ccc(N(c5ccccc5)c5ccccc5)cc4)c4ccccc4n3)cc2)cc1 | ClCCl | 370 | 534 |  | 0.3 | 4.522444234 |  |  |  |  | 616.76608 | http://dx.doi.org/10.1021/jo501305h
7809 | CN(C)c1ccc(C#Cc2ncnc3ccccc23)cc1 | ClCCl | 384 | 560 |  | 0.34 | 4.568201724 |  |  | 66.2 | 69.5 | 273.3381 | http://dx.doi.org/10.1021/jo501305h
7810 | C(#Cc1ncnc2ccccc12)c1ccc(N(c2ccccc2)c2ccccc2)cc1 | ClCCl | 411 | 565 |  | 0.03 | 4.439332694 |  |  |  |  | 397.47986 | http://dx.doi.org/10.1021/jo501305h
7811 | CN(C)c1ccc(C#Cc2nc(-c3ccccc3)nc3ccccc23)cc1 | ClCCl | 414 | 551 |  | 0.41 | 4.465382851 |  |  |  |  | 349.43586 | http://dx.doi.org/10.1021/jo501305h
7812 | CN(C)c1ccc(/C=C/c2ncc3ccccc3n2)cc1 | CC#N | 413 | 582 |  | 0.06 | 4.481442629 |  |  |  | 119.1 | 275.35398 | http://dx.doi.org/10.1021/jo501305h
7813 | C(=C/c1ncc2ccccc2n1)\c1ccc(N(c2ccccc2)c2ccccc2)cc1 | CC#N |  | 543 | [7 empty] | 399.49574 | http://dx.doi.org/10.1021/jo501305h
7814 | C(=C/c1ncc2ccccc2n1)\c1ccc(N2CCCCC2)cc1 | CC#N |  | 592 | [7 empty] | 315.41874 | http://dx.doi.org/10.1021/jo501305h
7815 | C(=C/c1ncc2ccccc2n1)\c1ccc(-c2ccc(N(c3ccccc3)c3ccccc3)cc2)cc1 | CC#N |  | 579 | [7 empty] | 475.5935 | http://dx.doi.org/10.1021/jo501305h
7816 | CN(C)c1ccc(/C=C/c2ncnc3ccccc23)cc1 | CC#N |  | 572 | [7 empty] | 275.35398 | http://dx.doi.org/10.1021/jo501305h
7817 | C(=C/c1ncnc2ccccc12)\c1ccc(N(c2ccccc2)c2ccccc2)cc1 | CC#N |  | 598 | [7 empty] | 399.49574 | http://dx.doi.org/10.1021/jo501305h
7818 | C(=C/c1ncnc2ccccc12)\c1ccc(N2CCCCC2)cc1 | CC#N |  | 579 | [7 empty] | 315.41874 | http://dx.doi.org/10.1021/jo501305h
7819 | C(=C/c1ncnc2ccccc12)\c1ccc(-c2ccc(N(c3ccccc3)c3ccccc3)cc2)cc1 | CC#N |  | 642 | [7 empty] | 475.5935 | http://dx.doi.org/10.1021/jo501305h
7820 | CN(C)c1ccc(/C=C/c2nc(/C=C/c3ccc(N(C)C)cc3)c3ccccc3n2)cc1 | CC#N |  | 570 | [7 empty] | 420.55832 | http://dx.doi.org/10.1021/jo501305h
7821 | CN(C)c1ccc(-c2ncnc3ccccc23)cc1 | CC#N |  | 529 | [7 empty] | 249.3161 | http://dx.doi.org/10.1021/jo501305h
7822 | c1ccc(N(c2ccccc2)c2ccc(-c3ncnc4ccccc34)cc2)cc1 | CC#N |  | 559 | [7 empty] | 373.45786 | http://dx.doi.org/10.1021/jo501305h
7823 | CN(C)c1ccc(-c2nc(-c3ccc(N(C)C)cc3)c3ccccc3n2)cc1 | CC#N |  | 571 | [7 empty] | 368.48256 | http://dx.doi.org/10.1021/jo501305h
7824 | c1ccc(N(c2ccccc2)c2ccc(-c3nc(-c4ccc(N(c5ccccc5)c5ccccc5)cc4)c4ccccc4n3)cc2)cc1 | CC#N |  | 565 | [7 empty] | 616.76608 | http://dx.doi.org/10.1021/jo501305h
7825 | CN(C)c1ccc(C#Cc2ncnc3ccccc23)cc1 | CC#N |  | 573 | [7 empty] | 273.3381 | http://dx.doi.org/10.1021/jo501305h
7826 | C(#Cc1ncnc2ccccc12)c1ccc(N(c2ccccc2)c2ccccc2)cc1 | CC#N |  | 610 | [7 empty] | 397.47986 | http://dx.doi.org/10.1021/jo501305h
7827 | CN(C)c1ccc(C#Cc2nc(-c3ccccc3)nc3ccccc23)cc1 | CC#N |  | 570 | [7 empty] | 349.43586 | http://dx.doi.org/10.1021/jo501305h
7828 | CN(C)c1ccc(/C=C/c2ncc3ccccc3n2)cc1 | CS(C)=O |  | 594 | [6 empty] | 122.9 | 275.35398 | http://dx.doi.org/10.1021/jo501305h
7829 | C(=C/c1ncc2ccccc2n1)\c1ccc(N(c2ccccc2)c2ccccc2)cc1 | CS(C)=O |  | 547 | [7 empty] | 399.49574 | http://dx.doi.org/10.1021/jo501305h
7830 | C(=C/c1ncc2ccccc2n1)\c1ccc(N2CCCCC2)cc1 | CS(C)=O |  | 600 | [7 empty] | 315.41874 | http://dx.doi.org/10.1021/jo501305h
7831 | C(=C/c1ncc2ccccc2n1)\c1ccc(-c2ccc(N(c3ccccc3)c3ccccc3)cc2)cc1 | CS(C)=O |  | 585 | [7 empty] | 475.5935 | http://dx.doi.org/10.1021/jo501305h
7832 | CN(C)c1ccc(/C=C/c2ncnc3ccccc23)cc1 | CS(C)=O |  | 585 | [7 empty] | 275.35398 | http://dx.doi.org/10.1021/jo501305h
7833 | C(=C/c1ncnc2ccccc12)\c1ccc(N(c2ccccc2)c2ccccc2)cc1 | CS(C)=O |  | 600 | [7 empty] | 399.49574 | http://dx.doi.org/10.1021/jo501305h
7834 | C(=C/c1ncnc2ccccc12)\c1ccc(N2CCCCC2)cc1 | CS(C)=O |  | 589 | [7 empty] | 315.41874 | http://dx.doi.org/10.1021/jo501305h
7835 | C(=C/c1ncnc2ccccc12)\c1ccc(-c2ccc(N(c3ccccc3)c3ccccc3)cc2)cc1 | CS(C)=O |  | 641 | [7 empty] | 475.5935 | http://dx.doi.org/10.1021/jo501305h
7836 | CN(C)c1ccc(/C=C/c2nc(/C=C/c3ccc(N(C)C)cc3)c3ccccc3n2)cc1 | CS(C)=O |  | 580 | [7 empty] | 420.55832 | http://dx.doi.org/10.1021/jo501305h
7837 | CN(C)c1ccc(-c2ncnc3ccccc23)cc1 | CS(C)=O |  | 543 | [7 empty] | 249.3161 | http://dx.doi.org/10.1021/jo501305h
7838 | c1ccc(N(c2ccccc2)c2ccc(-c3ncnc4ccccc34)cc2)cc1 | CS(C)=O |  | 563 | [7 empty] | 373.45786 | http://dx.doi.org/10.1021/jo501305h
7839 | CN(C)c1ccc(-c2nc(-c3ccc(N(C)C)cc3)c3ccccc3n2)cc1 | CS(C)=O |  | 575 | [7 empty] | 368.48256 | http://dx.doi.org/10.1021/jo501305h
7840 | c1ccc(N(c2ccccc2)c2ccc(-c3nc(-c4ccc(N(c5ccccc5)c5ccccc5)cc4)c4ccccc4n3)cc2)cc1 | CS(C)=O |  | 568 | [7 empty] | 616.76608 | http://dx.doi.org/10.1021/jo501305h
7841 | CN(C)c1ccc(C#Cc2ncnc3ccccc23)cc1 | CS(C)=O |  | 583 | [7 empty] | 273.3381 | http://dx.doi.org/10.1021/jo501305h
7842 | C(#Cc1ncnc2ccccc12)c1ccc(N(c2ccccc2)c2ccccc2)cc1 | CS(C)=O |  | 616 | [7 empty] | 397.47986 | http://dx.doi.org/10.1021/jo501305h
7843 | CN(C)c1ccc(C#Cc2nc(-c3ccccc3)nc3ccccc23)cc1 | CS(C)=O |  | 584 | [7 empty] | 349.43586 | http://dx.doi.org/10.1021/jo501305h
7844 | CCCCCCN(CCCCCC)c1ccc(C#Cc2ccc(-c3ccc(C#Cc4ccc(N(CCCCCC)CCCCCC)cc4)cc3)cc2)cc1 | Cc1ccccc1 | 374 | 424 | 1 | 0.87 | 4.92 |  |  | 59.8 | 52.5 | 721.12592 | 10.1021/ol017150e
7845 | CCCCCCN(CCCCCC)c1ccc(C#Cc2ccc(C#Cc3ccc(-c4ccc(C#Cc5ccc(C#Cc6ccc(N(CCCCCC)CCCCCC)cc6)cc5)cc4)cc3)cc2)cc1 | Cc1ccccc1 | 381 | 433 | 0.8 | 0.82 | 5.04 |  |  | 75.9 | 56.4 | 921.36544 | 10.1021/ol017150e
7846 | CCCCCCCCN(CCCCCCCC)c1ccc(/C=C/c2ccc(C#Cc3ccc(-c4ccc(C#Cc5ccc(/C=C/c6ccc(N(CCCCCCCC)CCCCCCCC)cc6)cc5)cc4)cc3)cc2)cc1 | Cc1ccccc1 | 406 | 463 | 0.4 | 0.5 | 5.13 |  |  | 70.6 | 68.5 | 1037.61224 | 10.1021/ol017150e
7847 | CCCCCCN(CCCCCC)c1ccc(C#Cc2ccc(/C=C/c3ccc(-c4ccc(/C=C/c5ccc(C#Cc6ccc(N(CCCCCC)CCCCCC)cc6)cc5)cc4)cc3)cc2)cc1 | Cc1ccccc1 | 400 | 452 | 0.5 | 0.8 | 5.22 |  |  | 71.6 | 60.1 | 925.3972 | 10.1021/ol017150e
7848 | CCCCCCCCCC1(CCCCCCCCC)c2cc(C#Cc3ccc(C#Cc4ccc(N(CCCCCC)CCCCCC)cc4)cc3)ccc2-c2ccc(C#Cc3ccc(C#Cc4ccc(N(CCCCCC)CCCCCC)cc4)cc3)cc21 | Cc1ccccc1 | 387 | 433 | 0.7 | 0.82 | 5.11 |  |  | 70.1 | 47.5 | 1185.86028 | 10.1021/ol017150e
7849 | CCCCCCCCCC1(CCCCCCCCC)c2cc(C#Cc3ccc(/C=C/c4ccc(N(CCCCCCCC)CCCCCCCC)cc4)cc3)ccc2-c2ccc(C#Cc3ccc(/C=C/c4ccc(N(CCCCCCCC)CCCCCCCC)cc4)cc3)cc21 | Cc1ccccc1 | 411 | 464 | 0.5 | 0.61 | 5.1 |  |  | 71.9 | 63.6 | 1302.10708 | 10.1021/ol017150e
7850 | c1ccc([B-]2(c3ccccc3)Oc3ccc4ccccc4c3-c3c4ccccc4cc[n+]32)cc1 | Cc1ccccc1 | 427 | 522 | 9.47 | 0.32 | 3.698970004 |  |  | 67.7 | 100.7 | 435.33268 | DOI: 10.1021/acs.joc.6b01569
7851 | c1ccc([B-]2(c3ccccc3)Oc3ccc4ccccc4c3-c3c4ccccc4nc[n+]32)cc1 | Cc1ccccc1 | 451 | 543 | 9.59 | 0.25 | 3.707570176 |  |  | 72 | 98.6 | 436.32074 | DOI: 10.1021/acs.joc.6b01569
7852 | c1ccc([B-]2(c3ccccc3)Oc3ccc4ccccc4c3-c3c4ccccc4cn[n+]32)cc1 | Cc1ccccc1 | 436 | 555 | 9.32 | 0.15 | 3.531478917 |  |  | 72 | 109.8 | 436.32074 | DOI: 10.1021/acs.joc.6b01569
7853 | c1ccc(N2c3ccc4ccccc4c3-c3c4ccccc4cc[n+]3[B-]2(c2ccccc2)c2ccccc2)cc1 | Cc1ccccc1 | 511 | 623 | 6.31 | 0.17 | 3.799340549 |  |  | 75.5 | 129.3 | 510.44638 | DOI: 10.1021/acs.joc.6b01569
7854 | c1ccc(N2c3ccc4ccccc4c3-c3c4ccccc4nc[n+]3[B-]2(c2ccccc2)c2ccccc2)cc1 | Cc1ccccc1 | 539 | 654 | 1.56 | 0.03 | 3.934498451 |  |  | 82.4 | 135.1 | 511.43444 | DOI: 10.1021/acs.joc.6b01569
7855 | c1ccc(N2c3ccc4ccccc4c3-c3c4ccccc4cn[n+]3[B-]2(c2ccccc2)c2ccccc2)cc1 | Cc1ccccc1 | 524 | 657 | 2.56 | 0.05 | 3.462397998 |  |  | 86.4 | 136 | 511.43444 | DOI: 10.1021/acs.joc.6b01569
7856 | COc1ccc(N2c3ccc4ccccc4c3-c3c4ccccc4cc[n+]3[B-]2(c2ccccc2)c2ccccc2)cc1 | Cc1ccccc1 | 520 | 641 | 0.25 |  | 3.826074803 |  |  | 80.9 | 152.2 | 540.47226 | DOI: 10.1021/acs.joc.6b01569
7857 | c1ccc(N2c3ccc4ccccc4c3-c3c4ccccc4nc[n+]3[B-]2(c2ccccc2)c2ccccc2)cc1 | C1CCC2CCCCC2C1 | 542 | 642 | 3.42 | 0.07 | 4.086359831 |  |  |  |  | 511.43444 | DOI: 10.1021/acs.joc.6b01569
7858 | c1ccc(N2c3ccc4ccccc4c3-c3c4ccccc4nc[n+]3[B-]2(c2ccccc2)c2ccccc2)cc1 | CCCCCC | 537 | 641 | 3.4 | 0.06 | 3.903089987 |  |  |  | 124 | 511.43444 | DOI: 10.1021/acs.joc.6b01569
7859 | c1ccc(N2c3ccc4ccccc4c3-c3c4ccccc4nc[n+]3[B-]2(c2ccccc2)c2ccccc2)cc1 | C1CCCCC1 | 539 | 640 | 3.43 | 0.06 | 4.041392685 |  |  |  |  | 511.43444 | DOI: 10.1021/acs.joc.6b01569
7860 | c1ccc(N2c3ccc4ccccc4c3-c3c4ccccc4nc[n+]3[B-]2(c2ccccc2)c2ccccc2)cc1 | ClC(Cl)Cl | 541 | 676 | 0.49 | 0.01 | 3.968482949 |  |  |  | 156.1 | 511.43444 | DOI: 10.1021/acs.joc.6b01569
7861 | c1ccc(N2c3ccc4ccccc4c3-c3c4ccccc4nc[n+]3[B-]2(c2ccccc2)c2ccccc2)cc1 | C1CCOC1 | 535 | 665 | 0.54 |  | 3.954242509 |  |  |  |  | 511.43444 | DOI: 10.1021/acs.joc.6b01569
7862 | c1ccc(N2c3ccc4ccccc4c3-c3c4ccccc4nc[n+]3[B-]2(c2ccccc2)c2ccccc2)cc1 | CCOC(C)=O | 532 | 665 | 0.57 | 0.02 | 3.919078092 |  |  |  |  | 511.43444 | DOI: 10.1021/acs.joc.6b01569
7863 | c1ccc(N2c3ccc4ccccc4c3-c3c4ccccc4nc[n+]3[B-]2(c2ccccc2)c2ccccc2)cc1 | CC(C)=O | 530 | 675 | 0.21 |  | 3.880813592 |  |  |  |  | 511.43444 | DOI: 10.1021/acs.joc.6b01569
7864 | c1ccc(N2c3ccc4ccccc4c3-c3c4ccccc4nc[n+]3[B-]2(c2ccccc2)c2ccccc2)cc1 | CN(C)C=O | 532 | 680 |  |  | 3.84509804 |  |  |  | 138 | 511.43444 | DOI: 10.1021/acs.joc.6b01569
7865 | c1ccc(N2c3ccc4ccccc4c3-c3c4ccccc4nc[n+]3[B-]2(c2ccccc2)c2ccccc2)cc1 | CC#N | 527 | 677 | 0.21 |  | 3.875061263 |  |  |  |  | 511.43444 | DOI: 10.1021/acs.joc.6b01569
7866 | F[B-]1(F)n2cccc2C(c2ccccc2)=C2C=CC=[N+]21 | ClCCl | 500 | 522 |  | 0.74 | 4.7 |  |  | 52.9 | 26.8 | 268.07334 | DOI: 10.1021/acs.joc.9b00020
7867 | CC(C)(C)OC(=O)/C=C/C1=CC2=C(c3ccccc3)c3cccn3[B-](F)(F)[N+]2=C1 | ClCCl | 538 | 575 |  | 0.1 | 4.54 |  |  | 60.9 | 61 | 394.22774 | DOI: 10.1021/acs.joc.9b00020
7868 | COc1ccc(C2=C3C=C(/C=C/C(=O)OC(C)(C)C)C=[N+]3[B-](F)(F)n3cccc32)cc1 | ClCCl | 536 | 572 |  | 0.13 | 4.48 |  |  | 60 | 59.1 | 424.25362 | DOI: 10.1021/acs.joc.9b00020
7869 | COc1cccc(C2=C3C=C(/C=C/C(=O)OC(C)(C)C)C=[N+]3[B-](F)(F)n3cccc32)c1 | ClCCl | 539 | 581 |  | 0.09 | 4.62 |  |  | 60.1 | 60.6 | 424.25362 | DOI: 10.1021/acs.joc.9b00020
7870 | Cc1cc(C)c(C2=C3C=C(/C=C/C(=O)OC(C)(C)C)C=[N+]3[B-](F)(F)n3cccc32)c(C)c1 | ClCCl | 538 | 569 |  | 0.3 | 4.56 |  |  | 58.5 | 56.2 | 436.30838 | DOI: 10.1021/acs.joc.9b00020
7871 | COC(=O)/C=C/C1=CC2=C(c3c(C)cc(C)cc3C)c3cccn3[B-](F)(F)[N+]2=C1 | ClCCl | 537 | 570 |  | 0.34 | 4.6 |  |  | 55.7 | 54.5 | 394.22774 | DOI: 10.1021/acs.joc.9b00020
7872 | Cc1cc(C)c(C2=C3C=C(/C=C/C(=O)OCc4ccccc4)C=[N+]3[B-](F)(F)n3cccc32)c(C)c1 | ClCCl | 537 | 568 |  | 0.36 | 4.62 |  |  | 54.4 | 55.3 | 470.3255 | DOI: 10.1021/acs.joc.9b00020
7873 | CCCCCCCCCCCCCCCCCCOC(=O)/C=C/C1=CC2=C(c3c(C)cc(C)cc3C)c3cccn3[B-](F)(F)[N+]2=C1 | ClCCl | 538 | 569 |  | 0.34 | 4.59 |  |  | 58.5 | 54.7 | 632.6847 | DOI: 10.1021/acs.joc.9b00020
7874 | CCOCCOCCOC(=O)/C=C/C1=CC2=C(c3c(C)cc(C)cc3C)c3cccn3[B-](F)(F)[N+]2=C1 | ClCCl | 536 | 567 |  | 0.35 | 4.65 |  |  | 55.4 | 55.3 | 496.36014 | DOI: 10.1021/acs.joc.9b00020
7875 | Cc1cc(C)c(C2=C3C=C(/C=C/C(=O)OC(C)(C)C)C=[N+]3[B-](F)(F)n3cc(/C=C/C(=O)OC(C)(C)C)cc32)c(C)c1 | ClCCl | 580 | 610 |  | 0.4 | 4.62 |  |  | 65.9 | 47 | 562.46278 | DOI: 10.1021/acs.joc.9b00020
7876 | COC(=O)/C=C/C1=CC2=C(c3c(C)cc(C)cc3C)c3cc(/C=C/C(=O)OC)cn3[B-](F)(F)[N+]2=C1 | ClCCl | 577 | 604 |  | 0.36 | 4.6 |  |  | 64.7 | 46.3 | 478.3015 | DOI: 10.1021/acs.joc.9b00020
7877 | Cc1cc(C)c(C2=C3C=C(/C=C/C(=O)OCc4ccccc4)C=[N+]3[B-](F)(F)n3cc(/C=C/C(=O)OCc4ccccc4)cc32)c(C)c1 | ClCCl | 576 | 604 |  | 0.35 | 4.73 |  |  | 65.1 | 46.1 | 630.49702 | DOI: 10.1021/acs.joc.9b00020
7878 | CCCCCCCCCCCCCCCCCCOC(=O)/C=C/C1=CC2=C(c3c(C)cc(C)cc3C)c3cc(/C=C/C(=O)OCCCCCCCCCCCCCCCCCC)cn3[B-](F)(F)[N+]2=C1 | ClCCl | 578 | 606 |  | 0.34 | 4.66 |  |  | 64.7 | 46.2 | 955.21542 | DOI: 10.1021/acs.joc.9b00020
7879 | CCOCCOCCOC(=O)/C=C/C1=CC2=C(c3c(C)cc(C)cc3C)c3cc(/C=C/C(=O)OCCOCCOCC)cn3[B-](F)(F)[N+]2=C1 | ClCCl | 577 | 606 |  | 0.34 | 4.7 |  |  | 64.2 | 45.5 | 682.5663 | DOI: 10.1021/acs.joc.9b00020
7880 | CCCCNc1ccc2n1[B-](F)(F)[N+]1=CC(/C=C/C(=O)OC(C)(C)C)=CC1=C2c1c(C)cc(C)cc1C | ClCCl | 499 | 546 |  | 0.59 | 4.35 |  |  | 80.7 | 60.2 | 507.43084 | DOI: 10.1021/acs.joc.9b00020
7881 | CCN(CC)c1ccc2n1[B-](F)(F)[N+]1=CC(/C=C/C(=O)OC(C)(C)C)=CC1=C2c1c(C)cc(C)cc1C | ClCCl | 478 | 571 |  | 0.26 | 4.46 |  |  | 82.1 | 74.1 | 507.43084 | DOI: 10.1021/acs.joc.9b00020
7882 | Cc1cc(C)c(C2=C3C=C(/C=C/C(=O)OC(C)(C)C)C=[N+]3[B-](F)(F)n3c2ccc3N2CCCC2)c(C)c1 | ClCCl | 479 | 551 |  | 0.57 | 4.5 |  |  | 82.1 | 67.9 | 505.41496 | DOI: 10.1021/acs.joc.9b00020
7883 | Cc1cc(C)c(C2=C3C=C(/C=C/C(=O)OC(C)(C)C)C=[N+]3[B-](F)(F)n3c2ccc3N2CCOCC2)c(C)c1 | ClCCl | 497 | 581 |  | 0.49 | 4.51 |  |  | 85.9 | 61.3 | 521.41396 | DOI: 10.1021/acs.joc.9b00020
7884 | Cc1cc(C)c(C2=C3C=C(/C=C/C(=O)OC(C)(C)C)C=[N+]3[B-](F)(F)n3c2ccc3N2CCOCC2)c(C)c1 | CC#N | 480 | 579 |  | 0.13 | 4.64 |  |  | 84.5 | 69.1 | 521.41396 | DOI: 10.1021/acs.joc.9b00020
7885 | Cc1cc(C)c(C2=C3C=C(/C=C/C(=O)OC(C)(C)C)C=[N+]3[B-](F)(F)n3c2ccc3N2CCOCC2)c(C)c1 | CO | 483 | 577 |  | 0.21 | 4.63 |  |  | 84.1 | 66.9 | 521.41396 | DOI: 10.1021/acs.joc.9b00020
7886 | Cc1cc(C)c(C2=C3C=C(/C=C/C(=O)OC(C)(C)C)C=[N+]3[B-](F)(F)n3c2ccc3N2CCOCC2)c(C)c1 | CN(C)C=O | 485 | 577 |  | 0.15 | 4.62 |  |  | 85.9 | 62.2 | 521.41396 | DOI: 10.1021/acs.joc.9b00020
7887 | Cc1cc(C)c(C2=C3C=C(/C=C/C(=O)OC(C)(C)C)C=[N+]3[B-](F)(F)n3c2ccc3N2CCOCC2)c(C)c1 | Cc1ccccc1 | 525 | 585 |  | 0.64 | 4.68 |  |  | 80.9 | 64.9 | 521.41396 | DOI: 10.1021/acs.joc.9b00020
7888 | Cc1cc(C)c(C2=C3C=C(/C=C/C(=O)OC(C)(C)C)C=[N+]3[B-](F)(F)n3c2ccc3N2CCOCC2)c(C)c1 | CCCCCC | 532 | 583 |  | 0.88 | 4.66 |  |  | 66.1 | 69.9 | 521.41396 | DOI: 10.1021/acs.joc.9b00020
7889 | Nc1ccc2c(c1)C(=O)NC2=O | CCOCC | 350 | 425 | [7 empty] | 162.14764 | DOI: 10.1021/jp9526509
7890 | Nc1ccc2c(c1)C(=O)NC2=O | C1COCCO1 | 352 | 435 | 15 | 0.73 | [5 empty] | 162.14764 | DOI: 10.1021/jp9526509
7891 | Nc1ccc2c(c1)C(=O)NC2=O | C1CCOC1 | 357 | 445 | 12.4 | 0.7 | [5 empty] | 162.14764 | DOI: 10.1021/jp9526509
7892 | Nc1ccc2c(c1)C(=O)NC2=O | CC(C)=O | 357 | 457 |  | 0.68 | [5 empty] | 162.14764 | DOI: 10.1021/jp9526509
7893 | Nc1ccc2c(c1)C(=O)NC2=O | CC#N | 357 | 458 | 14 | 0.63 | [5 empty] | 162.14764 | DOI: 10.1021/jp9526509
7894 | Nc1ccc2c(c1)C(=O)NC2=O | CC(C)(C)O | 370 | 501 | [7 empty] | 162.14764 | DOI: 10.1021/jp9526509
7895 | Nc1ccc2c(c1)C(=O)NC2=O | CC(C)O | 367 | 505 | [7 empty] | 162.14764 | DOI: 10.1021/jp9526509
7896 | Nc1ccc2c(c1)C(=O)NC2=O | CO | 368 | 518 | [7 empty] | 162.14764 | DOI: 10.1021/jp9526509
7897 | Nc1ccc2c(c1)C(=O)NC2=O | O | 370 | 540 | [7 empty] | 162.14764 | DOI: 10.1021/jp9526509
7898 | CN(C)c1ccc2c(c1)C(=O)NC2=O | CCOCC | 371 | 440 | [7 empty] | 190.2014 | DOI: 10.1021/jp9526509
7899 | CN(C)c1ccc2c(c1)C(=O)NC2=O | C1COCCO1 | 378 | 457 | 14.9 | 0.62 | [5 empty] | 190.2014 | DOI: 10.1021/jp9526509
7900 | CN(C)c1ccc2c(c1)C(=O)NC2=O | C1CCOC1 | 377 | 459 | 13.8 | 0.52 | [5 empty] | 190.2014 | DOI: 10.1021/jp9526509
7901 | CN(C)c1ccc2c(c1)C(=O)NC2=O | CC(C)=O | 382 | 483 |  | 0.17 | [5 empty] | 190.2014 | DOI: 10.1021/jp9526509
7902 | CN(C)c1ccc2c(c1)C(=O)NC2=O | CC#N | 388 | 490 | 3.9 | 0.12 | [5 empty] | 190.2014 | DOI: 10.1021/jp9526509
7903 | CN(C)c1ccc2c(c1)C(=O)NC2=O | CC(C)(C)O | 387 | 516 | [7 empty] | 190.2014 | DOI: 10.1021/jp9526509
7904 | CN(C)c1ccc2c(c1)C(=O)NC2=O | CC(C)O | 389 | 523 | [7 empty] | 190.2014 | DOI: 10.1021/jp9526509
7905 | CN(C)c1ccc2c(c1)C(=O)NC2=O | CO | 396 | 534 | [7 empty] | 190.2014 | DOI: 10.1021/jp9526509
7906 | CN(C)c1ccc2c(c1)C(=O)NC2=O | O | 408 | 562 | [7 empty] | 190.2014 | DOI: 10.1021/jp9526509
7907 | Nc1ccc2c(c1)C(=O)NC2=O | ClCCl |  |  |  | 0.76 | [5 empty] | 162.14764 | DOI: 10.1021/jp9526509
7908 | CN(C)c1ccc2c(c1)C(=O)NC2=O | ClCCl |  |  |  | 0.5 | [5 empty] | 190.2014 | DOI: 10.1021/jp9526509
7909 | CN(C)c1ccc(C2=Nc3scc[n+]3[B-](F)(F)O2)cc1 | Cc1ccccc1 | 405 | 439 |  | 0.99 | 4.752816431 |  |  | 45.1 | 44.6 | 295.12028 | DOI: 10.1021/acs.joc.7b02239
7910 | CN(C)c1ccc(C2=Nc3scc[n+]3[B-](F)(F)O2)cc1 | ClCCl | 407 | 453 |  | 0.86 | 4.7355989 |  |  | 47.3 | 48.2 | 295.12028 | DOI: 10.1021/acs.joc.7b02239
7911 | CN(C)c1ccc(C2=Nc3scc[n+]3[B-](F)(F)O2)cc1 | C1CCOC1 | 402 | 454 | 2.22 | 0.99 | 4.743509765 |  |  | 48.7 | 49.1 | 295.12028 | DOI: 10.1021/acs.joc.7b02239
7912 | CN(C)c1ccc(C2=Nc3scc[n+]3[B-](F)(F)O2)cc1 | CC#N | 402 | 469 |  | 0.1 | 4.696356389 |  |  | 50 | 57.6 | 295.12028 | DOI: 10.1021/acs.joc.7b02239
7913 | Cc1csc2[n+]1[B-](F)(F)OC(c1ccc(N(C)C)cc1)=N2 | Cc1ccccc1 | 407 | 437 |  | 0.99 | 4.773054693 |  |  | 47.8 | 44.6 | 309.14716 | DOI: 10.1021/acs.joc.7b02239
7914 | Cc1csc2[n+]1[B-](F)(F)OC(c1ccc(N(C)C)cc1)=N2 | ClCCl | 406 | 453 |  | 0.87 | 4.726727209 |  |  | 50.9 | 50 | 309.14716 | DOI: 10.1021/acs.joc.7b02239
7915 | Cc1csc2[n+]1[B-](F)(F)OC(c1ccc(N(C)C)cc1)=N2 | C1CCOC1 | 405 | 453 | 2.24 | 0.99 | 4.741151599 |  |  | 50.9 | 48.7 | 309.14716 | DOI: 10.1021/acs.joc.7b02239
7916 | Cc1csc2[n+]1[B-](F)(F)OC(c1ccc(N(C)C)cc1)=N2 | CC#N | 403 | 466 |  | 0.14 | 4.723455672 |  |  | 52.7 | 57.1 | 309.14716 | DOI: 10.1021/acs.joc.7b02239
7917 | CCOC(=O)c1csc2[n+]1[B-](F)(F)OC(c1ccc(N(C)C)cc1)=N2 | Cc1ccccc1 | 406 | 439 |  | 0.94 | 4.800029359 |  |  | 42.3 | 40.9 | 367.18304 | DOI: 10.1021/acs.joc.7b02239
7918 | CCOC(=O)c1csc2[n+]1[B-](F)(F)OC(c1ccc(N(C)C)cc1)=N2 | ClCCl | 412 | 456 |  | 0.84 | 4.781036939 |  |  | 45.4 | 49 | 367.18304 | DOI: 10.1021/acs.joc.7b02239
7919 | CCOC(=O)c1csc2[n+]1[B-](F)(F)OC(c1ccc(N(C)C)cc1)=N2 | C1CCOC1 | 404 | 459 | 2.1 | 0.56 | 4.783188691 |  |  | 46.3 | 49.9 | 367.18304 | DOI: 10.1021/acs.joc.7b02239
7920 | CCOC(=O)c1csc2[n+]1[B-](F)(F)OC(c1ccc(N(C)C)cc1)=N2 | CC#N | 405 | 477 |  | 0.09 | 4.782472624 |  |  | 48.6 | 59.4 | 367.18304 | DOI: 10.1021/acs.joc.7b02239
7921 | CN(C)c1ccc(C2=Nc3scc(-c4ccccc4)[n+]3[B-](F)(F)O2)cc1 | Cc1ccccc1 | 409 | 444 |  | 0.94 | 4.752816431 |  |  | 48.4 | 46.1 | 371.21804 | DOI: 10.1021/acs.joc.7b02239
7922 | CN(C)c1ccc(C2=Nc3scc(-c4ccccc4)[n+]3[B-](F)(F)O2)cc1 | ClCCl | 411 | 454 |  | 0.89 | 4.755874856 |  |  | 49.7 | 51.1 | 371.21804 | DOI: 10.1021/acs.joc.7b02239
7923 | CN(C)c1ccc(C2=Nc3scc(-c4ccccc4)[n+]3[B-](F)(F)O2)cc1 | C1CCOC1 | 406 | 456 | 2.06 | 0.75 | 4.758154622 |  |  | 51.5 | 49.7 | 371.21804 | DOI: 10.1021/acs.joc.7b02239
7924 | CN(C)c1ccc(C2=Nc3scc(-c4ccccc4)[n+]3[B-](F)(F)O2)cc1 | CC#N | 406 | 471 |  | 0.08 | 4.768638101 |  |  | 52.9 | 57.3 | 371.21804 | DOI: 10.1021/acs.joc.7b02239
7925 | CN(C)c1ccc(C2=Nc3scc(-c4ccc(N(C)C)cc4)[n+]3[B-](F)(F)O2)cc1 | Cc1ccccc1 | 405 | 518 |  | 0.66 | 4.674861141 |  |  | 59.4 | 121.5 | 414.28674 | DOI: 10.1021/acs.joc.7b02239
7926 | CN(C)c1ccc(C2=Nc3scc(-c4ccc(N(C)C)cc4)[n+]3[B-](F)(F)O2)cc1 | ClCCl | 411 | 590 |  | 0.04 | 4.704150517 |  |  | 59 | 167.4 | 414.28674 | DOI: 10.1021/acs.joc.7b02239
7927 | CN(C)c1ccc(C2=Nc3scc(-c4ccc(N(C)C)cc4)[n+]3[B-](F)(F)O2)cc1 | C1CCOC1 | 406 | 616 | 0.21 | 0.01 | 4.679427897 |  |  | 61.7 | 178.2 | 414.28674 | DOI: 10.1021/acs.joc.7b02239
7928 | CN(C)c1ccc(C2=Nc3scc(-c4ccc(N(C)C)cc4)[n+]3[B-](F)(F)O2)cc1 | CC#N | 409 |  |  | 0 | 4.669316881 |  |  | 61.7 |  | 414.28674 | DOI: 10.1021/acs.joc.7b02239
7929 | CN(C)c1ccc(C2=Nc3scc(-c4ccc(C#N)cc4)[n+]3[B-](F)(F)O2)cc1 | Cc1ccccc1 | 414 | 448 |  | 0.62 | 4.777426822 |  |  | 45.7 | 43.5 | 396.2281 | DOI: 10.1021/acs.joc.7b02239
7930 | CN(C)c1ccc(C2=Nc3scc(-c4ccc(C#N)cc4)[n+]3[B-](F)(F)O2)cc1 | ClCCl | 415 | 456 |  | 0.61 | 4.752048448 |  |  | 47.9 | 54.7 | 396.2281 | DOI: 10.1021/acs.joc.7b02239
7931 | CN(C)c1ccc(C2=Nc3scc(-c4ccc(C#N)cc4)[n+]3[B-](F)(F)O2)cc1 | C1CCOC1 | 411 | 462 | 1.69 | 0.23 | 4.730782276 |  |  | 50.2 | 51.5 | 396.2281 | DOI: 10.1021/acs.joc.7b02239
7932 | CN(C)c1ccc(C2=Nc3scc(-c4ccc(C#N)cc4)[n+]3[B-](F)(F)O2)cc1 | CC#N | 411 | 477 |  | 0.02 | 4.740362689 |  |  | 52.4 | 56.9 | 396.2281 | DOI: 10.1021/acs.joc.7b02239
7933 | CN(C)c1ccc(C2=Nc3scc(-c4ccc([N+](=O)[O-])cc4)[n+]3[B-](F)(F)O2)cc1 | Cc1ccccc1 | 415 | 447 |  | 0.001 | 4.798650645 |  |  | 48.2 | 46 | 416.2151 | DOI: 10.1021/acs.joc.7b02239
7934 | CN(C)c1ccc(C2=Nc3scc(-c4ccc([N+](=O)[O-])cc4)[n+]3[B-](F)(F)O2)cc1 | ClCCl | 417 | 454 |  | 0.001 | 4.829946696 |  |  | 47.8 | 49.1 | 416.2151 | DOI: 10.1021/acs.joc.7b02239
7935 | CN(C)c1ccc(C2=Nc3scc(-c4ccc([N+](=O)[O-])cc4)[n+]3[B-](F)(F)O2)cc1 | C1CCOC1 | 412 | 454 | 1.64 | 0.001 | 4.778874472 |  |  | 50.9 | 66.5 | 416.2151 | DOI: 10.1021/acs.joc.7b02239
7936 | CN(C)c1ccc(C2=Nc3scc(-c4ccc([N+](=O)[O-])cc4)[n+]3[B-](F)(F)O2)cc1 | CC#N | 411 | 453 |  | 0.001 | 4.80140371 |  |  | 52.2 |  | 416.2151 | DOI: 10.1021/acs.joc.7b02239
7937 | CN(C)c1ccc(C2=Nc3scc[n+]3[B-](F)(F)O2)cc1 | CN(C)c1ccc(C2=Nc3scc[n+]3[B-](F)(F)O2)cc1 |  | 512 | [7 empty] | 295.12028 | DOI: 10.1021/acs.joc.7b02239
7938 | Cc1csc2[n+]1[B-](F)(F)OC(c1ccc(N(C)C)cc1)=N2 | Cc1csc2[n+]1[B-](F)(F)OC(c1ccc(N(C)C)cc1)=N2 |  | 473 | [7 empty] | 309.14716 | DOI: 10.1021/acs.joc.7b02239
7939 | CCOC(=O)c1csc2[n+]1[B-](F)(F)OC(c1ccc(N(C)C)cc1)=N2 | CCOC(=O)c1csc2[n+]1[B-](F)(F)OC(c1ccc(N(C)C)cc1)=N2 |  | 502 | [7 empty] | 367.18304 | DOI: 10.1021/acs.joc.7b02239
7940 | CN(C)c1ccc(C2=Nc3scc(-c4ccccc4)[n+]3[B-](F)(F)O2)cc1 | CN(C)c1ccc(C2=Nc3scc(-c4ccccc4)[n+]3[B-](F)(F)O2)cc1 |  | 513 | [7 empty] | 371.21804 | DOI: 10.1021/acs.joc.7b02239
7941 | CN(C)c1ccc(C2=Nc3scc(-c4ccc(N(C)C)cc4)[n+]3[B-](F)(F)O2)cc1 | CN(C)c1ccc(C2=Nc3scc(-c4ccc(N(C)C)cc4)[n+]3[B-](F)(F)O2)cc1 |  | 554 | [7 empty] | 414.28674 | DOI: 10.1021/acs.joc.7b02239
7942 | CN(C)c1ccc(C2=Nc3scc(-c4ccc(C#N)cc4)[n+]3[B-](F)(F)O2)cc1 | CN(C)c1ccc(C2=Nc3scc(-c4ccc(C#N)cc4)[n+]3[B-](F)(F)O2)cc1 |  | 514 | [7 empty] | 396.2281 | DOI: 10.1021/acs.joc.7b02239
7943 | CN(C)c1ccc(C2=Nc3scc(-c4ccc([N+](=O)[O-])cc4)[n+]3[B-](F)(F)O2)cc1 | CN(C)c1ccc(C2=Nc3scc(-c4ccc([N+](=O)[O-])cc4)[n+]3[B-](F)(F)O2)cc1 |  | 468 | [7 empty] | 416.2151 | DOI: 10.1021/acs.joc.7b02239
7944 | Cc1cc(C)c(C2=C3C=C(c4ccccc4)C(c4ccccc4)=[N+]3[B-](F)(F)n3c2cc(-c2ccccc2)c3-c2ccccc2)c(C)c1 | C1CCCCC1 | 590 | 624 |  | 0.94 | 4.94 |  |  | 42.4 | 46.4 | 614.54502 | DOI: 10.1021/acs.joc.9b01425
7945 | Cc1cc(C)c(C2=C3C=C(c4ccccc4)C(c4ccccc4)=[N+]3[B-](F)(F)n3c2cc(-c2ccccc2)c3-c2ccccc2)c(C)c1 | Cc1ccccc1 | 592 | 629 |  | 0.75 | 4.81 |  |  | 49 | 46.7 | 614.54502 | DOI: 10.1021/acs.joc.9b01425
7946 | Cc1cc(C)c(C2=C3C=C(c4ccccc4)C(c4ccccc4)=[N+]3[B-](F)(F)n3c2cc(-c2ccccc2)c3-c2ccccc2)c(C)c1 | ClCCl | 585 | 626 |  | 0.74 | 4.8 |  |  | 49.8 | 51.2 | 614.54502 | DOI: 10.1021/acs.joc.9b01425
7947 | Cc1cc(C)c(C2=C3C=C(c4ccccc4)C(c4ccccc4)=[N+]3[B-](F)(F)n3c2cc(-c2ccccc2)c3-c2ccccc2)c(C)c1 | C1CCOC1 | 587 | 627 |  | 0.9 | 4.8 |  |  | 48.7 | 50.2 | 614.54502 | DOI: 10.1021/acs.joc.9b01425
7948 | Cc1cc(C)c(C2=C3C=C(c4ccccc4)C(c4ccccc4)=[N+]3[B-](F)(F)n3c2cc(-c2ccccc2)c3-c2ccccc2)c(C)c1 | CC#N | 578 | 623 |  | 0.87 | 4.74 |  |  | 54.3 | 54.8 | 614.54502 | DOI: 10.1021/acs.joc.9b01425
7949 | Cc1cc(C)c(C2=C3C=C(c4ccc(C(C)(C)C)cc4)C(c4ccc(C(C)(C)C)cc4)=[N+]3[B-](F)(F)n3c2cc(-c2ccc(C(C)(C)C)cc2)c3-c2ccc(C(C)(C)C)cc2)c(C)c1 | C1CCCCC1 | 602 | 639 |  | 0.77 | 4.7 |  |  | 48.3 | 46.1 | 838.9751 | DOI: 10.1021/acs.joc.9b01425
7950 | Cc1cc(C)c(C2=C3C=C(c4ccc(C(C)(C)C)cc4)C(c4ccc(C(C)(C)C)cc4)=[N+]3[B-](F)(F)n3c2cc(-c2ccc(C(C)(C)C)cc2)c3-c2ccc(C(C)(C)C)cc2)c(C)c1 | Cc1ccccc1 | 606 | 645 |  | 0.78 | 4.7 |  |  | 50.2 | 47.7 | 838.9751 | DOI: 10.1021/acs.joc.9b01425
7951 | Cc1cc(C)c(C2=C3C=C(c4ccc(C(C)(C)C)cc4)C(c4ccc(C(C)(C)C)cc4)=[N+]3[B-](F)(F)n3c2cc(-c2ccc(C(C)(C)C)cc2)c3-c2ccc(C(C)(C)C)cc2)c(C)c1 | ClCCl | 599 | 644 |  | 0.74 | 4.65 |  |  | 57.4 | 50.6 | 838.9751 | DOI: 10.1021/acs.joc.9b01425
7952 | Cc1cc(C)c(C2=C3C=C(c4ccc(C(C)(C)C)cc4)C(c4ccc(C(C)(C)C)cc4)=[N+]3[B-](F)(F)n3c2cc(-c2ccc(C(C)(C)C)cc2)c3-c2ccc(C(C)(C)C)cc2)c(C)c1 | C1CCOC1 | 602 | 628 |  | 0.96 | 4.67 |  |  | 52 | 49.4 | 838.9751 | DOI: 10.1021/acs.joc.9b01425
7953 | Cc1cc(C)c(C2=C3C=C(c4ccc(C(C)(C)C)cc4)C(c4ccc(C(C)(C)C)cc4)=[N+]3[B-](F)(F)n3c2cc(-c2ccc(C(C)(C)C)cc2)c3-c2ccc(C(C)(C)C)cc2)c(C)c1 | CC#N | 592 | 643 |  | 0.62 | 4.59 |  |  | 62.2 | 55.5 | 838.9751 | DOI: 10.1021/acs.joc.9b01425
7954 | COc1cccc(C2=CC3=C(c4c(C)cc(C)cc4C)c4cc(-c5cccc(OC)c5)c(-c5cccc(OC)c5)n4[B-](F)(F)[N+]3=C2c2cccc(OC)c2)c1 | C1CCCCC1 | 596 | 633 |  | 0.86 | 4.94 |  |  | 46.3 | 48 | 734.64854 | DOI: 10.1021/acs.joc.9b01425
7955 | COc1cccc(C2=CC3=C(c4c(C)cc(C)cc4C)c4cc(-c5cccc(OC)c5)c(-c5cccc(OC)c5)n4[B-](F)(F)[N+]3=C2c2cccc(OC)c2)c1 | Cc1ccccc1 | 596 | 636 |  | 0.78 | 4.9 |  |  | 50.8 | 52.2 | 734.64854 | DOI: 10.1021/acs.joc.9b01425
7956 | COc1cccc(C2=CC3=C(c4c(C)cc(C)cc4C)c4cc(-c5cccc(OC)c5)c(-c5cccc(OC)c5)n4[B-](F)(F)[N+]3=C2c2cccc(OC)c2)c1 | ClCCl | 588 | 632 |  | 0.83 | 4.87 |  |  | 53.1 | 53.2 | 734.64854 | DOI: 10.1021/acs.joc.9b01425
7957 | COc1cccc(C2=CC3=C(c4c(C)cc(C)cc4C)c4cc(-c5cccc(OC)c5)c(-c5cccc(OC)c5)n4[B-](F)(F)[N+]3=C2c2cccc(OC)c2)c1 | C1CCOC1 | 592 | 634 |  | 0.76 | 4.88 |  |  | 52 | 51.2 | 734.64854 | DOI: 10.1021/acs.joc.9b01425
7958 | COc1cccc(C2=CC3=C(c4c(C)cc(C)cc4C)c4cc(-c5cccc(OC)c5)c(-c5cccc(OC)c5)n4[B-](F)(F)[N+]3=C2c2cccc(OC)c2)c1 | CC#N | 581 | 629 |  | 0.65 | 4.85 |  |  | 57.1 | 59.3 | 734.64854 | DOI: 10.1021/acs.joc.9b01425
7959 | COc1cc(C2=CC3=C(c4c(C)cc(C)cc4C)c4cc(-c5cc(OC)c(OC)c(OC)c5)c(-c5cc(OC)c(OC)c(OC)c5)n4[B-](F)(F)[N+]3=C2c2cc(OC)c(OC)c(OC)c2)cc(OC)c1OC | C1CCCCC1 | 626 | 670 |  | 0.33 | 4.93 |  |  | 59.4 | 63.3 | 974.85558 | DOI: 10.1021/acs.joc.9b01425
7960 | COc1cc(C2=CC3=C(c4c(C)cc(C)cc4C)c4cc(-c5cc(OC)c(OC)c(OC)c5)c(-c5cc(OC)c(OC)c(OC)c5)n4[B-](F)(F)[N+]3=C2c2cc(OC)c(OC)c(OC)c2)cc(OC)c1OC | Cc1ccccc1 | 629 | 677 |  | 0.16 | 4.88 |  |  | 67.2 | 70 | 974.85558 | DOI: 10.1021/acs.joc.9b01425
7961 | COc1cc(C2=CC3=C(c4c(C)cc(C)cc4C)c4cc(-c5cc(OC)c(OC)c(OC)c5)c(-c5cc(OC)c(OC)c(OC)c5)n4[B-](F)(F)[N+]3=C2c2cc(OC)c(OC)c(OC)c2)cc(OC)c1OC | ClCCl | 617 | 651 |  | 0.05 | 4.87 |  |  | 71.1 | 98.5 | 974.85558 | DOI: 10.1021/acs.joc.9b01425
7962 | COc1cc(C2=CC3=C(c4c(C)cc(C)cc4C)c4cc(-c5cc(OC)c(OC)c(OC)c5)c(-c5cc(OC)c(OC)c(OC)c5)n4[B-](F)(F)[N+]3=C2c2cc(OC)c(OC)c(OC)c2)cc(OC)c1OC | C1CCOC1 | 621 | 662 |  | 0.08 | 4.87 |  |  | 70.4 | 103 | 974.85558 | DOI: 10.1021/acs.joc.9b01425
7963 | COc1cc(C2=CC3=C(c4c(C)cc(C)cc4C)c4cc(-c5cc(OC)c(OC)c(OC)c5)c(-c5cc(OC)c(OC)c(OC)c5)n4[B-](F)(F)[N+]3=C2c2cc(OC)c(OC)c(OC)c2)cc(OC)c1OC | CC#N | 608 | 628 |  | 0.02 | 4.82 |  |  | 74.7 | 89 | 974.85558 | DOI: 10.1021/acs.joc.9b01425
7964 | COc1ccc(C2=CC3=C(c4c(C)cc(C)cc4C)c4cc(-c5ccc(OC)cc5)c(-c5ccc(OC)cc5)n4[B-](F)(F)[N+]3=C2c2ccc(OC)cc2)cc1 | C1CCCCC1 | 621 | 666 |  | 0.64 | 4.77 |  |  | 50 | 49.2 | 734.64854 | DOI: 10.1021/acs.joc.9b01425
7965 | COc1ccc(C2=CC3=C(c4c(C)cc(C)cc4C)c4cc(-c5ccc(OC)cc5)c(-c5ccc(OC)cc5)n4[B-](F)(F)[N+]3=C2c2ccc(OC)cc2)cc1 | Cc1ccccc1 | 625 | 677 |  | 0.51 | 4.73 |  |  | 53.5 | 50.3 | 734.64854 | DOI: 10.1021/acs.joc.9b01425
7966 | COc1ccc(C2=CC3=C(c4c(C)cc(C)cc4C)c4cc(-c5ccc(OC)cc5)c(-c5ccc(OC)cc5)n4[B-](F)(F)[N+]3=C2c2ccc(OC)cc2)cc1 | ClCCl | 616 | 672 |  | 0.42 | 4.69 |  |  | 58.4 | 54.3 | 734.64854 | DOI: 10.1021/acs.joc.9b01425
7967 | COc1ccc(C2=CC3=C(c4c(C)cc(C)cc4C)c4cc(-c5ccc(OC)cc5)c(-c5ccc(OC)cc5)n4[B-](F)(F)[N+]3=C2c2ccc(OC)cc2)cc1 | C1CCOC1 | 621 | 674 |  | 0.42 | 4.71 |  |  | 54 | 50.8 | 734.64854 | DOI: 10.1021/acs.joc.9b01425
7968 | COc1ccc(C2=CC3=C(c4c(C)cc(C)cc4C)c4cc(-c5ccc(OC)cc5)c(-c5ccc(OC)cc5)n4[B-](F)(F)[N+]3=C2c2ccc(OC)cc2)cc1 | CC#N | 608 | 673 |  | 0.24 | 4.64 |  |  | 60.4 | 59.4 | 734.64854 | DOI: 10.1021/acs.joc.9b01425
7969 | Cc1cccc(C2=CC3=C(c4c(C)cc(C)cc4C)c4cc(-c5cccc(C)c5)c(-c5cccc(C)c5)n4[B-](F)(F)[N+]3=C2c2cccc(C)c2)c1 | C1CCCCC1 | 579 | 625 |  | 0.41 | 4.99 |  |  | 53.9 | 50.9 | 670.65254 | DOI: 10.1021/acs.joc.9b01425
7970 | Cc1cccc(C2=CC3=C(c4c(C)cc(C)cc4C)c4cc(-c5cccc(C)c5)c(-c5cccc(C)c5)n4[B-](F)(F)[N+]3=C2c2cccc(C)c2)c1 | Cc1ccccc1 | 571 | 628 |  | 0.44 | 4.99 |  |  | 61.5 | 51.9 | 670.65254 | DOI: 10.1021/acs.joc.9b01425
7971 | Cc1cccc(C2=CC3=C(c4c(C)cc(C)cc4C)c4cc(-c5cccc(C)c5)c(-c5cccc(C)c5)n4[B-](F)(F)[N+]3=C2c2cccc(C)c2)c1 | ClCCl | 573 | 627 |  | 0.3 | 4.93 |  |  | 66.8 | 60 | 670.65254 | DOI: 10.1021/acs.joc.9b01425
7972 | Cc1cccc(C2=CC3=C(c4c(C)cc(C)cc4C)c4cc(-c5cccc(C)c5)c(-c5cccc(C)c5)n4[B-](F)(F)[N+]3=C2c2cccc(C)c2)c1 | C1CCOC1 | 577 | 626 |  | 0.33 | 4.97 |  |  | 63.7 | 58 | 670.65254 | DOI: 10.1021/acs.joc.9b01425
7973 | Cc1cccc(C2=CC3=C(c4c(C)cc(C)cc4C)c4cc(-c5cccc(C)c5)c(-c5cccc(C)c5)n4[B-](F)(F)[N+]3=C2c2cccc(C)c2)c1 | CC#N | 559 | 620 |  | 0.24 | 4.92 |  |  | 71.3 | 69 | 670.65254 | DOI: 10.1021/acs.joc.9b01425
7974 | Cc1cc(C)c(C2=C3C=c4c(c5ccccc5c5ccccc45)=[N+]3[B-](F)(F)n3c2cc2c4ccccc4c4ccccc4c23)c(C)c1 | C1CCCCC1 | 674 | 688 |  | 0.64 | 5.27 |  |  | 23.6 | 32.8 | 610.51326 | DOI: 10.1021/acs.joc.9b01425
7975 | Cc1cc(C)c(C2=C3C=c4c(c5ccccc5c5ccccc45)=[N+]3[B-](F)(F)n3c2cc2c4ccccc4c4ccccc4c23)c(C)c1 | Cc1ccccc1 | 680 | 697 |  | 0.51 | 5.22 |  |  | 24.9 | 36.8 | 610.51326 | DOI: 10.1021/acs.joc.9b01425
7976 | Cc1cc(C)c(C2=C3C=c4c(c5ccccc5c5ccccc45)=[N+]3[B-](F)(F)n3c2cc2c4ccccc4c4ccccc4c23)c(C)c1 | ClCCl | 673 | 693 |  | 0.55 | 5.19 |  |  | 28.3 | 41.9 | 610.51326 | DOI: 10.1021/acs.joc.9b01425
7977 | Cc1cc(C)c(C2=C3C=c4c(c5ccccc5c5ccccc45)=[N+]3[B-](F)(F)n3c2cc2c4ccccc4c4ccccc4c23)c(C)c1 | C1CCOC1 | 673 | 691 |  | 0.55 | 5.15 |  |  | 28.3 | 38.2 | 610.51326 | DOI: 10.1021/acs.joc.9b01425
7978 | Cc1cc(C)c(C2=C3C=c4c(c5ccccc5c5ccccc45)=[N+]3[B-](F)(F)n3c2cc2c4ccccc4c4ccccc4c23)c(C)c1 | CC#N | 666 | 688 |  | 0.55 | 5.13 |  |  | 31.4 | 43.6 | 610.51326 | DOI: 10.1021/acs.joc.9b01425
7979 | Cc1cc(C)c(C2=C3C=c4c(c5ccc(C(C)(C)C)cc5c5cc(C(C)(C)C)ccc45)=[N+]3[B-](F)(F)n3c2cc2c4ccc(C(C)(C)C)cc4c4cc(C(C)(C)C)ccc4c23)c(C)c1 | C1CCCCC1 | 693 | 707 |  | 0.3 | 5.34 |  |  | 22.5 | 33.2 | 834.94334 | DOI: 10.1021/acs.joc.9b01425
7980 | Cc1cc(C)c(C2=C3C=c4c(c5ccc(C(C)(C)C)cc5c5cc(C(C)(C)C)ccc45)=[N+]3[B-](F)(F)n3c2cc2c4ccc(C(C)(C)C)cc4c4cc(C(C)(C)C)ccc4c23)c(C)c1 | Cc1ccccc1 | 698 | 715 |  | 0.29 | 5.24 |  |  | 26.2 | 35.9 | 834.94334 | DOI: 10.1021/acs.joc.9b01425
7981 | Cc1cc(C)c(C2=C3C=c4c(c5ccc(C(C)(C)C)cc5c5cc(C(C)(C)C)ccc45)=[N+]3[B-](F)(F)n3c2cc2c4ccc(C(C)(C)C)cc4c4cc(C(C)(C)C)ccc4c23)c(C)c1 | ClCCl | 693 | 715 |  | 0.25 | 5.2 |  |  | 31.4 | 39.6 | 834.94334 | DOI: 10.1021/acs.joc.9b01425
7982 | Cc1cc(C)c(C2=C3C=c4c(c5ccc(C(C)(C)C)cc5c5cc(C(C)(C)C)ccc45)=[N+]3[B-](F)(F)n3c2cc2c4ccc(C(C)(C)C)cc4c4cc(C(C)(C)C)ccc4c23)c(C)c1 | C1CCOC1 | 692 | 711 |  | 0.25 | 5.2 |  |  | 29.3 | 39.1 | 834.94334 | DOI: 10.1021/acs.joc.9b01425
7983 | Cc1cc(C)c(C2=C3C=c4c(c5ccc(C(C)(C)C)cc5c5cc(C(C)(C)C)ccc45)=[N+]3[B-](F)(F)n3c2cc2c4ccc(C(C)(C)C)cc4c4cc(C(C)(C)C)ccc4c23)c(C)c1 | CC#N | 686 | 711 |  | 0.24 | 5.17 |  |  | 33.5 | 47.1 | 834.94334 | DOI: 10.1021/acs.joc.9b01425
7984 | COc1ccc2c(c1)c1c(c3cc(OC)ccc32)=[N+]2C(=C(c3c(C)cc(C)cc3C)c3cc4c5cc(OC)ccc5c5ccc(OC)cc5c4n3[B-]2(F)F)C=1 | C1CCCCC1 | 678 | 710 |  | 0.08 | 5.16 |  |  | 41 | 60.9 | 730.61678 | DOI: 10.1021/acs.joc.9b01425
7985 | COc1ccc2c(c1)c1c(c3cc(OC)ccc32)=[N+]2C(=C(c3c(C)cc(C)cc3C)c3cc4c5cc(OC)ccc5c5ccc(OC)cc5c4n3[B-]2(F)F)C=1 | Cc1ccccc1 | 682 | 717 |  | 0.001 | 5.16 |  |  | 50.1 | 56 | 730.61678 | DOI: 10.1021/acs.joc.9b01425
7986 | COc1ccc2c(c1)c1c(c3cc(OC)ccc32)=[N+]2C(=C(c3c(C)cc(C)cc3C)c3cc4c5cc(OC)ccc5c5ccc(OC)cc5c4n3[B-]2(F)F)C=1 | ClCCl | 675 | 713 |  | 0.001 | 5.1 |  |  | 50.1 | 68.5 | 730.61678 | DOI: 10.1021/acs.joc.9b01425
7987 | COc1ccc2c(c1)c1c(c3cc(OC)ccc32)=[N+]2C(=C(c3c(C)cc(C)cc3C)c3cc4c5cc(OC)ccc5c5ccc(OC)cc5c4n3[B-]2(F)F)C=1 | C1CCOC1 | 676 | 713 |  | 0.001 | 5.1 |  |  | 53.7 | 61.2 | 730.61678 | DOI: 10.1021/acs.joc.9b01425
7988 | COc1ccc2c(c1)c1c(c3cc(OC)ccc32)=[N+]2C(=C(c3c(C)cc(C)cc3C)c3cc4c5cc(OC)ccc5c5ccc(OC)cc5c4n3[B-]2(F)F)C=1 | CC#N | 666 | 711 |  | 0.01 | 5.08 |  |  | 61.4 | 67.3 | 730.61678 | DOI: 10.1021/acs.joc.9b01425
7989 | COc1cc2c3c(c4cc(OC)c(OC)c(OC)c4c2c(OC)c1OC)=[N+]1C(=C(c2c(C)cc(C)cc2C)c2cc4c5cc(OC)c(OC)c(OC)c5c5c(OC)c(OC)c(OC)cc5c4n2[B-]1(F)F)C=3 | C1CCCCC1 | 733 | 749 |  | 0.1 | 5.3 |  |  | 34.1 | 43.8 | 970.82382 | DOI: 10.1021/acs.joc.9b01425
7990 | COc1cc2c3c(c4cc(OC)c(OC)c(OC)c4c2c(OC)c1OC)=[N+]1C(=C(c2c(C)cc(C)cc2C)c2cc4c5cc(OC)c(OC)c(OC)c5c5c(OC)c(OC)c(OC)cc5c4n2[B-]1(F)F)C=3 | Cc1ccccc1 | 740 | 767 |  | 0.001 | 5.29 |  |  | 41.2 | 48.3 | 970.82382 | DOI: 10.1021/acs.joc.9b01425
7991 | COc1cc2c3c(c4cc(OC)c(OC)c(OC)c4c2c(OC)c1OC)=[N+]1C(=C(c2c(C)cc(C)cc2C)c2cc4c5cc(OC)c(OC)c(OC)c5c5c(OC)c(OC)c(OC)cc5c4n2[B-]1(F)F)C=3 | ClCCl | 727 | 771 |  | 0.001 | 5.19 |  |  | 48 | 56.1 | 970.82382 | DOI: 10.1021/acs.joc.9b01425
7992 | COc1cc2c3c(c4cc(OC)c(OC)c(OC)c4c2c(OC)c1OC)=[N+]1C(=C(c2c(C)cc(C)cc2C)c2cc4c5cc(OC)c(OC)c(OC)c5c5c(OC)c(OC)c(OC)cc5c4n2[B-]1(F)F)C=3 | C1CCOC1 | 730 | 763 |  | 0.001 | 5.25 |  |  | 45.7 | 50.6 | 970.82382 | DOI: 10.1021/acs.joc.9b01425
7993 | COc1cc2c3c(c4cc(OC)c(OC)c(OC)c4c2c(OC)c1OC)=[N+]1C(=C(c2c(C)cc(C)cc2C)c2cc4c5cc(OC)c(OC)c(OC)c5c5c(OC)c(OC)c(OC)cc5c4n2[B-]1(F)F)C=3 | CC#N | 718 | 755 |  | 0.001 | 5.17 |  |  | 51.9 | 52.3 | 970.82382 | DOI: 10.1021/acs.joc.9b01425
7994 | CC(C)(C)c1ccc(C2=CC3=C(c4ccccc4)c4cc(-c5ccc(C(C)(C)C)cc5)c(-c5ccc(C(C)(C)C)cc5)n4[B-](F)(F)[N+]3=C2c2ccc(C(C)(C)C)cc2)cc1 | C1CCCCC1 | 602 | 643 |  | 0.33 | 4.82 |  |  | 52.1 | 57.7 | 796.89446 | DOI: 10.1021/acs.joc.9b01425
7995 | CC(C)(C)c1ccc(C2=CC3=C(c4ccccc4)c4cc(-c5ccc(C(C)(C)C)cc5)c(-c5ccc(C(C)(C)C)cc5)n4[B-](F)(F)[N+]3=C2c2ccc(C(C)(C)C)cc2)cc1 | Cc1ccccc1 | 605 | 649 |  | 0.43 | 4.8 |  |  | 52.1 | 56.8 | 796.89446 | DOI: 10.1021/acs.joc.9b01425
7996 | CC(C)(C)c1ccc(C2=CC3=C(c4ccccc4)c4cc(-c5ccc(C(C)(C)C)cc5)c(-c5ccc(C(C)(C)C)cc5)n4[B-](F)(F)[N+]3=C2c2ccc(C(C)(C)C)cc2)cc1 | ClCCl | 598 | 649 |  | 0.3 | 4.77 |  |  | 60.6 | 60.9 | 796.89446 | DOI: 10.1021/acs.joc.9b01425
7997 | CC(C)(C)c1ccc(C2=CC3=C(c4ccccc4)c4cc(-c5ccc(C(C)(C)C)cc5)c(-c5ccc(C(C)(C)C)cc5)n4[B-](F)(F)[N+]3=C2c2ccc(C(C)(C)C)cc2)cc1 | C1CCOC1 | 601 | 649 |  | 0.28 | 4.8 |  |  | 55.2 | 60 | 796.89446 | DOI: 10.1021/acs.joc.9b01425
7998 | CC(C)(C)c1ccc(C2=CC3=C(c4ccccc4)c4cc(-c5ccc(C(C)(C)C)cc5)c(-c5ccc(C(C)(C)C)cc5)n4[B-](F)(F)[N+]3=C2c2ccc(C(C)(C)C)cc2)cc1 | CC#N | 590 | 647 |  | 0.29 | 4.73 |  |  | 64.2 | 68.1 | 796.89446 | DOI: 10.1021/acs.joc.9b01425
7999 | CC(C)(C)c1ccc(C2=C(Br)C3=C(c4ccccc4)c4c(Br)c(-c5ccc(C(C)(C)C)cc5)c(-c5ccc(C(C)(C)C)cc5)n4[B-](F)(F)[N+]3=C2c2ccc(C(C)(C)C)cc2)cc1 | C1CCCCC1 | 577 | 614 |  | 0.13 | 4.95 |  |  | 50.8 | 43.6 | 954.68658 | DOI: 10.1021/acs.joc.9b01425
8000 | CC(C)(C)c1ccc(C2=C(Br)C3=C(c4ccccc4)c4c(Br)c(-c5ccc(C(C)(C)C)cc5)c(-c5ccc(C(C)(C)C)cc5)n4[B-](F)(F)[N+]3=C2c2ccc(C(C)(C)C)cc2)cc1 | Cc1ccccc1 | 581 | 618 |  | 0.1 | 4.92 |  |  | 53 | 45.1 | 954.68658 | DOI: 10.1021/acs.joc.9b01425
8001 | CC(C)(C)c1ccc(C2=C(Br)C3=C(c4ccccc4)c4c(Br)c(-c5ccc(C(C)(C)C)cc5)c(-c5ccc(C(C)(C)C)cc5)n4[B-](F)(F)[N+]3=C2c2ccc(C(C)(C)C)cc2)cc1 | ClCCl | 572 | 619 |  | 0.09 | 4.9 |  |  | 58.3 | 51.9 | 954.68658 | DOI: 10.1021/acs.joc.9b01425
8002 | CC(C)(C)c1ccc(C2=C(Br)C3=C(c4ccccc4)c4c(Br)c(-c5ccc(C(C)(C)C)cc5)c(-c5ccc(C(C)(C)C)cc5)n4[B-](F)(F)[N+]3=C2c2ccc(C(C)(C)C)cc2)cc1 | C1CCOC1 | 577 | 617 |  | 0.11 | 4.91 |  |  | 56.1 | 50 | 954.68658 | DOI: 10.1021/acs.joc.9b01425
8003 | CC(C)(C)c1ccc(C2=C(Br)C3=C(c4ccccc4)c4c(Br)c(-c5ccc(C(C)(C)C)cc5)c(-c5ccc(C(C)(C)C)cc5)n4[B-](F)(F)[N+]3=C2c2ccc(C(C)(C)C)cc2)cc1 | CC#N | 559 | 613 |  | 0.03 | 4.89 |  |  | 59.8 | 57.6 | 954.68658 | DOI: 10.1021/acs.joc.9b01425
8004 | CC(C)(C)c1ccc(C2=C(c3ccc(C(C)(C)C)cc3)C(c3ccc(C(C)(C)C)cc3)=[N+]3C2=C(c2ccccc2)c2c(-c4ccc(C(C)(C)C)cc4)c(-c4ccc(C(C)(C)C)cc4)c(-c4ccc(C(C)(C)C)cc4)n2[B-]3(F)F)cc1 | C1CCCCC1 | 589 | 634 |  | 0.32 | 4.84 |  |  | 52.3 | 49.7 | 1061.30502 | DOI: 10.1021/acs.joc.9b01425
8005 | CC(C)(C)c1ccc(C2=C(c3ccc(C(C)(C)C)cc3)C(c3ccc(C(C)(C)C)cc3)=[N+]3C2=C(c2ccccc2)c2c(-c4ccc(C(C)(C)C)cc4)c(-c4ccc(C(C)(C)C)cc4)c(-c4ccc(C(C)(C)C)cc4)n2[B-]3(F)F)cc1 | Cc1ccccc1 | 591 | 639 |  | 0.57 | 4.83 |  |  | 52.3 | 51.1 | 1061.30502 | DOI: 10.1021/acs.joc.9b01425
8006 | CC(C)(C)c1ccc(C2=C(c3ccc(C(C)(C)C)cc3)C(c3ccc(C(C)(C)C)cc3)=[N+]3C2=C(c2ccccc2)c2c(-c4ccc(C(C)(C)C)cc4)c(-c4ccc(C(C)(C)C)cc4)c(-c4ccc(C(C)(C)C)cc4)n2[B-]3(F)F)cc1 | ClCCl | 579 | 636 |  | 0.45 | 4.77 |  |  | 59.1 | 55.2 | 1061.30502 | DOI: 10.1021/acs.joc.9b01425
8007 | CC(C)(C)c1ccc(C2=C(c3ccc(C(C)(C)C)cc3)C(c3ccc(C(C)(C)C)cc3)=[N+]3C2=C(c2ccccc2)c2c(-c4ccc(C(C)(C)C)cc4)c(-c4ccc(C(C)(C)C)cc4)c(-c4ccc(C(C)(C)C)cc4)n2[B-]3(F)F)cc1 | C1CCOC1 | 585 | 637 |  | 0.3 | 4.65 |  |  | 53.8 | 52.1 | 1061.30502 | DOI: 10.1021/acs.joc.9b01425
8008 | CC(C)(C)c1ccc(C2=C(c3ccc(C(C)(C)C)cc3)C(c3ccc(C(C)(C)C)cc3)=[N+]3C2=C(c2ccccc2)c2c(-c4ccc(C(C)(C)C)cc4)c(-c4ccc(C(C)(C)C)cc4)c(-c4ccc(C(C)(C)C)cc4)n2[B-]3(F)F)cc1 | CC#N | 563 | 629 |  | 0.25 | 4.69 |  |  | 62.1 | 59.3 | 1061.30502 | DOI: 10.1021/acs.joc.9b01425
8009 | COc1cccc(C2=C(c3ccc(C(C)(C)C)cc3)C(c3ccc(C(C)(C)C)cc3)=[N+]3C2=C(c2ccccc2)c2c(-c4cccc(OC)c4)c(-c4ccc(C(C)(C)C)cc4)c(-c4ccc(C(C)(C)C)cc4)n2[B-]3(F)F)c1 | C1CCCCC1 | 591 | 636 |  | 0.44 | 4.85 |  |  | 50.7 | 48.2 | 1009.14174 | DOI: 10.1021/acs.joc.9b01425
8010 | COc1cccc(C2=C(c3ccc(C(C)(C)C)cc3)C(c3ccc(C(C)(C)C)cc3)=[N+]3C2=C(c2ccccc2)c2c(-c4cccc(OC)c4)c(-c4ccc(C(C)(C)C)cc4)c(-c4ccc(C(C)(C)C)cc4)n2[B-]3(F)F)c1 | Cc1ccccc1 | 593 | 640 |  | 0.54 | 4.84 |  |  | 53 | 50.9 | 1009.14174 | DOI: 10.1021/acs.joc.9b01425
8011 | COc1cccc(C2=C(c3ccc(C(C)(C)C)cc3)C(c3ccc(C(C)(C)C)cc3)=[N+]3C2=C(c2ccccc2)c2c(-c4cccc(OC)c4)c(-c4ccc(C(C)(C)C)cc4)c(-c4ccc(C(C)(C)C)cc4)n2[B-]3(F)F)c1 | ClCCl | 583 | 640 |  | 0.58 | 4.77 |  |  | 59.8 | 55.3 | 1009.14174 | DOI: 10.1021/acs.joc.9b01425
8012 | COc1cccc(C2=C(c3ccc(C(C)(C)C)cc3)C(c3ccc(C(C)(C)C)cc3)=[N+]3C2=C(c2ccccc2)c2c(-c4cccc(OC)c4)c(-c4ccc(C(C)(C)C)cc4)c(-c4ccc(C(C)(C)C)cc4)n2[B-]3(F)F)c1 | C1CCOC1 | 587 | 638 |  | 0.45 | 4.82 |  |  | 55.2 | 53 | 1009.14174 | DOI: 10.1021/acs.joc.9b01425
8013 | COc1cccc(C2=C(c3ccc(C(C)(C)C)cc3)C(c3ccc(C(C)(C)C)cc3)=[N+]3C2=C(c2ccccc2)c2c(-c4cccc(OC)c4)c(-c4ccc(C(C)(C)C)cc4)c(-c4ccc(C(C)(C)C)cc4)n2[B-]3(F)F)c1 | CC#N | 569 | 632 |  | 0.38 | 4.75 |  |  | 63.5 | 57.7 | 1009.14174 | DOI: 10.1021/acs.joc.9b01425
8014 | CC(C)(C)c1ccc2c3c(c4ccc(C(C)(C)C)cc4c2c1)=[N+]1C(=C(c2ccccc2)c2cc4c5ccc(C(C)(C)C)cc5c5cc(C(C)(C)C)ccc5c4n2[B-]1(F)F)C=3 | C1CCCCC1 | 693 | 709 |  | 0.66 | 5.29 |  |  | 25.4 | 33.2 | 792.8627 | DOI: 10.1021/acs.joc.9b01425
8015 | CC(C)(C)c1ccc2c3c(c4ccc(C(C)(C)C)cc4c2c1)=[N+]1C(=C(c2ccccc2)c2cc4c5ccc(C(C)(C)C)cc5c5cc(C(C)(C)C)ccc5c4n2[B-]1(F)F)C=3 | Cc1ccccc1 | 694 | 713 |  | 0.68 | 5.22 |  |  | 28.6 | 35.3 | 792.8627 | DOI: 10.1021/acs.joc.9b01425
8016 | CC(C)(C)c1ccc2c3c(c4ccc(C(C)(C)C)cc4c2c1)=[N+]1C(=C(c2ccccc2)c2cc4c5ccc(C(C)(C)C)cc5c5cc(C(C)(C)C)ccc5c4n2[B-]1(F)F)C=3 | ClCCl | 691 | 716 |  | 0.62 | 5.19 |  |  | 33.7 | 39.1 | 792.8627 | DOI: 10.1021/acs.joc.9b01425
8017 | CC(C)(C)c1ccc2c3c(c4ccc(C(C)(C)C)cc4c2c1)=[N+]1C(=C(c2ccccc2)c2cc4c5ccc(C(C)(C)C)cc5c5cc(C(C)(C)C)ccc5c4n2[B-]1(F)F)C=3 | C1CCOC1 | 689 | 713 |  | 0.47 | 5.17 |  |  | 32.4 | 40 | 792.8627 | DOI: 10.1021/acs.joc.9b01425
8018 | CC(C)(C)c1ccc2c3c(c4ccc(C(C)(C)C)cc4c2c1)=[N+]1C(=C(c2ccccc2)c2cc4c5ccc(C(C)(C)C)cc5c5cc(C(C)(C)C)ccc5c4n2[B-]1(F)F)C=3 | CC#N | 683 | 712 |  | 0.49 | 5.11 |  |  | 35.6 | 44.4 | 792.8627 | DOI: 10.1021/acs.joc.9b01425
8019 | CC(C)(C)c1ccc2c3c(c4ccc(C(C)(C)C)cc4c2c1)=[N+]1C(=C(c2ccccc2)c2c(Br)c4c5ccc(C(C)(C)C)cc5c5cc(C(C)(C)C)ccc5c4n2[B-]1(F)F)C=3Br | C1CCCCC1 | 689 | 711 |  | 0.03 | 5.18 |  |  | 24.1 | 41.4 | 950.65482 | DOI: 10.1021/acs.joc.9b01425
8020 | CC(C)(C)c1ccc2c3c(c4ccc(C(C)(C)C)cc4c2c1)=[N+]1C(=C(c2ccccc2)c2c(Br)c4c5ccc(C(C)(C)C)cc5c5cc(C(C)(C)C)ccc5c4n2[B-]1(F)F)C=3Br | Cc1ccccc1 | 691 | 715 |  | 0.03 | 5.11 |  |  | 28.6 | 41.4 | 950.65482 | DOI: 10.1021/acs.joc.9b01425
8021 | CC(C)(C)c1ccc2c3c(c4ccc(C(C)(C)C)cc4c2c1)=[N+]1C(=C(c2ccccc2)c2c(Br)c4c5ccc(C(C)(C)C)cc5c5cc(C(C)(C)C)ccc5c4n2[B-]1(F)F)C=3Br | ClCCl | 689 | 717 |  | 0.03 | 5.08 |  |  | 31.1 | 43.3 | 950.65482 | DOI: 10.1021/acs.joc.9b01425
8022 | CC(C)(C)c1ccc2c3c(c4ccc(C(C)(C)C)cc4c2c1)=[N+]1C(=C(c2ccccc2)c2c(Br)c4c5ccc(C(C)(C)C)cc5c5cc(C(C)(C)C)ccc5c4n2[B-]1(F)F)C=3Br | C1CCOC1 | 686 | 715 |  | 0.02 | 5.08 |  |  | 32.4 | 45 | 950.65482 | DOI: 10.1021/acs.joc.9b01425
8023 | CC(C)(C)c1ccc2c3c(c4ccc(C(C)(C)C)cc4c2c1)=[N+]1C(=C(c2ccccc2)c2c(Br)c4c5ccc(C(C)(C)C)cc5c5cc(C(C)(C)C)ccc5c4n2[B-]1(F)F)C=3Br | CC#N | 682 | 714 |  | 0.02 | 5.04 |  |  | 35.6 | 47.6 | 950.65482 | DOI: 10.1021/acs.joc.9b01425
8024 | CC(C)(C)c1ccc(C2=c3c(c4ccc(C(C)(C)C)cc4c4cc(C(C)(C)C)ccc34)=[N+]3C2=C(c2ccccc2)c2c(-c4ccc(C(C)(C)C)cc4)c4c5ccc(C(C)(C)C)cc5c5cc(C(C)(C)C)ccc5c4n2[B-]3(F)F)cc1 | C1CCCCC1 | 687 | 711 |  | 0.44 | 4.89 |  |  | 25.8 | 44.4 | 1057.27326 | DOI: 10.1021/acs.joc.9b01425
8025 | CC(C)(C)c1ccc(C2=c3c(c4ccc(C(C)(C)C)cc4c4cc(C(C)(C)C)ccc34)=[N+]3C2=C(c2ccccc2)c2c(-c4ccc(C(C)(C)C)cc4)c4c5ccc(C(C)(C)C)cc5c5cc(C(C)(C)C)ccc5c4n2[B-]3(F)F)cc1 | Cc1ccccc1 | 687 | 714 |  | 0.46 | 4.83 |  |  | 33.3 | 44 | 1057.27326 | DOI: 10.1021/acs.joc.9b01425
8026 | CC(C)(C)c1ccc(C2=c3c(c4ccc(C(C)(C)C)cc4c4cc(C(C)(C)C)ccc34)=[N+]3C2=C(c2ccccc2)c2c(-c4ccc(C(C)(C)C)cc4)c4c5ccc(C(C)(C)C)cc5c5cc(C(C)(C)C)ccc5c4n2[B-]3(F)F)cc1 | ClCCl | 683 | 712 |  | 0.45 | 4.83 |  |  | 31.8 | 47.6 | 1057.27326 | DOI: 10.1021/acs.joc.9b01425
8027 | CC(C)(C)c1ccc(C2=c3c(c4ccc(C(C)(C)C)cc4c4cc(C(C)(C)C)ccc34)=[N+]3C2=C(c2ccccc2)c2c(-c4ccc(C(C)(C)C)cc4)c4c5ccc(C(C)(C)C)cc5c5cc(C(C)(C)C)ccc5c4n2[B-]3(F)F)cc1 | C1CCOC1 | 683 | 712 |  | 0.45 | 4.8 |  |  | 31.8 | 48.7 | 1057.27326 | DOI: 10.1021/acs.joc.9b01425
8028 | CC(C)(C)c1ccc(C2=c3c(c4ccc(C(C)(C)C)cc4c4cc(C(C)(C)C)ccc34)=[N+]3C2=C(c2ccccc2)c2c(-c4ccc(C(C)(C)C)cc4)c4c5ccc(C(C)(C)C)cc5c5cc(C(C)(C)C)ccc5c4n2[B-]3(F)F)cc1 | CC#N | 677 | 706 |  | 0.27 | 4.72 |  |  | 28 | 56.6 | 1057.27326 | DOI: 10.1021/acs.joc.9b01425
8029 | COc1cccc(C2=c3c(c4ccc(C(C)(C)C)cc4c4cc(C(C)(C)C)ccc34)=[N+]3C2=C(c2ccccc2)c2c(-c4cccc(OC)c4)c4c5ccc(C(C)(C)C)cc5c5cc(C(C)(C)C)ccc5c4n2[B-]3(F)F)c1 | C1CCCCC1 | 680 | 727 |  | 0.62 | 4.98 |  |  | 45.5 | 51.9 | 1005.10998 | DOI: 10.1021/acs.joc.9b01425
8030 | COc1cccc(C2=c3c(c4ccc(C(C)(C)C)cc4c4cc(C(C)(C)C)ccc34)=[N+]3C2=C(c2ccccc2)c2c(-c4cccc(OC)c4)c4c5ccc(C(C)(C)C)cc5c5cc(C(C)(C)C)ccc5c4n2[B-]3(F)F)c1 | Cc1ccccc1 | 682 | 730 |  | 0.43 | 4.95 |  |  | 47.7 | 53 | 1005.10998 | DOI: 10.1021/acs.joc.9b01425
8031 | COc1cccc(C2=c3c(c4ccc(C(C)(C)C)cc4c4cc(C(C)(C)C)ccc34)=[N+]3C2=C(c2ccccc2)c2c(-c4cccc(OC)c4)c4c5ccc(C(C)(C)C)cc5c5cc(C(C)(C)C)ccc5c4n2[B-]3(F)F)c1 | ClCCl | 677 | 737 |  | 0.54 | 4.96 |  |  | 48.5 | 54.8 | 1005.10998 | DOI: 10.1021/acs.joc.9b01425
8032 | COc1cccc(C2=c3c(c4ccc(C(C)(C)C)cc4c4cc(C(C)(C)C)ccc34)=[N+]3C2=C(c2ccccc2)c2c(-c4cccc(OC)c4)c4c5ccc(C(C)(C)C)cc5c5cc(C(C)(C)C)ccc5c4n2[B-]3(F)F)c1 | C1CCOC1 | 677 | 737 |  | 0.5 | 4.94 |  |  | 47.7 | 55.6 | 1005.10998 | DOI: 10.1021/acs.joc.9b01425
8033 | COc1cccc(C2=c3c(c4ccc(C(C)(C)C)cc4c4cc(C(C)(C)C)ccc34)=[N+]3C2=C(c2ccccc2)c2c(-c4cccc(OC)c4)c4c5ccc(C(C)(C)C)cc5c5cc(C(C)(C)C)ccc5c4n2[B-]3(F)F)c1 | CC#N | 670 | 721 |  | 0.52 | 4.94 |  |  | 47 | 57 | 1005.10998 | DOI: 10.1021/acs.joc.9b01425
8034 | COc1ccc2c3c(c4ccc(OC)cc4c2c1)=[N+]1C(=C(c2c(C)cc(C)cc2C)c2cc4c5ccc(OC)cc5c5cc(OC)ccc5c4n2[B-]1(F)F)C=3 | C1CCCCC1 | 669 | 700 |  | 0.63 | 4.98 |  |  | 37.1 | 44.7 | 730.61678 | DOI: 10.1021/acs.joc.9b01425
8035 | COc1ccc2c3c(c4ccc(OC)cc4c2c1)=[N+]1C(=C(c2c(C)cc(C)cc2C)c2cc4c5ccc(OC)cc5c5cc(OC)ccc5c4n2[B-]1(F)F)C=3 | Cc1ccccc1 | 675 | 712 |  | 0.54 | 4.93 |  |  | 42.4 | 45.8 | 730.61678 | DOI: 10.1021/acs.joc.9b01425
8036 | COc1ccc2c3c(c4ccc(OC)cc4c2c1)=[N+]1C(=C(c2c(C)cc(C)cc2C)c2cc4c5ccc(OC)cc5c5cc(OC)ccc5c4n2[B-]1(F)F)C=3 | ClCCl | 664 | 711 |  | 0.53 | 4.88 |  |  | 50.8 | 52.7 | 730.61678 | DOI: 10.1021/acs.joc.9b01425
8037 | COc1ccc2c3c(c4ccc(OC)cc4c2c1)=[N+]1C(=C(c2c(C)cc(C)cc2C)c2cc4c5ccc(OC)cc5c5cc(OC)ccc5c4n2[B-]1(F)F)C=3 | C1CCOC1 | 670 | 712 |  | 0.5 | 4.89 |  |  | 48.5 | 49.6 | 730.61678 | DOI: 10.1021/acs.joc.9b01425
8038 | COc1ccc2c3c(c4ccc(OC)cc4c2c1)=[N+]1C(=C(c2c(C)cc(C)cc2C)c2cc4c5ccc(OC)cc5c5cc(OC)ccc5c4n2[B-]1(F)F)C=3 | CC#N | 660 | 712 |  | 0.33 | 4.82 |  |  | 59.8 | 56.4 | 730.61678 | DOI: 10.1021/acs.joc.9b01425
8039 | CCOC(=O)C1c2cc(Cl)ccc2C(=O)N1c1ccc(OC)c(OC)c1 | CCCCCC | 295 | 456 |  | 0.21 | 5.271841607 |  |  |  |  | 375.80692 | DOI: 10.1021/acs.joc.8b01049
8040 | CCOC(=O)C1c2cc(Cl)ccc2C(=O)N1c1ccc(OC)c(OC)c1 | ClCCl | 300 | 460 |  | 0.69 | 5.880813592 |  |  |  | 105.2 | 375.80692 | DOI: 10.1021/acs.joc.8b01049
8041 | CCOC(=O)C1c2cc(Cl)ccc2C(=O)N1c1ccc(OC)c(OC)c1 | CO | 294 | 459 |  | 0.15 | 5.880813592 |  |  |  |  | 375.80692 | DOI: 10.1021/acs.joc.8b01049
8042 | CCOC(=O)C1c2cc(Cl)ccc2C(=O)N1c1ccc(OC)c(OC)c1 | CS(C)=O | 308 | 500 |  | 0.46 | 5.770115295 |  |  | 64.2 | 130.2 | 375.80692 | DOI: 10.1021/acs.joc.8b01049
8043 | CCOC(=O)C1c2ccccc2C(=O)N1c1ccc(OC)cc1 | CCCCCC | 283 | 453 |  | 0.82 | 5.919078092 |  |  |  | 103.6 | 311.33598 | DOI: 10.1021/acs.joc.8b01049
8044 | CCOC(=O)C1c2ccccc2C(=O)N1c1ccc(OC)cc1 | ClCCl | 297 | 472 |  | 0.63 | 5.913813852 |  |  |  | 107.1 | 311.33598 | DOI: 10.1021/acs.joc.8b01049
8045 | CCOC(=O)C1c2ccccc2C(=O)N1c1ccc(OC)cc1 | CO | 298 | 481 |  | 0.52 | 5.913813852 |  |  |  |  | 311.33598 | DOI: 10.1021/acs.joc.8b01049
8046 | CCOC(=O)C1c2ccccc2C(=O)N1c1ccc(OC)cc1 | CS(C)=O | 300 | 486 |  | 0.71 | 5.322219295 |  |  | 69 | 117.1 | 311.33598 | DOI: 10.1021/acs.joc.8b01049
8047 | CCOC(=O)C1c2ccccc2C(=O)N1c1ccccc1 | CCCCCC | 282 | 435 |  | 0.36 | 5.041392685 |  |  | 56 | 119.3 | 281.3101 | DOI: 10.1021/acs.joc.8b01049
8048 | CCOC(=O)C1c2ccccc2C(=O)N1c1ccccc1 | ClCCl | 284 | 471 |  | 0.32 | 5.77815125 |  |  |  | 120.5 | 281.3101 | DOI: 10.1021/acs.joc.8b01049
8049 | CCOC(=O)C1c2ccccc2C(=O)N1c1ccccc1 | CO | 282 | 466 |  | 0.58 | 5.84509804 |  |  |  | 125.3 | 281.3101 | DOI: 10.1021/acs.joc.8b01049
8050 | CCOC(=O)C1c2ccccc2C(=O)N1c1ccccc1 | CS(C)=O | 286 | 472 |  | 0.71 | 5.838849091 |  |  |  | 99.3 | 281.3101 | DOI: 10.1021/acs.joc.8b01049
8051 | CCOC(=O)C1c2ccccc2C(=O)N1c1ccccn1 | CCCCCC | 310 | 392 |  | 0.61 | 5.716003344 |  |  |  |  | 282.29816 | DOI: 10.1021/acs.joc.8b01049
8052 | CCOC(=O)C1c2ccccc2C(=O)N1c1ccccn1 | ClCCl | 314 | 392 |  | 0.76 | 5.653212514 |  |  |  |  | 282.29816 | DOI: 10.1021/acs.joc.8b01049
8053 | CCOC(=O)C1c2ccccc2C(=O)N1c1ccccn1 | CO | 324 | 392 |  | 0.74 | 5.301029996 |  |  |  |  | 282.29816 | DOI: 10.1021/acs.joc.8b01049
8054 | CCOC(=O)C1c2ccccc2C(=O)N1c1ccccn1 | CS(C)=O | 333 | 395 |  | 0.87 | 5.447158031 |  |  |  |  | 282.29816 | DOI: 10.1021/acs.joc.8b01049
8055 | CCOC(=O)C1c2cc(OC)c(OC)cc2C(=O)N1c1ccc(OC)c(OC)c1 | CCCCCC | 299 | 440 |  | 0.37 | 4.62324929 |  |  |  | 137.5 | 401.41362 | DOI: 10.1021/acs.joc.8b01049
8056 | CCOC(=O)C1c2cc(OC)c(OC)cc2C(=O)N1c1ccc(OC)c(OC)c1 | ClCCl | 303 | 457 |  | 0.32 | 5.893206753 |  |  |  | 144.6 | 401.41362 | DOI: 10.1021/acs.joc.8b01049
8057 | CCOC(=O)C1c2cc(OC)c(OC)cc2C(=O)N1c1ccc(OC)c(OC)c1 | CO | 303 | 474 |  | 0.14 | 5.914343157 |  |  | 60.8 |  | 401.41362 | DOI: 10.1021/acs.joc.8b01049
8058 | CCOC(=O)C1c2cc(OC)c(OC)cc2C(=O)N1c1ccc(OC)c(OC)c1 | CS(C)=O | 302 | 477 |  | 0.41 | 5.954242509 |  |  |  | 140 | 401.41362 | DOI: 10.1021/acs.joc.8b01049
8059 | COc1ccc(N2C(=O)c3ccccc3C2C(=O)OC(C)(C)C)cc1OC | CCCCCC | 296 | 381 |  | 0.11 | 5.184691431 |  |  |  |  | 369.41562 | DOI: 10.1021/acs.joc.8b01049
8060 | COc1ccc(N2C(=O)c3ccccc3C2C(=O)OC(C)(C)C)cc1OC | ClCCl | 300 | 452 |  | 0.36 | 5.741939078 |  |  |  | 131.8 | 369.41562 | DOI: 10.1021/acs.joc.8b01049
8061 | COc1ccc(N2C(=O)c3ccccc3C2C(=O)OC(C)(C)C)cc1OC | CO | 296 | 468 |  | 0.41 | 5.69019608 |  |  |  | 143.6 | 369.41562 | DOI: 10.1021/acs.joc.8b01049
8062 | COc1ccc(N2C(=O)c3ccccc3C2C(=O)OC(C)(C)C)cc1OC | CS(C)=O | 302 | 484 |  | 0.49 | 5.742725131 |  |  |  | 123.4 | 369.41562 | DOI: 10.1021/acs.joc.8b01049
8063 | C(=C/c1ccccc1)\c1ccccc1 | CC#N | 307 | 350 | 0.07 | 0.023 | 4.440909082 |  |  |  | 49.2 | 180.24928 | 10.1021/jo052123d
8064 | COc1ccc(/C=C/c2ccccc2)cc1 | CC#N | 317 | 374 | 0.04 | 0.007 | 4.442479769 |  |  |  | 59.4 | 210.27516 | 10.1021/jo052123d
8065 | COc1cccc(/C=C/c2ccccc2)c1 | CC#N | 295 | 359 | 0.93 | 0.16 | 4.411619706 |  |  |  | 54.8 | 210.27516 | 10.1021/jo052123d
8066 | COc1cc(/C=C/c2ccccc2)cc(OC)c1 | CC#N | 306 | 390 | 16.9 | 0.32 | 4.474216264 |  |  |  | 77.1 | 240.30104 | 10.1021/jo052123d
8067 | COc1ccc(/C=C/c2ccccc2)cc1OC | CC#N | 321 | 385 | 0.5 | 0.035 | 4.392696953 |  |  |  | 62.2 | 240.30104 | 10.1021/jo052123d
8068 | C(=C/c1ccccc1)\c1ccccc1 | C1CCCCC1 |  | 349 |  | 0.038 | [5 empty] | 180.24928 | 10.1021/jo052123d
8069 | COc1ccc(/C=C/c2ccccc2)cc1 | C1CCCCC1 |  | 364 |  | 0.022 | [5 empty] | 210.27516 | 10.1021/jo052123d
8070 | COc1cccc(/C=C/c2ccccc2)c1 | C1CCCCC1 |  | 358 |  | 0.18 | [5 empty] | 210.27516 | 10.1021/jo052123d
8071 | COc1cc(/C=C/c2ccccc2)cc(OC)c1 | C1CCCCC1 |  | 364 |  | 0.18 | [5 empty] | 240.30104 | 10.1021/jo052123d
8072 | COc1ccc(/C=C/c2ccccc2)cc1OC | C1CCCCC1 |  | 372 |  | 0.06 | [5 empty] | 240.30104 | 10.1021/jo052123d
8073 | C(=C/c1ccccc1)\c1ccccc1 | CCCCOCCCC |  | 349 |  | 0.042 | [5 empty] | 180.24928 | 10.1021/jo052123d
8074 | COc1ccc(/C=C/c2ccccc2)cc1 | CCCCOCCCC |  | 367 |  | 0.02 | [5 empty] | 210.27516 | 10.1021/jo052123d
8075 | COc1cccc(/C=C/c2ccccc2)c1 | CCCCOCCCC |  | 358 |  | 0.2 | [5 empty] | 210.27516 | 10.1021/jo052123d
8076 | COc1cc(/C=C/c2ccccc2)cc(OC)c1 | CCCCOCCCC |  | 372 |  | 0.26 | [5 empty] | 240.30104 | 10.1021/jo052123d
8077 | COc1ccc(/C=C/c2ccccc2)cc1OC | CCCCOCCCC |  | 375 |  | 0.05 | [5 empty] | 240.30104 | 10.1021/jo052123d
8078 | C(=C/c1ccccc1)\c1ccccc1 | CCOCC |  | 349 |  | 0.035 | [5 empty] | 180.24928 | 10.1021/jo052123d
8079 | COc1ccc(/C=C/c2ccccc2)cc1 | CCOCC |  | 366 |  | 0.015 | [5 empty] | 210.27516 | 10.1021/jo052123d
8080 | COc1cccc(/C=C/c2ccccc2)c1 | CCOCC |  | 357 |  | 0.18 | [5 empty] | 210.27516 | 10.1021/jo052123d
8081 | COc1cc(/C=C/c2ccccc2)cc(OC)c1 | CCOCC |  | 374 |  | 0.27 | [5 empty] | 240.30104 | 10.1021/jo052123d
8082 | COc1ccc(/C=C/c2ccccc2)cc1OC | CCOCC |  | 373 |  | 0.051 | [5 empty] | 240.30104 | 10.1021/jo052123d
8083 | C(=C/c1ccccc1)\c1ccccc1 | CCOC(C)=O |  | 349 |  | 0.032 | [5 empty] | 180.24928 | 10.1021/jo052123d
8084 | COc1ccc(/C=C/c2ccccc2)cc1 | CCOC(C)=O |  | 366 |  | 0.016 | [5 empty] | 210.27516 | 10.1021/jo052123d
8085 | COc1cccc(/C=C/c2ccccc2)c1 | CCOC(C)=O |  | 358 |  | 0.18 | [5 empty] | 210.27516 | 10.1021/jo052123d
8086 | COc1cc(/C=C/c2ccccc2)cc(OC)c1 | CCOC(C)=O |  | 382 |  | 0.29 | [5 empty] | 240.30104 | 10.1021/jo052123d
8087 | COc1ccc(/C=C/c2ccccc2)cc1OC | CCOC(C)=O |  | 382 |  | 0.046 | [5 empty] | 240.30104 | 10.1021/jo052123d
8088 | C(=C/c1ccccc1)\c1ccccc1 | CC(C)O |  | 348 |  | 0.03 | [5 empty] | 180.24928 | 10.1021/jo052123d
8089 | COc1ccc(/C=C/c2ccccc2)cc1 | CC(C)O |  | 365 |  | 0.011 | [5 empty] | 210.27516 | 10.1021/jo052123d
8090 | COc1cccc(/C=C/c2ccccc2)c1 | CC(C)O |  | 357 |  | 0.15 | [5 empty] | 210.27516 | 10.1021/jo052123d
8091 | COc1cc(/C=C/c2ccccc2)cc(OC)c1 | CC(C)O |  | 382 |  | 0.27 | [5 empty] | 240.30104 | 10.1021/jo052123d
8092 | COc1ccc(/C=C/c2ccccc2)cc1OC | CC(C)O |  | 374 |  | 0.041 | [5 empty] | 240.30104 | 10.1021/jo052123d
8093 | C=Cc1ccc(OC)cc1 | C1CCCCC1 | 302 | 322 | 6.6 | 0.33 | 3.176091259 |  |  |  |  | 134.1774 | 10.1021/jo052123d
8094 | C=Cc1ccc(OC)cc1 | CC#N |  | 323 | 6.3 | 0.21 |  |  |  |  | 39.3 | 134.1774 | 10.1021/jo052123d
8095 | C=Cc1cccc(OC)c1 | C1CCCCC1 | 295 | 327 | 6.8 | 0.32 | 3.361727836 |  |  |  |  | 134.1774 | 10.1021/jo052123d
8096 | C=Cc1cccc(OC)c1 | CC#N |  | 330 | 7.8 | 0.28 |  |  |  |  | 41 | 134.1774 | 10.1021/jo052123d
8097 | C=Cc1cc(OC)cc(OC)c1 | C1CCCCC1 | 299 | 341 | 3.8 | 0.12 | 3.301029996 |  |  |  |  | 164.20328 | 10.1021/jo052123d
8098 | C=Cc1cc(OC)cc(OC)c1 | CC#N |  | 350 | 6.9 | 0.5 |  |  |  |  | 49.7 | 164.20328 | 10.1021/jo052123d
8099 | C=Cc1ccc(OC)c(OC)c1 | C1CCCCC1 | 309 | 331 | 3.3 | 0.32 | 3.51851394 |  |  |  |  | 164.20328 | 10.1021/jo052123d
8100 | C=Cc1ccc(OC)c(OC)c1 | CC#N |  | 334 | 3.2 | 0.29 |  |  |  |  | 41.3 | 164.20328 | 10.1021/jo052123d
8101 | C/C=C/c1ccc(OC)cc1 | CCCCCC | 305 | 328 | 7.9 | 0.35 | 3.079181246 |  |  |  |  | 148.20428 | 10.1021/jo052123d
8102 | C/C=C/c1ccc(OC)cc1 | CC#N |  | 330 | 8.7 | 0.27 |  |  |  |  | 41 | 148.20428 | 10.1021/jo052123d
8103 | C/C=C/c1cccc(OC)c1 | CCCCCC | 293 | 325 | 5.9 | 0.31 | 3.380211242 |  |  |  |  | 148.20428 | 10.1021/jo052123d
8104 | C/C=C/c1cccc(OC)c1 | CC#N |  | 327 | 6.5 | 0.24 |  |  |  |  | 35.3 | 148.20428 | 10.1021/jo052123d
8105 | C/C=C/c1cc(OC)cc(OC)c1 | CCCCCC | 296 | 338 | 1.5 | 0.04 | 3.278753601 |  |  |  |  | 178.23016 | 10.1021/jo052123d
8106 | C/C=C/c1cc(OC)cc(OC)c1 | CC#N |  | 343 | 2.9 | 0.05 |  |  |  |  | 51.4 | 178.23016 | 10.1021/jo052123d
8107 | C/C=C/c1ccc(OC)c(OC)c1 | CCCCCC | 308 | 334 | 3.7 | 0.35 | 3.505149978 |  |  |  |  | 178.23016 | 10.1021/jo052123d
8108 | C/C=C/c1ccc(OC)c(OC)c1 | CC#N |  | 333 | 4 | 0.28 |  |  |  |  | 44.6 | 178.23016 | 10.1021/jo052123d
8109 | C(#Cc1cnc(C#Cc2ccccc2)nc1)c1ccccc1 | C1CCCCC1 | 320 | 425 |  | 0.0009 | 4.602059991 |  |  | 55.2 | 120.3 | 280.32928 | 10.1021/jo048914h
8110 | C[Si](C)(C)C#Cc1ccc(C#Cc2cnc(C#Cc3ccccc3)nc2)cc1 | C1CCCCC1 | 335 | 390 |  | 0.0085 | 4.913813852 |  |  | 66.4 | 86.7 | 376.5338 | 10.1021/jo048914h
8111 | C#Cc1ccc(C#Cc2cnc(C#Cc3ccccc3)nc2)cc1 | C1CCCCC1 | 325 | 415 |  | 0.0015 | 4.72427587 |  |  | 61.4 | 102.6 | 304.35128 | 10.1021/jo048914h
8112 | C(#Cc1cnc(C#Cc2ccccc2)nc1)c1ccccc1 | C(#Cc1cnc(C#Cc2ccccc2)nc1)c1ccccc1 |  | 451 | 0.8 | 0.08 |  |  |  |  | 99.3 | 280.32928 | 10.1021/jo048914h
8113 | C[Si](C)(C)C#Cc1ccc(C#Cc2cnc(C#Cc3ccccc3)nc2)cc1 | C[Si](C)(C)C#Cc1ccc(C#Cc2cnc(C#Cc3ccccc3)nc2)cc1 |  | 485 | 5.7 | 0.65 |  |  |  |  | 87.2 | 376.5338 | 10.1021/jo048914h
8114 | C#Cc1ccc(C#Cc2cnc(C#Cc3ccccc3)nc2)cc1 | C#Cc1ccc(C#Cc2cnc(C#Cc3ccccc3)nc2)cc1 |  | 442 | 1.1 | 0.13 |  |  |  |  | 84.4 | 304.35128 | 10.1021/jo048914h
8115 | COc1ccc(N(c2ccc(OC)cc2)c2ccc3ccc4c(B(c5c(C)cc(C)cc5C)c5c(C)cc(C)cc5C)ccc5ccc2c3c54)cc1 | CCCCCC | 463 | 534 | 6.2 | 1 | 4.267171728 |  |  | 71.8 | 65.5 | 677.69336 | DOI: 10.1021/acs.joc.7b00315
8116 | COc1ccc(N(c2ccc(OC)cc2)c2ccc3ccc4c(B(c5c(C)cc(C)cc5C)c5c(C)cc(C)cc5C)ccc5ccc2c3c54)cc1 | Cc1ccccc1 | 469 | 575 | 8.2 | 0.85 |  |  |  | 74.7 | 88.5 | 677.69336 | DOI: 10.1021/acs.joc.7b00315
8117 | COc1ccc(N(c2ccc(OC)cc2)c2ccc3ccc4c(B(c5c(C)cc(C)cc5C)c5c(C)cc(C)cc5C)ccc5ccc2c3c54)cc1 | ClC(Cl)Cl | 461 | 601 | 8.5 | 0.67 |  |  |  | 78.8 | 108.2 | 677.69336 | DOI: 10.1021/acs.joc.7b00315
8118 | COc1ccc(N(c2ccc(OC)cc2)c2ccc3ccc4c(B(c5c(C)cc(C)cc5C)c5c(C)cc(C)cc5C)ccc5ccc2c3c54)cc1 | C1CCOC1 | 465 | 626 | 3.2 | 0.19 |  |  |  | 79.4 | 125.9 | 677.69336 | DOI: 10.1021/acs.joc.7b00315
8119 | COc1ccc(N(c2ccc(OC)cc2)c2ccc3ccc4c(B(c5c(C)cc(C)cc5C)c5c(C)cc(C)cc5C)ccc5ccc2c3c54)cc1 | ClCCl | 461 | 633 | 3.9 | 0.21 |  |  |  | 79.9 | 131.6 | 677.69336 | DOI: 10.1021/acs.joc.7b00315
8120 | COc1ccc(N(c2ccc(OC)cc2)c2ccc3ccc4c(B(c5c(C)cc(C)cc5C)c5c(C)cc(C)cc5C)ccc5ccc2c3c54)cc1 | CC(C)=O | 459 | 658 | 0.7 | 0.026 |  |  |  | 80.9 |  | 677.69336 | DOI: 10.1021/acs.joc.7b00315
8121 | COc1ccc(N(c2ccc(OC)cc2)c2ccc3ccc4c(B(c5c(C)cc(C)cc5C)c5c(C)cc(C)cc5C)ccc5ccc2c3c54)cc1 | COc1ccc(N(c2ccc(OC)cc2)c2ccc3ccc4c(B(c5c(C)cc(C)cc5C)c5c(C)cc(C)cc5C)ccc5ccc2c3c54)cc1 |  | 588 | 14.4 | 0.76 |  |  |  |  | 66.2 | 677.69336 | DOI: 10.1021/acs.joc.7b00315
8122 | COc1ccc(N(c2ccc(OC)cc2)c2cc3ccc4cc(B(c5c(C)cc(C)cc5C)c5c(C)cc(C)cc5C)cc5ccc(c2)c3c45)cc1 | CCCCCC | 398 | 458 | 7.7 | 0.22 |  |  |  | 58.6 | 53.3 | 677.69336 | DOI: 10.1021/acs.joc.7b00315
8123 | COc1ccc(N(c2ccc(OC)cc2)c2cc3ccc4cc(B(c5c(C)cc(C)cc5C)c5c(C)cc(C)cc5C)cc5ccc(c2)c3c45)cc1 | Cc1ccccc1 | 402 | 488 | 8.7 | 0.27 |  |  |  | 68.4 | 67.9 | 677.69336 | DOI: 10.1021/acs.joc.7b00315
8124 | COc1ccc(N(c2ccc(OC)cc2)c2cc3ccc4cc(B(c5c(C)cc(C)cc5C)c5c(C)cc(C)cc5C)cc5ccc(c2)c3c45)cc1 | ClC(Cl)Cl | 399 | 532 | 6.5 | 0.23 |  |  |  | 68.7 | 90.2 | 677.69336 | DOI: 10.1021/acs.joc.7b00315
8125 | COc1ccc(N(c2ccc(OC)cc2)c2cc3ccc4cc(B(c5c(C)cc(C)cc5C)c5c(C)cc(C)cc5C)cc5ccc(c2)c3c45)cc1 | C1CCOC1 | 399 | 550 | 6.1 | 0.44 |  |  |  | 71.5 | 110.3 | 677.69336 | DOI: 10.1021/acs.joc.7b00315
8126 | COc1ccc(N(c2ccc(OC)cc2)c2cc3ccc4cc(B(c5c(C)cc(C)cc5C)c5c(C)cc(C)cc5C)cc5ccc(c2)c3c45)cc1 | ClCCl | 397 | 561 | 6.5 | 0.42 |  |  |  | 73.8 | 117 | 677.69336 | DOI: 10.1021/acs.joc.7b00315
8127 | COc1ccc(N(c2ccc(OC)cc2)c2cc3ccc4cc(B(c5c(C)cc(C)cc5C)c5c(C)cc(C)cc5C)cc5ccc(c2)c3c45)cc1 | CC(C)=O | 395 | 600 | 3.2 | 0.21 |  |  |  | 74.9 | 137.7 | 677.69336 | DOI: 10.1021/acs.joc.7b00315
8128 | COc1ccc(N(c2ccc(OC)cc2)c2cc3ccc4cc(B(c5c(C)cc(C)cc5C)c5c(C)cc(C)cc5C)cc5ccc(c2)c3c45)cc1 | COc1ccc(N(c2ccc(OC)cc2)c2cc3ccc4cc(B(c5c(C)cc(C)cc5C)c5c(C)cc(C)cc5C)cc5ccc(c2)c3c45)cc1 |  | 491 | 14.4 | 0.21 |  |  |  |  | 54.6 | 677.69336 | DOI: 10.1021/acs.joc.7b00315
8129 | Cn1cc(-c2nc3ccccc3nc2C#Cc2ccccc2)c2ccccc21 | ClCCl | 411 | 510 |  | 0.16 | 3.995635195 | 4140.9 | 2680.4 |  |  | 359.43098 | http://dx.doi.org/10.1021/jo4025978
8130 | COc1ccc(C#Cc2nc3ccccc3nc2-c2cn(C)c3ccccc23)cc1 | ClCCl | 408 | 506 |  | 0.19 | 4.123851641 |  | 2845.7 |  |  | 389.45686 | http://dx.doi.org/10.1021/jo4025978
8131 | Cn1cc(-c2nc3ccccc3nc2C#Cc2ccc(C#N)cc2)c2ccccc21 | ClCCl | 418 | 520 |  | 0.15 | 3.903089987 | 4347.1 | 2474.2 |  |  | 384.44104 | http://dx.doi.org/10.1021/jo4025978
8132 | COc1ccc(C#Cc2nc3ccccc3nc2-c2ccn(-c3ccccc3)c2)cc1 | ClCCl | 393 | 474 |  | 0.24 | 4.164352856 |  | 3178.7 |  |  | 401.46786 | http://dx.doi.org/10.1021/jo4025978
8133 | COc1ccc(C#Cc2nc3ccccc3nc2-c2csc(OC)c2)cc1 | ClCCl | 410 | 508 |  | 0.32 | 4.068185862 |  | 2697.6 |  |  | 372.44704 | http://dx.doi.org/10.1021/jo4025978
8134 | COc1ccc(C#Cc2nc3ccccc3nc2-c2cn(C)c3ccccc23)cc1 | Cc1ccccc1 | 407 | 468 |  | 0.3 | 4.123851641 |  | 2883 |  |  | 389.45686 | http://dx.doi.org/10.1021/jo4025978
8135 | COc1ccc(C#Cc2nc3ccccc3nc2-c2cn(C)c3ccccc23)cc1 | C1CCOC1 | 408 | 490 |  | 0.19 | 4.127104798 |  | 3037.2 |  |  | 389.45686 | http://dx.doi.org/10.1021/jo4025978
8136 | COc1ccc(C#Cc2nc3ccccc3nc2-c2cn(C)c3ccccc23)cc1 | CCOC(C)=O | 405 | 491 |  | 0.17 | 4.158362492 |  | 3074.5 |  |  | 389.45686 | http://dx.doi.org/10.1021/jo4025978
8137 | COc1ccc(C#Cc2nc3ccccc3nc2-c2cn(C)c3ccccc23)cc1 | CC(C)=O | 408 | 513 |  | 0.16 | 4.146128036 |  | 2755.3 |  |  | 389.45686 | http://dx.doi.org/10.1021/jo4025978
8138 | COc1ccc(C#Cc2nc3ccccc3nc2-c2cn(C)c3ccccc23)cc1 | CC#N | 407 | 518 |  | 0.13 | 4.120573931 |  | 2766 |  |  | 389.45686 | http://dx.doi.org/10.1021/jo4025978
8139 | COc1ccc(C#Cc2nc3ccccc3nc2-c2cn(C)c3ccccc23)cc1 | CC(C)O | 415 | 519 |  | 0.02 | 4.068185862 |  | 3101.1 |  |  | 389.45686 | http://dx.doi.org/10.1021/jo4025978
8140 | COc1ccc(C#Cc2nc3ccccc3nc2-c2cn(C)c3ccccc23)cc1 | CCO | 415 | 522 |  | 0.01 | 4.079181246 |  | 3191.5 |  |  | 389.45686 | http://dx.doi.org/10.1021/jo4025978
8141 | COc1ccc(C#Cc2nc3ccccc3nc2-c2cn(C)c3ccccc23)cc1 | CO | 415 | 525 |  | 0.01 | 4.089905111 |  | 3489.4 |  |  | 389.45686 | http://dx.doi.org/10.1021/jo4025978
8142 | c1csc(-n2c3ccccc3c3ccccc32)c1 | ClCCl | 333 | 370 |  | 0.014 |  |  |  |  | 38.8 | 249.33634 | http://dx.doi.org/10.1021/jo202625p
8143 | CC(C)(C)c1ccc2c(c1)c1cc(C(C)(C)C)ccc1n2-c1cccs1 | ClCCl | 340 | 368 | [7 empty] | 361.55138 | http://dx.doi.org/10.1021/jo202625p
8144 | CCn1c2c(-c3cccs3)cc(C(C)(C)C)cc2c2cc(C(C)(C)C)cc(-c3cccs3)c21 | ClCCl | 360 | 395 |  | 0.064 |  |  |  | 45.8 | 43.1 | 471.73102 | http://dx.doi.org/10.1021/jo202625p
8145 | CCn1c2ccc(-c3cccs3)cc2c2cc(-c3cccs3)ccc21 | ClCCl | 345 | 392 |  | 0.047 |  |  |  |  | 43.1 | 359.51598 | http://dx.doi.org/10.1021/jo202625p
8146 | CCn1c2cc(-c3cccs3)ccc2c2ccc(-c3cccs3)cc21 | ClCCl | 370 | 391 |  | 0.61 |  |  |  | 55.1 | 42 | 359.51598 | http://dx.doi.org/10.1021/jo202625p
8147 | c1csc(-c2ccc3c4ccc(-c5cccs5)cc4n(-c4cccs4)c3c2)c1 | ClCCl | 352 | 387 |  | 0.21 |  |  |  | 52.5 | 42.7 | 413.5881 | http://dx.doi.org/10.1021/jo202625p
8148 | CC(C)(C)c1ccc2c(c1)c1cc(C(C)(C)C)ccc1n2-c1ccc(-c2cccs2)s1 | ClCCl | 340 | 417 |  | 0.129 |  |  |  |  | 56.8 | 443.67726 | http://dx.doi.org/10.1021/jo202625p
8149 | CCn1c2c(-c3ccc(-c4cccs4)s3)cc(C(C)(C)C)cc2c2cc(C(C)(C)C)cc(-c3ccc(-c4cccs4)s3)c21 | ClCCl | 360 | 440 |  | 0.106 |  |  |  |  | 62.8 | 635.98278 | http://dx.doi.org/10.1021/jo202625p
8150 | CC(C)(C)c1cc(-c2ccc(-c3cccs3)s2)c2c(c1)c1cc(C(C)(C)C)cc(-c3ccc(-c4cccs4)s3)c1n2-c1ccc(-c2cccs2)s1 | ClCCl | 340 | 434 |  | 0.092 |  |  |  |  | 61.7 | 772.18078 | http://dx.doi.org/10.1021/jo202625p
8151 | CCn1c2ccc(-c3ccc(-c4cccs4)s3)cc2c2cc(-c3ccc(-c4cccs4)s3)ccc21 | ClCCl | 380 | 430 |  | 0.168 |  |  |  | 93.6 | 51.8 | 523.76774 | http://dx.doi.org/10.1021/jo202625p
8152 | CCn1c2cc(-c3ccc(-c4cccs4)s3)ccc2c2ccc(-c3ccc(-c4cccs4)s3)cc21 | ClCCl | 399 | 447 |  | 0.482 |  |  |  | 70.2 | 48.1 | 523.76774 | http://dx.doi.org/10.1021/jo202625p
8153 | N#CC(C#N)=Cc1ccc2c(c1)[nH]c1c3ccccc3sc21 | ClCCl | 445 | 544 | [6 empty] | 87.7 | 299.35646 | DOI: 10.1021/jo901381f
8154 | N#CC(C#N)=Cc1ccc2c(c1)[nH]c1c3ccccc3ccc21 | ClCCl | 436 | 533 | [6 empty] | 97.8 | 293.32834 | DOI: 10.1021/jo901381f
8155 | N#CC(C#N)=Cc1ccc2c(c1)[nH]c1c3ccccc3sc21 | Cc1ccccc1 |  | 518 | [6 empty] | 75.8 | 299.35646 | DOI: 10.1021/jo901381f
8156 | N#CC(C#N)=Cc1ccc2c(c1)[nH]c1c3ccccc3ccc21 | Cc1ccccc1 |  | 517 | [6 empty] | 80.7 | 293.32834 | DOI: 10.1021/jo901381f
8157 | N#CC(C#N)=Cc1ccc2c(c1)[nH]c1c3ccccc3sc21 | C1CCOC1 |  | 547 | [6 empty] | 85.7 | 299.35646 | DOI: 10.1021/jo901381f
8158 | N#CC(C#N)=Cc1ccc2c(c1)[nH]c1c3ccccc3ccc21 | C1CCOC1 |  | 550 | [6 empty] | 95.4 | 293.32834 | DOI: 10.1021/jo901381f
8159 | N#CC(C#N)=Cc1ccc2c(c1)[nH]c1c3ccccc3sc21 | CN(C)C=O |  | 581 | [6 empty] | 99.4 | 299.35646 | DOI: 10.1021/jo901381f
8160 | N#CC(C#N)=Cc1ccc2c(c1)[nH]c1c3ccccc3ccc21 | CN(C)C=O |  | 594 | [6 empty] | 109 | 293.32834 | DOI: 10.1021/jo901381f
8161 | CC(C)(C)c1cc2ccc3cc(C(C)(C)C)cc4c(N(c5ccccc5)c5ccccc5)cc(c1)c2c34 | CCCCCC | 392 | 415 | 3.1 | 0.24 | 3.919078092 |  |  |  | 45.5 | 481.6809 | DOI: 10.1021/acs.joc.7b03227
8162 | CC(C)(C)c1cc2cc(N(c3ccccc3)c3ccccc3)c3cc(C(C)(C)C)cc4cc(N(c5ccccc5)c5ccccc5)c(c1)c2c43 | CCCCCC | 398 | 426 | 4.6 | 0.28 | 4.075546961 |  |  |  | 49.7 | 648.89136 | DOI: 10.1021/acs.joc.7b03227
8163 | Cc1cc(C)c(B(c2c(C)cc(C)cc2C)c2cc3cccc4c(B(c5c(C)cc(C)cc5C)c5c(C)cc(C)cc5C)cc5cccc2c5c34)c(C)c1 | CCCCCC | 392 | 419 | 5 | 0.33 | 4.173186268 |  |  |  | 50.5 | 698.60688 | DOI: 10.1021/acs.joc.7b03227
8164 | Cc1cc(C)c(B(c2cc3c4c(c(B(c5c(C)cc(C)cc5C)c5c(C)cc(C)cc5C)cc5c4c2CCC5)CCC3)c2c(C)cc(C)cc2C)c(C)c1 | CCCCCC | 420 | 456 | 14.6 | 0.9 | 3.857332496 |  |  | 53.1 | 54.2 | 704.65452 | DOI: 10.1021/acs.joc.7b03227
8165 | CC(C)(C)c1cc2ccc3cc(C(C)(C)C)cc4c(N(c5ccccc5)c5ccccc5)cc(c1)c2c34 | C1CCOC1 |  | 455.0108932 | [6 empty] | 63.7 | 481.6809 | DOI: 10.1021/acs.joc.7b03227
8166 | CC(C)(C)c1cc2cc(N(c3ccccc3)c3ccccc3)c3cc(C(C)(C)C)cc4cc(N(c5ccccc5)c5ccccc5)c(c1)c2c43 | C1CCOC1 |  | 466.7211329 | [6 empty] | 67.8 | 648.89136 | DOI: 10.1021/acs.joc.7b03227
8167 | Cc1cc(C)c(B(c2c(C)cc(C)cc2C)c2cc3cccc4c(B(c5c(C)cc(C)cc5C)c5c(C)cc(C)cc5C)cc5cccc2c5c34)c(C)c1 | C1CCOC1 |  | 435.4030501 | [6 empty] | 55.6 | 698.60688 | DOI: 10.1021/acs.joc.7b03227
8168 | Cc1cc(C)c(B(c2cc3c4c(c(B(c5c(C)cc(C)cc5C)c5c(C)cc(C)cc5C)cc5c4c2CCC5)CCC3)c2c(C)cc(C)cc2C)c(C)c1 | C1CCOC1 |  | 464.5424837 | [6 empty] | 58 | 704.65452 | DOI: 10.1021/acs.joc.7b03227
8169 | CC(C)(C)c1cc2ccc3cc(C(C)(C)C)cc4c(N(c5ccccc5)c5ccccc5)cc(c1)c2c34 | CC#N |  | 483.8779956 | [6 empty] | 77.1 | 481.6809 | DOI: 10.1021/acs.joc.7b03227
8170 | CC(C)(C)c1cc2cc(N(c3ccccc3)c3ccccc3)c3cc(C(C)(C)C)cc4cc(N(c5ccccc5)c5ccccc5)c(c1)c2c43 | CC#N |  | 497.2222222 | [6 empty] | 82.8 | 648.89136 | DOI: 10.1021/acs.joc.7b03227
8171 | Cc1cc(C)c(B(c2c(C)cc(C)cc2C)c2cc3cccc4c(B(c5c(C)cc(C)cc5C)c5c(C)cc(C)cc5C)cc5cccc2c5c34)c(C)c1 | CC#N |  | 441.3943355 | [6 empty] | 59.9 | 698.60688 | DOI: 10.1021/acs.joc.7b03227
8172 | Cc1cc(C)c(B(c2cc3c4c(c(B(c5c(C)cc(C)cc5C)c5c(C)cc(C)cc5C)cc5c4c2CCC5)CCC3)c2c(C)cc(C)cc2C)c(C)c1 | CC#N |  | 465.9041394 | [6 empty] | 60.5 | 704.65452 | DOI: 10.1021/acs.joc.7b03227
8173 | C(#Cc1ccc(-n2c3ccccc3c3ccccc32)cc1)c1ccccc1 | CCCCC | 323 |  | 2.6 | [6 empty] | 343.42798 | DOI: 10.1021/jo0703911
8174 | C(#Cc1ccc(-n2c3ccccc3c3ccccc32)cc1)c1ccccc1 | Cc1ccccc1 | 329 | 364 | 1.45 | [5 empty] | 51.1 | 343.42798 | DOI: 10.1021/jo0703911
8175 | C(#Cc1ccc(-n2c3ccccc3c3ccccc32)cc1)c1ccccc1 | ClC(Cl)Cl | 326 | 379 | 1.59 | [5 empty] | 54.5 | 343.42798 | DOI: 10.1021/jo0703911
8176 | C(#Cc1ccc(-n2c3ccccc3c3ccccc32)cc1)c1ccccc1 | ClCCl | 326 | 390 | 2.53 | 0.72 | 4.478927056 |  |  |  | 53.9 | 343.42798 | DOI: 10.1021/jo0703911
8177 | C(#Cc1ccc(-n2c3ccccc3c3ccccc32)cc1)c1ccccc1 | CO | 322 | 401 | 3.7 | [5 empty] | 71.2 | 343.42798 | DOI: 10.1021/jo0703911
8178 | C(#Cc1ccc(-n2c3ccccc3c3ccccc32)cc1)c1ccccc1 | CC#N | 324 | 443 | 4.36 | [6 empty] | 343.42798 | DOI: 10.1021/jo0703911
8179 | CC(C)(C)c1ccc2c(c1)c1cc(C(C)(C)C)ccc1n2-c1ccc(C#Cc2ccccc2)cc1 | CCCCC | 329 | 359 | 2.07 | [5 empty] | 32.9 | 455.64302 | DOI: 10.1021/jo0703911
8180 | CC(C)(C)c1ccc2c(c1)c1cc(C(C)(C)C)ccc1n2-c1ccc(C#Cc2ccccc2)cc1 | Cc1ccccc1 | 335 | 374 | 1.77 | [5 empty] | 44.7 | 455.64302 | DOI: 10.1021/jo0703911
8181 | CC(C)(C)c1ccc2c(c1)c1cc(C(C)(C)C)ccc1n2-c1ccc(C#Cc2ccccc2)cc1 | ClC(Cl)Cl | 329 | 395 | 2.39 | [5 empty] | 52.5 | 455.64302 | DOI: 10.1021/jo0703911
8182 | CC(C)(C)c1ccc2c(c1)c1cc(C(C)(C)C)ccc1n2-c1ccc(C#Cc2ccccc2)cc1 | ClCCl | 334 | 410 | 3.91 | 0.8 | 4.515979756 |  |  |  | 62.7 | 455.64302 | DOI: 10.1021/jo0703911
8183 | CC(C)(C)c1ccc2c(c1)c1cc(C(C)(C)C)ccc1n2-c1ccc(C#Cc2ccccc2)cc1 | CO | 329 | 418 | 4.99 | [5 empty] | 75.1 | 455.64302 | DOI: 10.1021/jo0703911
8184 | CC(C)(C)c1ccc2c(c1)c1cc(C(C)(C)C)ccc1n2-c1ccc(C#Cc2ccccc2)cc1 | CC#N | 329 | 434 | 4.75 | [5 empty] | 73.1 | 455.64302 | DOI: 10.1021/jo0703911
8185 | C(#Cc1cccc(C#Cc2ccc(-n3c4ccccc4c4ccccc43)cc2)c1)c1ccc(-n2c3ccccc3c3ccccc32)cc1 | CCCCC | 334 | 366 | 1.2 | [6 empty] | 608.74232 | DOI: 10.1021/jo0703911
8186 | C(#Cc1cccc(C#Cc2ccc(-n3c4ccccc4c4ccccc43)cc2)c1)c1ccc(-n2c3ccccc3c3ccccc32)cc1 | Cc1ccccc1 | 336 | 374 | 1.18 | [6 empty] | 608.74232 | DOI: 10.1021/jo0703911
8187 | C(#Cc1cccc(C#Cc2ccc(-n3c4ccccc4c4ccccc43)cc2)c1)c1ccc(-n2c3ccccc3c3ccccc32)cc1 | ClC(Cl)Cl | 338 | 368 | 1.64 | [6 empty] | 608.74232 | DOI: 10.1021/jo0703911
8188 | C(#Cc1cccc(C#Cc2ccc(-n3c4ccccc4c4ccccc43)cc2)c1)c1ccc(-n2c3ccccc3c3ccccc32)cc1 | ClCCl | 329 | 394 | 2.44 | 0.8 | 4.738082591 |  |  |  | 59.9 | 608.74232 | DOI: 10.1021/jo0703911
8189 | C(#Cc1cccc(C#Cc2ccc(-n3c4ccccc4c4ccccc43)cc2)c1)c1ccc(-n2c3ccccc3c3ccccc32)cc1 | CO | 330 | 412 | 2.88 | [6 empty] | 608.74232 | DOI: 10.1021/jo0703911
8190 | C(#Cc1cccc(C#Cc2ccc(-n3c4ccccc4c4ccccc43)cc2)c1)c1ccc(-n2c3ccccc3c3ccccc32)cc1 | CC#N | 331 | 425 | 3.37 | [6 empty] | 608.74232 | DOI: 10.1021/jo0703911
8191 | CC(C)(C)c1ccc2c(c1)c1cc(C(C)(C)C)ccc1n2-c1ccc(C#Cc2cccc(C#Cc3ccc(-n4c5ccc(C(C)(C)C)cc5c5cc(C(C)(C)C)ccc54)cc3)c2)cc1 | CCCCC | 340 | 359 | 1.38 | 0.76 | [5 empty] | 833.1724 | DOI: 10.1021/jo0703911
8192 | CC(C)(C)c1ccc2c(c1)c1cc(C(C)(C)C)ccc1n2-c1ccc(C#Cc2cccc(C#Cc3ccc(-n4c5ccc(C(C)(C)C)cc5c5cc(C(C)(C)C)ccc54)cc3)c2)cc1 | Cc1ccccc1 | 345 | 379 | 1.65 | 0.82 | [5 empty] | 833.1724 | DOI: 10.1021/jo0703911
8193 | CC(C)(C)c1ccc2c(c1)c1cc(C(C)(C)C)ccc1n2-c1ccc(C#Cc2cccc(C#Cc3ccc(-n4c5ccc(C(C)(C)C)cc5c5cc(C(C)(C)C)ccc54)cc3)c2)cc1 | ClC(Cl)Cl | 344 | 400 | 2.51 | 0.84 | [5 empty] | 833.1724 | DOI: 10.1021/jo0703911
8194 | CC(C)(C)c1ccc2c(c1)c1cc(C(C)(C)C)ccc1n2-c1ccc(C#Cc2cccc(C#Cc3ccc(-n4c5ccc(C(C)(C)C)cc5c5cc(C(C)(C)C)ccc54)cc3)c2)cc1 | ClCCl | 345 | 416 | 3.62 | 0.88 | 4.685965544 |  |  | 54.6 | 67.2 | 833.1724 | DOI: 10.1021/jo0703911
8195 | CC(C)(C)c1ccc2c(c1)c1cc(C(C)(C)C)ccc1n2-c1ccc(C#Cc2cccc(C#Cc3ccc(-n4c5ccc(C(C)(C)C)cc5c5cc(C(C)(C)C)ccc54)cc3)c2)cc1 | CO | 338 | 426 | 4.88 | 0.81 | [5 empty] | 833.1724 | DOI: 10.1021/jo0703911
8196 | CC(C)(C)c1ccc2c(c1)c1cc(C(C)(C)C)ccc1n2-c1ccc(C#Cc2cccc(C#Cc3ccc(-n4c5ccc(C(C)(C)C)cc5c5cc(C(C)(C)C)ccc54)cc3)c2)cc1 | CC#N | 340 | 435 | 5.51 | 0.87 | [5 empty] | 833.1724 | DOI: 10.1021/jo0703911
8197 | CC(C)(C)c1ccc2c(c1)c1cc(C(C)(C)C)ccc1n2-c1ccc(C#Cc2ccc(C#Cc3ccc(-n4c5ccc(C(C)(C)C)cc5c5cc(C(C)(C)C)ccc54)cc3)cc2)cc1 | CCCCC | 356 | 385 | 0.72 | 0.89 | [5 empty] | 833.1724 | DOI: 10.1021/jo0703911
8198 | CC(C)(C)c1ccc2c(c1)c1cc(C(C)(C)C)ccc1n2-c1ccc(C#Cc2ccc(C#Cc3ccc(-n4c5ccc(C(C)(C)C)cc5c5cc(C(C)(C)C)ccc54)cc3)cc2)cc1 | Cc1ccccc1 | 359 | 400 | 0.85 | 0.86 | [5 empty] | 833.1724 | DOI: 10.1021/jo0703911
8199 | CC(C)(C)c1ccc2c(c1)c1cc(C(C)(C)C)ccc1n2-c1ccc(C#Cc2ccc(C#Cc3ccc(-n4c5ccc(C(C)(C)C)cc5c5cc(C(C)(C)C)ccc54)cc3)cc2)cc1 | ClC(Cl)Cl | 356 | 419 | 1.34 | 0.69 | [5 empty] | 833.1724 | DOI: 10.1021/jo0703911
8200 | CC(C)(C)c1ccc2c(c1)c1cc(C(C)(C)C)ccc1n2-c1ccc(C#Cc2ccc(C#Cc3ccc(-n4c5ccc(C(C)(C)C)cc5c5cc(C(C)(C)C)ccc54)cc3)cc2)cc1 | ClCCl | 355 | 437 | 2.09 | 0.89 | 4.82445127 |  |  |  | 73.7 | 833.1724 | DOI: 10.1021/jo0703911
8201 | CC(C)(C)c1ccc2c(c1)c1cc(C(C)(C)C)ccc1n2-c1ccc(C#Cc2ccc(C#Cc3ccc(-n4c5ccc(C(C)(C)C)cc5c5cc(C(C)(C)C)ccc54)cc3)cc2)cc1 | CO | 354 | 453 | 3.21 | 0.41 | [5 empty] | 833.1724 | DOI: 10.1021/jo0703911
8202 | CC(C)(C)c1ccc2c(c1)c1cc(C(C)(C)C)ccc1n2-c1ccc(C#Cc2ccc(C#Cc3ccc(-n4c5ccc(C(C)(C)C)cc5c5cc(C(C)(C)C)ccc54)cc3)cc2)cc1 | CC#N | 353 | 470 | 4.22 | 0.67 | [5 empty] | 833.1724 | DOI: 10.1021/jo0703911
8203 | O=Cc1ccc2c(c1)c1ccccc1n2-c1cc2ccccc2c2ccccc12 | ClCCl | 321 | 402 | 4.68 | 0.03 |  |  |  |  | 72.3 | 371.43798 | 10.1021/jo9002757
8204 | C(#Cc1ccc2c(c1)c1cc(C#Cc3ccccc3)ccc1n2-c1cc2ccccc2c2ccccc12)c1ccccc1 | ClCCl | 330 | 392 | 4.27 | 0.32 |  |  |  |  | 82 | 543.6675 | 10.1021/jo9002757
8205 | O=Cc1ccc2c(c1)c1ccccc1n2-c1ccc(-c2ccc(-n3c4ccccc4c4cc(C=O)ccc43)cc2)cc1 | ClCCl | 329 | 405 | 1 | 0.04 |  |  |  |  | 90.7 | 540.62056 | 10.1021/jo9002757
8206 | N#CC(C#N)=Cc1ccc2c(c1)c1ccccc1n2-c1cc2ccccc2c2ccccc12 | ClCCl | 406 | 480 | 4.68 | 0.04 |  |  |  | 55.5 | 80.2 | 419.48598 | 10.1021/jo9002757
8207 | N#CC(C#N)=Cc1ccc2c(c1)c1ccccc1n2-c1cccc2ccccc12 | ClCCl | 404 | 473 |  | 0.05 |  |  |  | 53.2 | 85.5 | 369.4261 | 10.1021/jo9002757
8208 | N#CC(C#N)=Cc1ccc2c(c1)c1cc(C=C(C#N)C#N)ccc1n2-c1cccc2ccccc12 | ClCCl | 418 | 453 |  | 0.07 |  |  |  | 49.2 | 61.8 | 445.4841 | 10.1021/jo9002757
8209 | CC(C)(C)c1ccc2c(c1)c1cc(C(C)(C)C)ccc1n2-c1ccc(C#Cc2ccc(C=O)cc2)cc1 | ClCCl | 354 | 528 | 5.69 | 0.1 |  |  |  |  | 122.5 | 483.65302 | 10.1021/jo9002757
8210 | CC(C)(C)c1ccc2c(c1)c1cc(C(C)(C)C)ccc1n2-c1ccc(C#Cc2ccc(C=C(C#N)C#N)cc2)cc1 | ClCCl | 410 | 534 | 4.2 | 0.4 |  |  |  |  | 158.4 | 531.70102 | 10.1021/jo9002757
8211 | CC(C)(C)c1ccc2c(c1)c1cc(C(C)(C)C)ccc1n2-c1ccc(C#Cc2ccc(C#Cc3ccc(C=C(C#N)C#N)cc3)cc2)cc1 | ClCCl | 382 | 474 | 3.7 | 0.3 |  |  |  |  | 108.5 | 631.82078 | 10.1021/jo9002757
8212 | O=Cc1ccc2c(c1)c1ccccc1n2-c1cc2ccccc2c2ccccc12 | O=Cc1ccc2c(c1)c1ccccc1n2-c1cc2ccccc2c2ccccc12 |  | 418 |  | 0.04 |  |  |  |  | 109 | 371.43798 | 10.1021/jo9002757
8213 | C(#Cc1ccc2c(c1)c1cc(C#Cc3ccccc3)ccc1n2-c1cc2ccccc2c2ccccc12)c1ccccc1 | C(#Cc1ccc2c(c1)c1cc(C#Cc3ccccc3)ccc1n2-c1cc2ccccc2c2ccccc12)c1ccccc1 |  | 400 |  | 0.45 | [5 empty] | 543.6675 | 10.1021/jo9002757
8214 | O=Cc1ccc2c(c1)c1ccccc1n2-c1ccc(-c2ccc(-n3c4ccccc4c4cc(C=O)ccc43)cc2)cc1 | O=Cc1ccc2c(c1)c1ccccc1n2-c1ccc(-c2ccc(-n3c4ccccc4c4cc(C=O)ccc43)cc2)cc1 |  | 418 |  | 0.06 |  |  |  |  | 86.5 | 540.62056 | 10.1021/jo9002757
8215 | N#CC(C#N)=Cc1ccc2c(c1)c1ccccc1n2-c1cc2ccccc2c2ccccc12 | N#CC(C#N)=Cc1ccc2c(c1)c1ccccc1n2-c1cc2ccccc2c2ccccc12 |  | 515 |  | 0.11 |  |  |  |  | 83.4 | 419.48598 | 10.1021/jo9002757
8216 | N#CC(C#N)=Cc1ccc2c(c1)c1ccccc1n2-c1cccc2ccccc12 | N#CC(C#N)=Cc1ccc2c(c1)c1ccccc1n2-c1cccc2ccccc12 |  | 502 |  | 0.12 | [5 empty] | 369.4261 | 10.1021/jo9002757
8217 | N#CC(C#N)=Cc1ccc2c(c1)c1cc(C=C(C#N)C#N)ccc1n2-c1cccc2ccccc12 | N#CC(C#N)=Cc1ccc2c(c1)c1cc(C=C(C#N)C#N)ccc1n2-c1cccc2ccccc12 |  | 525 |  | 0.15 |  |  |  |  | 81.7 | 445.4841 | 10.1021/jo9002757
8218 | CC(C)(C)c1ccc2c(c1)c1cc(C(C)(C)C)ccc1n2-c1ccc(C#Cc2ccc(C=O)cc2)cc1 | CC(C)(C)c1ccc2c(c1)c1cc(C(C)(C)C)ccc1n2-c1ccc(C#Cc2ccc(C=O)cc2)cc1 |  | 445 |  | 0.21 |  |  |  |  | 89.7 | 483.65302 | 10.1021/jo9002757
8219 | CC(C)(C)c1ccc2c(c1)c1cc(C(C)(C)C)ccc1n2-c1ccc(C#Cc2ccc(C=C(C#N)C#N)cc2)cc1 | CC(C)(C)c1ccc2c(c1)c1cc(C(C)(C)C)ccc1n2-c1ccc(C#Cc2ccc(C=C(C#N)C#N)cc2)cc1 |  | 600 |  | 0.34 |  |  |  |  | 90.8 | 531.70102 | 10.1021/jo9002757
8220 | CC(C)(C)c1ccc2c(c1)c1cc(C(C)(C)C)ccc1n2-c1ccc(C#Cc2ccc(C#Cc3ccc(C=C(C#N)C#N)cc3)cc2)cc1 | CC(C)(C)c1ccc2c(c1)c1cc(C(C)(C)C)ccc1n2-c1ccc(C#Cc2ccc(C#Cc3ccc(C=C(C#N)C#N)cc3)cc2)cc1 |  | 594 |  | 0.25 |  |  |  |  | 82.8 | 631.82078 | 10.1021/jo9002757
8221 | O=Cc1ccc2c(c1)c1ccccc1n2-c1cc2ccccc2c2ccccc12 | CCCCC | 313 | 376 |  | 0.025 |  |  |  |  | 57.7 | 371.43798 | 10.1021/jo9002757
8222 | O=Cc1ccc2c(c1)c1ccccc1n2-c1cc2ccccc2c2ccccc12 | Cc1ccccc1 | 316 | 380 |  | 0.022 |  |  |  |  | 65.1 | 371.43798 | 10.1021/jo9002757
8223 | O=Cc1ccc2c(c1)c1ccccc1n2-c1cc2ccccc2c2ccccc12 | CC#N | 314 | 416 |  | 0.015 |  |  |  |  | 79.3 | 371.43798 | 10.1021/jo9002757
8224 | N#CC(C#N)=Cc1ccc2c(c1)c1ccccc1n2-c1cc2ccccc2c2ccccc12 | CCCCC | 393 | 451 |  | 0.16 |  |  |  |  | 56.6 | 419.48598 | 10.1021/jo9002757
8225 | N#CC(C#N)=Cc1ccc2c(c1)c1ccccc1n2-c1cc2ccccc2c2ccccc12 | Cc1ccccc1 | 402 | 445 |  | 0.16 |  |  |  |  | 53 | 419.48598 | 10.1021/jo9002757
8226 | N#CC(C#N)=Cc1ccc2c(c1)c1ccccc1n2-c1cc2ccccc2c2ccccc12 | CC#N | 395 | 503 |  | 0.09 |  |  |  |  | 96.4 | 419.48598 | 10.1021/jo9002757
8227 | CC(C)(C)c1ccc2c(c1)c1cc(C(C)(C)C)ccc1n2-c1ccc(C#Cc2ccc(C=C(C#N)C#N)cc2)cc1 | CCCCC | 345 | 448 |  | 0.5 | [5 empty] | 531.70102 | 10.1021/jo9002757
8228 | CC(C)(C)c1ccc2c(c1)c1cc(C(C)(C)C)ccc1n2-c1ccc(C#Cc2ccc(C=C(C#N)C#N)cc2)cc1 | Cc1ccccc1 | 348 | 554 |  | 0.48 | [5 empty] | 531.70102 | 10.1021/jo9002757
8229 | CC(C)(C)c1ccc2c(c1)c1cc(C(C)(C)C)ccc1n2-c1ccc(C#Cc2ccc(C=C(C#N)C#N)cc2)cc1 | CC#N | 346 | 490 |  | 0.33 | [5 empty] | 531.70102 | 10.1021/jo9002757
8230 | C[n+]1ccc(/C=C/c2ccc3cc(O)ccc3c2)cc1 | O | 390 | 565 |  | 0.01 | [5 empty] | 262.33104 | http://dx.doi.org/10.1021/jp3106869
8231 | C[n+]1ccc(/C=C/c2ccc3cc(O)ccc3c2)cc1 | CO | 409 | 571 |  | 0.08 | [5 empty] | 262.33104 | http://dx.doi.org/10.1021/jp3106869
8232 | C[n+]1ccc(/C=C/c2ccc3cc(O)ccc3c2)cc1 | CCO | 416 | 567 |  | 0.09 | [5 empty] | 262.33104 | http://dx.doi.org/10.1021/jp3106869
8233 | C[n+]1ccc(/C=C/c2ccc3cc(O)ccc3c2)cc1 | CC(C)O | 426 | 563 |  | 0.12 | [5 empty] | 262.33104 | http://dx.doi.org/10.1021/jp3106869
8234 | C[n+]1ccc(/C=C/c2ccc3cc(O)ccc3c2)cc1 | CCCCO | 424 | 563 |  | 0.09 | [5 empty] | 262.33104 | http://dx.doi.org/10.1021/jp3106869
8235 | C[n+]1ccc(/C=C/c2ccc3cc(O)ccc3c2)cc1 | CCCCCCCCO | 426 | 556 |  | 0.16 | [5 empty] | 262.33104 | http://dx.doi.org/10.1021/jp3106869
8236 | C[n+]1ccc(/C=C/c2ccc3cc(O)ccc3c2)cc1 | CC#N | 400 | 557 |  | 0.23 | [5 empty] | 262.33104 | http://dx.doi.org/10.1021/jp3106869
8237 | C[n+]1ccc(/C=C/c2ccc3cc(O)ccc3c2)cc1 | CS(C)=O | 408 | 565 |  | 0.06 | [5 empty] | 262.33104 | http://dx.doi.org/10.1021/jp3106869
8238 | C[n+]1ccc(/C=C/c2ccc3cc(O)ccc3c2)cc1 | CC(=O)OC(C)=O | 403 | 561 |  | 0.34 | [5 empty] | 262.33104 | http://dx.doi.org/10.1021/jp3106869
8239 | C[n+]1ccc(/C=C/c2ccc3cc(O)ccc3c2)cc1 | CC(C)=O | 406 | 561 |  | 0.19 | [5 empty] | 262.33104 | http://dx.doi.org/10.1021/jp3106869
8240 | C[n+]1ccc(/C=C/c2ccc3cc(O)ccc3c2)cc1 | ClC(Cl)Cl | 424 | 537 |  | 0.03 | [5 empty] | 262.33104 | http://dx.doi.org/10.1021/jp3106869
8241 | C[n+]1ccc(/C=C/c2ccc3cc(O)ccc3c2)cc1 | C1CCOC1 | 412 | 560 |  | 0.19 | [5 empty] | 262.33104 | http://dx.doi.org/10.1021/jp3106869
8242 | C[n+]1ccc(/C=C/c2ccc3cc([O-])ccc3c2)cc1 | O | 448 | [8 empty] | 261.3231 | http://dx.doi.org/10.1021/jp3106869
8243 | C[n+]1ccc(/C=C/c2ccc3cc([O-])ccc3c2)cc1 | CO | 486 | [8 empty] | 261.3231 | http://dx.doi.org/10.1021/jp3106869
8244 | C[n+]1ccc(/C=C/c2ccc3cc([O-])ccc3c2)cc1 | CCO | 515 | [8 empty] | 261.3231 | http://dx.doi.org/10.1021/jp3106869
8245 | C[n+]1ccc(/C=C/c2ccc3cc([O-])ccc3c2)cc1 | CC(C)O | 536 | [8 empty] | 261.3231 | http://dx.doi.org/10.1021/jp3106869
8246 | C[n+]1ccc(/C=C/c2ccc3cc([O-])ccc3c2)cc1 | CCCCO | 555 | [8 empty] | 261.3231 | http://dx.doi.org/10.1021/jp3106869
8247 | C[n+]1ccc(/C=C/c2ccc3cc([O-])ccc3c2)cc1 | CCCCCCCCO | 555 | [8 empty] | 261.3231 | http://dx.doi.org/10.1021/jp3106869
8248 | C[n+]1ccc(/C=C/c2ccc3cc([O-])ccc3c2)cc1 | CC#N | 577 | [8 empty] | 261.3231 | http://dx.doi.org/10.1021/jp3106869
8249 | C[n+]1ccc(/C=C/c2ccc3cc([O-])ccc3c2)cc1 | CS(C)=O | 605 | [8 empty] | 261.3231 | http://dx.doi.org/10.1021/jp3106869
8250 | C[n+]1ccc(/C=C/c2ccc3cc([O-])ccc3c2)cc1 | CC(C)=O | 622 | [8 empty] | 261.3231 | http://dx.doi.org/10.1021/jp3106869
8251 | C[n+]1ccc(/C=C/c2ccc3cc([O-])ccc3c2)cc1 | ClC(Cl)Cl | 412.0151372 | [8 empty] | 261.3231 | http://dx.doi.org/10.1021/jp3106869
8252 | C1=Cc2ccccc2C(=Cc2ccc(C=C3c4ccccc4C=Cc4ccccc43)cc2)c2ccccc21 | C1CCOC1 | 333 | 405 |  | 5e-05 | 4.376576957 |  |  |  |  | 482.62444 | 10.1021/jp073767n
8253 | C1=Cc2ccccc2C(=Cc2ccc(-c3ccc(C=C4c5ccccc5C=Cc5ccccc54)cc3)cc2)c2ccccc21 | C1CCOC1 | 339 | 405 |  | 0.00012 | 4.565847819 |  |  |  |  | 558.7222 | 10.1021/jp073767n
8254 | C1=Cc2ccccc2C(=Cc2ccc(-c3cc(-c4ccc(C=C5c6ccccc6C=Cc6ccccc65)cc4)cc(-c4ccc(C=C5c6ccccc6C=Cc6ccccc65)cc4)c3)cc2)c2ccccc21 | C1CCOC1 | 325 | 405 |  | 0.0023 | 4.816903839 |  |  |  |  | 913.17312 | 10.1021/jp073767n
8255 | C1=Cc2ccccc2C(=Cc2ccc(-c3cc(-c4ccc(C=C5c6ccccc6C=Cc6ccccc65)cc4)c(-c4ccc(C=C5c6ccccc6C=Cc6ccccc65)cc4)cc3-c3ccc(C=C4c5ccccc5C=Cc5ccccc54)cc3)cc2)c2ccccc21 | C1CCOC1 | 324 | 405 |  | 0.0016 | 4.850033258 |  |  |  |  | 1191.52628 | 10.1021/jp073767n
8256 | CCCCC1(CCCC)c2cc(C#Cc3ccc(C=C4c5ccccc5C=Cc5ccccc54)cc3)ccc2-c2ccc(C#Cc3ccc(C=C4c5ccccc5C=Cc5ccccc54)cc3)cc21 | C1CCOC1 | 370 | 405 |  | 0.00084 | 4.792391689 |  |  |  |  | 883.18776 | 10.1021/jp073767n
8257 | C(=C1c2ccccc2CCc2ccccc21)c1ccc(C=C2c3ccccc3CCc3ccccc32)cc1 | C1CCOC1 | 330 | 406 |  | 0.001 | 4.496929648 |  |  |  |  | 486.6562 | 10.1021/jp073767n
8258 | C(=C1c2ccccc2CCc2ccccc21)c1ccc(-c2ccc(C=C3c4ccccc4CCc4ccccc43)cc2)cc1 | C1CCOC1 | 335 | 394 |  | 0.0033 | 4.629409599 |  |  |  |  | 562.75396 | 10.1021/jp073767n
8259 | C(=C1c2ccccc2CCc2ccccc21)c1ccc(-c2cc(-c3ccc(C=C4c5ccccc5CCc5ccccc54)cc3)cc(-c3ccc(C=C4c5ccccc5CCc5ccccc54)cc3)c2)cc1 | C1CCOC1 | 318 | 403 |  | 0.0045 | 4.785329835 |  |  |  |  | 919.22076 | 10.1021/jp073767n
8260 | CCCCC1(CCCC)c2cc(C#Cc3ccc(C=C4c5ccccc5CCc5ccccc54)cc3)ccc2-c2ccc(C#Cc3ccc(C=C4c5ccccc5CCc5ccccc54)cc3)cc21 | C1CCOC1 | 368 | 406 |  | 0.027 | 4.959518377 |  |  |  |  | 887.21952 | 10.1021/jp073767n
8261 | C(=C(c1ccccc1)c1ccccc1)c1ccc(C=C(c2ccccc2)c2ccccc2)cc1 | C1CCOC1 | 352 | 461 |  | 0.017 | 4.46686762 |  |  |  |  | 434.58044 | 10.1021/jp073767n
8262 | C(=C(c1ccccc1)c1ccccc1)c1ccc(-c2ccc(C=C(c3ccccc3)c3ccccc3)cc2)cc1 | C1CCOC1 | 351 | 445 |  | 0.038 | 4.617000341 |  |  |  |  | 510.6782 | 10.1021/jp073767n
8263 | C(=C(c1ccccc1)c1ccccc1)c1ccc(-c2cc(-c3ccc(C=C(c4ccccc4)c4ccccc4)cc3)cc(-c3ccc(C=C(c4ccccc4)c4ccccc4)cc3)c2)cc1 | C1CCOC1 | 333 | 446 |  | 0.0045 | 4.961421094 |  |  |  |  | 841.10712 | 10.1021/jp073767n
8264 | C(=C(c1ccccc1)c1ccccc1)c1ccc(-c2cc(-c3ccc(C=C(c4ccccc4)c4ccccc4)cc3)c(-c3ccc(C=C(c4ccccc4)c4ccccc4)cc3)cc2-c2ccc(C=C(c3ccccc3)c3ccccc3)cc2)cc1 | C1CCOC1 | 330 | 440 |  | 0.0282 | 4.982271233 |  |  |  |  | 1095.43828 | 10.1021/jp073767n
8265 | CCCCC1(CCCC)c2cc(C#Cc3ccc(C=C(c4ccccc4)c4ccccc4)cc3)ccc2-c2ccc(C#Cc3ccc(C=C(c4ccccc4)c4ccccc4)cc3)cc21 | C1CCOC1 | 376 | 416 |  | 0.048 | 4.872738827 |  |  |  |  | 835.14376 | 10.1021/jp073767n
8266 | C(=C1c2ccccc2-c2ccccc21)c1ccc(C=C2c3ccccc3-c3ccccc32)cc1 | C1CCOC1 | 365 | 407 |  | 0.0003 | 4.451786436 |  |  |  |  | 430.54868 | 10.1021/jp073767n
8267 | C(=C1c2ccccc2-c2ccccc21)c1ccc(-c2ccc(C=C3c4ccccc4-c4ccccc43)cc2)cc1 | C1CCOC1 | 366 | 397 |  | 0.0015 | 4.480006943 |  |  |  |  | 506.64644 | 10.1021/jp073767n
8268 | CCCCC1(CCCC)c2cc(C#Cc3ccc(C=C4c5ccccc5-c5ccccc54)cc3)ccc2-c2ccc(C#Cc3ccc(C=C4c5ccccc5-c5ccccc54)cc3)cc21 | C1CCOC1 | 380 | 406 |  | 0.0062 | 4.797959644 |  |  |  |  | 831.112 | 10.1021/jp073767n
8269 | C1=Cc2ccccc2C(=Cc2ccc(C=C3c4ccccc4-c4ccccc43)cc2)c2ccccc21 | C1CCOC1 | 360 | 444 |  | 4e-05 | 3.799340549 |  |  |  |  | 456.58656 | 10.1021/jp073767n
8270 | C1=Cc2ccccc2C(=Cc2ccc(-c3ccc(C=C4c5ccccc5-c5ccccc54)cc3)cc2)c2ccccc21 | C1CCOC1 | 357 | 450 |  | 0.00016 | 3.819543936 |  |  |  |  | 532.68432 | 10.1021/jp073767n
8271 | CCOc1cc(C=C2c3ccccc3-c3ccccc32)c(OCC)cc1C=C1c2ccccc2C=Cc2ccccc21 | C1CCOC1 | 395 | 474 |  | 0.00012 | 3.812913357 |  |  |  |  | 544.69208 | 10.1021/jp073767n
8272 | CCCCOc1cc(C=C2c3ccccc3-c3ccccc32)c(OCCCC)cc1C=C1c2ccccc2C=Cc2ccccc21 | C1CCOC1 | 395 | 472 |  | 0.00046 | 3.919078092 |  |  |  |  | 600.7996 | 10.1021/jp073767n
8273 | CCCCCCOc1cc(C=C2c3ccccc3-c3ccccc32)c(OCCCCCC)cc1C=C1c2ccccc2C=Cc2ccccc21 | C1CCOC1 | 397 | 473 |  | 0.0013 | 3.763427994 |  |  |  |  | 656.90712 | 10.1021/jp073767n
8274 | CCCCC1(CCCC)c2cc(C#Cc3ccc(/C=C(\C)c4ccccc4)cc3)ccc2-c2ccc(C#Cc3ccc(/C=C(\C)c4ccccc4)cc3)cc21 | C1CCOC1 | 365 | 403 |  | 0.586 | 4.679427897 |  |  |  |  | 711.002 | 10.1021/jp073767n
8275 | c1ccc2c(c1)ccc1c3ccccc3ccc21 | ClCCl | 322 | 366 |  | 0.12 |  |  |  |  | 40.7 | 228.29328 | http://dx.doi.org/10.1021/jo402429q
8276 | CC(C)(C)c1cc(-c2ccc3c(-c4cc(C(C)(C)C)cc(C(C)(C)C)c4)cc4c5cc(-c6cc(C(C)(C)C)cc(C(C)(C)C)c6)ccc5c(-c5cc(C(C)(C)C)cc(C(C)(C)C)c5)cc4c3c2)cc(C(C)(C)C)c1 | ClCCl | 351 | 401 |  | 0.609 |  |  |  |  | 51.3 | 981.54448 | http://dx.doi.org/10.1021/jo402429q
8277 | CC(C)(C)c1ccc(-c2ccc3c(-c4ccc(C(C)(C)C)c5ccccc45)cc4c5cc(-c6ccc(C(C)(C)C)c7ccccc67)ccc5c(-c5ccc(C(C)(C)C)c6ccccc56)cc4c3c2)c2ccccc12 | ClCCl | 300 | 405 |  | 0.72 |  |  |  |  | 53.6 | 957.35392 | http://dx.doi.org/10.1021/jo402429q
8278 | CC(C)(C)c1ccc2ccc3cc(-c4ccc5c(-c6ccc7c(ccc8ccc(C(C)(C)C)cc87)c6)cc6c7cc(-c8ccc9c(ccc%10ccc(C(C)(C)C)cc%109)c8)ccc7c(-c7ccc8c(ccc9ccc(C(C)(C)C)cc98)c7)cc6c5c4)ccc3c2c1 | ClCCl | 303 | 424 |  | 0.781 |  |  |  |  | 58.8 | 1157.59344 | http://dx.doi.org/10.1021/jo402429q
8279 | CC(C)(C)C1=CC2=C3C(=CC=C4C=CC(c5cc6c7cc(-c8ccc9ccc%10cc(C(C)(C)C)cc%11ccc8c9c%10%11)ccc7c(-c7ccc8ccc9cc(C(C)(C)C)cc%10ccc7c8c9%10)cc6c6cc(-c7ccc8ccc9cc(C(C)(C)C)cc%10ccc7c8c9%10)ccc56)=C(C=C2)C43)C1 | ClCCl | 349 | 443 |  | 0.874 |  |  |  |  | 60 | 1255.69732 | http://dx.doi.org/10.1021/jo402429q
8280 | CC(C)[Si](C#Cc1ccc2c(C#C[Si](C(C)C)(C(C)C)C(C)C)cc3c4cc(C#C[Si](C(C)C)(C(C)C)C(C)C)ccc4c(C#C[Si](C(C)C)(C(C)C)C(C)C)cc3c2c1)(C(C)C)C(C)C | ClCCl | 394 | 408 |  | 0.741 |  |  |  |  | 47.7 | 949.75648 | http://dx.doi.org/10.1021/jo402429q
8281 | CC(C)(C)c1cc(C#Cc2ccc3c(C#Cc4cc(C(C)(C)C)cc(C(C)(C)C)c4)cc4c5cc(C#Cc6cc(C(C)(C)C)cc(C(C)(C)C)c6)ccc5c(C#Cc5cc(C(C)(C)C)cc(C(C)(C)C)c5)cc4c3c2)cc(C(C)(C)C)c1 | ClCCl | 416 | 439 |  | 0.626 |  |  |  |  | 48.6 | 1077.63248 | http://dx.doi.org/10.1021/jo402429q
8282 | CC(C)(C)c1ccc(N(c2ccc(C(C)(C)C)cc2)c2ccc3c(N(c4ccc(C(C)(C)C)cc4)c4ccc(C(C)(C)C)cc4)cc4c5cc(N(c6ccc(C(C)(C)C)cc6)c6ccc(C(C)(C)C)cc6)ccc5c(N(c5ccc(C(C)(C)C)cc5)c5ccc(C(C)(C)C)cc5)cc4c3c2)cc1 | ClCCl | 433 | 471 |  | 0.44 |  |  |  |  | 54.4 | 1345.99528 | http://dx.doi.org/10.1021/jo402429q
8283 | CC(C)(C)c1ccc(N(c2ccc(C(C)(C)C)cc2)c2ccc3c(N(c4ccc(C(C)(C)C)cc4)c4ccc(C(C)(C)C)cc4)cc4c5cc(N(c6ccc(C(C)(C)C)cc6)c6ccc(C(C)(C)C)cc6)ccc5c(N(c5ccc(C(C)(C)C)cc5)c5ccc(C(C)(C)C)cc5)cc4c3c2)cc1 | CCCCCC |  | 456 | [7 empty] | 1345.99528 | http://dx.doi.org/10.1021/jo402429q
8284 | CC(C)(C)c1ccc(N(c2ccc(C(C)(C)C)cc2)c2ccc3c(N(c4ccc(C(C)(C)C)cc4)c4ccc(C(C)(C)C)cc4)cc4c5cc(N(c6ccc(C(C)(C)C)cc6)c6ccc(C(C)(C)C)cc6)ccc5c(N(c5ccc(C(C)(C)C)cc5)c5ccc(C(C)(C)C)cc5)cc4c3c2)cc1 | CC#N |  | 470 | [7 empty] | 1345.99528 | http://dx.doi.org/10.1021/jo402429q
8285 | O=c1oc2ccccc2cc1-c1cc2ccccc2o1 | Cc1ccccc1 | 373 | 431 |  | 0.88 | 4.532754379 |  |  |  |  | 262.2634 | DOI: 10.1021/acs.orglett.7b00069
8286 | O=c1oc2ccccc2cc1-c1cc2ccccc2o1 | CCOC(C)=O | 368 | 433 |  | 0.79 | 4.532754379 |  |  |  |  | 262.2634 | DOI: 10.1021/acs.orglett.7b00069
8287 | O=c1oc2ccccc2cc1-c1cc2ccccc2o1 | CC#N | 366 | 442 |  | 0.75 | 4.506505032 |  |  |  |  | 262.2634 | DOI: 10.1021/acs.orglett.7b00069
8288 | O=c1oc2ccccc2cc1-c1cc2ccccc2o1 | CS(C)=O | 371 | 450 |  | 0.99 | 4.511883361 |  |  |  |  | 262.2634 | DOI: 10.1021/acs.orglett.7b00069
8289 | O=c1oc2ccccc2cc1-c1cc2ccccc2o1 | O | 365 | 475 |  | 0.15 | 3.875061263 |  |  |  |  | 262.2634 | DOI: 10.1021/acs.orglett.7b00069
8290 | Cc1ccc2oc(-c3cc4cc(C)ccc4oc3=O)cc2c1 | Cc1ccccc1 | 378 | 436 |  |  | 4.527629901 |  |  |  |  | 290.31716 | DOI: 10.1021/acs.orglett.7b00069
8291 | Cc1ccc2oc(-c3cc4cc(C)ccc4oc3=O)cc2c1 | CCOC(C)=O | 374 | 436 |  |  | 4.515873844 |  |  |  |  | 290.31716 | DOI: 10.1021/acs.orglett.7b00069
8292 | Cc1ccc2oc(-c3cc4cc(C)ccc4oc3=O)cc2c1 | CC#N | 372 | 445 |  |  | 4.498310554 |  |  |  |  | 290.31716 | DOI: 10.1021/acs.orglett.7b00069
8293 | Cc1ccc2oc(-c3cc4cc(C)ccc4oc3=O)cc2c1 | CS(C)=O | 377 | 448 |  | 0.83 | 4.482873584 |  |  |  |  | 290.31716 | DOI: 10.1021/acs.orglett.7b00069
8294 | Cc1ccc2oc(-c3cc4cc(C)ccc4oc3=O)cc2c1 | O | 351 | 498 |  |  | 3.929418926 |  |  |  |  | 290.31716 | DOI: 10.1021/acs.orglett.7b00069
8295 | COc1ccc2oc(-c3cc4cc(OC)ccc4oc3=O)cc2c1 | Cc1ccccc1 | 388 | 446 |  |  | 4.33243846 |  |  |  |  | 322.31516 | DOI: 10.1021/acs.orglett.7b00069
8296 | COc1ccc2oc(-c3cc4cc(OC)ccc4oc3=O)cc2c1 | CCOC(C)=O | 384 | 443 |  |  | 4.361727836 |  |  |  |  | 322.31516 | DOI: 10.1021/acs.orglett.7b00069
8297 | COc1ccc2oc(-c3cc4cc(OC)ccc4oc3=O)cc2c1 | CC#N | 382 | 480 |  |  | 4.342422681 |  |  |  |  | 322.31516 | DOI: 10.1021/acs.orglett.7b00069
8298 | COc1ccc2oc(-c3cc4cc(OC)ccc4oc3=O)cc2c1 | CS(C)=O | 389 | 484 |  | 0.16 | 4.33243846 |  |  |  |  | 322.31516 | DOI: 10.1021/acs.orglett.7b00069
8299 | COc1ccc2oc(-c3cc4cc(OC)ccc4oc3=O)cc2c1 | O | 347 |  |  |  | 3.748188027 |  |  |  |  | 322.31516 | DOI: 10.1021/acs.orglett.7b00069
8300 | Cc1cccc2cc(-c3cc4cccc(C)c4oc3=O)oc12 | Cc1ccccc1 | 376 | 436 |  |  | 4.414973348 |  |  |  |  | 290.31716 | DOI: 10.1021/acs.orglett.7b00069
8301 | Cc1cccc2cc(-c3cc4cccc(C)c4oc3=O)oc12 | CCOC(C)=O | 370 | 436 |  |  | 4.436162647 |  |  |  |  | 290.31716 | DOI: 10.1021/acs.orglett.7b00069
8302 | Cc1cccc2cc(-c3cc4cccc(C)c4oc3=O)oc12 | CC#N | 369 | 451 |  |  | 4.383815366 |  |  |  |  | 290.31716 | DOI: 10.1021/acs.orglett.7b00069
8303 | Cc1cccc2cc(-c3cc4cccc(C)c4oc3=O)oc12 | CS(C)=O | 373 | 456 |  | 0.88 | 4.474216264 |  |  |  |  | 290.31716 | DOI: 10.1021/acs.orglett.7b00069
8304 | Cc1cccc2cc(-c3cc4cccc(C)c4oc3=O)oc12 | O | 367 | 488 |  |  | 4.376576957 |  |  |  |  | 290.31716 | DOI: 10.1021/acs.orglett.7b00069
8305 | COc1cccc2cc(-c3cc4cccc(OC)c4oc3=O)oc12 | Cc1ccccc1 | 358 | 448 |  |  | 4.456366033 |  |  |  |  | 322.31516 | DOI: 10.1021/acs.orglett.7b00069
8306 | COc1cccc2cc(-c3cc4cccc(OC)c4oc3=O)oc12 | CCOC(C)=O | 351 | 460 |  |  | 4.46834733 |  |  |  |  | 322.31516 | DOI: 10.1021/acs.orglett.7b00069
8307 | COc1cccc2cc(-c3cc4cccc(OC)c4oc3=O)oc12 | CC#N | 352 | 488 |  |  | 4.494154594 |  |  |  |  | 322.31516 | DOI: 10.1021/acs.orglett.7b00069
8308 | COc1cccc2cc(-c3cc4cccc(OC)c4oc3=O)oc12 | CS(C)=O | 359 | 488 |  | 0.11 | 4.457881897 |  |  |  |  | 322.31516 | DOI: 10.1021/acs.orglett.7b00069
8309 | COc1cccc2cc(-c3cc4cccc(OC)c4oc3=O)oc12 | O | 363 | 504 |  |  | 4.290034611 |  |  |  |  | 322.31516 | DOI: 10.1021/acs.orglett.7b00069
8310 | COc1cccc2oc(-c3cc4c(OC)cccc4oc3=O)cc12 | Cc1ccccc1 | 389 | 460 |  |  | 4.325310372 |  |  |  |  | 322.31516 | DOI: 10.1021/acs.orglett.7b00069
8311 | COc1cccc2oc(-c3cc4c(OC)cccc4oc3=O)cc12 | CCOC(C)=O | 385 | 460 |  |  | 4.322219295 |  |  |  |  | 322.31516 | DOI: 10.1021/acs.orglett.7b00069
8312 | COc1cccc2oc(-c3cc4c(OC)cccc4oc3=O)cc12 | CC#N | 383 | 480 |  |  | 4.3232521 |  |  |  |  | 322.31516 | DOI: 10.1021/acs.orglett.7b00069
8313 | COc1cccc2oc(-c3cc4c(OC)cccc4oc3=O)cc12 | CS(C)=O | 389 | 484 |  | 0.68 | 4.306425028 |  |  |  |  | 322.31516 | DOI: 10.1021/acs.orglett.7b00069
8314 | COc1cccc2oc(-c3cc4c(OC)cccc4oc3=O)cc12 | O | 384 | 521 |  |  | 4.167317335 |  |  |  |  | 322.31516 | DOI: 10.1021/acs.orglett.7b00069
8315 | COc1ccc2cc(-c3cc4ccc(OC)cc4oc3=O)oc2c1 | Cc1ccccc1 | 395 | 465 |  |  | 4.472756449 |  |  |  |  | 322.31516 | DOI: 10.1021/acs.orglett.7b00069
8316 | COc1ccc2cc(-c3cc4ccc(OC)cc4oc3=O)oc2c1 | CCOC(C)=O | 390 | 465 |  |  | 4.488550717 |  |  |  |  | 322.31516 | DOI: 10.1021/acs.orglett.7b00069
8317 | COc1ccc2cc(-c3cc4ccc(OC)cc4oc3=O)oc2c1 | CC#N | 388 | 473 |  |  | 4.479287316 |  |  |  |  | 322.31516 | DOI: 10.1021/acs.orglett.7b00069
8318 | COc1ccc2cc(-c3cc4ccc(OC)cc4oc3=O)oc2c1 | CS(C)=O | 394 | 484 |  | 0.75 | 4.460897843 |  |  |  |  | 322.31516 | DOI: 10.1021/acs.orglett.7b00069
8319 | COc1ccc2cc(-c3cc4ccc(OC)cc4oc3=O)oc2c1 | O | 361 |  |  |  | 3.973127854 |  |  |  |  | 322.31516 | DOI: 10.1021/acs.orglett.7b00069
8320 | O=c1oc2ccc(Br)cc2cc1-c1cc2cc(Br)ccc2o1 | Cc1ccccc1 | 377 | 436 |  |  | 4.537819095 |  |  |  |  | 420.05552 | DOI: 10.1021/acs.orglett.7b00069
8321 | O=c1oc2ccc(Br)cc2cc1-c1cc2cc(Br)ccc2o1 | CCOC(C)=O | 371 | 431 |  |  | 4.525044807 |  |  |  |  | 420.05552 | DOI: 10.1021/acs.orglett.7b00069
8322 | O=c1oc2ccc(Br)cc2cc1-c1cc2cc(Br)ccc2o1 | CC#N | 370 | 433 |  |  | 4.5132176 |  |  |  |  | 420.05552 | DOI: 10.1021/acs.orglett.7b00069
8323 | O=c1oc2ccc(Br)cc2cc1-c1cc2cc(Br)ccc2o1 | CS(C)=O | 374 | 444 |  | 0.2 | 4.487138375 |  |  |  |  | 420.05552 | DOI: 10.1021/acs.orglett.7b00069
8324 | O=c1oc2ccc(Br)cc2cc1-c1cc2cc(Br)ccc2o1 | O | 331 | 507 |  |  | 3.875061263 |  |  |  |  | 420.05552 | DOI: 10.1021/acs.orglett.7b00069
8325 | O=c1oc2ccc(Cl)cc2cc1-c1cc2cc(Cl)ccc2o1 | Cc1ccccc1 | 375 | 433 |  |  | 4.50242712 |  |  |  |  | 331.15352 | DOI: 10.1021/acs.orglett.7b00069
8326 | O=c1oc2ccc(Cl)cc2cc1-c1cc2cc(Cl)ccc2o1 | CCOC(C)=O | 370 | 429 |  |  | 4.523746467 |  |  |  |  | 331.15352 | DOI: 10.1021/acs.orglett.7b00069
8327 | O=c1oc2ccc(Cl)cc2cc1-c1cc2cc(Cl)ccc2o1 | CC#N | 369 | 431 |  |  | 4.539076099 |  |  |  |  | 331.15352 | DOI: 10.1021/acs.orglett.7b00069
8328 | O=c1oc2ccc(Cl)cc2cc1-c1cc2cc(Cl)ccc2o1 | CS(C)=O | 373 | 488 |  | 0.2 | 4.521138084 |  |  |  |  | 331.15352 | DOI: 10.1021/acs.orglett.7b00069
8329 | O=c1oc2ccc(Cl)cc2cc1-c1cc2cc(Cl)ccc2o1 | O | 327 | 473 |  |  | 3.799340549 |  |  |  |  | 331.15352 | DOI: 10.1021/acs.orglett.7b00069
8330 | COc1cc(Br)cc2cc(-c3cc4cc(Br)cc(OC)c4oc3=O)oc12 | Cc1ccccc1 | 360 | 430 |  |  | 4.40654018 |  |  |  |  | 480.10728 | DOI: 10.1021/acs.orglett.7b00069
8331 | COc1cc(Br)cc2cc(-c3cc4cc(Br)cc(OC)c4oc3=O)oc12 | CCOC(C)=O | 355 | 434 |  |  | 4.480006943 |  |  |  |  | 480.10728 | DOI: 10.1021/acs.orglett.7b00069
8332 | COc1cc(Br)cc2cc(-c3cc4cc(Br)cc(OC)c4oc3=O)oc12 | CC#N | 353 | 381 |  |  | 4.372912003 |  |  |  |  | 480.10728 | DOI: 10.1021/acs.orglett.7b00069
8333 | COc1cc(Br)cc2cc(-c3cc4cc(Br)cc(OC)c4oc3=O)oc12 | CS(C)=O | 359 | 387 |  | 0.005 | 4.469822016 |  |  |  |  | 480.10728 | DOI: 10.1021/acs.orglett.7b00069
8334 | COc1cc(Br)cc2cc(-c3cc4cc(Br)cc(OC)c4oc3=O)oc12 | O | 359 | 497 |  |  | 4.194514342 |  |  |  |  | 480.10728 | DOI: 10.1021/acs.orglett.7b00069
8335 | COc1cc2cc(-c3cc4cc(OC)c(OC)cc4oc3=O)oc2cc1OC | Cc1ccccc1 | 410 | 475 |  |  | 4.297979244 |  |  |  |  | 382.36692 | DOI: 10.1021/acs.orglett.7b00069
8336 | COc1cc2cc(-c3cc4cc(OC)c(OC)cc4oc3=O)oc2cc1OC | CCOC(C)=O | 408 | 478 |  |  | 4.291146762 |  |  |  |  | 382.36692 | DOI: 10.1021/acs.orglett.7b00069
8337 | COc1cc2cc(-c3cc4cc(OC)c(OC)cc4oc3=O)oc2cc1OC | CC#N | 404 | 493 |  |  | 4.310905629 |  |  |  |  | 382.36692 | DOI: 10.1021/acs.orglett.7b00069
8338 | COc1cc2cc(-c3cc4cc(OC)c(OC)cc4oc3=O)oc2cc1OC | CS(C)=O | 411 | 500 |  | 0.07 | 4.285782274 |  |  |  |  | 382.36692 | DOI: 10.1021/acs.orglett.7b00069
8339 | COc1cc2cc(-c3cc4cc(OC)c(OC)cc4oc3=O)oc2cc1OC | O | 358 | 435 |  |  | 3.822821645 |  |  |  |  | 382.36692 | DOI: 10.1021/acs.orglett.7b00069
8340 | CN1CCN(c2ccc3c4c(cccc24)C(=O)c2ccccc2-3)CC1 | C1CCCCC1 | 428.2 | 533 | 8.9 | 0.424 |  |  |  | 98.8 | 71.5 | 328.4138 | https://doi.org/10.1039/C7PP00392G
8341 | CN1CCN(c2ccc3c4c(cccc24)C(=O)c2ccccc2-3)CC1 | Cc1ccccc1 | 443.8 | 569 | 9.37 | 0.402 |  |  |  | 108.6 | 76 | 328.4138 | https://doi.org/10.1039/C7PP00392G
8342 | CN1CCN(c2ccc3c4c(cccc24)C(=O)c2ccccc2-3)CC1 | C1COCCO1 | 442.8 | 584 | 10.3 | 0.38 |  |  |  | 110.9 | 75.5 | 328.4138 | https://doi.org/10.1039/C7PP00392G
8343 | CN1CCN(c2ccc3c4c(cccc24)C(=O)c2ccccc2-3)CC1 | ClC(Cl)Cl | 455.4 | 601 | 10.4 | 0.27 |  |  |  | 120.3 | 72.7 | 328.4138 | https://doi.org/10.1039/C7PP00392G
8344 | CN1CCN(c2ccc3c4c(cccc24)C(=O)c2ccccc2-3)CC1 | CCOC(C)=O | 443 | 595 | 9.8 | 0.296 |  |  |  | 109.5 | 78.1 | 328.4138 | https://doi.org/10.1039/C7PP00392G
8345 | CN1CCN(c2ccc3c4c(cccc24)C(=O)c2ccccc2-3)CC1 | C1CCOC1 | 446 | 593 | 10 | 0.294 | [5 empty] | 328.4138 | https://doi.org/10.1039/C7PP00392G
8346 | CN1CCN(c2ccc3c4c(cccc24)C(=O)c2ccccc2-3)CC1 | CC(C)=O | 449.6 | 615 | 8.45 | 0.142 |  |  |  | 117.8 |  | 328.4138 | https://doi.org/10.1039/C7PP00392G
8347 | CN1CCN(c2ccc3c4c(cccc24)C(=O)c2ccccc2-3)CC1 | CN(C)C=O | 454.4 | 621 | 8.27 | 0.173 | [5 empty] | 328.4138 | https://doi.org/10.1039/C7PP00392G
8348 | CN1CCN(c2ccc3c4c(cccc24)C(=O)c2ccccc2-3)CC1 | CC#N | 453.8 | 619 | 9.53 | 0.141 |  |  |  |  | 73.4 | 328.4138 | https://doi.org/10.1039/C7PP00392G
8349 | CN1CCN(c2ccc3c4c(cccc24)C(=O)c2ccccc2-3)CC1 | CS(C)=O | 460.8 | 624 | 8.5 | 0.154 |  |  |  | 126.5 | 75.5 | 328.4138 | https://doi.org/10.1039/C7PP00392G
8350 | CN1CCN(c2ccc3c4c(cccc24)C(=O)c2ccccc2-3)CC1 | CC1COC(=O)O1 | 459 | 619 | 8.04 | 0.143 | [5 empty] | 328.4138 | https://doi.org/10.1039/C7PP00392G
8351 | CN1CCN(c2ccc3c4c(cccc24)C(=O)c2ccccc2-3)CC1 | CCCCCCCCO | 451 | 626 | 5.99 | 0.136 | [5 empty] | 328.4138 | https://doi.org/10.1039/C7PP00392G
8352 | CN1CCN(c2ccc3c4c(cccc24)C(=O)c2ccccc2-3)CC1 | CCCCCO | 456.4 | 635 | 5.38 | 0.071 | [5 empty] | 328.4138 | https://doi.org/10.1039/C7PP00392G
8353 | CN1CCN(c2ccc3c4c(cccc24)C(=O)c2ccccc2-3)CC1 | CCCCO | 454.6 | 632 | 5.03 | 0.071 |  |  |  | 124.5 | 83.1 | 328.4138 | https://doi.org/10.1039/C7PP00392G
8354 | CN1CCN(c2ccc3c4c(cccc24)C(=O)c2ccccc2-3)CC1 | CCCO | 455.4 | 637 | 4.66 | 0.063 |  |  |  | 130.1 | 83.1 | 328.4138 | https://doi.org/10.1039/C7PP00392G
8355 | CN1CCN(c2ccc3c4c(cccc24)C(=O)c2ccccc2-3)CC1 | CCO | 455.4 | 640 | 3.77 | 0.051 |  |  |  |  | 84.1 | 328.4138 | https://doi.org/10.1039/C7PP00392G
8356 | CN1CCN(c2ccc3c4c(cccc24)C(=O)c2ccccc2-3)CC1 | CO | 456.4 | 645 | 2.93 | 0.042 |  |  |  | 125.4 | 86.4 | 328.4138 | https://doi.org/10.1039/C7PP00392G
8357 | O=C1c2ccccc2-c2ccc(N3CCN(c4ccccc4)CC3)c3cccc1c23 | C1CCCCC1 | 423 | 529 | 7.85 | 0.424 |  |  |  | 72.2 | 75 | 390.48468 | https://doi.org/10.1039/C7PP00392G
8358 | O=C1c2ccccc2-c2ccc(N3CCN(c4ccccc4)CC3)c3cccc1c23 | Cc1ccccc1 | 435.8 | 562 | 9.06 | 0.431 |  |  |  |  | 77 | 390.48468 | https://doi.org/10.1039/C7PP00392G
8359 | O=C1c2ccccc2-c2ccc(N3CCN(c4ccccc4)CC3)c3cccc1c23 | C1COCCO1 | 436.2 | 578 | 8.98 | 0.42 |  |  |  |  | 79.4 | 390.48468 | https://doi.org/10.1039/C7PP00392G
8360 | O=C1c2ccccc2-c2ccc(N3CCN(c4ccccc4)CC3)c3cccc1c23 | ClC(Cl)Cl | 443 | 591 | 8.88 | 0.348 |  |  |  | 78.3 |  | 390.48468 | https://doi.org/10.1039/C7PP00392G
8361 | O=C1c2ccccc2-c2ccc(N3CCN(c4ccccc4)CC3)c3cccc1c23 | CCOC(C)=O | 436 | 587 | 2 | 0.108 |  |  |  | 79.7 | 83.3 | 390.48468 | https://doi.org/10.1039/C7PP00392G
8362 | O=C1c2ccccc2-c2ccc(N3CCN(c4ccccc4)CC3)c3cccc1c23 | C1CCOC1 | 438 | 583 | 2.59 | 0.123 | [5 empty] | 390.48468 | https://doi.org/10.1039/C7PP00392G
8363 | O=C1c2ccccc2-c2ccc(N3CCN(c4ccccc4)CC3)c3cccc1c23 | CC(C)=O | 441.2 | 601 | 0.09 | 0.011 |  |  |  | 80.8 |  | 390.48468 | https://doi.org/10.1039/C7PP00392G
8364 | O=C1c2ccccc2-c2ccc(N3CCN(c4ccccc4)CC3)c3cccc1c23 | CN(C)C=O | 447.2 | 602 | 0.06 | 0.005 | [5 empty] | 390.48468 | https://doi.org/10.1039/C7PP00392G
8365 | O=C1c2ccccc2-c2ccc(N3CCN(c4ccccc4)CC3)c3cccc1c23 | CC#N | 444 | 603 | 0.03 | 0.005 |  |  |  | 84.5 | 89.3 | 390.48468 | https://doi.org/10.1039/C7PP00392G
8366 | O=C1c2ccccc2-c2ccc(N3CCN(c4ccccc4)CC3)c3cccc1c23 | CS(C)=O | 452 | 613 | 0.06 | 0.004 |  |  |  | 87.5 | 93.4 | 390.48468 | https://doi.org/10.1039/C7PP00392G
8367 | O=C1c2ccccc2-c2ccc(N3CCN(c4ccccc4)CC3)c3cccc1c23 | CC1COC(=O)O1 | 445.6 | 614 | 0.09 | 0.009 | [5 empty] | 390.48468 | https://doi.org/10.1039/C7PP00392G
8368 | O=C1c2ccccc2-c2ccc(N3CCN(c4ccccc4)CC3)c3cccc1c23 | CCCCCCCCO | 445 | 590 | 0.29 | 0.018 | [5 empty] | 390.48468 | https://doi.org/10.1039/C7PP00392G
8369 | O=C1c2ccccc2-c2ccc(N3CCN(c4ccccc4)CC3)c3cccc1c23 | CCCCCO | 446 | 586 | 0.22 | 0.017 | [5 empty] | 390.48468 | https://doi.org/10.1039/C7PP00392G
8370 | O=C1c2ccccc2-c2ccc(N3CCN(c4ccccc4)CC3)c3cccc1c23 | CCCCO | 444 | 581 | 0.16 | 0.014 |  |  |  | 88.8 | 86.2 | 390.48468 | https://doi.org/10.1039/C7PP00392G
8371 | O=C1c2ccccc2-c2ccc(N3CCN(c4ccccc4)CC3)c3cccc1c23 | CCCO | 445 | 586 | 0.22 | 0.021 | [5 empty] | 390.48468 | https://doi.org/10.1039/C7PP00392G
8372 | O=C1c2ccccc2-c2ccc(N3CCN(c4ccccc4)CC3)c3cccc1c23 | CCO | 446.8 | 589 | 0.07 | 0.007 |  |  |  | 102.6 | 87.6 | 390.48468 | https://doi.org/10.1039/C7PP00392G
8373 | O=C1c2ccccc2-c2ccc(N3CCN(c4ccccc4)CC3)c3cccc1c23 | CO | 445 | 577 | 0.03 | 0.004 |  |  |  | 96.9 | 71.6 | 390.48468 | https://doi.org/10.1039/C7PP00392G
8374 | c1cc2ccc3cccc4ccc(c1)c2c34 | Cc1ccccc1 | 362 | 372 | 354 | 0.64 | 2.77815125 |  |  |  | 32.3 | 202.2554 | http://dx.doi.org/10.1021/ja2006862
8375 | O=C(O)CCCc1cc2ccc3cccc4ccc(c1)c2c34 | CO | 374 | 374 | 622 | 0.52 | 2.77815125 |  |  |  |  | 288.34504 | http://dx.doi.org/10.1021/ja2006862
8376 | CC1(C)OB(c2cc3ccc4cccc5ccc(c2)c3c45)OC1(C)C | Cc1ccccc1 | 385 | 386 | 82 | 0.72 | 3.278753601 |  |  | 20.7 | 6.7 | 328.21774 | http://dx.doi.org/10.1021/ja2006862
8377 | O=C(O)CCCOc1cc2ccc3cccc4ccc(c1)c2c34 | CO | 382 | 382 | 59 | 0.77 | 3.698970004 |  |  |  |  | 304.34404 | http://dx.doi.org/10.1021/ja2006862
8378 | BrCCCCCCCCCCCCOc1cc2ccc3cccc4ccc(c1)c2c34 | Cc1ccccc1 | 384 | 384 | 60 | 0.59 | 3.579783597 |  |  | 21.2 | 6 | 465.47302 | http://dx.doi.org/10.1021/ja2006862
8379 | C(#Cc1cc2ccc3cccc4ccc(c1)c2c34)c1ccccc1 | Cc1ccccc1 | 390 | 399 | 71 | 0.44 | 3.079181246 |  |  |  |  | 302.37516 | http://dx.doi.org/10.1021/ja2006862
8380 | COC(=O)c1ccc(-c2cc3ccc4cccc5ccc(c2)c3c45)cc1 | Cc1ccccc1 | 364 | 406 | 74 | 0.43 | 3.041392685 |  |  | 22.3 | 40.3 | 336.38904 | http://dx.doi.org/10.1021/ja2006862
8381 | Cc1cc(C)c(B(c2ccc(-c3cc4ccc5cccc6ccc(c3)c4c56)cc2)c2c(C)cc(C)cc2C)c(C)c1 | Cc1ccccc1 | 378 | 414 | 65 | 0.47 | 3.431363764 |  |  | 29.6 | 44.6 | 526.5289 | http://dx.doi.org/10.1021/ja2006862
8382 | Cc1cc(C)c(B(c2cc3ccc4cccc5ccc(c2)c3c45)c2c(C)cc(C)cc2C)c(C)c1 | Cc1ccccc1 | 413 | 434 | 49 | 0.68 | 3.301029996 |  |  |  | 42.1 | 450.43114 | http://dx.doi.org/10.1021/ja2006862
8383 | CC1(C)OB(c2cc3ccc4cc(B5OC(C)(C)C(C)(C)O5)cc5ccc(c2)c3c45)OC1(C)C | Cc1ccccc1 | 398 | 400 | 36 | 0.88 | 3.698970004 |  |  |  |  | 454.18008 | http://dx.doi.org/10.1021/ja2006862
8384 | Oc1cc2ccc3cc(O)cc4ccc(c1)c2c34 | CO | 381 | 405 | 29 | 0.93 | 3.84509804 |  |  |  |  | 234.2534 | http://dx.doi.org/10.1021/ja2006862
8385 | C[Si](C)(C)C#Cc1cc2ccc3cc(C#C[Si](C)(C)C)cc4ccc(c1)c2c34 | Cc1ccccc1 | 407 | 407 | 99 | 0.19 | 3.204119983 |  |  |  |  | 394.66444 | http://dx.doi.org/10.1021/ja2006862
8386 | C(#Cc1cc2ccc3cc(C#Cc4ccccc4)cc4ccc(c1)c2c34)c1ccccc1 | Cc1ccccc1 | 410 | 418 | 16 | 0.29 | 3.591064607 |  |  |  |  | 402.49492 | http://dx.doi.org/10.1021/ja2006862
8387 | Cc1cc(C)c(B(c2ccc(C#Cc3cc4ccc5cc(C#Cc6ccc(B(c7c(C)cc(C)cc7C)c7c(C)cc(C)cc7C)cc6)cc6ccc(c3)c4c56)cc2)c2c(C)cc(C)cc2C)c(C)c1 | Cc1ccccc1 | 414 | 426 | 58 | 0.46 | 3.447158031 |  |  |  |  | 898.8464 | http://dx.doi.org/10.1021/ja2006862
8388 | CN(C)c1ccc(C#Cc2cc3ccc4cc(C#Cc5ccc(N(C)C)cc5)cc5ccc(c2)c3c45)cc1 | Cc1ccccc1 | 421 | 436 | 60 | 0.39 | 3.51851394 |  |  |  |  | 488.63232 | http://dx.doi.org/10.1021/ja2006862
8389 | CCCCCCCCOC(=O)c1ccc(-c2cc3ccc4cc(-c5ccc(C(=O)OCCCCCCCC)cc5)cc5ccc(c2)c3c45)cc1 | Cc1ccccc1 | 404 | 421 | 49 | 0.33 | 3.176091259 |  |  |  |  | 666.899 | http://dx.doi.org/10.1021/ja2006862
8390 | COc1ccc(N(c2ccccc2)c2cc3ccc4cc(N(c5ccccc5)c5ccc(OC)cc5)cc5ccc(c2)c3c45)cc1 | Cc1ccccc1 | 453 | 482 | 18 | 0.3 | 3.414973348 |  |  |  |  | 596.72808 | http://dx.doi.org/10.1021/ja2006862
8391 | O=C(O)CCCc1ccc2ccc3cccc4ccc1c2c34 | CO | 375 | 375 | 460 | 0.68 | 3.230448921 |  |  | 25.6 | 5.9 | 288.34504 | http://dx.doi.org/10.1021/ja2006862
8392 | CC1(C)OB(c2ccc3ccc4cccc5ccc2c3c45)OC1(C)C | Cc1ccccc1 | 378 | 379 | 35 | 0.81 | 3.84509804 |  |  |  |  | 328.21774 | http://dx.doi.org/10.1021/ja2006862
8393 | C(#Cc1ccc2ccc3cccc4ccc1c2c34)c1ccccc1 | Cc1ccccc1 | 362 | 391 | 3 | 0.61 | 4.770852012 |  |  | 48.7 | 32.1 | 302.37516 | http://dx.doi.org/10.1021/ja2006862
8394 | Cc1cc(C)c(B(c2ccc(-c3ccc4ccc5cccc6ccc3c4c56)cc2)c2c(C)cc(C)cc2C)c(C)c1 | Cc1ccccc1 | 355 | 431 | 2 | 0.61 | 4.73239376 |  |  |  | 61 | 526.5289 | http://dx.doi.org/10.1021/ja2006862
8395 | Cc1cc(C)c(B(c2c(C)cc(C)cc2C)c2ccc3ccc4cccc5ccc2c3c45)c(C)c1 | Cc1ccccc1 | 399 | 423 | 3 | 0.71 | 4.73239376 |  |  | 44.3 | 43.8 | 450.43114 | http://dx.doi.org/10.1021/ja2006862
8396 | COc1cc2c(cc1-c1ccncc1)Cc1c3c(c4c(c1-2)-c1cc(OC)c(-c2ccncc2)cc1C4)C(=O)N(CCC(C)C)C3=O | C1CCOC1 | 407 | 456 | 2.24 | 0.42 | 4.38 |  |  | 80.4 | 61.5 | 607.70802 | http://dx.doi.org/10.1021/jo4028616
8397 | COc1cc2c(cc1-c1ccc(C(F)(F)F)cc1)Cc1c3c(c4c(c1-2)-c1cc(OC)c(-c2ccc(C(F)(F)F)cc2)cc1C4)C(=O)N(CCC(C)C)C3=O | C1CCOC1 | 404 | 458 | 2.43 | 0.45 | 4.43 |  |  | 80.1 | 58.3 | 741.72602 | http://dx.doi.org/10.1021/jo4028616
8398 | COc1cc2c(cc1-c1ccc(C#N)cc1)Cc1c3c(c4c(c1-2)-c1cc(OC)c(-c2ccc(C#N)cc2)cc1C4)C(=O)N(CCC(C)C)C3=O | C1CCOC1 | 409 | 460 | 2.1 | 0.51 | 4.53 |  |  | 80.8 | 57 | 655.75202 | http://dx.doi.org/10.1021/jo4028616
8399 | COc1cc2c(cc1-c1ccc([N+](=O)[O-])cc1)Cc1c3c(c4c(c1-2)-c1cc(OC)c(-c2ccc([N+](=O)[O-])cc2)cc1C4)C(=O)N(CCC(C)C)C3=O | C1CCOC1 | 409 | 461 | 1.43 | 0.11 | 4.54 |  |  |  | 56.2 | 695.72602 | http://dx.doi.org/10.1021/jo4028616
8400 | COc1cc2c(cc1-c1ccc(C=O)cc1)Cc1c3c(c4c(c1-2)-c1cc(OC)c(-c2ccc(C=O)cc2)cc1C4)C(=O)N(CCC(C)C)C3=O | C1CCOC1 | 414 | 462 | 1.83 | 0.52 | 4.57 |  |  | 84.5 | 56.2 | 661.7519 | http://dx.doi.org/10.1021/jo4028616
8401 | COc1cc2c(cc1-c1ccc(Cl)cc1)Cc1c3c(c4c(c1-2)-c1cc(OC)c(-c2ccc(Cl)cc2)cc1C4)C(=O)N(CCC(C)C)C3=O | C1CCOC1 | 406 | 466 | 3.05 | 0.52 | 4.46 |  |  | 83.8 | 60.3 | 674.62202 | http://dx.doi.org/10.1021/jo4028616
8402 | COc1cc2c(cc1-c1ccc(F)cc1)Cc1c3c(c4c(c1-2)-c1cc(OC)c(-c2ccc(F)cc2)cc1C4)C(=O)N(CCC(C)C)C3=O | C1CCOC1 | 405 | 468 | 3.77 | 0.52 | 4.47 |  |  | 84.9 | 61.3 | 641.71202 | http://dx.doi.org/10.1021/jo4028616
8403 | COc1cc2c(cc1-c1ccccc1)Cc1c3c(c4c(c1-2)-c1cc(OC)c(-c2ccccc2)cc1C4)C(=O)N(CCC(C)C)C3=O | C1CCOC1 | 405 | 469 | 3.87 | 0.53 | 4.41 |  |  | 83.9 | 62.3 | 605.7319 | http://dx.doi.org/10.1021/jo4028616
8404 | COc1cc2c(cc1-c1ccc(C)cc1)Cc1c3c(c4c(c1-2)-c1cc(OC)c(-c2ccc(C)cc2)cc1C4)C(=O)N(CCC(C)C)C3=O | C1CCOC1 | 411 | 476 | 3.92 | 0.67 | 4.47 |  |  | 86.3 | 63.3 | 633.78566 | http://dx.doi.org/10.1021/jo4028616
8405 | COc1cc2c(cc1-c1ccsc1)Cc1c3c(c4c(c1-2)-c1cc(OC)c(-c2ccsc2)cc1C4)C(=O)N(CCC(C)C)C3=O | C1CCOC1 | 417 | 487 | 3.42 | 0.55 | 4.42 |  |  |  | 65 | 617.78814 | http://dx.doi.org/10.1021/jo4028616
8406 | COc1ccc(-c2cc3c(cc2OC)-c2c(c4c(c5c2-c2cc(OC)c(-c6ccc(OC)cc6)cc2C5)C(=O)N(CCC(C)C)C4=O)C3)cc1 | C1CCOC1 | 417 | 493 | 4.42 | 0.59 | 4.51 |  |  |  | 73.7 | 665.78366 | http://dx.doi.org/10.1021/jo4028616
8407 | COc1cc2c(cc1-c1cccs1)Cc1c3c(c4c(c1-2)-c1cc(OC)c(-c2cccs2)cc1C4)C(=O)N(CCC(C)C)C3=O | C1CCOC1 | 433 | 505 | 3.18 | 0.53 | 4.57 |  |  |  | 68.2 | 617.78814 | http://dx.doi.org/10.1021/jo4028616
8408 | COc1cc2c(cc1-c1ccc(N(c3ccccc3)c3ccccc3)cc1)Cc1c3c(c4c(c1-2)-c1cc(OC)c(-c2ccc(N(c5ccccc5)c5ccccc5)cc2)cc1C4)C(=O)N(CCC(C)C)C3=O | C1CCOC1 | 428 | 563 | 4.14 | 0.12 | 4.59 |  |  |  | 84.3 | 940.15282 | http://dx.doi.org/10.1021/jo4028616
8409 | COc1cc2c(cc1-c1ccc(N(C)C)cc1)Cc1c3c(c4c(c1-2)-c1cc(OC)c(-c2ccc(N(C)C)cc2)cc1C4)C(=O)N(CCC(C)C)C3=O | C1CCOC1 | 440 | 593 | 1.01 | 0.02 | 4.51 |  |  |  | 93 | 691.8693 | http://dx.doi.org/10.1021/jo4028616
8410 | COc1cc2c(cc1-c1ccccc1)Cc1c3c(c4c(c1-2)-c1cc(OC)c(-c2ccccc2)cc1C4)C(=O)N(CCC(C)C)C3=O | Cc1ccccc1 | 405 | 460 | 2.55 | 0.48 | 4.38 |  |  | 82.9 | 58.3 | 605.7319 | http://dx.doi.org/10.1021/jo4028616
8411 | COc1cc2c(cc1-c1ccccc1)Cc1c3c(c4c(c1-2)-c1cc(OC)c(-c2ccccc2)cc1C4)C(=O)N(CCC(C)C)C3=O | ClCCl | 411 | 489 | 5.64 | 0.63 | 4.36 |  |  | 85.3 | 69.4 | 605.7319 | http://dx.doi.org/10.1021/jo4028616
8412 | COc1cc2c(cc1-c1ccccc1)Cc1c3c(c4c(c1-2)-c1cc(OC)c(-c2ccccc2)cc1C4)C(=O)N(CCC(C)C)C3=O | CCOC(C)=O | 405 | 468 | 3.99 | 0.61 | 4.4 |  |  | 83 | 63.4 | 605.7319 | http://dx.doi.org/10.1021/jo4028616
8413 | COc1cc2c(cc1-c1ccccc1)Cc1c3c(c4c(c1-2)-c1cc(OC)c(-c2ccccc2)cc1C4)C(=O)N(CCC(C)C)C3=O | ClC(Cl)Cl | 414 | 492 | 5.95 | 0.64 | 4.34 |  |  | 87.9 | 68.7 | 605.7319 | http://dx.doi.org/10.1021/jo4028616
8414 | COc1cc2c(cc1-c1ccccc1)Cc1c3c(c4c(c1-2)-c1cc(OC)c(-c2ccccc2)cc1C4)C(=O)N(CCC(C)C)C3=O | CC(C)=O | 407 | 486 | 5.36 | 0.38 | 4.43 |  |  | 83.9 | 70.4 | 605.7319 | http://dx.doi.org/10.1021/jo4028616
8415 | COc1cc2c(cc1-c1ccccc1)Cc1c3c(c4c(c1-2)-c1cc(OC)c(-c2ccccc2)cc1C4)C(=O)N(CCC(C)C)C3=O | CC#N | 406 | 497 | 6.33 | 0.46 | 4.38 |  |  | 84.4 | 76.6 | 605.7319 | http://dx.doi.org/10.1021/jo4028616
8416 | COc1cc2c(cc1-c1ccccc1)Cc1c3c(c4c(c1-2)-c1cc(OC)c(-c2ccccc2)cc1C4)C(=O)N(CCC(C)C)C3=O | CS(C)=O | 413 | 503 | 6.41 | 0.47 | 4.36 |  |  | 89 | 75.8 | 605.7319 | http://dx.doi.org/10.1021/jo4028616
8417 | c1csc(-c2ccc(-c3ccc(-c4cccs4)s3)s2)c1 | CCCCCCCCCCCCCC | 391 | 474 |  |  | 4.40654018 |  | 3300 |  |  | 330.5194 | 10.1021/jp9901085
8418 | COc1ccsc1-c1ccc(-c2ccc(-c3sccc3OC)s2)s1 | CCCCCCCCCCCCCC | 409 | 483 |  |  | 4.511883361 |  | 3400 |  |  | 390.57116 | 10.1021/jp9901085
8419 | Cc1ccsc1-c1ccc(-c2ccc(-c3sccc3C)s2)s1 | CCCCCCCCCCCCCC | 382 | 473 |  |  | 4.356025857 |  | 3300 |  |  | 358.57316 | 10.1021/jp9901085
8420 | CCCCCCCCCCc1cc(-c2cc(CCCCCCCCCC)c(-c3cccs3)s2)sc1-c1cccs1 | CCCCCCCCCCCCCC | 380 | 481 |  |  | 4.414973348 |  | 3300 |  |  | 611.057 | 10.1021/jp9901085
8421 | c1csc(-c2ccc(-c3ccc(-c4cccs4)s3)s2)c1 | CCC(C)C |  |  | 0.52 | 0.27 | [5 empty] | 330.5194 | 10.1021/jp9901085
8422 | COc1ccsc1-c1ccc(-c2ccc(-c3sccc3OC)s2)s1 | CCC(C)C |  |  | 0.61 | 0.25 | [5 empty] | 390.57116 | 10.1021/jp9901085
8423 | Cc1ccsc1-c1ccc(-c2ccc(-c3sccc3C)s2)s1 | CCC(C)C |  |  | 0.43 | 0.19 | [5 empty] | 358.57316 | 10.1021/jp9901085
8424 | CCCCCCCCCCc1cc(-c2cc(CCCCCCCCCC)c(-c3cccs3)s2)sc1-c1cccs1 | CCC(C)C |  |  | 0.38 | 0.16 | [5 empty] | 611.057 | 10.1021/jp9901085
8425 | N#Cc1ccc(C#Cc2ccc3ccc4ccc(C#Cc5ccc(C#N)cc5)c5ccc2c3c45)cc1 | CCCCCC | 412 | 435.5 |  | 0.8004 | 4.759652739 |  |  | 64.6 | 45.9 | 452.51504 | 10.1021/jo900588e
8426 | N#Cc1ccc(C#Cc2ccc3ccc4ccc(C#Cc5ccc(C#N)cc5)c5ccc2c3c45)cc1 | Cc1ccccc1 | 414 | 446.4 |  |  | 4.770940334 |  |  |  | 48.8 | 452.51504 | 10.1021/jo900588e
8427 | N#Cc1ccc(C#Cc2ccc3ccc4ccc(C#Cc5ccc(C#N)cc5)c5ccc2c3c45)cc1 | C1COCCO1 | 408 | 443.3 |  |  | 4.786737229 |  |  | 64.1 | 48.8 | 452.51504 | 10.1021/jo900588e
8428 | N#Cc1ccc(C#Cc2ccc3ccc4ccc(C#Cc5ccc(C#N)cc5)c5ccc2c3c45)cc1 | CCOC(C)=O | 406 | 442.4 |  |  | 4.804575553 |  |  |  | 50 | 452.51504 | 10.1021/jo900588e
8429 | N#Cc1ccc(C#Cc2ccc3ccc4ccc(C#Cc5ccc(C#N)cc5)c5ccc2c3c45)cc1 | ClCCl | 412 | 448.8 |  | 0.732 | 4.805745462 |  |  | 66.3 | 51.6 | 452.51504 | 10.1021/jo900588e
8430 | N#Cc1ccc(C#Cc2ccc3ccc4ccc(C#Cc5ccc(C#N)cc5)c5ccc2c3c45)cc1 | CC(C)=O | 405 | 445.8 |  |  | 4.810151837 |  |  |  | 54.4 | 452.51504 | 10.1021/jo900588e
8431 | N#Cc1ccc(C#Cc2ccc3ccc4ccc(C#Cc5ccc(C#N)cc5)c5ccc2c3c45)cc1 | CCCCCCO | 410 | 448 |  |  | 4.781425042 |  |  |  | 93.6 | 452.51504 | 10.1021/jo900588e
8432 | N#Cc1ccc(C#Cc2ccc3ccc4ccc(C#Cc5ccc(C#N)cc5)c5ccc2c3c45)cc1 | CCO | 407 | 445.5 |  |  | 4.831882566 |  |  |  | 99.7 | 452.51504 | 10.1021/jo900588e
8433 | N#Cc1ccc(C#Cc2ccc3ccc4ccc(C#Cc5ccc(C#N)cc5)c5ccc2c3c45)cc1 | CO | 405 | 445.3 |  | 0.7337 | 4.767155866 |  |  | 63.1 | 57.3 | 452.51504 | 10.1021/jo900588e
8434 | CN(C)c1ccc(C#Cc2ccc3ccc4ccc(C#Cc5ccc(N(C)C)cc5)c5ccc2c3c45)cc1 | CCCCCC | 421 | 459 |  | 0.6323 | 4.346822228 |  |  |  | 47.3 | 488.63232 | 10.1021/jo900588e
8435 | CN(C)c1ccc(C#Cc2ccc3ccc4ccc(C#Cc5ccc(N(C)C)cc5)c5ccc2c3c45)cc1 | Cc1ccccc1 | 429 | 482 |  |  | 4.336939794 |  |  |  | 59.4 | 488.63232 | 10.1021/jo900588e
8436 | CN(C)c1ccc(C#Cc2ccc3ccc4ccc(C#Cc5ccc(N(C)C)cc5)c5ccc2c3c45)cc1 | C1COCCO1 | 429 | 491.8 |  |  | 4.306296329 |  |  |  | 69.5 | 488.63232 | 10.1021/jo900588e
8437 | CN(C)c1ccc(C#Cc2ccc3ccc4ccc(C#Cc5ccc(N(C)C)cc5)c5ccc2c3c45)cc1 | CCOC(C)=O | 428 | 529.9 |  |  | 4.234112158 |  |  |  | 92.6 | 488.63232 | 10.1021/jo900588e
8438 | CN(C)c1ccc(C#Cc2ccc3ccc4ccc(C#Cc5ccc(N(C)C)cc5)c5ccc2c3c45)cc1 | ClCCl | 429 | 532.7 |  | 0.5339 | 4.331022171 |  |  |  | 85.1 | 488.63232 | 10.1021/jo900588e
8439 | CN(C)c1ccc(C#Cc2ccc3ccc4ccc(C#Cc5ccc(N(C)C)cc5)c5ccc2c3c45)cc1 | CC(C)=O | 431 | 570.9 |  |  | 4.368993085 |  |  |  | 110.2 | 488.63232 | 10.1021/jo900588e
8440 | CN(C)c1ccc(C#Cc2ccc3ccc4ccc(C#Cc5ccc(N(C)C)cc5)c5ccc2c3c45)cc1 | CCCCCCO | 429 | 531.8 |  |  | 4.239974801 |  |  |  |  | 488.63232 | 10.1021/jo900588e
8441 | CN(C)c1ccc(C#Cc2ccc3ccc4ccc(C#Cc5ccc(N(C)C)cc5)c5ccc2c3c45)cc1 | CCO | 426 | 543 |  |  | 3.398113692 |  |  |  |  | 488.63232 | 10.1021/jo900588e
8442 | CN(C)c1ccc(C#Cc2ccc3ccc4ccc(C#Cc5ccc(N(C)C)cc5)c5ccc2c3c45)cc1 | CO | 427 | 555.1 |  | 0.2562 | 4.329153711 |  |  |  | 109.2 | 488.63232 | 10.1021/jo900588e
8443 | Nc1ccc(C#Cc2ccc3ccc4ccc(C#Cc5ccc(N)cc5)c5ccc2c3c45)cc1 | CCCCCC | 421 | 444 |  | 0.4657 | 4.972795075 |  |  | 69.3 | 50.1 | 432.5248 | 10.1021/jo900588e
8444 | Nc1ccc(C#Cc2ccc3ccc4ccc(C#Cc5ccc(N)cc5)c5ccc2c3c45)cc1 | Cc1ccccc1 | 417 | 463 |  |  | 5.030356805 |  |  |  | 59 | 432.5248 | 10.1021/jo900588e
8445 | Nc1ccc(C#Cc2ccc3ccc4ccc(C#Cc5ccc(N)cc5)c5ccc2c3c45)cc1 | C1COCCO1 | 420 | 476 |  |  | 5.061663543 |  |  | 78.3 | 66.6 | 432.5248 | 10.1021/jo900588e
8446 | Nc1ccc(C#Cc2ccc3ccc4ccc(C#Cc5ccc(N)cc5)c5ccc2c3c45)cc1 | CCOC(C)=O | 419 | 506 |  |  | 5.057293257 |  |  |  | 84.6 | 432.5248 | 10.1021/jo900588e
8447 | Nc1ccc(C#Cc2ccc3ccc4ccc(C#Cc5ccc(N)cc5)c5ccc2c3c45)cc1 | ClCCl | 417 | 492 |  | 0.6458 | 5.044727862 |  |  | 82.1 | 83.6 | 432.5248 | 10.1021/jo900588e
8448 | Nc1ccc(C#Cc2ccc3ccc4ccc(C#Cc5ccc(N)cc5)c5ccc2c3c45)cc1 | CC(C)=O | 421 | 538 |  |  | 5.060501419 |  |  |  | 103.1 | 432.5248 | 10.1021/jo900588e
8449 | Nc1ccc(C#Cc2ccc3ccc4ccc(C#Cc5ccc(N)cc5)c5ccc2c3c45)cc1 | CCCCCCO | 421 | 534 |  |  | 5.016439955 |  |  |  |  | 432.5248 | 10.1021/jo900588e
8450 | Nc1ccc(C#Cc2ccc3ccc4ccc(C#Cc5ccc(N)cc5)c5ccc2c3c45)cc1 | CCO | 419 | 540 |  |  | 5.017350592 |  |  |  |  | 432.5248 | 10.1021/jo900588e
8451 | Nc1ccc(C#Cc2ccc3ccc4ccc(C#Cc5ccc(N)cc5)c5ccc2c3c45)cc1 | CO | 415 | 557 |  | 0.199 | 5.030462086 |  |  |  | 106.7 | 432.5248 | 10.1021/jo900588e
8452 | CN(C)c1ccc(C#Cc2ccc3ccc4c(C#Cc5ccc(N(C)C)cc5)ccc5ccc2c3c54)cc1 | CCCCCC | 439 | 460.4 |  | 0.6931 | 4.529301998 |  |  | 73 | 50.3 | 488.63232 | 10.1021/jo900588e
8453 | CN(C)c1ccc(C#Cc2ccc3ccc4c(C#Cc5ccc(N(C)C)cc5)ccc5ccc2c3c54)cc1 | Cc1ccccc1 | 433 | 483.7 |  |  | 4.516403148 |  |  |  | 59.1 | 488.63232 | 10.1021/jo900588e
8454 | CN(C)c1ccc(C#Cc2ccc3ccc4c(C#Cc5ccc(N(C)C)cc5)ccc5ccc2c3c54)cc1 | C1COCCO1 | 430 | 489.2 |  |  | 4.502290528 |  |  | 74.1 | 68 | 488.63232 | 10.1021/jo900588e
8455 | CN(C)c1ccc(C#Cc2ccc3ccc4c(C#Cc5ccc(N(C)C)cc5)ccc5ccc2c3c54)cc1 | CCOC(C)=O | 431 | 523.5 |  |  | 4.469704225 |  |  |  | 93.1 | 488.63232 | 10.1021/jo900588e
8456 | CN(C)c1ccc(C#Cc2ccc3ccc4c(C#Cc5ccc(N(C)C)cc5)ccc5ccc2c3c54)cc1 | ClCCl | 439 | 532.8 |  | 0.531 | 4.540091612 |  |  | 81 | 87.1 | 488.63232 | 10.1021/jo900588e
8457 | CN(C)c1ccc(C#Cc2ccc3ccc4c(C#Cc5ccc(N(C)C)cc5)ccc5ccc2c3c54)cc1 | CC(C)=O | 447 | 569.6 |  |  | 4.523356207 |  |  |  | 109.9 | 488.63232 | 10.1021/jo900588e
8458 | CN(C)c1ccc(C#Cc2ccc3ccc4c(C#Cc5ccc(N(C)C)cc5)ccc5ccc2c3c54)cc1 | CCCCCCO | 430 | 528.2 |  |  | 4.436607849 |  |  |  | 99 | 488.63232 | 10.1021/jo900588e
8459 | CN(C)c1ccc(C#Cc2ccc3ccc4c(C#Cc5ccc(N(C)C)cc5)ccc5ccc2c3c54)cc1 | CCO | 431 | 540 |  |  | 4.44294987 |  |  |  | 108.1 | 488.63232 | 10.1021/jo900588e
8460 | CN(C)c1ccc(C#Cc2ccc3ccc4c(C#Cc5ccc(N(C)C)cc5)ccc5ccc2c3c54)cc1 | CO | 436 | 554 |  | 0.3686 | 4.491655794 |  |  | 73.5 | 109.2 | 488.63232 | 10.1021/jo900588e
8461 | O=[N+]([O-])c1ccc(S(=O)(=O)Nc2ccc(C#Cc3ccc4ccc5ccc(C#Cc6ccc(NS(=O)(=O)c7ccc([N+](=O)[O-])cc7[N+](=O)[O-])cc6)c6ccc3c4c56)cc2)c([N+](=O)[O-])c1 | CO | 402 | 539 |  | 0.003 | 4.11876059 |  |  |  |  | 892.83656 | 10.1021/jo900588e
8462 | Nc1ccc(C#Cc2ccc3ccc4ccc(C#Cc5ccc(NS(=O)(=O)c6ccc([N+](=O)[O-])cc6[N+](=O)[O-])cc5)c5ccc2c3c45)cc1 | CO | 406 | 552 |  | 0.016 | 4.400434368 |  |  |  |  | 662.68068 | 10.1021/jo900588e
8463 | c1ccc2c(c1)Nc1ccccc1S2 | CC#N | 318 |  |  |  | 3.681241237 |  |  |  |  | 199.27646 | 10.1021/jp044530j
8464 | c1ccc2c(c1)Nc1ccccc1S2 | CO | 318 |  |  |  | 3.681241237 |  |  |  |  | 199.27646 | 10.1021/jp044530j
8465 | CN(C)CCCN1c2ccccc2Sc2ccccc21 | CC#N | 305 | 444 | 1.85 | 0.02 | 3.62324929 |  |  |  |  | 284.4258 | 10.1021/jp044530j
8466 | CN(C)CCCN1c2ccccc2Sc2ccccc21 | CO | 307 | 444 | 1.75 | 0.0045 | 3.62324929 |  |  |  |  | 284.4258 | 10.1021/jp044530j
8467 | CN(C)CCCN1c2ccccc2Sc2ccccc21 | O | 302 | 452 | 2.04 | 0.0143 | 3.434568904 |  |  |  |  | 284.4258 | 10.1021/jp044530j
8468 | Clc1ccc2c(c1)Nc1ccccc1S2 | CC#N | 323 |  |  |  | 3.84509804 |  |  |  |  | 233.72152 | 10.1021/jp044530j
8469 | Clc1ccc2c(c1)Nc1ccccc1S2 | CO | 323 |  |  |  | 3.84509804 |  |  |  |  | 233.72152 | 10.1021/jp044530j
8470 | CN(C)CCCN1c2ccccc2Sc2ccc(Cl)cc21 | CC#N | 312 | 451 | 0.92 | 0.00089 | 3.643452676 |  |  |  |  | 318.87086 | 10.1021/jp044530j
8471 | CN(C)CCCN1c2ccccc2Sc2ccc(Cl)cc21 | CO | 311 | 449 | 0.89 | 0.00095 | 3.662757832 |  |  |  |  | 318.87086 | 10.1021/jp044530j
8472 | CN(C)CCCN1c2ccccc2Sc2ccc(Cl)cc21 | O | 307 | 453 | 0.35 | 0.0036 | 3.544068044 |  |  |  |  | 318.87086 | 10.1021/jp044530j
8473 | FC(F)(F)c1ccc2c(c1)Nc1ccccc1S2 | CC#N | 322 |  |  |  | 3.612783857 |  |  |  |  | 267.27352 | 10.1021/jp044530j
8474 | FC(F)(F)c1ccc2c(c1)Nc1ccccc1S2 | CO | 324 |  |  |  | 3.633468456 |  |  |  |  | 267.27352 | 10.1021/jp044530j
8475 | CN(C)CCCN1c2ccccc2Sc2ccc(C(F)(F)F)cc21 | CC#N | 310 | 470 | 2.66 | 0.0011 | 3.602059991 |  |  |  |  | 352.42286 | 10.1021/jp044530j
8476 | CN(C)CCCN1c2ccccc2Sc2ccc(C(F)(F)F)cc21 | CO | 310 | 463 | 2.47 | 0.001 | 3.568201724 |  |  |  |  | 352.42286 | 10.1021/jp044530j
8477 | CN(C)CCCN1c2ccccc2Sc2ccc(C(F)(F)F)cc21 | O | 306 | 475 | 3.17 | 0.0014 | 3.505149978 |  |  |  |  | 352.42286 | 10.1021/jp044530j
8478 | CSc1ccc2c(c1)N(CCCN(C)C)c1ccccc1S2 | CC#N | 315 | 460 | 1.16 | 0.003 | 3.69019608 |  |  |  |  | 330.51868 | 10.1021/jp044530j
8479 | CSc1ccc2c(c1)N(CCCN(C)C)c1ccccc1S2 | CO | 314 | 455 | 1.15 | 0.003 | 3.591064607 |  |  |  |  | 330.51868 | 10.1021/jp044530j
8480 | CSc1ccc2c(c1)N(CCCN(C)C)c1ccccc1S2 | O | 312 | 475 | 1.17 | 0.003 | 3.62324929 |  |  |  |  | 330.51868 | 10.1021/jp044530j
8481 | CN1CCN(CCCN2c3ccccc3Sc3ccc(Cl)cc32)CC1 | CC#N | 314 | 449 | 0.91 | 0.0084 | 3.662757832 |  |  |  |  | 373.95056 | 10.1021/jp044530j
8482 | CN1CCN(CCCN2c3ccccc3Sc3ccc(Cl)cc32)CC1 | CO | 313 | 449 | 0.89 | 0.0466 | 3.653212514 |  |  |  |  | 373.95056 | 10.1021/jp044530j
8483 | CN1CCN(CCCN2c3ccccc3Sc3ccc(Cl)cc32)CC1 | O | 309 | 457 |  | 0.0033 | 3.579783597 |  |  |  |  | 373.95056 | 10.1021/jp044530j
8484 | CN1CCN(CCCN2c3ccccc3Sc3ccc(C(F)(F)F)cc32)CC1 | CC#N | 310 | 470 | 2.68 | 0.001 | 3.612783857 |  |  | 59.8 | 88.5 | 407.50256 | 10.1021/jp044530j
8485 | CN1CCN(CCCN2c3ccccc3Sc3ccc(C(F)(F)F)cc32)CC1 | CO | 310 | 467 | 2.52 | 0.001 | 3.662757832 |  |  |  |  | 407.50256 | 10.1021/jp044530j
8486 | CN1CCN(CCCN2c3ccccc3Sc3ccc(C(F)(F)F)cc32)CC1 | O | 308 | 482 | 3.01 | 0.0014 | 3.568201724 |  |  |  |  | 407.50256 | 10.1021/jp044530j
8487 | CSc1ccc2c(c1)N(CCCN1CCN(C)CN1C)c1ccccc1S2 | CC#N | 316 | 455 | 1.03 | 0.005 | 3.643452676 |  |  |  |  | 400.61332 | 10.1021/jp044530j
8488 | CSc1ccc2c(c1)N(CCCN1CCN(C)CN1C)c1ccccc1S2 | CO | 314 | 453 | 0.96 | 0.0041 | 3.73239376 |  |  |  |  | 400.61332 | 10.1021/jp044530j
8489 | CSc1ccc2c(c1)N(CCCN1CCN(C)CN1C)c1ccccc1S2 | O | 312 | 466 | 1.47 | 0.006 | 3.633468456 |  |  |  |  | 400.61332 | 10.1021/jp044530j
8490 | F[Si](c1c2ccccc2cc2ccccc12)(c1c2ccccc2cc2ccccc12)c1c2ccccc2cc2ccccc12 | ClC(Cl)Cl | 402 | 434 |  | 0.036 | 4.45 |  |  |  | 59.3 | 578.76038 | 10.1021/om9804778
8491 | c1ccc2c([SiH](c3c4ccccc4cc4ccccc34)c3c4ccccc4cc4ccccc34)c3ccccc3cc2c1 | ClC(Cl)Cl | 401 | 432 |  | 0.028 | 4.51 |  |  |  | 54.2 | 560.77032 | 10.1021/om9804778
8492 | O[Si](c1c2ccccc2cc2ccccc12)(c1c2ccccc2cc2ccccc12)c1c2ccccc2cc2ccccc12 | ClC(Cl)Cl | 402 | 434 |  | 0.015 | 4.43 |  |  |  | 62.8 | 576.76932 | 10.1021/om9804778
8493 | CO[Si](c1c2ccccc2cc2ccccc12)(c1c2ccccc2cc2ccccc12)c1c2ccccc2cc2ccccc12 | ClC(Cl)Cl | 401 | 439 |  | 0.0056 | 4.4 |  |  |  | 76.7 | 590.7962 | 10.1021/om9804778
8494 | C=C[Si](c1c2ccccc2cc2ccccc12)(c1c2ccccc2cc2ccccc12)c1c2ccccc2cc2ccccc12 | ClC(Cl)Cl | 404 | 437 |  | 0.017 | 4.43 |  |  |  | 61.1 | 586.8082 | 10.1021/om9804778
8495 | C[Si](C)(C)C#C[Si](c1c2ccccc2cc2ccccc12)(c1c2ccccc2cc2ccccc12)c1c2ccccc2cc2ccccc12 | ClC(Cl)Cl | 404 | 438 |  | 0.04 | 4.45 |  |  |  | 60.3 | 656.97484 | 10.1021/om9804778
8496 | F[Si](c1ccccc1)(c1ccccc1)c1c2ccccc2cc2ccccc12 | ClC(Cl)Cl | 394 | 426 |  | 0.52 | 3.85 |  |  |  |  | 378.52086 | 10.1021/om9804778
8497 | F[Si](c1c2ccccc2cc2ccccc12)(c1c2ccccc2cc2ccccc12)c1c2ccccc2cc2ccccc12 | C1CCOC1 | 401 | 416 |  | 0.033 | 4.48 |  |  |  |  | 578.76038 | DOI: 10.1021/ja001042q
8498 | F[Si-](F)(c1c2ccccc2cc2ccccc12)(c1c2ccccc2cc2ccccc12)c1c2ccccc2cc2ccccc12 | C1CCOC1 | 392 | 396 |  | 0.64 | 4.61 |  |  |  |  | 597.75838 | DOI: 10.1021/ja001042q
8499 | F[Si](c1ccccc1)(c1c2ccccc2cc2ccccc12)c1c2ccccc2cc2ccccc12 | C1CCOC1 | 397 | 409 |  | 0.17 | 4.26 |  |  |  |  | 478.64062 | DOI: 10.1021/ja001042q
8500 | F[Si-](F)(c1ccccc1)(c1c2ccccc2cc2ccccc12)c1c2ccccc2cc2ccccc12 | C1CCOC1 | 391 | 395 |  | 0.46 | 4.33 |  |  |  |  | 497.63862 | DOI: 10.1021/ja001042q
8501 | F[Si](c1ccccc1)(c1ccccc1)c1c2ccccc2cc2ccccc12 | C1CCOC1 | 393 | 405 |  | 0.86 | 3.91 |  |  |  |  | 378.52086 | DOI: 10.1021/ja001042q
8502 | F[Si-](F)(c1ccccc1)(c1ccccc1)c1c2ccccc2cc2ccccc12 | C1CCOC1 | 391 | 399 |  | 0.76 | 3.87 |  |  |  |  | 397.51886 | DOI: 10.1021/ja001042q
8503 | F[Si](c1ccccc1)(c1ccccc1)c1cccc2ccccc12 | C1CCOC1 | 286 | 332 |  | 0.14 | 3.94 |  |  |  |  | 328.46098 | DOI: 10.1021/ja001042q
8504 | F[Si-](F)(c1ccccc1)(c1ccccc1)c1cccc2ccccc12 | C1CCOC1 | 286 | 338 |  | 0.061 | 3.84 |  |  |  |  | 347.45898 | DOI: 10.1021/ja001042q
8505 | F[Si](c1ccccc1)(c1ccccc1)c1cc2ccccc2c2ccccc12 | C1CCOC1 | 302 | 353 |  | 0.11 | 4.11 |  |  |  |  | 378.52086 | DOI: 10.1021/ja001042q
8506 | F[Si-](F)(c1ccccc1)(c1ccccc1)c1cc2ccccc2c2ccccc12 | C1CCOC1 | 303 | 359 |  | 0.19 | 4.12 |  |  |  |  | 397.51886 | DOI: 10.1021/ja001042q
8507 | CN(C)c1ccc(/C=C/C=N/N=C/c2ccc3ccc4cccc5ccc2c3c45)cc1 | ClC(Cl)Cl | 433 | 482 |  | 0.007 | 4.330413773 |  |  |  |  | 401.51162 | 10.1021/acsomega.8b02717
8508 | CN(C)c1ccc(/C=C/C=N/N=C/c2ccc3ccc4cccc5ccc2c3c45)cc1 | ClCCl | 430 | 478 |  | 0.008 | 4.326335861 |  |  |  |  | 401.51162 | 10.1021/acsomega.8b02717
8509 | CN(C)c1ccc(/C=C/C=N/N=C/c2ccc3ccc4cccc5ccc2c3c45)cc1 | CC#N | 426 | 485 |  | 0.032 | 4.06069784 |  |  |  |  | 401.51162 | 10.1021/acsomega.8b02717
8510 | CN(C)c1ccc(/C=C/C=N/N=C/c2ccc3ccc4cccc5ccc2c3c45)cc1 | CC(C)=O | 418 | 475 |  | 0.01 | 4.301029996 |  |  |  |  | 401.51162 | 10.1021/acsomega.8b02717
8511 | CN(C)c1ccc(/C=C/C=N/N=C/c2ccc3ccc4cccc5ccc2c3c45)cc1 | CS(C)=O | 438 | 490 |  | 0.044 | 4.008600172 |  |  |  |  | 401.51162 | 10.1021/acsomega.8b02717
8512 | CN(C)c1ccc(/C=C/C=N/N=C/c2ccc3ccc4cccc5ccc2c3c45)cc1 | CO | 434 | 474 |  | 0.025 | 4 |  |  |  |  | 401.51162 | 10.1021/acsomega.8b02717
8513 | CN(C)c1ccc(/C=C/C=N/N=C/c2ccc3ccc4cccc5ccc2c3c45)cc1 | CC(C)O | 432 | 472 |  | 0.015 | 3.857332496 |  |  |  |  | 401.51162 | 10.1021/acsomega.8b02717
8514 | CN(C)c1ccc(/C=C/C=N/N=C/c2ccc3ccc4cccc5ccc2c3c45)cc1 | CCCCO | 433 | 475 |  | 0.018 | 3.832508913 |  |  |  |  | 401.51162 | 10.1021/acsomega.8b02717
8515 | CN(C)c1ccc(/C=C/C=N/N=C/c2ccc3ccc4cccc5ccc2c3c45)cc1 | CC(C)(C)O | 420 | 478 |  | 0.02 | 4.120573931 |  |  |  |  | 401.51162 | 10.1021/acsomega.8b02717
8516 | CN(C)c1ccc(/C=C/C=N/N=C/c2ccc3ccc4cccc5ccc2c3c45)cc1 | O | 420 | 478 |  | 0.016 | 3.397940009 |  |  |  |  | 401.51162 | 10.1021/acsomega.8b02717
8517 | N#Cc1ccc(C#Cc2ccccc2C#N)cc1 | ClC(Cl)Cl | 297 | 332 | 2.64 | 0.452 | 4.58 |  |  |  | 36.2 | 228.25352 | DOI: 10.1021/ol0528991
8518 | N#Cc1ccc(C#Cc2ccc(C#Cc3ccccc3C#N)cc2C#N)cc1 | ClC(Cl)Cl | 340 | 370 | 1.83 | 0.783 | 4.74 |  |  | 70.9 | 37.4 | 353.38334 | DOI: 10.1021/ol0528991
8519 | N#Cc1ccc(C#Cc2ccc(C#Cc3ccc(C#Cc4ccccc4C#N)cc3C#N)cc2C#N)cc1 | ClC(Cl)Cl | 357 | 392 | 1.14 | 0.858 | 4.94 |  |  | 68.6 | 32.8 | 478.51316 | DOI: 10.1021/ol0528991
8520 | CSc1ccc(C#Cc2ccc(C#Cc3ccc(C#Cc4ccccc4C#N)cc3C#N)cc2C#N)cc1 | ClC(Cl)Cl | 375 | 455 | 1.29 | 0.972 | 4.89 |  |  | 82.7 | 78.3 | 499.59598 | DOI: 10.1021/ol0528991
8521 | Cc1ccc(C#Cc2ccc(C#Cc3ccc(C#Cc4ccccc4C#N)cc3C#N)cc2C#N)cc1 | ClC(Cl)Cl | 360 | 403 | 1.23 | 0.96 | 4.91 |  |  | 70.5 | 53.8 | 467.52998 | DOI: 10.1021/ol0528991
8522 | COc1ccc(C#Cc2ccc(C#Cc3ccc(C#Cc4ccccc4C#N)cc3C#N)cc2C#N)cc1 | ClC(Cl)Cl | 371 | 434 | 1.36 | 0.982 | 4.87 |  |  | 77.6 | 73.6 | 483.52898 | DOI: 10.1021/ol0528991
8523 | CN(C)c1ccc(C#Cc2ccc(C#Cc3ccc(C#Cc4ccccc4C#N)cc3C#N)cc2C#N)cc1 | ClC(Cl)Cl | 425 | 555 | 1.78 | 0.999 | 4.75 |  |  | 86.5 | 100.5 | 496.5718 | DOI: 10.1021/ol0528991
8524 | C(#Cc1ccccc1)c1ccccc1 | ClC(Cl)Cl | 299 | 320 | 3.89 | 0.003 | 4.41 |  |  |  |  | 178.2334 | DOI: 10.1021/ol0528991
8525 | C(#Cc1ccc(C#Cc2ccccc2)cc1)c1ccccc1 | ClC(Cl)Cl | 328 | 348 | 2.57 | 0.5 | 4.59 |  |  |  |  | 278.35316 | DOI: 10.1021/ol0528991
8526 | C(#Cc1ccc(C#Cc2ccc(C#Cc3ccccc3)cc2)cc1)c1ccccc1 | ClC(Cl)Cl | 345 | 387 | 1.7 | 0.61 | 4.77 |  |  |  |  | 378.47292 | DOI: 10.1021/ol0528991
8527 | COc1ccc(C#Cc2ccc(C#Cc3ccc(C#Cc4ccccc4C#N)cc3C#N)cc2C#N)cc1 | c1ccccc1 | 371 | 420 | 1.446340758 | 0.972 | 4.84 |  |  |  |  | 483.52898 | DOI: 10.1021/ol0528991
8528 | COc1ccc(C#Cc2ccc(C#Cc3ccc(C#Cc4ccccc4C#N)cc3C#N)cc2C#N)cc1 | C1CCOC1 | 369 | 460 | 1.287498391 | 0.972 | 4.89 |  |  |  |  | 483.52898 | DOI: 10.1021/ol0528991
8529 | COc1ccc(C#Cc2ccc(C#Cc3ccc(C#Cc4ccccc4C#N)cc3C#N)cc2C#N)cc1 | CC#N | 364 | 490 | 1.288659794 | 0.973 | 4.89 |  |  |  |  | 483.52898 | DOI: 10.1021/ol0528991
8530 | COc1ccc(C#Cc2ccc(C#Cc3ccc(C#Cc4ccccc4C#N)cc3C#N)cc2C#N)cc1 | CN(C)C=O | 369 | 513 | 1.381406272 | 0.949 | 4.86 |  |  |  |  | 483.52898 | DOI: 10.1021/ol0528991
8531 | CN(C)c1ccc(C#Cc2ccc(C#Cc3ccc(C#Cc4ccccc4C#N)cc3C#N)cc2C#N)cc1 | c1ccccc1 | 426 | 519 | 1.737393042 | 0.999 | 4.76 |  |  |  |  | 496.5718 | DOI: 10.1021/ol0528991
8532 | CN(C)c1ccc(C#Cc2ccc(C#Cc3ccc(C#Cc4ccccc4C#N)cc3C#N)cc2C#N)cc1 | C1CCOC1 | 422 | 621 | 1.698946653 | 0.084 | 4.77 |  |  |  |  | 496.5718 | DOI: 10.1021/ol0528991
8533 | CN(C)c1ccc(C#Cc2ccc(C#Cc3ccc(C#Cc4ccccc4C#N)cc3C#N)cc2C#N)cc1 | CC#N | 413 | 682 | 1.658638855 | 0.002 | 4.78 |  |  |  |  | 496.5718 | DOI: 10.1021/ol0528991
8534 | CN(C)c1ccc(C#Cc2ccc(C#Cc3ccc(C#Cc4ccccc4C#N)cc3C#N)cc2C#N)cc1 | CN(C)C=O | 426 | 699 | 1.861642714 | 0.002 | 4.73 |  |  |  |  | 496.5718 | DOI: 10.1021/ol0528991
8535 | N#Cc1ccc(C#Cc2ccc(C#Cc3ccc(C#Cc4ccccc4C#N)cc3C#N)cc2C#N)cc1 | c1ccccc1 | 358 | 393 | 1.652892562 | 0.779 | 4.78 |  |  |  |  | 478.51316 | DOI: 10.1021/ol0528991
8536 | N#Cc1ccc(C#Cc2ccc(C#Cc3ccc(C#Cc4ccccc4C#N)cc3C#N)cc2C#N)cc1 | C1CCOC1 | 356 | 390 | 1.234567901 | 0.855 | 4.91 |  |  |  |  | 478.51316 | DOI: 10.1021/ol0528991
8537 | N#Cc1ccc(C#Cc2ccc(C#Cc3ccc(C#Cc4ccccc4C#N)cc3C#N)cc2C#N)cc1 | CC#N | 352 | 388 | 1.785714286 | 0.77 | 4.75 |  |  |  |  | 478.51316 | DOI: 10.1021/ol0528991
8538 | N#Cc1ccc(C#Cc2ccc(C#Cc3ccc(C#Cc4ccccc4C#N)cc3C#N)cc2C#N)cc1 | CN(C)C=O | 357 | 394 | 1.612903226 | 0.718 | 4.79 |  |  |  |  | 478.51316 | DOI: 10.1021/ol0528991
8539 | COc1ccc(/C=C/C2=CC(/C=C/c3ccc(OC)cc3)=[O+][B-](F)(F)O2)cc1 | ClC(Cl)(Cl)Cl | 477 | 492 | 0.5 | 0.2 | [5 empty] | 384.18486 | DOI: 10.1021/jo400389h
8540 | COc1ccc(/C=C/C2=CC(/C=C/c3ccc(OC)cc3)=[O+][B-](F)(F)O2)cc1 | CCOCC | 475 | 497 | 0.7 | 0.24 | [5 empty] | 384.18486 | DOI: 10.1021/jo400389h
8541 | COc1ccc(/C=C/C2=CC(/C=C/c3ccc(OC)cc3)=[O+][B-](F)(F)O2)cc1 | CCOC(C)=O | 480 | 515 | 0.88 | 0.35 | [5 empty] | 384.18486 | DOI: 10.1021/jo400389h
8542 | COc1ccc(/C=C/C2=CC(/C=C/c3ccc(OC)cc3)=[O+][B-](F)(F)O2)cc1 | ClCCl | 488 | 538 | 1.3 | 0.44 | 4.877831891 |  |  |  |  | 384.18486 | DOI: 10.1021/jo400389h
8543 | COc1ccc(/C=C/C2=CC(/C=C/c3ccc(OC)cc3)=[O+][B-](F)(F)O2)cc1 | CC(C)=O | 483 | 534 | 1.49 | 0.45 | [5 empty] | 384.18486 | DOI: 10.1021/jo400389h
8544 | COc1ccc(/C=C/C2=CC(/C=C/c3ccc(OC)cc3)=[O+][B-](F)(F)O2)cc1 | CC#N | 483 | 549 | 1.55 | 0.51 | [5 empty] | 384.18486 | DOI: 10.1021/jo400389h
8545 | COc1ccc(/C=C/C2=[O+][B-](F)(F)OC(/C=C/c3ccc(OC)cc3)=C2c2ccccc2)cc1 | ClC(Cl)(Cl)Cl | 493 | 515 | 0.7 | 0.24 | [5 empty] | 460.28262 | DOI: 10.1021/jo400389h
8546 | COc1ccc(/C=C/C2=[O+][B-](F)(F)OC(/C=C/c3ccc(OC)cc3)=C2c2ccccc2)cc1 | CCOCC | 491 | 520 | 0.9 | 0.27 | [5 empty] | 460.28262 | DOI: 10.1021/jo400389h
8547 | COc1ccc(/C=C/C2=[O+][B-](F)(F)OC(/C=C/c3ccc(OC)cc3)=C2c2ccccc2)cc1 | CCOC(C)=O | 496 | 534 | 1.18 | 0.34 | [5 empty] | 460.28262 | DOI: 10.1021/jo400389h
8548 | COc1ccc(/C=C/C2=[O+][B-](F)(F)OC(/C=C/c3ccc(OC)cc3)=C2c2ccccc2)cc1 | ClCCl | 505 | 554 | 1.35 | 0.41 | 4.89337333 |  |  | 77.6 | 77.1 | 460.28262 | DOI: 10.1021/jo400389h
8549 | COc1ccc(/C=C/C2=[O+][B-](F)(F)OC(/C=C/c3ccc(OC)cc3)=C2c2ccccc2)cc1 | CC(C)=O | 500 | 549 | 1.43 | 0.41 | [5 empty] | 460.28262 | DOI: 10.1021/jo400389h
8550 | COc1ccc(/C=C/C2=[O+][B-](F)(F)OC(/C=C/c3ccc(OC)cc3)=C2c2ccccc2)cc1 | CC#N | 500 | 564 | 1.5 | 0.42 | [5 empty] | 460.28262 | DOI: 10.1021/jo400389h
8551 | COc1ccc(/C=C/C2=CC(/C=C/c3ccc(OC)c4ccccc34)=[O+][B-](F)(F)O2)c2ccccc12 | ClC(Cl)(Cl)Cl | 523 | 561 | 1.18 | 0.23 | [5 empty] | 484.30462 | DOI: 10.1021/jo400389h
8552 | COc1ccc(/C=C/C2=CC(/C=C/c3ccc(OC)c4ccccc34)=[O+][B-](F)(F)O2)c2ccccc12 | CCOCC | 516 | 587 | 1.34 | 0.29 | [5 empty] | 484.30462 | DOI: 10.1021/jo400389h
8553 | COc1ccc(/C=C/C2=CC(/C=C/c3ccc(OC)c4ccccc34)=[O+][B-](F)(F)O2)c2ccccc12 | CCOC(C)=O | 524 | 590 | 1.51 | 0.31 | [5 empty] | 484.30462 | DOI: 10.1021/jo400389h
8554 | COc1ccc(/C=C/C2=CC(/C=C/c3ccc(OC)c4ccccc34)=[O+][B-](F)(F)O2)c2ccccc12 | ClCCl | 536 | 616 | 1.96 | 0.39 | 4.736157375 |  |  |  |  | 484.30462 | DOI: 10.1021/jo400389h
8555 | COc1ccc(/C=C/C2=CC(/C=C/c3ccc(OC)c4ccccc34)=[O+][B-](F)(F)O2)c2ccccc12 | CC(C)=O | 532 | 622 | 1.03 | 0.21 | [5 empty] | 484.30462 | DOI: 10.1021/jo400389h
8556 | COc1ccc(/C=C/C2=CC(/C=C/c3ccc(OC)c4ccccc34)=[O+][B-](F)(F)O2)c2ccccc12 | CC#N | 530 | 651 | 0.65 | 0.12 | [5 empty] | 484.30462 | DOI: 10.1021/jo400389h
8557 | COc1ccc(/C=C/C2=[O+][B-](F)(F)OC(/C=C/c3ccc(OC)c4ccccc34)=C2c2ccccc2)c2ccccc12 | ClC(Cl)(Cl)Cl | 542 | 577 | 0.94 | [6 empty] | 560.40238 | DOI: 10.1021/jo400389h
8558 | COc1ccc(/C=C/C2=[O+][B-](F)(F)OC(/C=C/c3ccc(OC)c4ccccc34)=C2c2ccccc2)c2ccccc12 | CCOCC | 540 | 583 | 1.12 | [6 empty] | 560.40238 | DOI: 10.1021/jo400389h
8559 | COc1ccc(/C=C/C2=[O+][B-](F)(F)OC(/C=C/c3ccc(OC)c4ccccc34)=C2c2ccccc2)c2ccccc12 | CCOC(C)=O | 542 | 603 | 1.28 | [6 empty] | 560.40238 | DOI: 10.1021/jo400389h
8560 | COc1ccc(/C=C/C2=[O+][B-](F)(F)OC(/C=C/c3ccc(OC)c4ccccc34)=C2c2ccccc2)c2ccccc12 | ClCCl | 556 | 633 | 1.91 |  | 4.756483964 |  |  | 82.8 | 95.4 | 560.40238 | DOI: 10.1021/jo400389h
8561 | COc1ccc(/C=C/C2=[O+][B-](F)(F)OC(/C=C/c3ccc(OC)c4ccccc34)=C2c2ccccc2)c2ccccc12 | CC(C)=O | 549 | 631 | 1.02 | [6 empty] | 560.40238 | DOI: 10.1021/jo400389h
8562 | COc1ccc(/C=C/C2=[O+][B-](F)(F)OC(/C=C/c3ccc(OC)c4ccccc34)=C2c2ccccc2)c2ccccc12 | CC#N | 550 | 649 | 0.63 | [6 empty] | 560.40238 | DOI: 10.1021/jo400389h
8563 | COc1ccc2cc(/C=C/C3=[O+][B-](F)(F)OC(/C=C/c4ccc5cc(OC)ccc5c4)=C3c3ccccc3)ccc2c1 | ClCCl | 526 | 600 | 1.86 | 0.51 | 4.858055718 |  |  | 96 | 88.5 | 560.40238 | DOI: 10.1021/jo400389h
8564 | Cn1c2ccccc2c2cc(/C=C/C3=[O+][B-](F)(F)OC(/C=C/c4ccc5c(c4)c4ccccc4n5C)=C3c3ccccc3)ccc21 | ClCCl | 565 | 636 | 2.15 | 0.6 | 4.843045811 |  |  | 85.6 | 81.6 | 606.47826 | DOI: 10.1021/jo400389h
8565 | COc1ccc(/C=C/C2=[O+][B-](F)(F)OC(/C=C/c3ccc(OC)cc3)=C2c2cccc(OC)c2)cc1 | ClCCl | 504 | 556 | 1.32 | 0.41 | 4.864511081 |  |  |  |  | 490.3085 | DOI: 10.1021/jo400389h
8566 | COc1ccc(/C=C/C2=[O+][B-](F)(F)OC(/C=C/c3ccc(OC)cc3)=C2c2ccc(OC)cc2)cc1 | ClCCl | 506 | 571 | 1.31 | 0.39 | 4.869818208 |  |  |  |  | 490.3085 | DOI: 10.1021/jo400389h
8567 | COC(=O)c1ccc(C2=C(/C=C/c3ccc(OC)cc3)O[B-](F)(F)[O+]=C2/C=C/c2ccc(OC)cc2)cc1 | ClCCl | 507 | 557 | 1.34 | 0.43 | 4.873727381 |  |  |  |  | 518.3185 | DOI: 10.1021/jo400389h
8568 | C(#Cc1ccccc1)c1ccccc1 | CO | 298 | 307 |  | 0.0015 | 4.418301291 |  |  | 41.7 |  | 178.2334 | DOI: 10.1021/jp9053988
8569 | C(#Cc1ccccc1)c1ccccc1 | ClCCl | 299 | 302 |  | 0.003 |  |  |  |  | 44.7 | 178.2334 | DOI: 10.1021/jp9053988
8570 | CCCCCCN(CCCCCC)c1ccc(C#Cc2ccc(C#N)cc2)cc1 | CO | 378 | 514 | 1 | 0.015 | 4.514547753 |  |  | 58.5 |  | 386.58096 | DOI: 10.1021/jp9053988
8571 | CCCCCCN(CCCCCC)c1ccc(C#Cc2ccc(C#N)cc2)cc1 | ClCCl | 385 | 484 | 2.8 | 0.37 |  |  |  |  | 87.5 | 386.58096 | DOI: 10.1021/jp9053988
8572 | CCCCCCN(CCCCCC)c1ccc(C#Cc2ccc(C#N)cc2)cc1 | CC#N | 379 | 530 | 1 | 0.005 | [5 empty] | 386.58096 | DOI: 10.1021/jp9053988
8573 | CCCCCCN(CCCCCC)c1ccc(C#Cc2ccc([N+](=O)[O-])cc2)cc1 | CO | 417 | 630 |  | 0.0016 | 4.26245109 |  |  | 92.6 |  | 406.56796 | DOI: 10.1021/jp9053988
8574 | CCCCCCN(CCCCCC)c1ccc(C#Cc2ccc([N+](=O)[O-])cc2)cc1 | ClCCl | 431 | 618 |  | 0.0015 |  |  |  |  | 115.5 | 406.56796 | DOI: 10.1021/jp9053988
8575 | CCCCCCN(CCCCCC)c1ccc(C#Cc2ccc(C(F)(F)F)cc2)cc1 | CO | 356 | 456 |  | 0.0074 | 4.536558443 |  |  | 55.2 |  | 429.56796 | DOI: 10.1021/jp9053988
8576 | CCCCCCN(CCCCCC)c1ccc(C#Cc2ccc(C(F)(F)F)cc2)cc1 | ClCCl | 362 | 440 | 2.1 | 0.24 | 4.558708571 |  |  |  | 85.2 | 429.56796 | DOI: 10.1021/jp9053988
8577 | CCCCCCN(CCCCCC)c1ccc(C#Cc2c(F)c(F)c(F)c(F)c2F)cc1 | CO | 357 | 464 |  | 0.0014 | 4.631443769 |  |  | 51.3 |  | 451.5212 | DOI: 10.1021/jp9053988
8578 | CCCCCCN(CCCCCC)c1ccc(C#Cc2c(F)c(F)c(F)c(F)c2F)cc1 | ClCCl | 363 | 502 | 0.5 | 0.026 |  |  |  |  | 161.8 | 451.5212 | DOI: 10.1021/jp9053988
8579 | CCCCCCN(CCCCCC)c1ccc(C#Cc2ccc(N(CCCCCC)CCCCCC)cc2)cc1 | CO | 380 | 446 |  | 0.0001 | 4.692846919 |  |  | 73.9 |  | 544.9084 | DOI: 10.1021/jp9053988
8580 | CCCCCCN(CCCCCC)c1ccc(C#Cc2ccc(N(CCCCCC)CCCCCC)cc2)cc1 | ClCCl | 387 |  |  |  | 4.7084209 |  |  |  |  | 544.9084 | DOI: 10.1021/jp9053988
8581 | O=[N+]([O-])c1ccc(C#Cc2ccc([N+](=O)[O-])cc2)cc1 | CO | 329 |  |  |  | 4.369215857 |  |  | 66.7 |  | 268.22752 | DOI: 10.1021/jp9053988
8582 | O=[N+]([O-])c1ccc(C#Cc2ccc([N+](=O)[O-])cc2)cc1 | ClCCl | 335 |  |  |  | 4.369215857 |  |  |  |  | 268.22752 | DOI: 10.1021/jp9053988
8583 | O=C1OC(=O)c2ccc(N(c3ccccc3)c3ccc4ccc5cccc6ccc3c4c56)c3cccc1c23 | CCCCCC | 447 | 536 | 4.36 | 0.131 |  |  |  | 84.6 | 80.9 | 489.52886 | DOI: 10.1021/jp044669u
8584 | O=C1OC(=O)c2ccc(N(c3ccccc3)c3ccc4ccc5cccc6ccc3c4c56)c3cccc1c23 | c1ccccc1 | 457 | 605 | 1.17 | 0.0005 |  |  |  | 81.5 |  | 489.52886 | DOI: 10.1021/jp044669u
8585 | O=C1OC(=O)c2ccc(N(c3ccccc3)c3ccc4ccc5cccc6ccc3c4c56)c3cccc1c23 | C1CCOC1 | 455 | [6 empty] | 90.4 |  | 489.52886 | DOI: 10.1021/jp044669u
8586 | O=C1OC(=O)c2ccc(N(c3ccccc3)c3ccc4ccc5cccc6ccc3c4c56)c3cccc1c23 | ClCCl | 465 | [8 empty] | 489.52886 | DOI: 10.1021/jp044669u
8587 | O=C1OC(=O)c2ccc(N(c3ccccc3)c3ccc4ccc5cccc6ccc3c4c56)c3cccc1c23 | O=C1OC(=O)c2ccc(N(c3ccccc3)c3ccc4ccc5cccc6ccc3c4c56)c3cccc1c23 |  | 634 | 1.71 | [5 empty] | 89.3 | 489.52886 | DOI: 10.1021/jp044669u
8588 | O=C1OC(=O)c2ccc(N(c3ccccc3)c3c4ccccc4cc4ccccc34)c3cccc1c23 | CCCCCC | 440 | 514 | 5.4 | 0.304 |  |  |  | 82.2 | 74.4 | 465.50686 | DOI: 10.1021/jp044669u
8589 | O=C1OC(=O)c2ccc(N(c3ccccc3)c3c4ccccc4cc4ccccc34)c3cccc1c23 | c1ccccc1 | 450 | 560 | 2.14 | 0.0051 |  |  |  | 106 |  | 465.50686 | DOI: 10.1021/jp044669u
8590 | O=C1OC(=O)c2ccc(N(c3ccccc3)c3c4ccccc4cc4ccccc34)c3cccc1c23 | C1CCOC1 | 450 | 591 | 0.64 | 0.0005 |  |  |  | 103.9 |  | 465.50686 | DOI: 10.1021/jp044669u
8591 | O=C1OC(=O)c2ccc(N(c3ccccc3)c3c4ccccc4cc4ccccc34)c3cccc1c23 | ClCCl | 462 | 608 | [7 empty] | 465.50686 | DOI: 10.1021/jp044669u
8592 | O=C1OC(=O)c2ccc(N(c3ccccc3)c3c4ccccc4cc4ccccc34)c3cccc1c23 | O=C1OC(=O)c2ccc(N(c3ccccc3)c3c4ccccc4cc4ccccc34)c3cccc1c23 |  | 607 | 1.65 | [5 empty] | 85.4 | 465.50686 | DOI: 10.1021/jp044669u
8593 | O=C1OC(=O)c2ccc(N(c3ccccc3)c3ccc4ccccc4c3)c3cccc1c23 | CCCCCC | 446 | 520 | 8.42 | 0.335 |  |  |  | 101.3 | 65.3 | 415.44698 | DOI: 10.1021/jp044669u
8594 | O=C1OC(=O)c2ccc(N(c3ccccc3)c3ccc4ccccc4c3)c3cccc1c23 | c1ccccc1 | 459 | 580 | 8.55 | 0.0162 |  |  |  | 75.9 | 89 | 415.44698 | DOI: 10.1021/jp044669u
8595 | O=C1OC(=O)c2ccc(N(c3ccccc3)c3ccc4ccccc4c3)c3cccc1c23 | C1CCOC1 | 455 | 621 | 1.09 | 0.0003 |  |  |  | 79.9 |  | 415.44698 | DOI: 10.1021/jp044669u
8596 | O=C1OC(=O)c2ccc(N(c3ccccc3)c3ccc4ccccc4c3)c3cccc1c23 | ClCCl | 470 | 638 | [7 empty] | 415.44698 | DOI: 10.1021/jp044669u
8597 | O=C1OC(=O)c2ccc(N(c3ccccc3)c3ccc4ccccc4c3)c3cccc1c23 | O=C1OC(=O)c2ccc(N(c3ccccc3)c3ccc4ccccc4c3)c3cccc1c23 |  | 627 | 4.42 | [5 empty] | 82.9 | 415.44698 | DOI: 10.1021/jp044669u
8598 | c1cc2cccc3c4cccc5cccc(c(c1)c23)c54 | ClC(Cl)Cl | 438.5 | 443 | [5 empty] | 39.4 | 40.4 | 252.31528 | DOI: 10.1021/jo8012622
8599 | c1cc2ccc3sc4ccc5cccc6c(c1)c2c3c4c56 | ClC(Cl)Cl | 412 | 418 | [5 empty] | 36 | 40.4 | 282.3654 | DOI: 10.1021/jo8012622
8600 | c1cc2ccc3[se]c4ccc5cccc6c(c1)c2c3c4c56 | ClC(Cl)Cl | 416.5 | 424 | [5 empty] | 42.6 | 40.6 | 329.2594 | DOI: 10.1021/jo8012622
8601 | c1cc2ccc3[nH]c4ccc5cccc6c(c1)c2c3c4c56 | ClC(Cl)Cl | 425 | 436 | [5 empty] | 37.9 | 40.7 | 265.31434 | DOI: 10.1021/jo8012622
8602 | O=c1c2ccccc2[nH]c2ccccc12 | CS(C)=O | 398 | 408 | 9.1 | 0.75 | 3.995635195 |  |  | 36.1 | 38.7 | 195.22046 | https://doi.org/10.1016/j.dyepig.2019.03.028
8603 | O=c1c2ccccc2[nH]c2ccccc12 | O | 385 | 416 | [7 empty] | 195.22046 | https://doi.org/10.1016/j.dyepig.2019.03.028
8604 | Cn1c2ccccc2c(=O)c2ccccc21 | CS(C)=O | 403 | 417 | 8.85 | 0.65 | 4.020775488 |  |  | 36.4 | 43.9 | 209.24734 | https://doi.org/10.1016/j.dyepig.2019.03.028
8605 | Cn1c2ccccc2c(=O)c2ccccc21 | O | 394 | 430 | [7 empty] | 209.24734 | https://doi.org/10.1016/j.dyepig.2019.03.028
8606 | CCCCCn1c2ccccc2c(=O)c2ccccc21 | CS(C)=O | 403 | 414 | 8.1 | 0.68 | 4.052693942 |  |  | 35.8 | 38.7 | 265.35486 | https://doi.org/10.1016/j.dyepig.2019.03.028
8607 | CCCCCn1c2ccccc2c(=O)c2ccccc21 | O | 394 | 428 | [7 empty] | 265.35486 | https://doi.org/10.1016/j.dyepig.2019.03.028
8608 | CCCCCCCCn1c2ccccc2c(=O)c2ccccc21 | CS(C)=O | 404 | 414 | 7.96 | 0.66 | 4.067442843 |  |  | 35 | 41.4 | 307.4355 | https://doi.org/10.1016/j.dyepig.2019.03.028
8609 | O=c1c2cc(S(=O)(=O)Cl)ccc2[nH]c2ccc(S(=O)(=O)Cl)cc12 | CS(C)=O | 399 | 417 | 10.78 | 0.7 | 3.859738566 |  |  | 41.3 | 45.1 | 392.23858 | https://doi.org/10.1016/j.dyepig.2019.03.028
8610 | Cn1c2ccc(S(=O)(=O)Cl)cc2c(=O)c2cc(S(=O)(=O)Cl)ccc21 | CS(C)=O | 406 | 424 | 10.59 | 0.7 | 3.939019776 |  |  | 40.5 | 46.1 | 406.26546 | https://doi.org/10.1016/j.dyepig.2019.03.028
8611 | CCCCCn1c2ccc(S(=O)(=O)Cl)cc2c(=O)c2cc(S(=O)(=O)Cl)ccc21 | CS(C)=O | 406 | 422 | 10.08 | 0.76 | 3.925312091 |  |  | 37.9 | 44.4 | 462.37298 | https://doi.org/10.1016/j.dyepig.2019.03.028
8612 | O=c1c2cc(S(=O)(=O)O)ccc2[nH]c2ccc(S(=O)(=O)O)cc12 | CS(C)=O | 399 | 417 | 10.95 | 0.66 | 3.77815125 |  |  | 41.3 | 44.9 | 355.34646 | https://doi.org/10.1016/j.dyepig.2019.03.028
8613 | O=c1c2cc(S(=O)(=O)O)ccc2[nH]c2ccc(S(=O)(=O)O)cc12 | O | 396 | 417 | 16.49 | 0.82 | 3.646403726 |  |  |  |  | 355.34646 | https://doi.org/10.1016/j.dyepig.2019.03.028
8614 | Cn1c2ccc(S(=O)(=O)O)cc2c(=O)c2cc(S(=O)(=O)O)ccc21 | CS(C)=O | 405 | 424 | 10.64 | 0.64 | 3.874481818 |  |  | 39.4 | 46.1 | 369.37334 | https://doi.org/10.1016/j.dyepig.2019.03.028
8615 | Cn1c2ccc(S(=O)(=O)O)cc2c(=O)c2cc(S(=O)(=O)O)ccc21 | O | 403 | 433 | 16.71 | 0.76 | 3.748962861 |  |  |  |  | 369.37334 | https://doi.org/10.1016/j.dyepig.2019.03.028
8616 | CCCCCn1c2ccc(S(=O)(=O)O)cc2c(=O)c2cc(S(=O)(=O)O)ccc21 | CS(C)=O | 406 | 421 | 10.17 | 0.7 | 3.86923172 |  |  | 37.9 | 43.9 | 425.48086 | https://doi.org/10.1016/j.dyepig.2019.03.028
8617 | CCCCCn1c2ccc(S(=O)(=O)O)cc2c(=O)c2cc(S(=O)(=O)O)ccc21 | O | 406 | 431 | 15.62 | 0.92 | 3.791690649 |  |  |  |  | 425.48086 | https://doi.org/10.1016/j.dyepig.2019.03.028
8618 | c1ccc2c(-c3ccc(-c4nnc(-c5ccc(-c6nnc(-c7ccc(-c8cccc9ccccc89)s7)o6)cc5)o4)s3)cccc2c1 | c1ccc2c(-c3ccc(-c4nnc(-c5ccc(-c6nnc(-c7ccc(-c8cccc9ccccc89)s7)o6)cc5)o4)s3)cccc2c1 |  | 464.1203704 | [6 empty] | 81.3 | 630.75068 | https://doi.org/10.1016/j.molstruc.2019.127032
8619 | C=Cc1ccc(-c2ccc(-c3nnc(-c4ccc(-c5nnc(-c6ccc(-c7ccc(C=C)cc7)s6)o5)cc4)o3)s2)cc1 | C=Cc1ccc(-c2ccc(-c3nnc(-c4ccc(-c5nnc(-c6ccc(-c7ccc(C=C)cc7)s6)o5)cc4)o3)s2)cc1 |  | 461.3425926 | [6 empty] | 93.3 | 582.70668 | https://doi.org/10.1016/j.molstruc.2019.127032
8620 | COC(=O)c1ccc(-c2ccc(-c3nnc(-c4ccc(-c5nnc(-c6ccc(-c7ccc(C(=O)OC)cc7)s6)o5)cc4)o3)s2)cc1 | COC(=O)c1ccc(-c2ccc(-c3nnc(-c4ccc(-c5nnc(-c6ccc(-c7ccc(C(=O)OC)cc7)s6)o5)cc4)o3)s2)cc1 |  | 422.9166667 | [6 empty] | 85.1 | 646.70268 | https://doi.org/10.1016/j.molstruc.2019.127032
8621 | c1ccc2sc(-c3ccc(-c4nnc(-c5ccc(-c6nnc(-c7ccc(-c8cc9ccccc9s8)s7)o6)cc5)o4)s3)cc2c1 | c1ccc2sc(-c3ccc(-c4nnc(-c5ccc(-c6nnc(-c7ccc(-c8cc9ccccc9s8)s7)o6)cc5)o4)s3)cc2c1 |  | 394.6759259 | [6 empty] | 105.4 | 642.80692 | https://doi.org/10.1016/j.molstruc.2019.127032
8622 | c1cc2ccc3ccc(-c4ccc(-c5nnc(-c6ccc(-c7nnc(-c8ccc(-c9ccc%10ccc%11cccc%12ccc9c%10c%11%12)s8)o7)cc6)o5)s4)c4ccc(c1)c2c34 | c1cc2ccc3ccc(-c4ccc(-c5nnc(-c6ccc(-c7nnc(-c8ccc(-c9ccc%10ccc%11cccc%12ccc9c%10c%11%12)s8)o7)cc6)o5)s4)c4ccc(c1)c2c34 |  | 457.8703704 | [6 empty] | 67.4 | 778.91444 | https://doi.org/10.1016/j.molstruc.2019.127032
8623 | CCc1ccc(-c2ccc(-c3nnc(-c4ccc(-c5nnc(-c6ccc(-c7ccc(CC)cc7)s6)o5)cc4)o3)s2)cc1 | CCc1ccc(-c2ccc(-c3nnc(-c4ccc(-c5nnc(-c6ccc(-c7ccc(CC)cc7)s6)o5)cc4)o3)s2)cc1 |  | 422.4537037 | [6 empty] | 52.8 | 586.73844 | https://doi.org/10.1016/j.molstruc.2019.127032
8624 | c1ccc2c(-c3ccc(-c4nnc(-c5ccc(-c6nnc(-c7ccc(-c8cccc9ccccc89)s7)o6)cc5)o4)s3)cccc2c1 | ClC(Cl)Cl | 357 | 410 |  | 0.18 |  |  |  | 70.1 | 75.6 | 630.75068 | https://doi.org/10.1016/j.molstruc.2019.127032
8625 | C=Cc1ccc(-c2ccc(-c3nnc(-c4ccc(-c5nnc(-c6ccc(-c7ccc(C=C)cc7)s6)o5)cc4)o3)s2)cc1 | ClC(Cl)Cl | 346 | 398 |  | 0.62 |  |  |  | 64.2 | 70 | 582.70668 | https://doi.org/10.1016/j.molstruc.2019.127032
8626 | COC(=O)c1ccc(-c2ccc(-c3nnc(-c4ccc(-c5nnc(-c6ccc(-c7ccc(C(=O)OC)cc7)s6)o5)cc4)o3)s2)cc1 | ClC(Cl)Cl | 345 | 397 |  | 0.7 |  |  |  |  | 70.9 | 646.70268 | https://doi.org/10.1016/j.molstruc.2019.127032
8627 | c1ccc2sc(-c3ccc(-c4nnc(-c5ccc(-c6nnc(-c7ccc(-c8cc9ccccc9s8)s7)o6)cc5)o4)s3)cc2c1 | ClC(Cl)Cl | 346 | 399 |  | 0.61 |  |  |  | 62.5 | 68.1 | 642.80692 | https://doi.org/10.1016/j.molstruc.2019.127032
8628 | c1cc2ccc3ccc(-c4ccc(-c5nnc(-c6ccc(-c7nnc(-c8ccc(-c9ccc%10ccc%11cccc%12ccc9c%10c%11%12)s8)o7)cc6)o5)s4)c4ccc(c1)c2c34 | ClC(Cl)Cl | 338 | 373 |  | 0.06 |  |  |  | 21.6 |  | 778.91444 | https://doi.org/10.1016/j.molstruc.2019.127032
8629 | CCc1ccc(-c2ccc(-c3nnc(-c4ccc(-c5nnc(-c6ccc(-c7ccc(CC)cc7)s6)o5)cc4)o3)s2)cc1 | ClC(Cl)Cl | 346 | 401 |  | 0.6 |  |  |  | 65.9 | 81.5 | 586.73844 | https://doi.org/10.1016/j.molstruc.2019.127032
8630 | c1ccc2c(-c3ccc(-c4nnc(-c5ccc(-c6nnc(-c7ccc(-c8cccc9ccccc89)s7)o6)cc5)o4)s3)cccc2c1 | CCO | 357 | 459 | [5 empty] | 71.4 | 88.9 | 630.75068 | https://doi.org/10.1016/j.molstruc.2019.127032
8631 | c1ccc2c(-c3ccc(-c4nnc(-c5ccc(-c6nnc(-c7ccc(-c8cccc9ccccc89)s7)o6)cc5)o4)s3)cccc2c1 | CCCCO | 356 | 451 | [6 empty] | 82.1 | 630.75068 | https://doi.org/10.1016/j.molstruc.2019.127032
8632 | c1ccc2c(-c3ccc(-c4nnc(-c5ccc(-c6nnc(-c7ccc(-c8cccc9ccccc89)s7)o6)cc5)o4)s3)cccc2c1 | CCCCCCO | 360 | 445 | [5 empty] | 65.6 | 76.5 | 630.75068 | https://doi.org/10.1016/j.molstruc.2019.127032
8633 | c1ccc2c(-c3ccc(-c4nnc(-c5ccc(-c6nnc(-c7ccc(-c8cccc9ccccc89)s7)o6)cc5)o4)s3)cccc2c1 | CCCCCCCCO | 359 | 442 | [5 empty] | 75 | 74.4 | 630.75068 | https://doi.org/10.1016/j.molstruc.2019.127032
8634 | c1ccc2c(-c3ccc(-c4nnc(-c5ccc(-c6nnc(-c7ccc(-c8cccc9ccccc89)s7)o6)cc5)o4)s3)cccc2c1 | CCCCCCCCCCO | 362 | 440 | [5 empty] | 64.6 | 72.5 | 630.75068 | https://doi.org/10.1016/j.molstruc.2019.127032
8635 | c1ccc2c(-c3ccc(-c4nnc(-c5ccc(-c6nnc(-c7ccc(-c8cccc9ccccc89)s7)o6)cc5)o4)s3)cccc2c1 | CC#N | 354 | 458 | [5 empty] | 64.3 | 94.8 | 630.75068 | https://doi.org/10.1016/j.molstruc.2019.127032
8636 | c1ccc2c(-c3ccc(-c4nnc(-c5ccc(-c6nnc(-c7ccc(-c8cccc9ccccc89)s7)o6)cc5)o4)s3)cccc2c1 | CC(=O)N(C)C | 359 | 462 | [5 empty] | 68.5 | 97.2 | 630.75068 | https://doi.org/10.1016/j.molstruc.2019.127032
8637 | c1ccc2c(-c3ccc(-c4nnc(-c5ccc(-c6nnc(-c7ccc(-c8cccc9ccccc89)s7)o6)cc5)o4)s3)cccc2c1 | CS(C)=O | 360 | 468 | [5 empty] | 67.1 | 107.7 | 630.75068 | https://doi.org/10.1016/j.molstruc.2019.127032
8638 | c1ccc2c(-c3ccc(-c4nnc(-c5ccc(-c6nnc(-c7ccc(-c8cccc9ccccc89)s7)o6)cc5)o4)s3)cccc2c1 | C1COCCO1 | 357 | 434 | [5 empty] | 65.7 | 69.9 | 630.75068 | https://doi.org/10.1016/j.molstruc.2019.127032
8639 | c1ccc2c(-c3ccc(-c4nnc(-c5ccc(-c6nnc(-c7ccc(-c8cccc9ccccc89)s7)o6)cc5)o4)s3)cccc2c1 | Cc1ccccc1 | 360 | 434 | [5 empty] | 60.8 | 69.9 | 630.75068 | https://doi.org/10.1016/j.molstruc.2019.127032
8640 | C=Cc1ccc(-c2ccc(-c3nnc(-c4ccc(-c5nnc(-c6ccc(-c7ccc(C=C)cc7)s6)o5)cc4)o3)s2)cc1 | CCO | 341 | 400 | [5 empty] | 61.9 | 72.3 | 582.70668 | https://doi.org/10.1016/j.molstruc.2019.127032
8641 | C=Cc1ccc(-c2ccc(-c3nnc(-c4ccc(-c5nnc(-c6ccc(-c7ccc(C=C)cc7)s6)o5)cc4)o3)s2)cc1 | CCCCO | 342 | 400 | [5 empty] | 66.8 | 78.9 | 582.70668 | https://doi.org/10.1016/j.molstruc.2019.127032
8642 | C=Cc1ccc(-c2ccc(-c3nnc(-c4ccc(-c5nnc(-c6ccc(-c7ccc(C=C)cc7)s6)o5)cc4)o3)s2)cc1 | CCCCCCO | 344 | 399 | [5 empty] | 55.9 | 79.7 | 582.70668 | https://doi.org/10.1016/j.molstruc.2019.127032
8643 | C=Cc1ccc(-c2ccc(-c3nnc(-c4ccc(-c5nnc(-c6ccc(-c7ccc(C=C)cc7)s6)o5)cc4)o3)s2)cc1 | CCCCCCCCO | 344 | 400 | [5 empty] | 61.9 | 75.8 | 582.70668 | https://doi.org/10.1016/j.molstruc.2019.127032
8644 | C=Cc1ccc(-c2ccc(-c3nnc(-c4ccc(-c5nnc(-c6ccc(-c7ccc(C=C)cc7)s6)o5)cc4)o3)s2)cc1 | CCCCCCCCCCO | 345 | 399 | [5 empty] | 59.2 | 77.9 | 582.70668 | https://doi.org/10.1016/j.molstruc.2019.127032
8645 | C=Cc1ccc(-c2ccc(-c3nnc(-c4ccc(-c5nnc(-c6ccc(-c7ccc(C=C)cc7)s6)o5)cc4)o3)s2)cc1 | CC#N | 338 | 400 | [5 empty] | 60.3 | 65.5 | 582.70668 | https://doi.org/10.1016/j.molstruc.2019.127032
8646 | C=Cc1ccc(-c2ccc(-c3nnc(-c4ccc(-c5nnc(-c6ccc(-c7ccc(C=C)cc7)s6)o5)cc4)o3)s2)cc1 | CC(=O)N(C)C | 343 | 407 | [5 empty] | 60.3 | 73.9 | 582.70668 | https://doi.org/10.1016/j.molstruc.2019.127032
8647 | C=Cc1ccc(-c2ccc(-c3nnc(-c4ccc(-c5nnc(-c6ccc(-c7ccc(C=C)cc7)s6)o5)cc4)o3)s2)cc1 | CS(C)=O | 343 | 423 | [6 empty] | 87.8 | 582.70668 | https://doi.org/10.1016/j.molstruc.2019.127032
8648 | C=Cc1ccc(-c2ccc(-c3nnc(-c4ccc(-c5nnc(-c6ccc(-c7ccc(C=C)cc7)s6)o5)cc4)o3)s2)cc1 | C1COCCO1 | 342 | 397 | [5 empty] | 61.6 | 87.8 | 582.70668 | https://doi.org/10.1016/j.molstruc.2019.127032
8649 | C=Cc1ccc(-c2ccc(-c3nnc(-c4ccc(-c5nnc(-c6ccc(-c7ccc(C=C)cc7)s6)o5)cc4)o3)s2)cc1 | Cc1ccccc1 | 346 | 399 | [5 empty] | 60.3 | 80.7 | 582.70668 | https://doi.org/10.1016/j.molstruc.2019.127032
8650 | COC(=O)c1ccc(-c2ccc(-c3nnc(-c4ccc(-c5nnc(-c6ccc(-c7ccc(C(=O)OC)cc7)s6)o5)cc4)o3)s2)cc1 | CCO | 333 | 400 | [6 empty] | 71.9 | 646.70268 | https://doi.org/10.1016/j.molstruc.2019.127032
8651 | COC(=O)c1ccc(-c2ccc(-c3nnc(-c4ccc(-c5nnc(-c6ccc(-c7ccc(C(=O)OC)cc7)s6)o5)cc4)o3)s2)cc1 | CCCCO | 337 | 394 | [6 empty] | 81 | 646.70268 | https://doi.org/10.1016/j.molstruc.2019.127032
8652 | COC(=O)c1ccc(-c2ccc(-c3nnc(-c4ccc(-c5nnc(-c6ccc(-c7ccc(C(=O)OC)cc7)s6)o5)cc4)o3)s2)cc1 | CCCCCCO | 340 | 389 | [6 empty] | 77.2 | 646.70268 | https://doi.org/10.1016/j.molstruc.2019.127032
8653 | COC(=O)c1ccc(-c2ccc(-c3nnc(-c4ccc(-c5nnc(-c6ccc(-c7ccc(C(=O)OC)cc7)s6)o5)cc4)o3)s2)cc1 | CCCCCCCCO | 334 | 399 | [6 empty] | 68.7 | 646.70268 | https://doi.org/10.1016/j.molstruc.2019.127032
8654 | COC(=O)c1ccc(-c2ccc(-c3nnc(-c4ccc(-c5nnc(-c6ccc(-c7ccc(C(=O)OC)cc7)s6)o5)cc4)o3)s2)cc1 | CCCCCCCCCCO | 336 | 408 | [6 empty] | 72 | 646.70268 | https://doi.org/10.1016/j.molstruc.2019.127032
8655 | COC(=O)c1ccc(-c2ccc(-c3nnc(-c4ccc(-c5nnc(-c6ccc(-c7ccc(C(=O)OC)cc7)s6)o5)cc4)o3)s2)cc1 | CC#N | 338 | 400 | [6 empty] | 22.9 | 646.70268 | https://doi.org/10.1016/j.molstruc.2019.127032
8656 | COC(=O)c1ccc(-c2ccc(-c3nnc(-c4ccc(-c5nnc(-c6ccc(-c7ccc(C(=O)OC)cc7)s6)o5)cc4)o3)s2)cc1 | CC(=O)N(C)C | 341 | 417 | [5 empty] | 97.1 | 72.3 | 646.70268 | https://doi.org/10.1016/j.molstruc.2019.127032
8657 | COC(=O)c1ccc(-c2ccc(-c3nnc(-c4ccc(-c5nnc(-c6ccc(-c7ccc(C(=O)OC)cc7)s6)o5)cc4)o3)s2)cc1 | CS(C)=O | 350 | 420 | [5 empty] | 56.3 | 84.9 | 646.70268 | https://doi.org/10.1016/j.molstruc.2019.127032
8658 | COC(=O)c1ccc(-c2ccc(-c3nnc(-c4ccc(-c5nnc(-c6ccc(-c7ccc(C(=O)OC)cc7)s6)o5)cc4)o3)s2)cc1 | C1COCCO1 | 344 | 400 | [6 empty] | 80 | 646.70268 | https://doi.org/10.1016/j.molstruc.2019.127032
8659 | COC(=O)c1ccc(-c2ccc(-c3nnc(-c4ccc(-c5nnc(-c6ccc(-c7ccc(C(=O)OC)cc7)s6)o5)cc4)o3)s2)cc1 | Cc1ccccc1 | 345 | 399 | [5 empty] | 87.4 | 87.7 | 646.70268 | https://doi.org/10.1016/j.molstruc.2019.127032
8660 | c1ccc2sc(-c3ccc(-c4nnc(-c5ccc(-c6nnc(-c7ccc(-c8cc9ccccc9s8)s7)o6)cc5)o4)s3)cc2c1 | CCO | 345 | 400 | [5 empty] | 58.4 | 73 | 642.80692 | https://doi.org/10.1016/j.molstruc.2019.127032
8661 | c1ccc2sc(-c3ccc(-c4nnc(-c5ccc(-c6nnc(-c7ccc(-c8cc9ccccc9s8)s7)o6)cc5)o4)s3)cc2c1 | CCCCO | 341 | 399 | [5 empty] | 63.6 | 76.2 | 642.80692 | https://doi.org/10.1016/j.molstruc.2019.127032
8662 | c1ccc2sc(-c3ccc(-c4nnc(-c5ccc(-c6nnc(-c7ccc(-c8cc9ccccc9s8)s7)o6)cc5)o4)s3)cc2c1 | CCCCCCO | 343 | 399 | [5 empty] | 58.1 | 76.2 | 642.80692 | https://doi.org/10.1016/j.molstruc.2019.127032
8663 | c1ccc2sc(-c3ccc(-c4nnc(-c5ccc(-c6nnc(-c7ccc(-c8cc9ccccc9s8)s7)o6)cc5)o4)s3)cc2c1 | CCCCCCCCO | 345 | 399 | [5 empty] | 58.1 | 75.3 | 642.80692 | https://doi.org/10.1016/j.molstruc.2019.127032
8664 | c1ccc2sc(-c3ccc(-c4nnc(-c5ccc(-c6nnc(-c7ccc(-c8cc9ccccc9s8)s7)o6)cc5)o4)s3)cc2c1 | CCCCCCCCCCO | 345 | 389 | [5 empty] | 58.9 | 77.9 | 642.80692 | https://doi.org/10.1016/j.molstruc.2019.127032
8665 | c1ccc2sc(-c3ccc(-c4nnc(-c5ccc(-c6nnc(-c7ccc(-c8cc9ccccc9s8)s7)o6)cc5)o4)s3)cc2c1 | CC#N | 340 | 399 | [5 empty] | 69.8 | 65.5 | 642.80692 | https://doi.org/10.1016/j.molstruc.2019.127032
8666 | c1ccc2sc(-c3ccc(-c4nnc(-c5ccc(-c6nnc(-c7ccc(-c8cc9ccccc9s8)s7)o6)cc5)o4)s3)cc2c1 | CC(=O)N(C)C | 343 | 406 | [5 empty] | 60.5 | 72.5 | 642.80692 | https://doi.org/10.1016/j.molstruc.2019.127032
8667 | c1ccc2sc(-c3ccc(-c4nnc(-c5ccc(-c6nnc(-c7ccc(-c8cc9ccccc9s8)s7)o6)cc5)o4)s3)cc2c1 | CS(C)=O | 344 | 423 | [5 empty] | 66.7 | 86 | 642.80692 | https://doi.org/10.1016/j.molstruc.2019.127032
8668 | c1ccc2sc(-c3ccc(-c4nnc(-c5ccc(-c6nnc(-c7ccc(-c8cc9ccccc9s8)s7)o6)cc5)o4)s3)cc2c1 | C1COCCO1 | 343 | 397 | [5 empty] | 60.2 | 84.9 | 642.80692 | https://doi.org/10.1016/j.molstruc.2019.127032
8669 | c1ccc2sc(-c3ccc(-c4nnc(-c5ccc(-c6nnc(-c7ccc(-c8cc9ccccc9s8)s7)o6)cc5)o4)s3)cc2c1 | Cc1ccccc1 | 347 | 399 | [5 empty] | 59.3 | 81.8 | 642.80692 | https://doi.org/10.1016/j.molstruc.2019.127032
8670 | c1cc2ccc3ccc(-c4ccc(-c5nnc(-c6ccc(-c7nnc(-c8ccc(-c9ccc%10ccc%11cccc%12ccc9c%10c%11%12)s8)o7)cc6)o5)s4)c4ccc(c1)c2c34 | CCO | 333 | 393 | [5 empty] | 22.9 |  | 778.91444 | https://doi.org/10.1016/j.molstruc.2019.127032
8671 | c1cc2ccc3ccc(-c4ccc(-c5nnc(-c6ccc(-c7nnc(-c8ccc(-c9ccc%10ccc%11cccc%12ccc9c%10c%11%12)s8)o7)cc6)o5)s4)c4ccc(c1)c2c34 | CCCCO | 335 | 393 | [5 empty] | 22.9 |  | 778.91444 | https://doi.org/10.1016/j.molstruc.2019.127032
8672 | c1cc2ccc3ccc(-c4ccc(-c5nnc(-c6ccc(-c7nnc(-c8ccc(-c9ccc%10ccc%11cccc%12ccc9c%10c%11%12)s8)o7)cc6)o5)s4)c4ccc(c1)c2c34 | CCCCCCO | 335 | 394 | [5 empty] | 25.1 | 49.6 | 778.91444 | https://doi.org/10.1016/j.molstruc.2019.127032
8673 | c1cc2ccc3ccc(-c4ccc(-c5nnc(-c6ccc(-c7nnc(-c8ccc(-c9ccc%10ccc%11cccc%12ccc9c%10c%11%12)s8)o7)cc6)o5)s4)c4ccc(c1)c2c34 | CCCCCCCCO | 335 | 393 | [5 empty] | 25.1 |  | 778.91444 | https://doi.org/10.1016/j.molstruc.2019.127032
8674 | c1cc2ccc3ccc(-c4ccc(-c5nnc(-c6ccc(-c7nnc(-c8ccc(-c9ccc%10ccc%11cccc%12ccc9c%10c%11%12)s8)o7)cc6)o5)s4)c4ccc(c1)c2c34 | CCCCCCCCCCO | 336 | 418 | [5 empty] | 25.1 |  | 778.91444 | https://doi.org/10.1016/j.molstruc.2019.127032
8675 | c1cc2ccc3ccc(-c4ccc(-c5nnc(-c6ccc(-c7nnc(-c8ccc(-c9ccc%10ccc%11cccc%12ccc9c%10c%11%12)s8)o7)cc6)o5)s4)c4ccc(c1)c2c34 | CC#N | 334 | 398 | [5 empty] | 21 | 85.7 | 778.91444 | https://doi.org/10.1016/j.molstruc.2019.127032
8676 | c1cc2ccc3ccc(-c4ccc(-c5nnc(-c6ccc(-c7nnc(-c8ccc(-c9ccc%10ccc%11cccc%12ccc9c%10c%11%12)s8)o7)cc6)o5)s4)c4ccc(c1)c2c34 | CC(=O)N(C)C | 337 | 373 | [5 empty] | 25.3 | 29.3 | 778.91444 | https://doi.org/10.1016/j.molstruc.2019.127032
8677 | c1cc2ccc3ccc(-c4ccc(-c5nnc(-c6ccc(-c7nnc(-c8ccc(-c9ccc%10ccc%11cccc%12ccc9c%10c%11%12)s8)o7)cc6)o5)s4)c4ccc(c1)c2c34 | CS(C)=O | 338 | 374 | [5 empty] | 24.1 | 29.3 | 778.91444 | https://doi.org/10.1016/j.molstruc.2019.127032
8678 | c1cc2ccc3ccc(-c4ccc(-c5nnc(-c6ccc(-c7nnc(-c8ccc(-c9ccc%10ccc%11cccc%12ccc9c%10c%11%12)s8)o7)cc6)o5)s4)c4ccc(c1)c2c34 | C1COCCO1 | 336 | 373 | [5 empty] | 23.9 | 31.2 | 778.91444 | https://doi.org/10.1016/j.molstruc.2019.127032
8679 | c1cc2ccc3ccc(-c4ccc(-c5nnc(-c6ccc(-c7nnc(-c8ccc(-c9ccc%10ccc%11cccc%12ccc9c%10c%11%12)s8)o7)cc6)o5)s4)c4ccc(c1)c2c34 | Cc1ccccc1 | 337 | 419 | [5 empty] | 25.3 | 85.7 | 778.91444 | https://doi.org/10.1016/j.molstruc.2019.127032
8680 | CCc1ccc(-c2ccc(-c3nnc(-c4ccc(-c5nnc(-c6ccc(-c7ccc(CC)cc7)s6)o5)cc4)o3)s2)cc1 | CCO | 342 | 399 | [5 empty] | 67.1 | 87.8 | 586.73844 | https://doi.org/10.1016/j.molstruc.2019.127032
8681 | CCc1ccc(-c2ccc(-c3nnc(-c4ccc(-c5nnc(-c6ccc(-c7ccc(CC)cc7)s6)o5)cc4)o3)s2)cc1 | CCCCO | 344 | 401 | [5 empty] | 67.1 | 87.8 | 586.73844 | https://doi.org/10.1016/j.molstruc.2019.127032
8682 | CCc1ccc(-c2ccc(-c3nnc(-c4ccc(-c5nnc(-c6ccc(-c7ccc(CC)cc7)s6)o5)cc4)o3)s2)cc1 | CCCCCCO | 346 | 400 | [5 empty] | 62.1 | 87.8 | 586.73844 | https://doi.org/10.1016/j.molstruc.2019.127032
8683 | CCc1ccc(-c2ccc(-c3nnc(-c4ccc(-c5nnc(-c6ccc(-c7ccc(CC)cc7)s6)o5)cc4)o3)s2)cc1 | CCCCCCCCO | 345 | 400 | [5 empty] | 62.1 | 87.8 | 586.73844 | https://doi.org/10.1016/j.molstruc.2019.127032
8684 | CCc1ccc(-c2ccc(-c3nnc(-c4ccc(-c5nnc(-c6ccc(-c7ccc(CC)cc7)s6)o5)cc4)o3)s2)cc1 | CCCCCCCCCCO | 347 | 400 | [5 empty] | 61 | 82.6 | 586.73844 | https://doi.org/10.1016/j.molstruc.2019.127032
8685 | CCc1ccc(-c2ccc(-c3nnc(-c4ccc(-c5nnc(-c6ccc(-c7ccc(CC)cc7)s6)o5)cc4)o3)s2)cc1 | CC#N | 340 | 413 | [6 empty] | 97.7 | 586.73844 | https://doi.org/10.1016/j.molstruc.2019.127032
8686 | CCc1ccc(-c2ccc(-c3nnc(-c4ccc(-c5nnc(-c6ccc(-c7ccc(CC)cc7)s6)o5)cc4)o3)s2)cc1 | CC(=O)N(C)C | 345 | 420 | [5 empty] | 111.7 | 97.7 | 586.73844 | https://doi.org/10.1016/j.molstruc.2019.127032
8687 | CCc1ccc(-c2ccc(-c3nnc(-c4ccc(-c5nnc(-c6ccc(-c7ccc(CC)cc7)s6)o5)cc4)o3)s2)cc1 | CS(C)=O | 346 | 426 | [6 empty] | 97.7 | 586.73844 | https://doi.org/10.1016/j.molstruc.2019.127032
8688 | CCc1ccc(-c2ccc(-c3nnc(-c4ccc(-c5nnc(-c6ccc(-c7ccc(CC)cc7)s6)o5)cc4)o3)s2)cc1 | C1COCCO1 | 334 | 396 | [6 empty] | 70 | 586.73844 | https://doi.org/10.1016/j.molstruc.2019.127032
8689 | CCc1ccc(-c2ccc(-c3nnc(-c4ccc(-c5nnc(-c6ccc(-c7ccc(CC)cc7)s6)o5)cc4)o3)s2)cc1 | Cc1ccccc1 | 348 | 402 | [5 empty] | 93.4 | 75.1 | 586.73844 | https://doi.org/10.1016/j.molstruc.2019.127032
8690 | COc1ccc2c3c([nH]c2c1)C(C)=NCC3 | CS(C)=O | 330 | 420 | 2.91 | [5 empty] | 85.2 | 214.26716 | https://doi.org/10.1016/j.molliq.2018.11.033
8691 | COc1ccc2c3c([nH]c2c1)C(C)=NCC3 | O | 372 | 480 | 4.65 |  |  |  |  | 100.4 | 82.2 | 214.26716 | https://doi.org/10.1016/j.molliq.2018.11.033
8692 | COc1ccc2c3c([nH]c2c1)C(C)=NCC3 | CC#N | 328 | 480 | 5.29 |  |  |  |  | 49.5 | 74.7 | 214.26716 | https://doi.org/10.1016/j.molliq.2018.11.033
8693 | Cc1ccc(Sc2ccc3ccc4cccc5ccc2c3c45)cc1 | ClCCl | 352 | 415 |  | 0.07 |  |  |  | 45.6 | 58 | 324.44604 | https://doi.org/10.1016/j.molstruc.2019.07.021
8694 | Cc1ccc(Sc2cc3cccc4ccc5cccc2c5c43)cc1 | ClCCl | 346 | 416 |  | 0.03 |  |  |  | 33.4 | 71.8 | 324.44604 | https://doi.org/10.1016/j.molstruc.2019.07.021
8695 | Cc1ccc(Sc2cc3ccc4cccc5ccc(c2)c3c45)cc1 | ClCCl | 342 | 405 |  | 0.29 |  |  |  | 20.6 | 37.7 | 324.44604 | https://doi.org/10.1016/j.molstruc.2019.07.021
8696 | Clc1ccc(/C=C/c2ccc(-c3nc4c5cccnc5c5ncccc5c4[nH]3)cc2)cc1 | C1CCOC1 | 376 | 463 |  | 0.42 | 5.040206628 |  |  | 70.6 | 39.9 | 432.91298 | http://dx.doi.org/10.1016/j.tet.2017.03.075
8697 | Clc1ccc(/C=C/c2ccc(-c3nc4c5cccnc5c5ncccc5c4[nH]3)cc2)cc1 | ClCCl | 377 | 467 |  | 0.34 | 4.784617293 |  |  |  |  | 432.91298 | http://dx.doi.org/10.1016/j.tet.2017.03.075
8698 | Clc1ccc(/C=C/c2ccc(-c3nc4c5cccnc5c5ncccc5c4[nH]3)cc2)cc1 | CC#N | 368 | 471 |  | 0.26 | 5.011147361 |  |  |  |  | 432.91298 | http://dx.doi.org/10.1016/j.tet.2017.03.075
8699 | Clc1ccc(/C=C/c2ccc(-c3nc4c5cccnc5c5ncccc5c4[nH]3)cc2)cc1 | CO | 360 | 473 |  | 0.16 | 5.027757205 |  |  |  |  | 432.91298 | http://dx.doi.org/10.1016/j.tet.2017.03.075
8700 | C(=C/c1ccc(-c2nc3c4cccnc4c4ncccc4c3[nH]2)cc1)\c1ccncc1 | C1CCOC1 | 367 | 449 |  | 0.54 | 5.0523091 |  |  | 78.3 | 46.6 | 399.45598 | http://dx.doi.org/10.1016/j.tet.2017.03.075
8701 | C(=C/c1ccc(-c2nc3c4cccnc4c4ncccc4c3[nH]2)cc1)\c1ccncc1 | ClCCl | 363 | 456 |  | 0.48 | 4.689308859 |  |  |  |  | 399.45598 | http://dx.doi.org/10.1016/j.tet.2017.03.075
8702 | C(=C/c1ccc(-c2nc3c4cccnc4c4ncccc4c3[nH]2)cc1)\c1ccncc1 | CC#N | 357 | 461 |  | 0.32 | 4.899273187 |  |  |  |  | 399.45598 | http://dx.doi.org/10.1016/j.tet.2017.03.075
8703 | C(=C/c1ccc(-c2nc3c4cccnc4c4ncccc4c3[nH]2)cc1)\c1ccncc1 | CO | 349 | 469 |  | 0.19 | 4.811575006 |  |  |  |  | 399.45598 | http://dx.doi.org/10.1016/j.tet.2017.03.075
8704 | C(=C/c1nc2ccccc2[nH]1)\c1ccc(-c2nc3c4cccnc4c4ncccc4c3[nH]2)cc1 | C1CCOC1 | 381 | 444 |  | 0.11 | 5.128722284 |  |  | 67.3 | 42.1 | 438.49292 | http://dx.doi.org/10.1016/j.tet.2017.03.075
8705 | C(=C/c1nc2ccccc2[nH]1)\c1ccc(-c2nc3c4cccnc4c4ncccc4c3[nH]2)cc1 | ClCCl | 382 | 447 |  | 0.07 | 4.993876915 |  |  |  |  | 438.49292 | http://dx.doi.org/10.1016/j.tet.2017.03.075
8706 | C(=C/c1nc2ccccc2[nH]1)\c1ccc(-c2nc3c4cccnc4c4ncccc4c3[nH]2)cc1 | CC#N | 376 | 450 |  | 0.15 | 4.938019097 |  |  |  |  | 438.49292 | http://dx.doi.org/10.1016/j.tet.2017.03.075
8707 | C(=C/c1nc2ccccc2[nH]1)\c1ccc(-c2nc3c4cccnc4c4ncccc4c3[nH]2)cc1 | CO | 375 | 452 |  | 0.09 | 4.979092901 |  |  |  |  | 438.49292 | http://dx.doi.org/10.1016/j.tet.2017.03.075
8708 | C(=C/c1nc2ccccc2s1)\c1ccc(-c2nc3c4cccnc4c4ncccc4c3[nH]2)cc1 | C1CCOC1 | 386 | 469 |  | 0.33 | 5.128399269 |  |  | 72.7 | 51.5 | 455.54398 | http://dx.doi.org/10.1016/j.tet.2017.03.075
8709 | C(=C/c1nc2ccccc2s1)\c1ccc(-c2nc3c4cccnc4c4ncccc4c3[nH]2)cc1 | ClCCl | 384 | 472 |  | 0.25 | 4.999130541 |  |  |  |  | 455.54398 | http://dx.doi.org/10.1016/j.tet.2017.03.075
8710 | C(=C/c1nc2ccccc2s1)\c1ccc(-c2nc3c4cccnc4c4ncccc4c3[nH]2)cc1 | CC#N | 380 | 485 |  | 0.17 | 4.903089987 |  |  |  |  | 455.54398 | http://dx.doi.org/10.1016/j.tet.2017.03.075
8711 | C(=C/c1nc2ccccc2s1)\c1ccc(-c2nc3c4cccnc4c4ncccc4c3[nH]2)cc1 | CO | 375 | 488 |  | 0.11 | 4.781755375 |  |  |  |  | 455.54398 | http://dx.doi.org/10.1016/j.tet.2017.03.075
8712 | COc1cc(-c2nc3c4cccnc4c4ncccc4c3[nH]2)c(OC)cc1/C=C/c1nc2ccccc2[nH]1 | C1CCOC1 | 401 | 443 |  | 0.75 | 5.149219113 |  |  | 64.4 | 37.8 | 498.54468 | http://dx.doi.org/10.1016/j.tet.2017.03.075
8713 | COc1cc(-c2nc3c4cccnc4c4ncccc4c3[nH]2)c(OC)cc1/C=C/c1nc2ccccc2[nH]1 | ClCCl | 400 | 452 |  | 0.62 | 5.086003706 |  |  |  |  | 498.54468 | http://dx.doi.org/10.1016/j.tet.2017.03.075
8714 | COc1cc(-c2nc3c4cccnc4c4ncccc4c3[nH]2)c(OC)cc1/C=C/c1nc2ccccc2[nH]1 | CC#N | 398 | 457 |  | 0.43 | 4.810232518 |  |  |  |  | 498.54468 | http://dx.doi.org/10.1016/j.tet.2017.03.075
8715 | COc1cc(-c2nc3c4cccnc4c4ncccc4c3[nH]2)c(OC)cc1/C=C/c1nc2ccccc2[nH]1 | CO | 391 | 461 |  | 0.21 | 4.509202522 |  |  |  |  | 498.54468 | http://dx.doi.org/10.1016/j.tet.2017.03.075
8716 | CN(C)c1ccc(/C=C2\CCCC2=O)cc1 | CCCCCC | 357 | 405 | [7 empty] | 215.29498 | http://dx.doi.org/10.1016/j.molstruc.2016.02.009
8717 | CN(C)c1ccc(/C=C2\CCCC2=O)cc1 | ClC(Cl)(Cl)Cl | 370 | 431 | [7 empty] | 215.29498 | http://dx.doi.org/10.1016/j.molstruc.2016.02.009
8718 | CN(C)c1ccc(/C=C2\CCCC2=O)cc1 | S=C=S | 387 | 422 | [7 empty] | 215.29498 | http://dx.doi.org/10.1016/j.molstruc.2016.02.009
8719 | CN(C)c1ccc(/C=C2\CCCC2=O)cc1 | Cc1ccccc1 | 373 | 424 | [7 empty] | 215.29498 | http://dx.doi.org/10.1016/j.molstruc.2016.02.009
8720 | CN(C)c1ccc(/C=C2\CCCC2=O)cc1 | c1ccccc1 | 380 | 435 | [7 empty] | 215.29498 | http://dx.doi.org/10.1016/j.molstruc.2016.02.009
8721 | CN(C)c1ccc(/C=C2\CCCC2=O)cc1 | CCOCC | 365 | 420 | [7 empty] | 215.29498 | http://dx.doi.org/10.1016/j.molstruc.2016.02.009
8722 | CN(C)c1ccc(/C=C2\CCCC2=O)cc1 | CCOC(C)=O | 370 | 448 | [7 empty] | 215.29498 | http://dx.doi.org/10.1016/j.molstruc.2016.02.009
8723 | CN(C)c1ccc(/C=C2\CCCC2=O)cc1 | ClC(Cl)Cl | 383 | 469 | [7 empty] | 215.29498 | http://dx.doi.org/10.1016/j.molstruc.2016.02.009
8724 | CN(C)c1ccc(/C=C2\CCCC2=O)cc1 | c1ccncc1 | 384 | 480 | [7 empty] | 215.29498 | http://dx.doi.org/10.1016/j.molstruc.2016.02.009
8725 | CN(C)c1ccc(/C=C2\CCCC2=O)cc1 | ClCCl | 383 | 472 | [7 empty] | 215.29498 | http://dx.doi.org/10.1016/j.molstruc.2016.02.009
8726 | CN(C)c1ccc(/C=C2\CCCC2=O)cc1 | CC(C)=O | 379 | 474 | [7 empty] | 215.29498 | http://dx.doi.org/10.1016/j.molstruc.2016.02.009
8727 | CN(C)c1ccc(/C=C2\CCCC2=O)cc1 | CN(C)C=O | 383 | 504 | [7 empty] | 215.29498 | http://dx.doi.org/10.1016/j.molstruc.2016.02.009
8728 | CN(C)c1ccc(/C=C2\CCCC2=O)cc1 | CS(C)=O | 383 | 493 | [7 empty] | 215.29498 | http://dx.doi.org/10.1016/j.molstruc.2016.02.009
8729 | CN(C)c1ccc(/C=C2\CCCC2=O)cc1 | CC#N | 380 | 488 | [7 empty] | 215.29498 | http://dx.doi.org/10.1016/j.molstruc.2016.02.009
8730 | CN(C)c1ccc(/C=C2\CCCC2=O)cc1 | CC(C)O | 390 | 472 | [7 empty] | 215.29498 | http://dx.doi.org/10.1016/j.molstruc.2016.02.009
8731 | CN(C)c1ccc(/C=C2\CCCC2=O)cc1 | CCCCO | 392 | 479 | [7 empty] | 215.29498 | http://dx.doi.org/10.1016/j.molstruc.2016.02.009
8732 | CN(C)c1ccc(/C=C2\CCCC2=O)cc1 | CCCO | 394 | 479 | [7 empty] | 215.29498 | http://dx.doi.org/10.1016/j.molstruc.2016.02.009
8733 | CN(C)c1ccc(/C=C2\CCCC2=O)cc1 | CCO | 390 | 480 | [7 empty] | 215.29498 | http://dx.doi.org/10.1016/j.molstruc.2016.02.009
8734 | CN(C)c1ccc(/C=C2\CCCC2=O)cc1 | CO | 391 | 488 | [7 empty] | 215.29498 | http://dx.doi.org/10.1016/j.molstruc.2016.02.009
8735 | CN(C)c1ccc(/C=C/C=C2\CCCC2=O)cc1 | CCCCCC | 394 | 469 | [7 empty] | 241.33286 | http://dx.doi.org/10.1016/j.molstruc.2016.02.009
8736 | CN(C)c1ccc(/C=C/C=C2\CCCC2=O)cc1 | ClC(Cl)(Cl)Cl | 407 | 498 | [7 empty] | 241.33286 | http://dx.doi.org/10.1016/j.molstruc.2016.02.009
8737 | CN(C)c1ccc(/C=C/C=C2\CCCC2=O)cc1 | Cc1ccccc1 | 409 | 506 | [7 empty] | 241.33286 | http://dx.doi.org/10.1016/j.molstruc.2016.02.009
8738 | CN(C)c1ccc(/C=C/C=C2\CCCC2=O)cc1 | c1ccccc1 | 411 | 514 | [7 empty] | 241.33286 | http://dx.doi.org/10.1016/j.molstruc.2016.02.009
8739 | CN(C)c1ccc(/C=C/C=C2\CCCC2=O)cc1 | CCOCC | 399 | 500 | [7 empty] | 241.33286 | http://dx.doi.org/10.1016/j.molstruc.2016.02.009
8740 | CN(C)c1ccc(/C=C/C=C2\CCCC2=O)cc1 | CCOC(C)=O | 408 | 559 | [7 empty] | 241.33286 | http://dx.doi.org/10.1016/j.molstruc.2016.02.009
8741 | CN(C)c1ccc(/C=C/C=C2\CCCC2=O)cc1 | ClC(Cl)Cl | 404 | 530 | [7 empty] | 241.33286 | http://dx.doi.org/10.1016/j.molstruc.2016.02.009
8742 | CN(C)c1ccc(/C=C/C=C2\CCCC2=O)cc1 | c1ccncc1 | 419 | 542 | [7 empty] | 241.33286 | http://dx.doi.org/10.1016/j.molstruc.2016.02.009
8743 | CN(C)c1ccc(/C=C/C=C2\CCCC2=O)cc1 | ClCCl | 420 | 565 | [7 empty] | 241.33286 | http://dx.doi.org/10.1016/j.molstruc.2016.02.009
8744 | CN(C)c1ccc(/C=C/C=C2\CCCC2=O)cc1 | CC(C)=O | 416 | 554 | [7 empty] | 241.33286 | http://dx.doi.org/10.1016/j.molstruc.2016.02.009
8745 | CN(C)c1ccc(/C=C/C=C2\CCCC2=O)cc1 | CN(C)C=O | 408 | 559 | [7 empty] | 241.33286 | http://dx.doi.org/10.1016/j.molstruc.2016.02.009
8746 | CN(C)c1ccc(/C=C/C=C2\CCCC2=O)cc1 | CS(C)=O | 416 | 576 | [7 empty] | 241.33286 | http://dx.doi.org/10.1016/j.molstruc.2016.02.009
8747 | CN(C)c1ccc(/C=C/C=C2\CCCC2=O)cc1 | CC#N | 409 | 576 | [7 empty] | 241.33286 | http://dx.doi.org/10.1016/j.molstruc.2016.02.009
8748 | CN(C)c1ccc(/C=C/C=C2\CCCC2=O)cc1 | CC(C)O | 420 | 585 | [7 empty] | 241.33286 | http://dx.doi.org/10.1016/j.molstruc.2016.02.009
8749 | CN(C)c1ccc(/C=C/C=C2\CCCC2=O)cc1 | CCCCO | 425 | 590 | [7 empty] | 241.33286 | http://dx.doi.org/10.1016/j.molstruc.2016.02.009
8750 | CN(C)c1ccc(/C=C/C=C2\CCCC2=O)cc1 | CCCO | 422 | 594 | [7 empty] | 241.33286 | http://dx.doi.org/10.1016/j.molstruc.2016.02.009
8751 | CN(C)c1ccc(/C=C/C=C2\CCCC2=O)cc1 | CCO | 422 | 602 | [7 empty] | 241.33286 | http://dx.doi.org/10.1016/j.molstruc.2016.02.009
8752 | CN(C)c1ccc(/C=C/C=C2\CCCC2=O)cc1 | CO | 420 | 614 | [7 empty] | 241.33286 | http://dx.doi.org/10.1016/j.molstruc.2016.02.009
8753 | CN(C)c1ccc(/C=C2\CC/C(=C\c3ccc(N(C)C)cc3)C2=O)cc1 | ClC(Cl)(Cl)Cl | 447 | 478 | 0.37 | 0.043 | [5 empty] | 346.47244 | http://dx.doi.org/10.1016/j.molstruc.2016.02.009
8754 | CN(C)c1ccc(/C=C2\CC/C(=C\c3ccc(N(C)C)cc3)C2=O)cc1 | S=C=S | 463 | 497 | 0.51 | 0.1 | [5 empty] | 346.47244 | http://dx.doi.org/10.1016/j.molstruc.2016.02.009
8755 | CN(C)c1ccc(/C=C2\CC/C(=C\c3ccc(N(C)C)cc3)C2=O)cc1 | Cc1ccccc1 | 452 | 482 | 0.48 | 0.08 | [5 empty] | 346.47244 | http://dx.doi.org/10.1016/j.molstruc.2016.02.009
8756 | CN(C)c1ccc(/C=C2\CC/C(=C\c3ccc(N(C)C)cc3)C2=O)cc1 | C1COCCO1 | 452 | 493 | 0.5 | 0.08 | [5 empty] | 346.47244 | http://dx.doi.org/10.1016/j.molstruc.2016.02.009
8757 | CN(C)c1ccc(/C=C2\CC/C(=C\c3ccc(N(C)C)cc3)C2=O)cc1 | C1CCOC1 | 453 | 529 | 0.6 | 0.089 | [5 empty] | 346.47244 | http://dx.doi.org/10.1016/j.molstruc.2016.02.009
8758 | CN(C)c1ccc(/C=C2\CC/C(=C\c3ccc(N(C)C)cc3)C2=O)cc1 | CCOC(C)=O | 450 | 528 | 0.59 | 0.09 | [5 empty] | 346.47244 | http://dx.doi.org/10.1016/j.molstruc.2016.02.009
8759 | CN(C)c1ccc(/C=C2\CC/C(=C\c3ccc(N(C)C)cc3)C2=O)cc1 | ClC(Cl)Cl | 468 | 543 | 0.57 | 0.13 | [5 empty] | 346.47244 | http://dx.doi.org/10.1016/j.molstruc.2016.02.009
8760 | CN(C)c1ccc(/C=C2\CC/C(=C\c3ccc(N(C)C)cc3)C2=O)cc1 | ClCCl | 464 | 547 | 0.77 | 0.16 | [5 empty] | 346.47244 | http://dx.doi.org/10.1016/j.molstruc.2016.02.009
8761 | CN(C)c1ccc(/C=C2\CC/C(=C\c3ccc(N(C)C)cc3)C2=O)cc1 | CC(C)=O | 456 | 565 | 0.74 | 0.15 | [5 empty] | 346.47244 | http://dx.doi.org/10.1016/j.molstruc.2016.02.009
8762 | CN(C)c1ccc(/C=C2\CC/C(=C\c3ccc(N(C)C)cc3)C2=O)cc1 | CN(C)C=O | 466 | 575 | 0.92 | 0.19 | [5 empty] | 346.47244 | http://dx.doi.org/10.1016/j.molstruc.2016.02.009
8763 | CN(C)c1ccc(/C=C2\CC/C(=C\c3ccc(N(C)C)cc3)C2=O)cc1 | CS(C)=O | 474 | 588 | 0.85 | 0.2 | [5 empty] | 346.47244 | http://dx.doi.org/10.1016/j.molstruc.2016.02.009
8764 | CN(C)c1ccc(/C=C2\CC/C(=C\c3ccc(N(C)C)cc3)C2=O)cc1 | CC#N | 460 | 587 | 0.54 | 0.11 | [5 empty] | 346.47244 | http://dx.doi.org/10.1016/j.molstruc.2016.02.009
8765 | CN(C)c1ccc(/C=C2\CC/C(=C\c3ccc(N(C)C)cc3)C2=O)cc1 | CC(C)O | 473 | 590 | 0.68 | 0.18 | [5 empty] | 346.47244 | http://dx.doi.org/10.1016/j.molstruc.2016.02.009
8766 | CN(C)c1ccc(/C=C2\CC/C(=C\c3ccc(N(C)C)cc3)C2=O)cc1 | CCO | 478 | 613 | 0.34 | 0.11 | [5 empty] | 346.47244 | http://dx.doi.org/10.1016/j.molstruc.2016.02.009
8767 | CN(C)c1ccc(/C=C2\CC/C(=C\c3ccc(N(C)C)cc3)C2=O)cc1 | CO | 479 | 635 | 0.29 | 0.025 | [5 empty] | 346.47244 | http://dx.doi.org/10.1016/j.molstruc.2016.02.009
8768 | CN(C)c1ccc(/C=C/C=C2\CC/C(=C\C=C\c3ccc(N(C)C)cc3)C2=O)cc1 | C1CCCCC1 | 480 | 500 | 0.48 | 0.069 | [5 empty] | 398.5482 | http://dx.doi.org/10.1016/j.molstruc.2016.02.009
8769 | CN(C)c1ccc(/C=C/C=C2\CC/C(=C\C=C\c3ccc(N(C)C)cc3)C2=O)cc1 | CCCCCC | 478 | 496 | 0.86 | 0.041 | [5 empty] | 398.5482 | http://dx.doi.org/10.1016/j.molstruc.2016.02.009
8770 | CN(C)c1ccc(/C=C/C=C2\CC/C(=C\C=C\c3ccc(N(C)C)cc3)C2=O)cc1 | ClC(Cl)(Cl)Cl | 465 | 537 | 0.76 | 0.25 | [5 empty] | 398.5482 | http://dx.doi.org/10.1016/j.molstruc.2016.02.009
8771 | CN(C)c1ccc(/C=C/C=C2\CC/C(=C\C=C\c3ccc(N(C)C)cc3)C2=O)cc1 | S=C=S | 480 | 568 | 0.83 | 0.43 | [5 empty] | 398.5482 | http://dx.doi.org/10.1016/j.molstruc.2016.02.009
8772 | CN(C)c1ccc(/C=C/C=C2\CC/C(=C\C=C\c3ccc(N(C)C)cc3)C2=O)cc1 | Cc1ccccc1 | 495 | 553 | 0.86 | 0.4 | [5 empty] | 398.5482 | http://dx.doi.org/10.1016/j.molstruc.2016.02.009
8773 | CN(C)c1ccc(/C=C/C=C2\CC/C(=C\C=C\c3ccc(N(C)C)cc3)C2=O)cc1 | c1ccccc1 | 475 | 567 | 0.81 | 0.42 |  |  |  | 88.4 | 76.4 | 398.5482 | http://dx.doi.org/10.1016/j.molstruc.2016.02.009
8774 | CN(C)c1ccc(/C=C/C=C2\CC/C(=C\C=C\c3ccc(N(C)C)cc3)C2=O)cc1 | CCOCC | 475 | 586 | 0.76 | 0.26 | [5 empty] | 398.5482 | http://dx.doi.org/10.1016/j.molstruc.2016.02.009
8775 | CN(C)c1ccc(/C=C/C=C2\CC/C(=C\C=C\c3ccc(N(C)C)cc3)C2=O)cc1 | CCOC(C)=O | 480 | 644 | 0.69 | 0.35 |  |  |  | 95 | 98.6 | 398.5482 | http://dx.doi.org/10.1016/j.molstruc.2016.02.009
8776 | CN(C)c1ccc(/C=C/C=C2\CC/C(=C\C=C\c3ccc(N(C)C)cc3)C2=O)cc1 | ClCCl | 503 | 672 | 1.08 | 0.48 | [5 empty] | 398.5482 | http://dx.doi.org/10.1016/j.molstruc.2016.02.009
8777 | CN(C)c1ccc(/C=C/C=C2\CC/C(=C\C=C\c3ccc(N(C)C)cc3)C2=O)cc1 | c1ccncc1 | 507 | 681 | 1.17 | 0.4 | [5 empty] | 398.5482 | http://dx.doi.org/10.1016/j.molstruc.2016.02.009
8778 | CN(C)c1ccc(/C=C/C=C2\CC/C(=C\C=C\c3ccc(N(C)C)cc3)C2=O)cc1 | CC(C)=O | 493 | 694 | 0.8 | 0.24 |  |  |  | 92 | 113.6 | 398.5482 | http://dx.doi.org/10.1016/j.molstruc.2016.02.009
8779 | CN(C)c1ccc(/C=C/C=C2\CC/C(=C\C=C\c3ccc(N(C)C)cc3)C2=O)cc1 | CN(C)C=O | 507 | 715 | 0.67 | 0.18 | [5 empty] | 398.5482 | http://dx.doi.org/10.1016/j.molstruc.2016.02.009
8780 | CN(C)c1ccc(/C=C/C=C2\CC/C(=C\C=C\c3ccc(N(C)C)cc3)C2=O)cc1 | CC#N | 490 | 717 | 0.49 | 0.075 | [5 empty] | 398.5482 | http://dx.doi.org/10.1016/j.molstruc.2016.02.009
8781 | CN(C)c1ccc(/C=C/C=C2\CC/C(=C\C=C\c3ccc(N(C)C)cc3)C2=O)cc1 | CS(C)=O | 512 | 727 | 0.58 | 0.14 | [5 empty] | 398.5482 | http://dx.doi.org/10.1016/j.molstruc.2016.02.009
8782 | CN(C)c1ccc(/C=C/C=C2\CC/C(=C\C=C\c3ccc(N(C)C)cc3)C2=O)cc1 | CC(C)O | 515 | 718 | 0.56 | 0.15 | [5 empty] | 398.5482 | http://dx.doi.org/10.1016/j.molstruc.2016.02.009
8783 | CN(C)c1ccc(/C=C/C=C2\CC/C(=C\C=C\c3ccc(N(C)C)cc3)C2=O)cc1 | CCCCO | 524 | 739 | 0.37 | 0.17 | [5 empty] | 398.5482 | http://dx.doi.org/10.1016/j.molstruc.2016.02.009
8784 | CN(C)c1ccc(/C=C/C=C2\CC/C(=C\C=C\c3ccc(N(C)C)cc3)C2=O)cc1 | CCCO | 515 | 740 | 0.19 | 0.12 |  |  |  | 111.8 | 102.2 | 398.5482 | http://dx.doi.org/10.1016/j.molstruc.2016.02.009
8785 | CN(C)c1ccc(/C=C/C=C2\CC/C(=C\C=C\c3ccc(N(C)C)cc3)C2=O)cc1 | CCO | 510 | 744 | 0.24 | 0.076 | [5 empty] | 398.5482 | http://dx.doi.org/10.1016/j.molstruc.2016.02.009
8786 | CN(C)c1ccc(/C=C/C=C2\CC/C(=C\C=C\c3ccc(N(C)C)cc3)C2=O)cc1 | CO | 523 | 735 | 0.21 | 0.022 | [5 empty] | 398.5482 | http://dx.doi.org/10.1016/j.molstruc.2016.02.009
8787 | CN(C)c1ccc(/C=C/C=C2\CC/C(=C\C=C\c3ccc(N(C)C)cc3)C2=O)cc1 | OCC(F)(F)F | 534 | 764 | 0.14 | 0.007 |  |  |  | 166.5 | 140.1 | 398.5482 | http://dx.doi.org/10.1016/j.molstruc.2016.02.009
8788 | CN(C)c1ccc(/C=C/C=C2\CC/C(=C\c3ccc(N(C)C)cc3)C2=O)cc1 | CCCCCC | 435 | 504 |  | 0.007 | [5 empty] | 372.51032 | http://dx.doi.org/10.1016/j.molstruc.2016.02.009
8789 | CN(C)c1ccc(/C=C/C=C2\CC/C(=C\c3ccc(N(C)C)cc3)C2=O)cc1 | ClC(Cl)(Cl)Cl | 449 | 515 | 0.29 | 0.068 | [5 empty] | 372.51032 | http://dx.doi.org/10.1016/j.molstruc.2016.02.009
8790 | CN(C)c1ccc(/C=C/C=C2\CC/C(=C\c3ccc(N(C)C)cc3)C2=O)cc1 | S=C=S | 489 | 540 | 0.43 | 0.13 |  |  |  | 92.6 | 72.7 | 372.51032 | http://dx.doi.org/10.1016/j.molstruc.2016.02.009
8791 | CN(C)c1ccc(/C=C/C=C2\CC/C(=C\c3ccc(N(C)C)cc3)C2=O)cc1 | Cc1ccccc1 | 475 | 530 | 0.36 | 0.11 | [5 empty] | 372.51032 | http://dx.doi.org/10.1016/j.molstruc.2016.02.009
8792 | CN(C)c1ccc(/C=C/C=C2\CC/C(=C\c3ccc(N(C)C)cc3)C2=O)cc1 | c1ccccc1 | 475 | 532 | 0.38 | 0.13 | [5 empty] | 372.51032 | http://dx.doi.org/10.1016/j.molstruc.2016.02.009
8793 | CN(C)c1ccc(/C=C/C=C2\CC/C(=C\c3ccc(N(C)C)cc3)C2=O)cc1 | CCOCC | 448 | 546 | 0.31 | 0.073 | [5 empty] | 372.51032 | http://dx.doi.org/10.1016/j.molstruc.2016.02.009
8794 | CN(C)c1ccc(/C=C/C=C2\CC/C(=C\c3ccc(N(C)C)cc3)C2=O)cc1 | C1CCOC1 | 479 | 649 | 0.42 | 0.16 | [5 empty] | 372.51032 | http://dx.doi.org/10.1016/j.molstruc.2016.02.009
8795 | CN(C)c1ccc(/C=C/C=C2\CC/C(=C\c3ccc(N(C)C)cc3)C2=O)cc1 | Clc1ccccc1Cl | 488 | 608 | 0.83 | 0.24 | [5 empty] | 372.51032 | http://dx.doi.org/10.1016/j.molstruc.2016.02.009
8796 | CN(C)c1ccc(/C=C/C=C2\CC/C(=C\c3ccc(N(C)C)cc3)C2=O)cc1 | CCOC(C)=O | 464 | 591 | 0.71 | 0.2 | [5 empty] | 372.51032 | http://dx.doi.org/10.1016/j.molstruc.2016.02.009
8797 | CN(C)c1ccc(/C=C/C=C2\CC/C(=C\c3ccc(N(C)C)cc3)C2=O)cc1 | CCOC(=O)c1ccccc1 | 481 | 604 | 0.83 | 0.24 | [5 empty] | 372.51032 | http://dx.doi.org/10.1016/j.molstruc.2016.02.009
8798 | CN(C)c1ccc(/C=C/C=C2\CC/C(=C\c3ccc(N(C)C)cc3)C2=O)cc1 | CCCCOC(C)=O | 468 | 581 | 0.63 | 0.16 | [5 empty] | 372.51032 | http://dx.doi.org/10.1016/j.molstruc.2016.02.009
8799 | CN(C)c1ccc(/C=C/C=C2\CC/C(=C\c3ccc(N(C)C)cc3)C2=O)cc1 | ClC(Cl)Cl | 486 | 623 | 0.98 | 0.27 | [5 empty] | 372.51032 | http://dx.doi.org/10.1016/j.molstruc.2016.02.009
8800 | CN(C)c1ccc(/C=C/C=C2\CC/C(=C\c3ccc(N(C)C)cc3)C2=O)cc1 | c1ccncc1 | 488 | 643 | 1.26 | 0.38 | [5 empty] | 372.51032 | http://dx.doi.org/10.1016/j.molstruc.2016.02.009
8801 | CN(C)c1ccc(/C=C/C=C2\CC/C(=C\c3ccc(N(C)C)cc3)C2=O)cc1 | ClCCl | 484 | 635 | 1.13 | 0.36 | [5 empty] | 372.51032 | http://dx.doi.org/10.1016/j.molstruc.2016.02.009
8802 | CN(C)c1ccc(/C=C/C=C2\CC/C(=C\c3ccc(N(C)C)cc3)C2=O)cc1 | CC(C)=O | 474 | 650 | 1.15 | 0.31 | [5 empty] | 372.51032 | http://dx.doi.org/10.1016/j.molstruc.2016.02.009
8803 | CN(C)c1ccc(/C=C/C=C2\CC/C(=C\c3ccc(N(C)C)cc3)C2=O)cc1 | CN(C)C=O | 486 | 656 | 1.32 | 0.36 | [5 empty] | 372.51032 | http://dx.doi.org/10.1016/j.molstruc.2016.02.009
8804 | CN(C)c1ccc(/C=C/C=C2\CC/C(=C\c3ccc(N(C)C)cc3)C2=O)cc1 | CS(C)=O | 496 | 676 | 1.4 | 0.4 | [5 empty] | 372.51032 | http://dx.doi.org/10.1016/j.molstruc.2016.02.009
8805 | CN(C)c1ccc(/C=C/C=C2\CC/C(=C\c3ccc(N(C)C)cc3)C2=O)cc1 | CC#N | 478 | 666 | 0.91 | 0.29 | [5 empty] | 372.51032 | http://dx.doi.org/10.1016/j.molstruc.2016.02.009
8806 | CN(C)c1ccc(/C=C/C=C2\CC/C(=C\c3ccc(N(C)C)cc3)C2=O)cc1 | CC(C)O | 493 | 687 | 1.24 | 0.33 | [5 empty] | 372.51032 | http://dx.doi.org/10.1016/j.molstruc.2016.02.009
8807 | CN(C)c1ccc(/C=C/C=C2\CC/C(=C\c3ccc(N(C)C)cc3)C2=O)cc1 | CCCCO | 499 | 712 | 1.25 | 0.36 | [5 empty] | 372.51032 | http://dx.doi.org/10.1016/j.molstruc.2016.02.009
8808 | CN(C)c1ccc(/C=C/C=C2\CC/C(=C\c3ccc(N(C)C)cc3)C2=O)cc1 | CCCO | 499 | 717 | 1.13 | 0.34 | [5 empty] | 372.51032 | http://dx.doi.org/10.1016/j.molstruc.2016.02.009
8809 | CN(C)c1ccc(/C=C/C=C2\CC/C(=C\c3ccc(N(C)C)cc3)C2=O)cc1 | CCO | 498 | 725 | 0.82 | 0.23 | [5 empty] | 372.51032 | http://dx.doi.org/10.1016/j.molstruc.2016.02.009
8810 | CN(C)c1ccc(/C=C/C=C2\CC/C(=C\c3ccc(N(C)C)cc3)C2=O)cc1 | CO | 500 | 737 | 0.3 | 0.11 | [5 empty] | 372.51032 | http://dx.doi.org/10.1016/j.molstruc.2016.02.009
8811 | O=C1/C(=C/C=C/c2cc3c4c(c2)CCCN4CCC3)CC/C1=C\C=C\c1cc2c3c(c1)CCCN3CCC2 | CCCCCC | 457 | 524 | 0.87 | 0.13 | [5 empty] | 502.69972 | http://dx.doi.org/10.1016/j.molstruc.2016.02.009
8812 | O=C1/C(=C/C=C/c2cc3c4c(c2)CCCN4CCC3)CC/C1=C\C=C\c1cc2c3c(c1)CCCN3CCC2 | S=C=S | 530 | 616 | 0.91 | 0.078 |  |  |  | 48.3 |  | 502.69972 | http://dx.doi.org/10.1016/j.molstruc.2016.02.009
8813 | O=C1/C(=C/C=C/c2cc3c4c(c2)CCCN4CCC3)CC/C1=C\C=C\c1cc2c3c(c1)CCCN3CCC2 | Cc1ccccc1 | 505 | 588 | 0.93 | 0.3 |  |  |  | 54.6 |  | 502.69972 | http://dx.doi.org/10.1016/j.molstruc.2016.02.009
8814 | O=C1/C(=C/C=C/c2cc3c4c(c2)CCCN4CCC3)CC/C1=C\C=C\c1cc2c3c(c1)CCCN3CCC2 | c1ccccc1 | 510 | 593 | 0.87 | 0.3 | [5 empty] | 502.69972 | http://dx.doi.org/10.1016/j.molstruc.2016.02.009
8815 | O=C1/C(=C/C=C/c2cc3c4c(c2)CCCN4CCC3)CC/C1=C\C=C\c1cc2c3c(c1)CCCN3CCC2 | CCOCC | 494 | 632 | 1.17 | 0.26 | [5 empty] | 502.69972 | http://dx.doi.org/10.1016/j.molstruc.2016.02.009
8816 | O=C1/C(=C/C=C/c2cc3c4c(c2)CCCN4CCC3)CC/C1=C\C=C\c1cc2c3c(c1)CCCN3CCC2 | CCOC(C)=O | 495 | 660 | 0.91 | 0.1 | [5 empty] | 502.69972 | http://dx.doi.org/10.1016/j.molstruc.2016.02.009
8817 | O=C1/C(=C/C=C/c2cc3c4c(c2)CCCN4CCC3)CC/C1=C\C=C\c1cc2c3c(c1)CCCN3CCC2 | c1ccncc1 | 534 | 720 | 0.93 | 0.17 | [5 empty] | 502.69972 | http://dx.doi.org/10.1016/j.molstruc.2016.02.009
8818 | O=C1/C(=C/C=C/c2cc3c4c(c2)CCCN4CCC3)CC/C1=C\C=C\c1cc2c3c(c1)CCCN3CCC2 | ClCCl | 529 | 723 | 1.15 | 0.15 | [5 empty] | 502.69972 | http://dx.doi.org/10.1016/j.molstruc.2016.02.009
8819 | O=C1/C(=C/C=C/c2cc3c4c(c2)CCCN4CCC3)CC/C1=C\C=C\c1cc2c3c(c1)CCCN3CCC2 | CC(C)=O | 515 | 732 | 0.96 | 0.092 | [5 empty] | 502.69972 | http://dx.doi.org/10.1016/j.molstruc.2016.02.009
8820 | O=C1/C(=C/C=C/c2cc3c4c(c2)CCCN4CCC3)CC/C1=C\C=C\c1cc2c3c(c1)CCCN3CCC2 | CN(C)C=O | 532 | 736 | 0.75 | 0.053 | [5 empty] | 502.69972 | http://dx.doi.org/10.1016/j.molstruc.2016.02.009
8821 | O=C1/C(=C/C=C/c2cc3c4c(c2)CCCN4CCC3)CC/C1=C\C=C\c1cc2c3c(c1)CCCN3CCC2 | CS(C)=O | 539 | 740 | 0.67 | 0.062 | [5 empty] | 502.69972 | http://dx.doi.org/10.1016/j.molstruc.2016.02.009
8822 | O=C1/C(=C/C=C/c2cc3c4c(c2)CCCN4CCC3)CC/C1=C\C=C\c1cc2c3c(c1)CCCN3CCC2 | CC#N | 510 | 736 | 0.45 | 0.037 | [5 empty] | 502.69972 | http://dx.doi.org/10.1016/j.molstruc.2016.02.009
8823 | O=C1/C(=C/C=C/c2cc3c4c(c2)CCCN4CCC3)CC/C1=C\C=C\c1cc2c3c(c1)CCCN3CCC2 | CC(C)O | 535 | 740 | 0.57 | 0.07 | [5 empty] | 502.69972 | http://dx.doi.org/10.1016/j.molstruc.2016.02.009
8824 | O=C1/C(=C/C=C/c2cc3c4c(c2)CCCN4CCC3)CC/C1=C\C=C\c1cc2c3c(c1)CCCN3CCC2 | CCCCO | 543 | 744 | 0.47 | 0.061 | [5 empty] | 502.69972 | http://dx.doi.org/10.1016/j.molstruc.2016.02.009
8825 | O=C1/C(=C/C=C/c2cc3c4c(c2)CCCN4CCC3)CC/C1=C\C=C\c1cc2c3c(c1)CCCN3CCC2 | CCCO | 541 | 747 | 0.37 | 0.042 | [5 empty] | 502.69972 | http://dx.doi.org/10.1016/j.molstruc.2016.02.009
8826 | O=C1/C(=C/C=C/c2cc3c4c(c2)CCCN4CCC3)CC/C1=C\C=C\c1cc2c3c(c1)CCCN3CCC2 | CCO | 538 | 748 | 0.39 | 0.026 | [5 empty] | 502.69972 | http://dx.doi.org/10.1016/j.molstruc.2016.02.009
8827 | O=C1/C(=C/C=C/c2cc3c4c(c2)CCCN4CCC3)CC/C1=C\C=C\c1cc2c3c(c1)CCCN3CCC2 | CO | 523 | 750 | 0.35 | 0.026 |  |  |  | 70.3 |  | 502.69972 | http://dx.doi.org/10.1016/j.molstruc.2016.02.009
8828 | O=C1/C(=C/C=C/c2cc3c4c(c2)CCCN4CCC3)CC/C1=C\C=C\c1cc2c3c(c1)CCCN3CCC2 | OCC(F)(F)F | 584 | 785 | 0.28 | 0.008 | [5 empty] | 502.69972 | http://dx.doi.org/10.1016/j.molstruc.2016.02.009
8829 | Nc1ccc2cc(-c3ccc(C(F)(F)F)cc3)oc(=O)c2c1 | CN(C)C=O | 356 | 448 | [5 empty] | 151.9 | 44 | 305.2544 | https://doi.org/10.1016/j.dyepig.2019.107917
8830 | Nc1ccc2cc(-c3ccc(C(F)(F)F)cc3)oc(=O)c2c1 | CO | 344 | 461 | [5 empty] | 144.7 | 47.6 | 305.2544 | https://doi.org/10.1016/j.dyepig.2019.107917
8831 | Nc1ccc2cc(-c3ccc(C(F)(F)F)cc3)oc(=O)c2c1 | CCO | 346 | 460 |  |  | 4.338456494 |  |  | 150.3 | 47.6 | 305.2544 | https://doi.org/10.1016/j.dyepig.2019.107917
8832 | Nc1ccc2cc(-c3ccc(C(F)(F)F)cc3)oc(=O)c2c1 | CCCO | 348 | 459 | [5 empty] | 149.5 | 47.6 | 305.2544 | https://doi.org/10.1016/j.dyepig.2019.107917
8833 | Nc1ccc2cc(-c3ccc(C(F)(F)F)cc3)oc(=O)c2c1 | CCCCO | 348 | 460 | [5 empty] | 156.7 | 47.6 | 305.2544 | https://doi.org/10.1016/j.dyepig.2019.107917
8834 | Nc1ccc2cc(-c3ccc(C(F)(F)F)cc3)oc(=O)c2c1 | CC(C)=O | 347 | 439 | [6 empty] | 42.4 | 305.2544 | https://doi.org/10.1016/j.dyepig.2019.107917
8835 | Nc1ccc2cc(-c3ccc(C(F)(F)F)cc3)oc(=O)c2c1 | CCOC(C)=O | 347 | 436 | [5 empty] | 75.4 | 42.4 | 305.2544 | https://doi.org/10.1016/j.dyepig.2019.107917
8836 | Nc1ccc2cc(-c3ccc(C(F)(F)F)cc3)oc(=O)c2c1 | ClC(Cl)Cl | 336 | 438 | [5 empty] | 69.1 | 46.1 | 305.2544 | https://doi.org/10.1016/j.dyepig.2019.107917
8837 | Nc1ccc2cc(-c3ccc(C(F)(F)F)cc3)oc(=O)c2c1 | CCCCCC | 335 | 418 | [5 empty] | 66.5 | 42.9 | 305.2544 | https://doi.org/10.1016/j.dyepig.2019.107917
8838 | CS(=O)(=O)c1ccc(-c2cc3ccc(N)cc3c(=O)o2)cc1 | CN(C)C=O | 367 | 479 | [5 empty] | 85.4 | 61.9 | 315.34822 | https://doi.org/10.1016/j.dyepig.2019.107917
8839 | CS(=O)(=O)c1ccc(-c2cc3ccc(N)cc3c(=O)o2)cc1 | CO | 358 | 473 |  |  | 4.387389826 |  |  | 84.3 | 61.1 | 315.34822 | https://doi.org/10.1016/j.dyepig.2019.107917
8840 | CS(=O)(=O)c1ccc(-c2cc3ccc(N)cc3c(=O)o2)cc1 | CCCO | 366 | 471 | [5 empty] | 81.8 | 58.1 | 315.34822 | https://doi.org/10.1016/j.dyepig.2019.107917
8841 | CS(=O)(=O)c1ccc(-c2cc3ccc(N)cc3c(=O)o2)cc1 | CCCCO | 366 | 471 | [5 empty] | 82.8 | 56.1 | 315.34822 | https://doi.org/10.1016/j.dyepig.2019.107917
8842 | CS(=O)(=O)c1ccc(-c2cc3ccc(N)cc3c(=O)o2)cc1 | CCCCCCCCO | 366 | 461 | [5 empty] | 84.8 | 48 | 315.34822 | https://doi.org/10.1016/j.dyepig.2019.107917
8843 | CS(=O)(=O)c1ccc(-c2cc3ccc(N)cc3c(=O)o2)cc1 | CC(C)=O | 358 | 461 | [5 empty] | 74.2 | 56.2 | 315.34822 | https://doi.org/10.1016/j.dyepig.2019.107917
8844 | CS(=O)(=O)c1ccc(-c2cc3ccc(N)cc3c(=O)o2)cc1 | CCOC(C)=O | 356 | 446 | [5 empty] | 78.3 | 50.8 | 315.34822 | https://doi.org/10.1016/j.dyepig.2019.107917
8845 | CS(=O)(=O)c1ccc(-c2cc3ccc(N)cc3c(=O)o2)cc1 | ClC(Cl)Cl | 351 | 439 | [5 empty] | 78.3 | 50.8 | 315.34822 | https://doi.org/10.1016/j.dyepig.2019.107917
8846 | CCN(CC)c1ccc2cc(-c3ccc(C(F)(F)F)cc3)oc(=O)c2c1 | CN(C)C=O | 370 | 462 | [5 empty] | 84.5 | 47.5 | 361.36192 | https://doi.org/10.1016/j.dyepig.2019.107917
8847 | CCN(CC)c1ccc2cc(-c3ccc(C(F)(F)F)cc3)oc(=O)c2c1 | CO | 364 | 475 | [5 empty] | 79.8 | 52.7 | 361.36192 | https://doi.org/10.1016/j.dyepig.2019.107917
8848 | CCN(CC)c1ccc2cc(-c3ccc(C(F)(F)F)cc3)oc(=O)c2c1 | CCO | 366 | 471 |  |  | 4.311753861 |  |  | 80.2 | 49.9 | 361.36192 | https://doi.org/10.1016/j.dyepig.2019.107917
8849 | CCN(CC)c1ccc2cc(-c3ccc(C(F)(F)F)cc3)oc(=O)c2c1 | CCCO | 365 | 470 | [5 empty] | 76.2 | 49.9 | 361.36192 | https://doi.org/10.1016/j.dyepig.2019.107917
8850 | CCN(CC)c1ccc2cc(-c3ccc(C(F)(F)F)cc3)oc(=O)c2c1 | CCCCO | 365 | 468 | [5 empty] | 76.2 | 48.3 | 361.36192 | https://doi.org/10.1016/j.dyepig.2019.107917
8851 | CCN(CC)c1ccc2cc(-c3ccc(C(F)(F)F)cc3)oc(=O)c2c1 | CC(C)=O | 366 | 454 | [5 empty] | 80.9 | 44.2 | 361.36192 | https://doi.org/10.1016/j.dyepig.2019.107917
8852 | CCN(CC)c1ccc2cc(-c3ccc(C(F)(F)F)cc3)oc(=O)c2c1 | CCOC(C)=O | 365 | 443 | [5 empty] | 76.6 | 42.5 | 361.36192 | https://doi.org/10.1016/j.dyepig.2019.107917
8853 | CCN(CC)c1ccc2cc(-c3ccc(C(F)(F)F)cc3)oc(=O)c2c1 | ClC(Cl)Cl | 368 | 450 | [5 empty] | 79.4 | 42.5 | 361.36192 | https://doi.org/10.1016/j.dyepig.2019.107917
8854 | CCN(CC)c1ccc2cc(-c3ccc(C(F)(F)F)cc3)oc(=O)c2c1 | CCCCCC | 362 | 418 | [5 empty] | 69.9 | 41.7 | 361.36192 | https://doi.org/10.1016/j.dyepig.2019.107917
8855 | CCN(CC)c1ccc2cc(-c3ccc(S(C)(=O)=O)cc3)oc(=O)c2c1 | CN(C)C=O | 379 | 499 | [5 empty] | 92.8 | 75.5 | 371.45574 | https://doi.org/10.1016/j.dyepig.2019.107917
8856 | CCN(CC)c1ccc2cc(-c3ccc(S(C)(=O)=O)cc3)oc(=O)c2c1 | CO | 376 | 489 | [5 empty] | 92.4 | 74.3 | 371.45574 | https://doi.org/10.1016/j.dyepig.2019.107917
8857 | CCN(CC)c1ccc2cc(-c3ccc(S(C)(=O)=O)cc3)oc(=O)c2c1 | CCO | 376 | 485 |  |  | 3.995635195 |  |  | 92.8 | 69.1 | 371.45574 | https://doi.org/10.1016/j.dyepig.2019.107917
8858 | CCN(CC)c1ccc2cc(-c3ccc(S(C)(=O)=O)cc3)oc(=O)c2c1 | CCCO | 378 | 480 | [5 empty] | 92.8 | 66.7 | 371.45574 | https://doi.org/10.1016/j.dyepig.2019.107917
8859 | CCN(CC)c1ccc2cc(-c3ccc(S(C)(=O)=O)cc3)oc(=O)c2c1 | CCCCO | 378 | 476 | [5 empty] | 102.8 | 66.7 | 371.45574 | https://doi.org/10.1016/j.dyepig.2019.107917
8860 | CCN(CC)c1ccc2cc(-c3ccc(S(C)(=O)=O)cc3)oc(=O)c2c1 | CC(C)=O | 375 | 487 | [5 empty] | 92 | 72.3 | 371.45574 | https://doi.org/10.1016/j.dyepig.2019.107917
8861 | CCN(CC)c1ccc2cc(-c3ccc(S(C)(=O)=O)cc3)oc(=O)c2c1 | CCOC(C)=O | 374 | 465 | [5 empty] | 90 | 61 | 371.45574 | https://doi.org/10.1016/j.dyepig.2019.107917
8862 | CCN(CC)c1ccc2cc(-c3ccc(S(C)(=O)=O)cc3)oc(=O)c2c1 | ClC(Cl)Cl | 383 | 456 | [5 empty] | 99.2 | 54.6 | 371.45574 | https://doi.org/10.1016/j.dyepig.2019.107917
8863 | CCN(CC)c1ccc2cc(-c3ccc(S(C)(=O)=O)cc3)oc(=O)c2c1 | CCCCCC | 373 | 419 | [5 empty] | 82.3 | 40.2 | 371.45574 | https://doi.org/10.1016/j.dyepig.2019.107917
8864 | CN(C)c1ccc(-c2cc3ccc([N+](=O)[O-])cc3c(=O)o2)cc1 | CN(C)C=O | 456 | 605 | [5 empty] | 48.1 |  | 310.30816 | https://doi.org/10.1016/j.dyepig.2019.107917
8865 | CN(C)c1ccc(-c2cc3ccc([N+](=O)[O-])cc3c(=O)o2)cc1 | CO | 444 | 605 | [5 empty] | 44.2 |  | 310.30816 | https://doi.org/10.1016/j.dyepig.2019.107917
8866 | CN(C)c1ccc(-c2cc3ccc([N+](=O)[O-])cc3c(=O)o2)cc1 | CCCCO | 448 | 559 | [5 empty] | 42.9 | 220.1 | 310.30816 | https://doi.org/10.1016/j.dyepig.2019.107917
8867 | CN(C)c1ccc(-c2cc3ccc([N+](=O)[O-])cc3c(=O)o2)cc1 | CC(C)=O | 446 | 682 | [5 empty] | 45.7 | 168 | 310.30816 | https://doi.org/10.1016/j.dyepig.2019.107917
8868 | CN(C)c1ccc(-c2cc3ccc([N+](=O)[O-])cc3c(=O)o2)cc1 | CCOC(C)=O | 442 | 621 | [5 empty] | 41.9 | 177.4 | 310.30816 | https://doi.org/10.1016/j.dyepig.2019.107917
8869 | CN(C)c1ccc(-c2cc3ccc([N+](=O)[O-])cc3c(=O)o2)cc1 | ClC(Cl)Cl | 455 | 652 | [5 empty] | 43.7 | 162.3 | 310.30816 | https://doi.org/10.1016/j.dyepig.2019.107917
8870 | COc1ccc2cc(-c3ccc(C(F)(F)F)cc3)oc(=O)c2c1 | CN(C)C=O | 328 | 411 | [5 empty] | 71.8 | 66.3 | 320.26534 | https://doi.org/10.1016/j.dyepig.2019.107917
8871 | COc1ccc2cc(-c3ccc(C(F)(F)F)cc3)oc(=O)c2c1 | CO | 324 | 413 | [5 empty] | 70.6 | 66.6 | 320.26534 | https://doi.org/10.1016/j.dyepig.2019.107917
8872 | COc1ccc2cc(-c3ccc(C(F)(F)F)cc3)oc(=O)c2c1 | CCO | 324 | 412 |  |  | 4.204119983 |  |  | 71.8 | 66.6 | 320.26534 | https://doi.org/10.1016/j.dyepig.2019.107917
8873 | COc1ccc2cc(-c3ccc(C(F)(F)F)cc3)oc(=O)c2c1 | CCCO | 325 | 410 | [5 empty] | 69.5 | 65 | 320.26534 | https://doi.org/10.1016/j.dyepig.2019.107917
8874 | COc1ccc2cc(-c3ccc(C(F)(F)F)cc3)oc(=O)c2c1 | CCCCO | 326 | 411 | [5 empty] | 69.5 | 65.7 | 320.26534 | https://doi.org/10.1016/j.dyepig.2019.107917
8875 | COc1ccc2cc(-c3ccc(C(F)(F)F)cc3)oc(=O)c2c1 | CCCCCCCCO | 327 | 410 | [5 empty] | 73.8 | 69.7 | 320.26534 | https://doi.org/10.1016/j.dyepig.2019.107917
8876 | COc1ccc2cc(-c3ccc(C(F)(F)F)cc3)oc(=O)c2c1 | CCOC(C)=O | 326 | 404 | [5 empty] | 70.3 | 64 | 320.26534 | https://doi.org/10.1016/j.dyepig.2019.107917
8877 | COc1ccc2cc(-c3ccc(C(F)(F)F)cc3)oc(=O)c2c1 | ClC(Cl)Cl | 327 | 409 | [5 empty] | 74.2 | 64 | 320.26534 | https://doi.org/10.1016/j.dyepig.2019.107917
8878 | COc1ccc2cc(-c3ccc(C(F)(F)F)cc3)oc(=O)c2c1 | CCCCCC | 326 | 397 | [5 empty] | 66.4 | 64 | 320.26534 | https://doi.org/10.1016/j.dyepig.2019.107917
8879 | COc1ccc2cc(-c3ccc(S(C)(=O)=O)cc3)oc(=O)c2c1 | CN(C)C=O | 333 | 410 | [5 empty] | 47 | 75.2 | 330.35916 | https://doi.org/10.1016/j.dyepig.2019.107917
8880 | COc1ccc2cc(-c3ccc(S(C)(=O)=O)cc3)oc(=O)c2c1 | CO | 330 | 410 | [5 empty] | 81 | 80.2 | 330.35916 | https://doi.org/10.1016/j.dyepig.2019.107917
8881 | COc1ccc2cc(-c3ccc(S(C)(=O)=O)cc3)oc(=O)c2c1 | CCO | 331 | 410 | [5 empty] | 76.7 | 80.2 | 330.35916 | https://doi.org/10.1016/j.dyepig.2019.107917
8882 | COc1ccc2cc(-c3ccc(S(C)(=O)=O)cc3)oc(=O)c2c1 | CCOC(C)=O | 331 | 404 | [5 empty] | 79.4 | 80.2 | 330.35916 | https://doi.org/10.1016/j.dyepig.2019.107917
8883 | COc1ccc2cc(-c3ccc(S(C)(=O)=O)cc3)oc(=O)c2c1 | ClC(Cl)Cl | 334 | 408 | [5 empty] | 79.1 | 73.7 | 330.35916 | https://doi.org/10.1016/j.dyepig.2019.107917
8884 | CN(C)c1cccc2c1ccc1c(=O)oc(-c3ccc(C(F)(F)F)cc3)cc12 | CN(C)C=O | 395 | 614 | [6 empty] | 127.7 | 383.36804 | https://doi.org/10.1016/j.dyepig.2019.107917
8885 | CN(C)c1cccc2c1ccc1c(=O)oc(-c3ccc(C(F)(F)F)cc3)cc12 | CO | 391 | 612 | [6 empty] | 115.6 | 383.36804 | https://doi.org/10.1016/j.dyepig.2019.107917
8886 | CN(C)c1cccc2c1ccc1c(=O)oc(-c3ccc(C(F)(F)F)cc3)cc12 | CCO | 393 | 602 | [6 empty] | 123.2 | 383.36804 | https://doi.org/10.1016/j.dyepig.2019.107917
8887 | CN(C)c1cccc2c1ccc1c(=O)oc(-c3ccc(C(F)(F)F)cc3)cc12 | CCCO | 393 | 591 | [6 empty] | 118.4 | 383.36804 | https://doi.org/10.1016/j.dyepig.2019.107917
8888 | CN(C)c1cccc2c1ccc1c(=O)oc(-c3ccc(C(F)(F)F)cc3)cc12 | CCCCO | 394 | 586 | [6 empty] | 118.8 | 383.36804 | https://doi.org/10.1016/j.dyepig.2019.107917
8889 | CN(C)c1cccc2c1ccc1c(=O)oc(-c3ccc(C(F)(F)F)cc3)cc12 | CCCCCCCCO | 395 | 585 | [6 empty] | 122 | 383.36804 | https://doi.org/10.1016/j.dyepig.2019.107917
8890 | CN(C)c1cccc2c1ccc1c(=O)oc(-c3ccc(C(F)(F)F)cc3)cc12 | CC(C)=O | 392 | 611 | [6 empty] | 115.2 | 383.36804 | https://doi.org/10.1016/j.dyepig.2019.107917
8891 | CN(C)c1cccc2c1ccc1c(=O)oc(-c3ccc(C(F)(F)F)cc3)cc12 | CCOC(C)=O | 393 | 578 | [6 empty] | 112.3 | 383.36804 | https://doi.org/10.1016/j.dyepig.2019.107917
8892 | CN(C)c1cccc2c1ccc1c(=O)oc(-c3ccc(C(F)(F)F)cc3)cc12 | ClC(Cl)Cl | 395 | 538 | [6 empty] | 101.4 | 383.36804 | https://doi.org/10.1016/j.dyepig.2019.107917
8893 | CCN(CC)c1cccc2c1ccc1c(=O)oc(-c3ccc(C(F)(F)F)cc3)cc12 | CN(C)C=O | 394 | 613 | [6 empty] | 121.8 | 411.4218 | https://doi.org/10.1016/j.dyepig.2019.107917
8894 | CCN(CC)c1cccc2c1ccc1c(=O)oc(-c3ccc(C(F)(F)F)cc3)cc12 | CO | 391 | 604 | [6 empty] | 121 | 411.4218 | https://doi.org/10.1016/j.dyepig.2019.107917
8895 | CCN(CC)c1cccc2c1ccc1c(=O)oc(-c3ccc(C(F)(F)F)cc3)cc12 | CCO | 392 | 599 | [6 empty] | 119.4 | 411.4218 | https://doi.org/10.1016/j.dyepig.2019.107917
8896 | CCN(CC)c1cccc2c1ccc1c(=O)oc(-c3ccc(C(F)(F)F)cc3)cc12 | CCCO | 391 | 587 | [6 empty] | 118.1 | 411.4218 | https://doi.org/10.1016/j.dyepig.2019.107917
8897 | CCN(CC)c1cccc2c1ccc1c(=O)oc(-c3ccc(C(F)(F)F)cc3)cc12 | CCCCO | 392 | 578 | [6 empty] | 116.9 | 411.4218 | https://doi.org/10.1016/j.dyepig.2019.107917
8898 | CCN(CC)c1cccc2c1ccc1c(=O)oc(-c3ccc(C(F)(F)F)cc3)cc12 | CCCCCCCCO | 393 | 561 | [6 empty] | 110.1 | 411.4218 | https://doi.org/10.1016/j.dyepig.2019.107917
8899 | CCN(CC)c1cccc2c1ccc1c(=O)oc(-c3ccc(C(F)(F)F)cc3)cc12 | CC(C)=O | 390 | 604 | [6 empty] | 119.4 | 411.4218 | https://doi.org/10.1016/j.dyepig.2019.107917
8900 | CCN(CC)c1cccc2c1ccc1c(=O)oc(-c3ccc(C(F)(F)F)cc3)cc12 | CCOC(C)=O | 389 | 568 | [6 empty] | 111.7 | 411.4218 | https://doi.org/10.1016/j.dyepig.2019.107917
8901 | CCN(CC)c1cccc2c1ccc1c(=O)oc(-c3ccc(C(F)(F)F)cc3)cc12 | ClC(Cl)Cl | 393 | 542 | [6 empty] | 103.2 | 411.4218 | https://doi.org/10.1016/j.dyepig.2019.107917
8902 | CCN(CC)c1cccc2c1ccc1c(=O)oc(-c3ccc(C(F)(F)F)cc3)cc12 | CCCCCC | 388 | 469 | [7 empty] | 411.4218 | https://doi.org/10.1016/j.dyepig.2019.107917
8903 | CN(C)c1ccc(-c2cc3c(ccc4c([N+](=O)[O-])cccc43)c(=O)o2)cc1 | CN(C)C=O | 444 | 546 | [6 empty] | 99 | 360.36804 | https://doi.org/10.1016/j.dyepig.2019.107917
8904 | CN(C)c1ccc(-c2cc3c(ccc4c([N+](=O)[O-])cccc43)c(=O)o2)cc1 | CO | 439 | 548 | [7 empty] | 360.36804 | https://doi.org/10.1016/j.dyepig.2019.107917
8905 | CN(C)c1ccc(-c2cc3c(ccc4c([N+](=O)[O-])cccc43)c(=O)o2)cc1 | CC(C)=O | 438 | 530 | [6 empty] | 102.4 | 360.36804 | https://doi.org/10.1016/j.dyepig.2019.107917
8906 | CN(C)c1ccc(-c2cc3c(ccc4c([N+](=O)[O-])cccc43)c(=O)o2)cc1 | CCOC(C)=O | 435 | 624 | [6 empty] | 101.4 | 360.36804 | https://doi.org/10.1016/j.dyepig.2019.107917
8907 | CN(C)c1ccc(-c2cc3c(ccc4c([N+](=O)[O-])cccc43)c(=O)o2)cc1 | ClC(Cl)Cl | 446 | 634 | [6 empty] | 113.3 | 360.36804 | https://doi.org/10.1016/j.dyepig.2019.107917
8908 | CCN(CC)c1ccc2cc(-c3nc4cc(C(=O)Nc5ccccc5)ccc4o3)c(=O)oc2c1 | ClCCl | 442 | 495 |  | 0.35 | 5.507855872 |  |  | 80.1 | 43 | 453.49662 | https://doi.org/10.1016/j.dyepig.2019.01.010
8909 | CCN(CC)c1ccc2cc(-c3nc4cc(C(=O)Nc5ccccc5Cl)ccc4o3)c(=O)oc2c1 | ClCCl | 441 | 496 |  | 0.23 | 5.505149978 |  |  | 80.1 | 37.7 | 487.94168 | https://doi.org/10.1016/j.dyepig.2019.01.010
8910 | CCN(CC)c1ccc2cc(-c3nc4cc(C(=O)Nc5ccc(C)cc5[N+](=O)[O-])ccc4o3)c(=O)oc2c1 | ClCCl | 445 | 496 |  | 0.43 | 5.57054294 |  |  | 88.7 | 43.5 | 512.52056 | https://doi.org/10.1016/j.dyepig.2019.01.010
8911 | CCN(CC)c1ccc2cc(-c3nc4cc(C(=O)Nc5ccccc5[N+](=O)[O-])ccc4o3)c(=O)oc2c1 | ClCCl | 448 | 498 |  | 0.38 | 5.633468456 |  |  | 77.5 | 40.6 | 498.49368 | https://doi.org/10.1016/j.dyepig.2019.01.010
8912 | CCN(CC)c1ccc2cc(-c3nc4cc(C(=O)Nc5cccc(C)c5)ccc4o3)c(=O)oc2c1 | ClCCl | 440 | 495 |  | 0.32 | 5.465382851 |  |  | 72 | 43.5 | 467.5235 | https://doi.org/10.1016/j.dyepig.2019.01.010
8913 | CCN(CC)c1ccc2cc(-c3nc4cc(C(=O)Nc5cccc(OC)c5)ccc4o3)c(=O)oc2c1 | ClCCl | 437 | 494 |  | 0.21 | 5.507855872 |  |  | 86.1 | 47.3 | 483.5225 | https://doi.org/10.1016/j.dyepig.2019.01.010
8914 | O=C(Nc1ccccc1[N+](=O)[O-])c1ccc2oc(-c3cc4ccccc4oc3=O)nc2c1 | ClCCl | 360 | 443 |  | 0.12 | 5.28780173 |  |  |  | 85.9 | 427.37122 | https://doi.org/10.1016/j.dyepig.2019.01.010
8915 | Cc1ccc2occ(CC(=O)NN)c2c1 | CCOC(C)=O | 296 | 340 | [6 empty] | 73 | 204.22828 | https://doi.org/10.1016/j.cdc.2019.100221
8916 | Cc1ccc2occ(CC(=O)NN)c2c1 | C1CCOC1 | 292 | 399 | [6 empty] | 77.9 | 204.22828 | https://doi.org/10.1016/j.cdc.2019.100221
8917 | Cc1ccc2occ(CC(=O)NN)c2c1 | ClCCl | 284 | 394 | [6 empty] | 85 | 204.22828 | https://doi.org/10.1016/j.cdc.2019.100221
8918 | Cc1ccc2occ(CC(=O)NN)c2c1 | CCCCO | 290 | 396 | [5 empty] | 56.1 | 72.4 | 204.22828 | https://doi.org/10.1016/j.cdc.2019.100221
8919 | Cc1ccc2occ(CC(=O)NN)c2c1 | CCCO | 281 | 389 | [6 empty] | 77.3 | 204.22828 | https://doi.org/10.1016/j.cdc.2019.100221
8920 | Cc1ccc2occ(CC(=O)NN)c2c1 | CC(C)=O | 293 | 404 | [6 empty] | 80.9 | 204.22828 | https://doi.org/10.1016/j.cdc.2019.100221
8921 | Cc1ccc2occ(CC(=O)NN)c2c1 | CCO | 283 | 389 | [6 empty] | 66.1 | 204.22828 | https://doi.org/10.1016/j.cdc.2019.100221
8922 | Cc1ccc2occ(CC(=O)NN)c2c1 | CO | 279 | 400 | [6 empty] | 69.1 | 204.22828 | https://doi.org/10.1016/j.cdc.2019.100221
8923 | Cc1ccc2occ(CC(=O)NN)c2c1 | CC#N | 289 | 400 | [6 empty] | 79.2 | 204.22828 | https://doi.org/10.1016/j.cdc.2019.100221
8924 | Cc1ccc2occ(CC(=O)NN)c2c1 | CN(C)C=O | 313 | 404 | [5 empty] | 85.9 | 78.4 | 204.22828 | https://doi.org/10.1016/j.cdc.2019.100221
8925 | CN(C)c1ccc(/C=C/C(=O)c2ccccc2)cc1 | c1ccccc1 | 407 | 477 | [7 empty] | 251.32798 | https://doi.org/10.1016/j.optmat.2017.12.034
8926 | CN(C)c1ccc(/C=C/C(=O)c2ccccc2)cc1 | Cc1ccccc1 | 406 | 470 | [7 empty] | 251.32798 | https://doi.org/10.1016/j.optmat.2017.12.034
8927 | CN(C)c1ccc(/C=C/C(=O)c2ccccc2)cc1 | ClC(Cl)Cl | 417 | 510 | [7 empty] | 251.32798 | https://doi.org/10.1016/j.optmat.2017.12.034
8928 | CN(C)c1ccc(/C=C/C(=O)c2ccccc2)cc1 | CC(=O)O | 423 | 517 | [7 empty] | 251.32798 | https://doi.org/10.1016/j.optmat.2017.12.034
8929 | CN(C)c1ccc(/C=C/C(=O)c2ccccc2)cc1 | C1CCOC1 | 404 | 506 | [7 empty] | 251.32798 | https://doi.org/10.1016/j.optmat.2017.12.034
8930 | CN(C)c1ccc(/C=C/C(=O)c2ccccc2)cc1 | CC(C)=O | 407 | 519 | [5 empty] | 67.3 | 60.9 | 251.32798 | https://doi.org/10.1016/j.optmat.2017.12.034
8931 | CN(C)c1ccc(/C=C/C(=O)c2ccccc2)cc1 | CCO | 420 | 530 | [7 empty] | 251.32798 | https://doi.org/10.1016/j.optmat.2017.12.034
8932 | CN(C)c1ccc(/C=C/C(=O)c2ccccc2)cc1 | CO | 421 | 531 | [7 empty] | 251.32798 | https://doi.org/10.1016/j.optmat.2017.12.034
8933 | CN(C)c1ccc(/C=C/C(=O)c2ccccc2)cc1 | CN(C)C=O | 419 | 531 | [7 empty] | 251.32798 | https://doi.org/10.1016/j.optmat.2017.12.034
8934 | CN(C)c1ccc(/C=C/C(=O)c2ccccc2)cc1 | CC#N | 410 | 532 | [7 empty] | 251.32798 | https://doi.org/10.1016/j.optmat.2017.12.034
8935 | COc1ccc(C(=O)/C=C/c2ccc(N(C)C)cc2)cc1OC | c1ccccc1 | 406 | 470 | [7 empty] | 311.37974 | https://doi.org/10.1016/j.optmat.2017.12.034
8936 | COc1ccc(C(=O)/C=C/c2ccc(N(C)C)cc2)cc1OC | Cc1ccccc1 | 404 | 468 | [7 empty] | 311.37974 | https://doi.org/10.1016/j.optmat.2017.12.034
8937 | COc1ccc(C(=O)/C=C/c2ccc(N(C)C)cc2)cc1OC | ClC(Cl)Cl | 417 | 507 | [7 empty] | 311.37974 | https://doi.org/10.1016/j.optmat.2017.12.034
8938 | COc1ccc(C(=O)/C=C/c2ccc(N(C)C)cc2)cc1OC | CC(=O)O | 426 | 513 | [7 empty] | 311.37974 | https://doi.org/10.1016/j.optmat.2017.12.034
8939 | COc1ccc(C(=O)/C=C/c2ccc(N(C)C)cc2)cc1OC | C1CCOC1 | 403 | 500 | [7 empty] | 311.37974 | https://doi.org/10.1016/j.optmat.2017.12.034
8940 | COc1ccc(C(=O)/C=C/c2ccc(N(C)C)cc2)cc1OC | CC(C)=O | 408 | 511 | [5 empty] | 67.8 | 60.2 | 311.37974 | https://doi.org/10.1016/j.optmat.2017.12.034
8941 | COc1ccc(C(=O)/C=C/c2ccc(N(C)C)cc2)cc1OC | CCO | 419 | 533 | [7 empty] | 311.37974 | https://doi.org/10.1016/j.optmat.2017.12.034
8942 | COc1ccc(C(=O)/C=C/c2ccc(N(C)C)cc2)cc1OC | CO | 421 | 535 | [7 empty] | 311.37974 | https://doi.org/10.1016/j.optmat.2017.12.034
8943 | COc1ccc(C(=O)/C=C/c2ccc(N(C)C)cc2)cc1OC | CN(C)C=O | 416 | 523 | [7 empty] | 311.37974 | https://doi.org/10.1016/j.optmat.2017.12.034
8944 | COc1ccc(C(=O)/C=C/c2ccc(N(C)C)cc2)cc1OC | CC#N | 412 | 525 | [7 empty] | 311.37974 | https://doi.org/10.1016/j.optmat.2017.12.034
8945 | Cc1ccc(C(=O)/C=C/c2ccc(N(C)C)cc2)cc1 | c1ccccc1 | 404 | 473 | [7 empty] | 265.35486 | https://doi.org/10.1016/j.optmat.2017.12.034
8946 | Cc1ccc(C(=O)/C=C/c2ccc(N(C)C)cc2)cc1 | Cc1ccccc1 | 404 | 477 | [7 empty] | 265.35486 | https://doi.org/10.1016/j.optmat.2017.12.034
8947 | Cc1ccc(C(=O)/C=C/c2ccc(N(C)C)cc2)cc1 | ClC(Cl)Cl | 412 | 508 | [7 empty] | 265.35486 | https://doi.org/10.1016/j.optmat.2017.12.034
8948 | Cc1ccc(C(=O)/C=C/c2ccc(N(C)C)cc2)cc1 | CC(=O)O | 427 | 512 | [7 empty] | 265.35486 | https://doi.org/10.1016/j.optmat.2017.12.034
8949 | Cc1ccc(C(=O)/C=C/c2ccc(N(C)C)cc2)cc1 | C1CCOC1 | 404 | 503 | [7 empty] | 265.35486 | https://doi.org/10.1016/j.optmat.2017.12.034
8950 | Cc1ccc(C(=O)/C=C/c2ccc(N(C)C)cc2)cc1 | CC(C)=O | 405 | 516 | [5 empty] | 67.4 | 40.4 | 265.35486 | https://doi.org/10.1016/j.optmat.2017.12.034
8951 | Cc1ccc(C(=O)/C=C/c2ccc(N(C)C)cc2)cc1 | CCO | 422 | 533 | [7 empty] | 265.35486 | https://doi.org/10.1016/j.optmat.2017.12.034
8952 | Cc1ccc(C(=O)/C=C/c2ccc(N(C)C)cc2)cc1 | CO | 419 | 533 | [7 empty] | 265.35486 | https://doi.org/10.1016/j.optmat.2017.12.034
8953 | Cc1ccc(C(=O)/C=C/c2ccc(N(C)C)cc2)cc1 | CN(C)C=O | 419 | 528 | [7 empty] | 265.35486 | https://doi.org/10.1016/j.optmat.2017.12.034
8954 | Cc1ccc(C(=O)/C=C/c2ccc(N(C)C)cc2)cc1 | CC#N | 411 | 529 | [7 empty] | 265.35486 | https://doi.org/10.1016/j.optmat.2017.12.034
8955 | CN(C)c1ccc(/C=C/C(=O)c2ccc(Cl)cc2)cc1 | c1ccccc1 | 420 | 488 | [7 empty] | 285.77304 | https://doi.org/10.1016/j.optmat.2017.12.034
8956 | CN(C)c1ccc(/C=C/C(=O)c2ccc(Cl)cc2)cc1 | Cc1ccccc1 | 416 | 486 | [7 empty] | 285.77304 | https://doi.org/10.1016/j.optmat.2017.12.034
8957 | CN(C)c1ccc(/C=C/C(=O)c2ccc(Cl)cc2)cc1 | ClC(Cl)Cl | 426 | 522 | [7 empty] | 285.77304 | https://doi.org/10.1016/j.optmat.2017.12.034
8958 | CN(C)c1ccc(/C=C/C(=O)c2ccc(Cl)cc2)cc1 | CC(=O)O | 430 | 521 | [7 empty] | 285.77304 | https://doi.org/10.1016/j.optmat.2017.12.034
8959 | CN(C)c1ccc(/C=C/C(=O)c2ccc(Cl)cc2)cc1 | C1CCOC1 | 413 | 516 | [7 empty] | 285.77304 | https://doi.org/10.1016/j.optmat.2017.12.034
8960 | CN(C)c1ccc(/C=C/C(=O)c2ccc(Cl)cc2)cc1 | CC(C)=O | 418 | 532 | [5 empty] | 73.8 | 67.8 | 285.77304 | https://doi.org/10.1016/j.optmat.2017.12.034
8961 | CN(C)c1ccc(/C=C/C(=O)c2ccc(Cl)cc2)cc1 | CCO | 429 | 542 | [7 empty] | 285.77304 | https://doi.org/10.1016/j.optmat.2017.12.034
8962 | CN(C)c1ccc(/C=C/C(=O)c2ccc(Cl)cc2)cc1 | CO | 428 | 544 | [7 empty] | 285.77304 | https://doi.org/10.1016/j.optmat.2017.12.034
8963 | CN(C)c1ccc(/C=C/C(=O)c2ccc(Cl)cc2)cc1 | CN(C)C=O | 427 | 542 | [7 empty] | 285.77304 | https://doi.org/10.1016/j.optmat.2017.12.034
8964 | CN(C)c1ccc(/C=C/C(=O)c2ccc(Cl)cc2)cc1 | CC#N | 419 | 540 | [7 empty] | 285.77304 | https://doi.org/10.1016/j.optmat.2017.12.034
8965 | COC(=O)[C@@H]1C(=O)Oc2ccccc2[C@H]1c1c[nH]c2ccccc12 | CS(C)=O | 284 | 376 |  | 0.0094 | 3.431363764 |  |  |  |  | 321.3311 | DOI: 10.1021/acs.joc.6b00541
8966 | COc1ccc(NC(=O)C(C(=O)Nc2ccc(OC)cc2)C(c2ccccc2O)c2c(C)[nH]c3ccccc23)cc1 | CS(C)=O | 266 | 360 |  | 0.013 | 4.491361694 |  |  |  |  | 549.62514 | DOI: 10.1021/acs.joc.6b00541
8967 | COc1ccc(NC(=O)C(C(=O)Nc2ccc(OC)cc2)C(c2ccccc2O)c2c(C)[nH]c3ccccc23)cc1 | CO | 258 | 350 |  | 0.0094 | 4.544068044 |  |  |  |  | 549.62514 | DOI: 10.1021/acs.joc.6b00541
8968 | COc1ccc(NC(=O)C(C(=O)Nc2ccc(OC)cc2)C(c2cc(F)ccc2O)c2c[nH]c3ccc(OC)cc23)cc1 | CS(C)=O | 262 | 341 |  | 0.018 | 4.612783857 |  |  |  |  | 583.6142 | DOI: 10.1021/acs.joc.6b00541
8969 | O=P1(c2ccccc2)C(c2ccccc2)=Cc2cc3ccccc3cc21 | ClCCl | 387 | 428 | 3.5 | 0.37 |  |  |  |  | 64.7 | 352.37198 | DOI: 10.1021/acs.joc.5b00541
8970 | CCOC(=O)c1ccc(C2=Cc3cc4ccccc4cc3P2(=O)c2ccccc2)cc1 | ClCCl | 390 | 432 | 2.8 | 0.54 |  |  |  |  | 65.1 | 424.43474 | DOI: 10.1021/acs.joc.5b00541
8971 | N#Cc1ccc(C2=Cc3cc4ccccc4cc3P2(=O)c2ccccc2)cc1 | ClCCl | 391 | 434 | 2.5 | 0.54 |  |  |  |  | 66.6 | 377.38204 | DOI: 10.1021/acs.joc.5b00541
8972 | COc1ccc(C2=Cc3cc4ccccc4cc3P2(=O)c2ccccc2)cc1 | ClCCl | 395 | 448 | 3.8 | 0.46 |  |  |  |  | 75.9 | 382.39786 | DOI: 10.1021/acs.joc.5b00541
8973 | O=P1(c2ccccc2)C(c2ccc(N(c3ccccc3)c3ccccc3)cc2)=Cc2cc3ccccc3cc21 | ClCCl | 414 | 533 | 4.7 | 0.85 | 4.49 |  |  | 76.5 | 102.6 | 519.58244 | DOI: 10.1021/acs.joc.5b00541
8974 | O=P1(c2ccccc2)C(c2ccc(C(F)(F)F)cc2)=Cc2cc3ccccc3cc21 | ClCCl | 387 | 425 | 3 | 0.42 | [5 empty] | 420.36904 | DOI: 10.1021/acs.joc.5b00541
8975 | O=P1(c2ccccc2)C(c2ccccc2)=Cc2ccccc21 | ClCCl | 350 | 423 | 7.2 | 0.85 | 4.04 |  |  |  | 74.4 | 302.3121 | DOI: 10.1021/acs.joc.5b00541
8976 | CCOC(=O)c1ccc(C2=Cc3ccccc3P2(=O)c2ccccc2)cc1 | ClCCl | 353 | 425 | 5.1 | 0.82 | 4.12 |  |  | 60.2 | 85.1 | 374.37486 | DOI: 10.1021/acs.joc.5b00541
8977 | N#Cc1ccc(C2=Cc3ccccc3P2(=O)c2ccccc2)cc1 | ClCCl | 350 | 426 | 4.8 | 0.87 | 4.19 |  |  |  | 79.6 | 327.32216 | DOI: 10.1021/acs.joc.5b00541
8978 | COc1ccc(C2=Cc3ccccc3P2(=O)c2ccccc2)cc1 | ClCCl | 365 | 454 | 6.4 | 0.82 | 4.09 |  |  | 61.3 | 84.4 | 332.33798 | DOI: 10.1021/acs.joc.5b00541
8979 | O=P1(c2ccccc2)C(c2ccc(N(c3ccccc3)c3ccccc3)cc2)=Cc2ccccc21 | ClCCl | 415 | 544 | 6 | 0.81 | 4.29 |  |  | 71 | 112.8 | 469.52256 | DOI: 10.1021/acs.joc.5b00541
8980 | CN(C)c1ccc(C2=Cc3ccccc3P2(=O)c2ccccc2)cc1 | ClCCl | 413 | 536 | 6.1 | 0.81 | 4.29 |  |  |  |  | 345.3808 | DOI: 10.1021/acs.joc.5b00541
8981 | O=Cc1ccc(C2=Cc3ccccc3P2(=O)c2ccccc2)cc1 | ClCCl | 357 | 427 |  | 0.056 | 4.21 |  |  |  |  | 330.3221 | DOI: 10.1021/acs.joc.5b00541
8982 | c1ccc(-c2cc3cc4ccccc4cc3p2-c2ccccc2)cc1 | ClCCl | 378 | 429 |  | 0.035 | [5 empty] | 336.37298 | DOI: 10.1021/acs.joc.5b00541
8983 | S=P1(c2ccccc2)C(c2ccccc2)=Cc2cc3ccccc3cc21 | ClCCl | 387 | 425 |  | 0.001 | [5 empty] | 368.43898 | DOI: 10.1021/acs.joc.5b00541
8984 | O=P1(c2ccccc2)C(c2ccc(N(c3ccccc3)c3ccccc3)cc2)=Cc2cc3ccccc3cc21 | Cc1ccccc1 | 412 | 478 | [5 empty] | 71 | 74.4 | 519.58244 | DOI: 10.1021/acs.joc.5b00541
8985 | O=P1(c2ccccc2)C(c2ccc(N(c3ccccc3)c3ccccc3)cc2)=Cc2cc3ccccc3cc21 | ClC(Cl)Cl | 417 | 516 | [5 empty] | 71.5 | 92.9 | 519.58244 | DOI: 10.1021/acs.joc.5b00541
8986 | O=P1(c2ccccc2)C(c2ccc(N(c3ccccc3)c3ccccc3)cc2)=Cc2cc3ccccc3cc21 | C1CCOC1 | 407 | 511 | [5 empty] | 72.9 | 88 | 519.58244 | DOI: 10.1021/acs.joc.5b00541
8987 | O=P1(c2ccccc2)C(c2ccc(N(c3ccccc3)c3ccccc3)cc2)=Cc2cc3ccccc3cc21 | CN(C)C=O | 407 | 551 | [5 empty] | 75.4 | 119.6 | 519.58244 | DOI: 10.1021/acs.joc.5b00541
8988 | O=P1(c2ccccc2)C(c2ccc(N(c3ccccc3)c3ccccc3)cc2)=Cc2cc3ccccc3cc21 | CC#N | 404 | 561 | [5 empty] | 74.4 | 126.9 | 519.58244 | DOI: 10.1021/acs.joc.5b00541
8989 | O=P1(c2ccccc2)C(c2ccc(N(c3ccccc3)c3ccccc3)cc2)=Cc2ccccc21 | Cc1ccccc1 | 413 | 490 | [5 empty] | 64.3 | 82.1 | 469.52256 | DOI: 10.1021/acs.joc.5b00541
8990 | O=P1(c2ccccc2)C(c2ccc(N(c3ccccc3)c3ccccc3)cc2)=Cc2ccccc21 | ClC(Cl)Cl | 418 | 529 | [5 empty] | 67.6 | 97.1 | 469.52256 | DOI: 10.1021/acs.joc.5b00541
8991 | O=P1(c2ccccc2)C(c2ccc(N(c3ccccc3)c3ccccc3)cc2)=Cc2ccccc21 | C1CCOC1 | 408 | 521 | [5 empty] | 71.5 | 96.1 | 469.52256 | DOI: 10.1021/acs.joc.5b00541
8992 | O=P1(c2ccccc2)C(c2ccc(N(c3ccccc3)c3ccccc3)cc2)=Cc2ccccc21 | CN(C)C=O | 410 | 566 | [5 empty] | 72 | 126.1 | 469.52256 | DOI: 10.1021/acs.joc.5b00541
8993 | O=P1(c2ccccc2)C(c2ccc(N(c3ccccc3)c3ccccc3)cc2)=Cc2ccccc21 | CC#N | 407 | 577 | [5 empty] | 70.5 | 134.3 | 469.52256 | DOI: 10.1021/acs.joc.5b00541
8994 | Clc1ccc(/C=C/c2ccncn2)cc1 | ClCCl | 310 | 411 |  | 0.01 | 4.068185862 |  |  |  |  | 216.67046 | dx.doi.org/10.1021/jo3004919
8995 | Brc1ccc(/C=C/c2ccncn2)cc1 | ClCCl | 317 | 410 |  | 0.01 | 4.071882007 |  |  |  |  | 261.12146 | dx.doi.org/10.1021/jo3004919
8996 | CSc1ccc(/C=C/c2ccncn2)cc1 | ClCCl | 346 | 435 |  | 0.01 | 4.365487985 |  |  |  | 119.7 | 228.31828 | dx.doi.org/10.1021/jo3004919
8997 | CN(C)c1ccc(/C=C/c2ccncn2)cc1 | ClCCl | 393 | 488 |  | 0.15 | 4.456366033 |  |  | 75.1 | 78 | 225.2941 | dx.doi.org/10.1021/jo3004919
8998 | C(=C/c1ccncn1)\c1ccc(N2CCCCC2)cc1 | ClCCl | 386 | 498 |  | 0.13 | 4.447158031 |  |  |  |  | 265.35886 | dx.doi.org/10.1021/jo3004919
8999 | C(=C/c1ccncn1)\c1ccc(N(c2ccccc2)c2ccccc2)cc1 | ClCCl | 400 | 526 |  | 0.45 | 4.505149978 |  |  |  |  | 349.43586 | dx.doi.org/10.1021/jo3004919
9000 | C(=C/c1ccncn1)\c1ccc(-c2ccco2)cc1 | ClCCl | 337 | 401 |  | 0.01 | 4.276461804 |  |  |  |  | 248.28428 | dx.doi.org/10.1021/jo3004919
9001 | Clc1ccc(/C=C/c2cnc3ccccc3n2)cc1 | ClCCl | 355 | 416 |  | 0.01 | 4.056904851 |  |  |  |  | 266.73034 | dx.doi.org/10.1021/jo3004919
9002 | Brc1ccc(/C=C/c2cnc3ccccc3n2)cc1 | ClCCl | 369 | 455 |  | 0.02 | 4.127104798 |  |  |  |  | 311.18134 | dx.doi.org/10.1021/jo3004919
9003 | CSc1ccc(/C=C/c2cnc3ccccc3n2)cc1 | ClCCl | 381 | 475 |  | 0.02 | 4.334453751 |  |  |  |  | 278.37816 | dx.doi.org/10.1021/jo3004919
9004 | CN(C)c1ccc(/C=C/c2cnc3ccccc3n2)cc1 | ClCCl | 427 | 570 |  | 0.59 | 4.350248018 |  |  |  | 110.6 | 275.35398 | dx.doi.org/10.1021/jo3004919
9005 | C(=C/c1cnc2ccccc2n1)\c1ccc(N2CCCCC2)cc1 | ClCCl | 414 | 583 |  | 0.7 | 4.401400541 |  |  |  |  | 315.41874 | dx.doi.org/10.1021/jo3004919
9006 | C(=C/c1cnc2ccccc2n1)\c1ccc(N(c2ccccc2)c2ccccc2)cc1 | ClCCl | 427 | 565 |  | 0.67 | 4.404833717 |  |  |  |  | 399.49574 | dx.doi.org/10.1021/jo3004919
9007 | CN(C)c1ccc(/C=C/c2cnccn2)cc1 | ClCCl | 389 | 511 |  | 0.17 | 4.278753601 |  |  |  |  | 225.2941 | dx.doi.org/10.1021/jo3004919
9008 | C(=C/c1cnccn1)\c1ccc(N(c2ccccc2)c2ccccc2)cc1 | ClCCl | 394 | 543 |  | 0.41 | 4.371067862 |  |  |  |  | 349.43586 | dx.doi.org/10.1021/jo3004919
9009 | CN(C)c1ccc(/C=C/c2cccnn2)cc1 | ClCCl | 365 | 480 |  | 0.02 | 4.217483944 |  |  |  |  | 225.2941 | dx.doi.org/10.1021/jo3004919
9010 | CN(C)c1ccc(-c2ccc(/C=C/c3ccncn3)cc2)cc1 | ClCCl | 386 | 570 |  | 0.66 | 4.51054501 |  |  |  |  | 301.39186 | dx.doi.org/10.1021/jo3004919
9011 | C(=C/c1ccncn1)\c1ccc(-c2ccc(N(c3ccccc3)c3ccccc3)cc2)cc1 | ClCCl | 384 | 563 |  | 0.52 | 4.549003262 |  |  |  |  | 425.53362 | dx.doi.org/10.1021/jo3004919
9012 | COc1ccc(-c2ccc(/C=C/c3ccncn3)cc2)cc1 | ClCCl | 346 | 447 |  | 0.14 | 4.521138084 |  |  | 59.2 | 77.1 | 288.34904 | dx.doi.org/10.1021/jo3004919
9013 | CN(C)c1ccc(-c2ccc(/C=C/c3cnc4ccccc4n3)cc2)cc1 | ClCCl | 406 | 617 |  | 0.14 | 4.640481437 |  |  |  |  | 351.45174 | dx.doi.org/10.1021/jo3004919
9014 | C(=C/c1cnc2ccccc2n1)\c1ccc(-c2ccc(N(c3ccccc3)c3ccccc3)cc2)cc1 | ClCCl | 393 | 632 |  | 0.35 | 4.561101384 |  |  |  |  | 475.5935 | dx.doi.org/10.1021/jo3004919
9015 | COc1ccc(-c2ccc(/C=C/c3cnc4ccccc4n3)cc2)cc1 | ClCCl | 379 | 485 |  | 0.42 | 4.475671188 |  |  |  |  | 338.40892 | dx.doi.org/10.1021/jo3004919
9016 | C(=C/c1ccncn1)\c1ccc(N2CCCCC2)cc1 | CCCCCCC | 375 | 435 | [7 empty] | 265.35886 | dx.doi.org/10.1021/jo3004919
9017 | C(=C/c1ccncn1)\c1ccc(N(c2ccccc2)c2ccccc2)cc1 | CCCCCCC | 392 | 443 | [7 empty] | 349.43586 | dx.doi.org/10.1021/jo3004919
9018 | CSc1ccc(/C=C/c2cnc3ccccc3n2)cc1 | CCCCCCC | 373 | 426 | [7 empty] | 278.37816 | dx.doi.org/10.1021/jo3004919
9019 | CN(C)c1ccc(/C=C/c2cnc3ccccc3n2)cc1 | CCCCCCC | 418 | 468 | [6 empty] | 76.3 | 275.35398 | dx.doi.org/10.1021/jo3004919
9020 | C(=C/c1cnc2ccccc2n1)\c1ccc(N2CCCCC2)cc1 | CCCCCCC | 402 | 480 | [7 empty] | 315.41874 | dx.doi.org/10.1021/jo3004919
9021 | C(=C/c1cnc2ccccc2n1)\c1ccc(N(c2ccccc2)c2ccccc2)cc1 | CCCCCCC | 416 | 461 | [7 empty] | 399.49574 | dx.doi.org/10.1021/jo3004919
9022 | C(=C/c1cnccn1)\c1ccc(N(c2ccccc2)c2ccccc2)cc1 | CCCCCCC | 386 | 433 | [7 empty] | 349.43586 | dx.doi.org/10.1021/jo3004919
9023 | CN(C)c1ccc(/C=C/c2cccnn2)cc1 | CCCCCCC | 361 | 459 | [7 empty] | 225.2941 | dx.doi.org/10.1021/jo3004919
9024 | C(=C/c1ccncn1)\c1ccc(-c2ccc(N(c3ccccc3)c3ccccc3)cc2)cc1 | CCCCCCC | 373 | 445 | [7 empty] | 425.53362 | dx.doi.org/10.1021/jo3004919
9025 | C(=C/c1ccncn1)\c1ccc(N2CCCCC2)cc1 | C1CCOC1 | 381 | 486 | [7 empty] | 265.35886 | dx.doi.org/10.1021/jo3004919
9026 | C(=C/c1ccncn1)\c1ccc(N(c2ccccc2)c2ccccc2)cc1 | C1CCOC1 | 398 | 496 | [7 empty] | 349.43586 | dx.doi.org/10.1021/jo3004919
9027 | CSc1ccc(/C=C/c2cnc3ccccc3n2)cc1 | C1CCOC1 | 376 | 467 | [7 empty] | 278.37816 | dx.doi.org/10.1021/jo3004919
9028 | CN(C)c1ccc(/C=C/c2cnc3ccccc3n2)cc1 | C1CCOC1 | 424 | 556 | [6 empty] | 124.6 | 275.35398 | dx.doi.org/10.1021/jo3004919
9029 | C(=C/c1cnc2ccccc2n1)\c1ccc(N2CCCCC2)cc1 | C1CCOC1 | 410 | 557 | [7 empty] | 315.41874 | dx.doi.org/10.1021/jo3004919
9030 | C(=C/c1cnc2ccccc2n1)\c1ccc(N(c2ccccc2)c2ccccc2)cc1 | C1CCOC1 | 423 | 535 | [7 empty] | 399.49574 | dx.doi.org/10.1021/jo3004919
9031 | C(=C/c1cnccn1)\c1ccc(N(c2ccccc2)c2ccccc2)cc1 | C1CCOC1 | 393 | 487 | [7 empty] | 349.43586 | dx.doi.org/10.1021/jo3004919
9032 | CN(C)c1ccc(/C=C/c2cccnn2)cc1 | C1CCOC1 | 369 | 476 | [7 empty] | 225.2941 | dx.doi.org/10.1021/jo3004919
9033 | C(=C/c1ccncn1)\c1ccc(-c2ccc(N(c3ccccc3)c3ccccc3)cc2)cc1 | C1CCOC1 | 381 | 525 | [7 empty] | 425.53362 | dx.doi.org/10.1021/jo3004919
9034 | C(=C/c1ccncn1)\c1ccc(N2CCCCC2)cc1 | CC#N | 378 | 514 | [7 empty] | 265.35886 | dx.doi.org/10.1021/jo3004919
9035 | C(=C/c1ccncn1)\c1ccc(N(c2ccccc2)c2ccccc2)cc1 | CC#N | 394 | 545 | [7 empty] | 349.43586 | dx.doi.org/10.1021/jo3004919
9036 | CSc1ccc(/C=C/c2cnc3ccccc3n2)cc1 | CC#N | 377 | 499 | [7 empty] | 278.37816 | dx.doi.org/10.1021/jo3004919
9037 | CN(C)c1ccc(/C=C/c2cnc3ccccc3n2)cc1 | CC#N | 424 | 611 | [6 empty] | 115.5 | 275.35398 | dx.doi.org/10.1021/jo3004919
9038 | C(=C/c1cnc2ccccc2n1)\c1ccc(N2CCCCC2)cc1 | CC#N | 410 | 617 | [7 empty] | 315.41874 | dx.doi.org/10.1021/jo3004919
9039 | C(=C/c1cnc2ccccc2n1)\c1ccc(N(c2ccccc2)c2ccccc2)cc1 | CC#N | 425 | 596 | [7 empty] | 399.49574 | dx.doi.org/10.1021/jo3004919
9040 | C(=C/c1cnccn1)\c1ccc(N(c2ccccc2)c2ccccc2)cc1 | CC#N | 391 | 535 | [7 empty] | 349.43586 | dx.doi.org/10.1021/jo3004919
9041 | CN(C)c1ccc(/C=C/c2cccnn2)cc1 | CC#N | 369 | 509 | [7 empty] | 225.2941 | dx.doi.org/10.1021/jo3004919
9042 | C(=C/c1ccncn1)\c1ccc(-c2ccc(N(c3ccccc3)c3ccccc3)cc2)cc1 | CC#N | 381 | 599 | [7 empty] | 425.53362 | dx.doi.org/10.1021/jo3004919
9043 | C(=C/c1ccncn1)\c1ccc(N2CCCCC2)cc1 | CS(C)=O | 389 | 521 | [7 empty] | 265.35886 | dx.doi.org/10.1021/jo3004919
9044 | C(=C/c1ccncn1)\c1ccc(N(c2ccccc2)c2ccccc2)cc1 | CS(C)=O | 401 | 550 | [7 empty] | 349.43586 | dx.doi.org/10.1021/jo3004919
9045 | CSc1ccc(/C=C/c2cnc3ccccc3n2)cc1 | CS(C)=O | 383 | 513 | [7 empty] | 278.37816 | dx.doi.org/10.1021/jo3004919
9046 | CN(C)c1ccc(/C=C/c2cnc3ccccc3n2)cc1 | CS(C)=O | 435 | 622 | [6 empty] | 113.7 | 275.35398 | dx.doi.org/10.1021/jo3004919
9047 | C(=C/c1cnc2ccccc2n1)\c1ccc(N2CCCCC2)cc1 | CS(C)=O | 423 | 626 | [7 empty] | 315.41874 | dx.doi.org/10.1021/jo3004919
9048 | C(=C/c1cnc2ccccc2n1)\c1ccc(N(c2ccccc2)c2ccccc2)cc1 | CS(C)=O | 436 | 598 | [7 empty] | 399.49574 | dx.doi.org/10.1021/jo3004919
9049 | C(=C/c1cnccn1)\c1ccc(N(c2ccccc2)c2ccccc2)cc1 | CS(C)=O | 400 | 537 | [7 empty] | 349.43586 | dx.doi.org/10.1021/jo3004919
9050 | CN(C)c1ccc(/C=C/c2cccnn2)cc1 | CS(C)=O | 380 | 518 | [7 empty] | 225.2941 | dx.doi.org/10.1021/jo3004919
9051 | C(=C/c1ccncn1)\c1ccc(-c2ccc(N(c3ccccc3)c3ccccc3)cc2)cc1 | CS(C)=O | 393 | 609 | [7 empty] | 425.53362 | dx.doi.org/10.1021/jo3004919
9052 | c1ccc(-p2c3ccccc3c3sc4ccccc4c32)cc1 | C1CCCCC1 | 319 | 416 | [7 empty] | 316.36322 | http://dx.doi.org/10.1021/ja108081b
9053 | c1ccc(-p2c3ccccc3c3sc4ccccc4c32)cc1 | ClCCl | 317 | 421 | 3.57 | 0.24 | 4.45 |  |  | 54.9 | 142.6 | 316.36322 | http://dx.doi.org/10.1021/ja108081b
9054 | c1ccc(-p2c3ccccc3c3sc4ccccc4c32)cc1 | CC#N | 314 | 425 | [7 empty] | 316.36322 | http://dx.doi.org/10.1021/ja108081b
9055 | c1ccc(-p2c3ccccc3c3sc4ccccc4c32)cc1 | CCO | 314 | 421 | [7 empty] | 316.36322 | http://dx.doi.org/10.1021/ja108081b
9056 | [BH3-][P+]1(c2ccccc2)c2ccccc2-c2sc3ccccc3c21 | C1CCCCC1 | 324 | 395 | [7 empty] | 330.19804 | http://dx.doi.org/10.1021/ja108081b
9057 | [BH3-][P+]1(c2ccccc2)c2ccccc2-c2sc3ccccc3c21 | ClCCl | 325 | 400 | 3 | 0.38 | 4.43 |  |  |  | 96.8 | 330.19804 | http://dx.doi.org/10.1021/ja108081b
9058 | [BH3-][P+]1(c2ccccc2)c2ccccc2-c2sc3ccccc3c21 | CC#N | 323 | 401 | [7 empty] | 330.19804 | http://dx.doi.org/10.1021/ja108081b
9059 | [BH3-][P+]1(c2ccccc2)c2ccccc2-c2sc3ccccc3c21 | CCO | 323 | 400 | [7 empty] | 330.19804 | http://dx.doi.org/10.1021/ja108081b
9060 | O=P1(c2ccccc2)c2ccccc2-c2sc3ccccc3c21 | C1CCCCC1 | 327 | 417 | [7 empty] | 332.36222 | http://dx.doi.org/10.1021/ja108081b
9061 | O=P1(c2ccccc2)c2ccccc2-c2sc3ccccc3c21 | ClCCl | 329 | 428 | 11.3 | 0.71 | 3.86 |  |  |  | 100.5 | 332.36222 | http://dx.doi.org/10.1021/ja108081b
9062 | O=P1(c2ccccc2)c2ccccc2-c2sc3ccccc3c21 | CC#N | 327 | 427 | [7 empty] | 332.36222 | http://dx.doi.org/10.1021/ja108081b
9063 | O=P1(c2ccccc2)c2ccccc2-c2sc3ccccc3c21 | CCO | 329 | 434 | [7 empty] | 332.36222 | http://dx.doi.org/10.1021/ja108081b
9064 | C[P+]1(c2ccccc2)c2ccccc2-c2sc3ccccc3c21 | ClCCl | 340 | 445 | 14.8 | 0.36 | 3.42 |  |  |  | 100.5 | 331.39804 | http://dx.doi.org/10.1021/ja108081b
9065 | C[P+]1(c2ccccc2)c2ccccc2-c2sc3ccccc3c21 | CC#N | 335 | 442 | [7 empty] | 331.39804 | http://dx.doi.org/10.1021/ja108081b
9066 | C[P+]1(c2ccccc2)c2ccccc2-c2sc3ccccc3c21 | CCO | 336 | 442 | [7 empty] | 331.39804 | http://dx.doi.org/10.1021/ja108081b
9067 | O=S1(=O)c2ccccc2-c2c1c1ccccc1p2-c1ccccc1 | C1CCCCC1 | 349 | 436 | [7 empty] | 348.36122 | http://dx.doi.org/10.1021/ja108081b
9068 | O=S1(=O)c2ccccc2-c2c1c1ccccc1p2-c1ccccc1 | ClCCl | 357 | 453 | 11.278 | 0.14 | 4.21 |  |  | 68.4 | 129.9 | 348.36122 | http://dx.doi.org/10.1021/ja108081b
9069 | O=S1(=O)c2ccccc2-c2c1c1ccccc1p2-c1ccccc1 | CC#N | 355 | 453 | [7 empty] | 348.36122 | http://dx.doi.org/10.1021/ja108081b
9070 | O=S1(=O)c2ccccc2-c2c1c1ccccc1p2-c1ccccc1 | CCO | 356 | 464 | [7 empty] | 348.36122 | http://dx.doi.org/10.1021/ja108081b
9071 | O=P1(c2ccccc2)C2=C(c3ccccc31)S(=O)(=O)c1ccccc12 | C1CCCCC1 | 380 | 453 | [7 empty] | 364.36022 | http://dx.doi.org/10.1021/ja108081b
9072 | O=P1(c2ccccc2)C2=C(c3ccccc31)S(=O)(=O)c1ccccc12 | ClCCl | 386 | 466 | 12.9 | 0.98 | 3.73 |  |  | 61.3 | 121.4 | 364.36022 | http://dx.doi.org/10.1021/ja108081b
9073 | O=P1(c2ccccc2)C2=C(c3ccccc31)S(=O)(=O)c1ccccc12 | CC#N | 383 | 465 | [7 empty] | 364.36022 | http://dx.doi.org/10.1021/ja108081b
9074 | O=P1(c2ccccc2)C2=C(c3ccccc31)S(=O)(=O)c1ccccc12 | CCO | 386 | 471 | [7 empty] | 364.36022 | http://dx.doi.org/10.1021/ja108081b
9075 | C[P+]1(c2ccccc2)C2=C(c3ccccc31)S(=O)(=O)c1ccccc12 | ClCCl | 395 | 483 | 12.763 | 0.99 | 4.33 |  |  | 69.6 | 128.5 | 363.39604 | http://dx.doi.org/10.1021/ja108081b
9076 | C[P+]1(c2ccccc2)C2=C(c3ccccc31)S(=O)(=O)c1ccccc12 | CC#N | 388 | 479 | [7 empty] | 363.39604 | http://dx.doi.org/10.1021/ja108081b
9077 | C[P+]1(c2ccccc2)C2=C(c3ccccc31)S(=O)(=O)c1ccccc12 | CCO | 319 | 419 | [7 empty] | 363.39604 | http://dx.doi.org/10.1021/ja108081b
9078 | CCCCCC(=O)c1ccc2c3c(sc2c1)-c1ccccc1P3(=O)c1ccccc1 | ClCCl | 375 | 428 |  | 0.15 | 2.55 |  |  |  |  | 430.50662 | http://dx.doi.org/10.1021/ja108081b
9079 | CCCCCC(=O)c1cccc2sc3c(c12)P(=O)(c1ccccc1)c1ccccc1-3 | ClCCl | 380 | 427 |  | 0.13 | 3.43 |  |  |  |  | 430.50662 | http://dx.doi.org/10.1021/ja108081b
9080 | O=C(c1ccc2c3c(sc2c1)-c1ccccc1P3(=O)c1ccccc1)c1c(F)c(F)c(F)c(F)c1F | ClCCl | 381 | 427 |  | 0.29 | 3.75 |  |  |  |  | 526.42028 | http://dx.doi.org/10.1021/ja108081b
9081 | Cc1ccc2ccc3c(c2n1)N/C(=C\C1=C([O-])/C(=C/C2=[NH+]c4c(ccc5ccc(C)nc45)C2(C)C)C1=O)C3(C)C | C1CCCCC1 | 692 | 713 |  | 0.31 | 5.27 |  |  | 36.1 | 33.7 | 526.6382 | https://doi.org/10.1016/j.saa.2018.11.061
9082 | Cc1ccc2ccc3c(c2n1)N/C(=C\C1=C([O-])/C(=C/C2=[NH+]c4c(ccc5ccc(C)nc45)C2(C)C)C1=O)C3(C)C | Cc1ccccc1 | 694 | 718 |  | 0.34 | 5.29 |  |  | 37.6 | 33.9 | 526.6382 | https://doi.org/10.1016/j.saa.2018.11.061
9083 | Cc1ccc2ccc3c(c2n1)N/C(=C\C1=C([O-])/C(=C/C2=[NH+]c4c(ccc5ccc(C)nc45)C2(C)C)C1=O)C3(C)C | ClC(Cl)Cl | 687 | 708 |  | 0.64 | 5.29 |  |  | 39.3 | 36 | 526.6382 | https://doi.org/10.1016/j.saa.2018.11.061
9084 | Cc1ccc2ccc3c(c2n1)N/C(=C\C1=C([O-])/C(=C/C2=[NH+]c4c(ccc5ccc(C)nc45)C2(C)C)C1=O)C3(C)C | C1CCOC1 | 690 | 711 |  | 0.37 | 5.22 |  |  | 39.4 | 36.2 | 526.6382 | https://doi.org/10.1016/j.saa.2018.11.061
9085 | Cc1ccc2ccc3c(c2n1)N/C(=C\C1=C([O-])/C(=C/C2=[NH+]c4c(ccc5ccc(C)nc45)C2(C)C)C1=O)C3(C)C | C1COCCO1 | 688 | 708 |  | 0.21 | 5.17 |  |  | 41.7 | 39.8 | 526.6382 | https://doi.org/10.1016/j.saa.2018.11.061
9086 | Cc1ccc2ccc3c(c2n1)N/C(=C\C1=C([O-])/C(=C/C2=[NH+]c4c(ccc5ccc(C)nc45)C2(C)C)C1=O)C3(C)C | CN(C)C=O | 689 | 716 |  | 0.38 | 5.22 |  |  | 41.2 | 34.6 | 526.6382 | https://doi.org/10.1016/j.saa.2018.11.061
9087 | Cc1ccc2ccc3c(c2n1)N/C(=C\C1=C([O-])/C(=C/C2=[NH+]c4c(ccc5ccc(C)nc45)C2(C)C)C1=O)C3(C)C | CS(C)=O | 692 | 717 |  | 0.43 | 5.22 |  |  | 42.7 | 36.5 | 526.6382 | https://doi.org/10.1016/j.saa.2018.11.061
9088 | Cc1ccc2ccc3c(c2n1)N/C(=C\C1=C([O-])/C(=C/C2=[NH+]c4c(ccc5ccc(C)nc45)C2(C)C)C1=O)C3(C)C | CC#N | 681 | 705 |  | 0.38 | 5.21 |  |  | 41.3 | 36.2 | 526.6382 | https://doi.org/10.1016/j.saa.2018.11.061
9089 | Cc1ccc2ccc3c(c2n1)N/C(=C\C1=C([O-])/C(=C/C2=[NH+]c4c(ccc5ccc(C)nc45)C2(C)C)C1=O)C3(C)C | CO | 679 | 703 |  | 0.31 | 5.23 |  |  | 42 | 37.1 | 526.6382 | https://doi.org/10.1016/j.saa.2018.11.061
9090 | CCN1/C(=C\C2=C([O-])/C(=C/C3=[N+](CC)c4c(ccc5ccc(C)nc45)C3(C)C)C2=O)C(C)(C)c2ccc3ccc(C)nc3c21 | C1CCCCC1 | 682 | 700 |  | 0.28 | 5.2 |  |  | 36.6 | 37.4 | 582.74572 | https://doi.org/10.1016/j.saa.2018.11.061
9091 | CCN1/C(=C\C2=C([O-])/C(=C/C3=[N+](CC)c4c(ccc5ccc(C)nc45)C3(C)C)C2=O)C(C)(C)c2ccc3ccc(C)nc3c21 | Cc1ccccc1 | 686 | 706 |  | 0.31 | 5.21 |  |  | 36.8 | 37.7 | 582.74572 | https://doi.org/10.1016/j.saa.2018.11.061
9092 | CCN1/C(=C\C2=C([O-])/C(=C/C3=[N+](CC)c4c(ccc5ccc(C)nc45)C3(C)C)C2=O)C(C)(C)c2ccc3ccc(C)nc3c21 | ClC(Cl)Cl | 678 | 702 |  | 0.6 | 5.19 |  |  | 48 | 40.3 | 582.74572 | https://doi.org/10.1016/j.saa.2018.11.061
9093 | CCN1/C(=C\C2=C([O-])/C(=C/C3=[N+](CC)c4c(ccc5ccc(C)nc45)C3(C)C)C2=O)C(C)(C)c2ccc3ccc(C)nc3c21 | C1CCOC1 | 681 | 699 |  | 0.32 | 5.23 |  |  | 37.8 | 39.6 | 582.74572 | https://doi.org/10.1016/j.saa.2018.11.061
9094 | CCN1/C(=C\C2=C([O-])/C(=C/C3=[N+](CC)c4c(ccc5ccc(C)nc45)C3(C)C)C2=O)C(C)(C)c2ccc3ccc(C)nc3c21 | C1COCCO1 | 680 | 698 |  | 0.14 | 5.22 |  |  | 38.6 | 38.2 | 582.74572 | https://doi.org/10.1016/j.saa.2018.11.061
9095 | CCN1/C(=C\C2=C([O-])/C(=C/C3=[N+](CC)c4c(ccc5ccc(C)nc45)C3(C)C)C2=O)C(C)(C)c2ccc3ccc(C)nc3c21 | CN(C)C=O | 682 | 705 |  | 0.34 | 5.24 |  |  | 40.2 | 38.1 | 582.74572 | https://doi.org/10.1016/j.saa.2018.11.061
9096 | CCN1/C(=C\C2=C([O-])/C(=C/C3=[N+](CC)c4c(ccc5ccc(C)nc45)C3(C)C)C2=O)C(C)(C)c2ccc3ccc(C)nc3c21 | CS(C)=O | 685 | 707 |  | 0.37 | 5.26 |  |  | 40.6 | 38.9 | 582.74572 | https://doi.org/10.1016/j.saa.2018.11.061
9097 | CCN1/C(=C\C2=C([O-])/C(=C/C3=[N+](CC)c4c(ccc5ccc(C)nc45)C3(C)C)C2=O)C(C)(C)c2ccc3ccc(C)nc3c21 | CC#N | 674 | 697 |  | 0.31 | 5.25 |  |  | 39.6 | 38.7 | 582.74572 | https://doi.org/10.1016/j.saa.2018.11.061
9098 | CCN1/C(=C\C2=C([O-])/C(=C/C3=[N+](CC)c4c(ccc5ccc(C)nc45)C3(C)C)C2=O)C(C)(C)c2ccc3ccc(C)nc3c21 | CO | 671 | 691 |  | 0.28 | 5.25 |  |  | 40.5 | 39.3 | 582.74572 | https://doi.org/10.1016/j.saa.2018.11.061
9099 | CC1(C)C(/C=C2\C(=O)C(/C=C3\Nc4ccccc4C3(C)C)=C2[O-])=[NH+]c2ccccc21 | ClC(Cl)Cl | 654 | 670 | [5 empty] | 36.6 | 32.3 | 396.48856 | https://doi.org/10.1016/j.saa.2018.11.061
9100 | CCN1/C(=C\C2=C([O-])/C(=C/C3=[N+](CC)c4ccccc4C3(C)C)C2=O)C(C)(C)c2ccccc21 | ClC(Cl)Cl | 634 | 643 | [5 empty] | 29.1 | 26.2 | 452.59608 | https://doi.org/10.1016/j.saa.2018.11.061
9101 | COC(=O)c1ccc(C#Cc2ccccc2)cc1 | CO | 311.7984535 | 363.5966985 | 0.62 | 0.305 |  |  |  |  | 59.8 | 236.26928 | https://doi.org/10.1016/j.jphotochem.2016.03.023
9102 | COC(=O)c1ccc(C#Cc2ccccc2)cc1 | CC(C)O | 313.8042489 | 353.1572256 | 0.64 | 0.398 |  |  |  |  | 54.8 | 236.26928 | https://doi.org/10.1016/j.jphotochem.2016.03.023
9103 | COC(=O)c1ccc(C#Cc2ccccc2)cc1 | CCCCCC | 314.8019895 | 318.9996172 | 0.55 | 0.42 |  |  |  |  | 29.6 | 236.26928 | https://doi.org/10.1016/j.jphotochem.2016.03.023
9104 | COC(=O)c1ccc(C#Cc2ccccc2)cc1 | C1CCCCC1 | 316.5959602 | 321.2025825 | 0.59 | 0.421 |  |  |  |  | 29.9 | 236.26928 | https://doi.org/10.1016/j.jphotochem.2016.03.023
9105 | COC(=O)c1ccc(C#Cc2ccccc2)cc1 | CCCCCCCCCCCCCCCC | 317.2991496 | 322.2999323 | 0.55 | 0.429 |  |  |  |  | 29.7 | 236.26928 | https://doi.org/10.1016/j.jphotochem.2016.03.023
9106 | COC(=O)c1ccc(C#Cc2ccccc2)cc1 | CCCCCCCCCCCCCCCCCl | 317.1985028 | 327.0004251 | 0.59 | 0.441 |  |  |  |  | 42.5 | 236.26928 | https://doi.org/10.1016/j.jphotochem.2016.03.023
9107 | COC(=O)c1ccc(C#Cc2ccccc2)cc1 | CC#N | 311.6041381 | 353.7944454 | 0.52 | 0.277 |  |  |  |  | 55.5 | 236.26928 | https://doi.org/10.1016/j.jphotochem.2016.03.023
9108 | CN(C)c1ccc(C#Cc2ccccc2)cc1 | CO | 324.0020736 | 371.9961312 |  | 0.01 |  |  |  |  | 157 | 221.3021 | https://doi.org/10.1016/j.jphotochem.2016.03.023
9109 | CN(C)c1ccc(C#Cc2ccccc2)cc1 | CC(C)O | 321.3987273 | 365.0034675 |  | 0.011 |  |  |  | 55.5 | 59.3 | 221.3021 | https://doi.org/10.1016/j.jphotochem.2016.03.023
9110 | CN(C)c1ccc(C#Cc2ccccc2)cc1 | CC(C)CC(C)(C)C | 315.000315 | 342.9943406 | 0.35 | 0.28 | [5 empty] | 221.3021 | https://doi.org/10.1016/j.jphotochem.2016.03.023
9111 | CN(C)c1ccc(C#Cc2ccccc2)cc1 | CCCCCCCCCCCCCCCC | 316.8969451 | 346.981263 | 0.43 | 0.372 |  |  |  |  | 33.5 | 221.3021 | https://doi.org/10.1016/j.jphotochem.2016.03.023
9112 | CN(C)c1ccc(C#Cc2ccccc2)cc1 | CCCCCCCCCCCCCCCCCl | 330.00033 | 360.4902668 | 0.66 | 0.409 |  |  |  |  | 48.7 | 221.3021 | https://doi.org/10.1016/j.jphotochem.2016.03.023
9113 | CN(C)c1ccc(C#Cc2ccccc2)cc1 | C1CCCCC1 | 316.8969451 | 344.9941351 | 0.38 | 0.35 |  |  |  | 51.3 | 34.1 | 221.3021 | https://doi.org/10.1016/j.jphotochem.2016.03.023
9114 | CN(C)c1ccc(C#Cc2ccccc2)cc1 | Cc1ccccc1 | 326.2962117 | 366.0054169 | 0.58 | 0.39 | [5 empty] | 221.3021 | https://doi.org/10.1016/j.jphotochem.2016.03.023
9115 | CN(C)c1ccc(C#Cc2ccccc2)cc1 | CC(C)=O | 329.4024639 | 410.4921801 | 1.83 | 0.103 | [5 empty] | 221.3021 | https://doi.org/10.1016/j.jphotochem.2016.03.023
9116 | CN(C)c1ccc(C#Cc2ccccc2)cc1 | C1COCCO1 | 326.6052649 | 372.4949713 | 0.71 | 0.32 |  |  |  |  | 53.6 | 221.3021 | https://doi.org/10.1016/j.jphotochem.2016.03.023
9117 | CN(C)c1ccc(C#Cc2ccccc2)cc1 | C1CCOC1 | 328.7959492 | 385.9960628 | 0.58898 | 0.244 | [5 empty] | 221.3021 | https://doi.org/10.1016/j.jphotochem.2016.03.023
9118 | CN(C)c1ccc(C#Cc2ccccc2)cc1 | CC1CCCO1 | 327.0966898 | 377.5009438 | 0.41361 | 0.314 |  |  |  | 54.8 | 57.6 | 221.3021 | https://doi.org/10.1016/j.jphotochem.2016.03.023
9119 | CN(C)c1ccc(C#Cc2ccccc2)cc1 | CCOCC | 324.2016534 | 368.5005712 | 0.41106 | 0.11 | [5 empty] | 221.3021 | https://doi.org/10.1016/j.jphotochem.2016.03.023
9120 | CN(C)c1ccc(C#Cc2ccccc2)cc1 | CCOC(C)=O | 327.5037663 | 382.49694 | 1.16 | 0.25 |  |  |  |  | 64.2 | 221.3021 | https://doi.org/10.1016/j.jphotochem.2016.03.023
9121 | CN(C)c1ccc(C#Cc2ccccc2)cc1 | CN(C)C=O | 333.3000033 | 418.4975936 | 1.24424 | 0.3 |  |  |  | 54.6 | 141.8 | 221.3021 | https://doi.org/10.1016/j.jphotochem.2016.03.023
9122 | CN(C)c1ccc(C#Cc2ccccc2)cc1 | CS(C)=O | 336.3040188 | 423.4955321 | 0.75728 | 0.29 |  |  |  | 56.2 | 120.6 | 221.3021 | https://doi.org/10.1016/j.jphotochem.2016.03.023
9123 | CN(C)c1ccc(C#Cc2ccccc2)cc1 | CC#N | 329.9023489 | 415.5067104 | 1.24975 | 0.102 |  |  |  | 53.8 | 197.1 | 221.3021 | https://doi.org/10.1016/j.jphotochem.2016.03.023
9124 | CN(C)c1ccc(C#Cc2ccc(C#N)cc2)cc1 | CO | 365.8982803 | 547.0160276 | [6 empty] | 197.2 | 246.31216 | https://doi.org/10.1016/j.jphotochem.2016.03.023
9125 | CN(C)c1ccc(C#Cc2ccc(C#N)cc2)cc1 | CC(C)O | 367.6470588 | 509.99592 | 0.475 | 0.006 |  |  |  | 59.6 | 167.1 | 246.31216 | https://doi.org/10.1016/j.jphotochem.2016.03.023
9126 | CN(C)c1ccc(C#Cc2ccc(C#N)cc2)cc1 | CC(C)CC(C)(C)C | 371.7472119 | 379.99696 | 0.59 | 0.032 |  |  |  |  | 40.1 | 246.31216 | https://doi.org/10.1016/j.jphotochem.2016.03.023
9127 | CN(C)c1ccc(C#Cc2ccc(C#N)cc2)cc1 | CCCCCCCCCCCCCCCC | 375.9963904 | 385.000385 | 0.62 | 0.3 | [5 empty] | 246.31216 | https://doi.org/10.1016/j.jphotochem.2016.03.023
9128 | CN(C)c1ccc(C#Cc2ccc(C#N)cc2)cc1 | CCCCCCCCCCCCCCCCCl | 373.9995512 | 423.6031686 | 1.54 | 0.33 |  |  |  |  | 65.9 | 246.31216 | https://doi.org/10.1016/j.jphotochem.2016.03.023
9129 | CN(C)c1ccc(C#Cc2ccc(C#N)cc2)cc1 | C1CCCCC1 | 375.3753754 | 382.9950211 | 0.67 | 0.455 |  |  |  | 45.5 | 34.9 | 246.31216 | https://doi.org/10.1016/j.jphotochem.2016.03.023
9130 | CN(C)c1ccc(C#Cc2ccc(C#N)cc2)cc1 | Cc1ccccc1 | 372.8560776 | 427.0037149 | 1.52 | 0.38 | [5 empty] | 246.31216 | https://doi.org/10.1016/j.jphotochem.2016.03.023
9131 | CN(C)c1ccc(C#Cc2ccc(C#N)cc2)cc1 | CC(C)=O | 367.6470588 | 543.0060817 | 1.26 | 0.49 | [5 empty] | 246.31216 | https://doi.org/10.1016/j.jphotochem.2016.03.023
9132 | CN(C)c1ccc(C#Cc2ccc(C#N)cc2)cc1 | C1COCCO1 | 366.0322108 | 446.0104366 | 2.27 | 0.066 |  |  |  |  | 76.6 | 246.31216 | https://doi.org/10.1016/j.jphotochem.2016.03.023
9133 | CN(C)c1ccc(C#Cc2ccc(C#N)cc2)cc1 | C1CCOC1 | 370.9198813 | 504.999495 | 1.26 | 0.4 | [5 empty] | 246.31216 | https://doi.org/10.1016/j.jphotochem.2016.03.023
9134 | CN(C)c1ccc(C#Cc2ccc(C#N)cc2)cc1 | CC1CCCO1 | 368.1885125 | 468.0114195 | 2.55 | 0.099 |  |  |  | 57.3 | 90.2 | 246.31216 | https://doi.org/10.1016/j.jphotochem.2016.03.023
9135 | CN(C)c1ccc(C#Cc2ccc(C#N)cc2)cc1 | CCOCC | 364.6973012 | 453.0011325 | 2.05 | 0.29 | [5 empty] | 246.31216 | https://doi.org/10.1016/j.jphotochem.2016.03.023
9136 | CN(C)c1ccc(C#Cc2ccc(C#N)cc2)cc1 | CCOC(C)=O | 366.8378577 | 481.9973972 | 2.25 | 0.33 |  |  |  |  | 102.5 | 246.31216 | https://doi.org/10.1016/j.jphotochem.2016.03.023
9137 | CN(C)c1ccc(C#Cc2ccc(C#N)cc2)cc1 | CN(C)C=O | 372.8560776 | 565.9950192 | 0.77 | 0.17 |  |  |  | 59.9 | 177 | 246.31216 | https://doi.org/10.1016/j.jphotochem.2016.03.023
9138 | CN(C)c1ccc(C#Cc2ccc(C#N)cc2)cc1 | CS(C)=O | 376.6478343 | 573.0002292 | 0.6 | 0.029 |  |  |  | 60.7 | 187.5 | 246.31216 | https://doi.org/10.1016/j.jphotochem.2016.03.023
9139 | CN(C)c1ccc(C#Cc2ccc(C#N)cc2)cc1 | CC#N | 366.1662395 | 571.0043967 | 0.64 | 0.024 |  |  |  | 59.3 | 187.5 | 246.31216 | https://doi.org/10.1016/j.jphotochem.2016.03.023
9140 | COC(=O)c1ccc(C#Cc2ccc(N(C)C)cc2)cc1 | CO | 359.0019745 | 465.0081376 |  | 0.001 |  |  |  |  | 116.2 | 279.33798 | https://doi.org/10.1016/j.jphotochem.2016.03.023
9141 | COC(=O)c1ccc(C#Cc2ccc(N(C)C)cc2)cc1 | CC(C)O | 360.5032626 | 441.5011038 | 1.32 | 0.013 |  |  |  | 65.4 | 95.5 | 279.33798 | https://doi.org/10.1016/j.jphotochem.2016.03.023
9142 | COC(=O)c1ccc(C#Cc2ccc(N(C)C)cc2)cc1 | CC(C)CC(C)(C)C | 364.4979041 | 377.5009438 | 0.73 | 0.31 | [5 empty] | 279.33798 | https://doi.org/10.1016/j.jphotochem.2016.03.023
9143 | COC(=O)c1ccc(C#Cc2ccc(N(C)C)cc2)cc1 | CCCCCCCCCCCCCCCC | 365.497076 | 370.00037 | 0.75 | 0.314 |  |  |  |  | 46 | 279.33798 | https://doi.org/10.1016/j.jphotochem.2016.03.023
9144 | COC(=O)c1ccc(C#Cc2ccc(N(C)C)cc2)cc1 | CCCCCCCCCCCCCCCCCl | 370.4938683 | 382.49694 | 0.92 | 0.339 |  |  |  |  | 71.8 | 279.33798 | https://doi.org/10.1016/j.jphotochem.2016.03.023
9145 | COC(=O)c1ccc(C#Cc2ccc(N(C)C)cc2)cc1 | C1CCCCC1 | 359.5053207 | 426.0032376 | 1.35 | 0.351 |  |  |  | 67 | 46.6 | 279.33798 | https://doi.org/10.1016/j.jphotochem.2016.03.023
9146 | COC(=O)c1ccc(C#Cc2ccc(N(C)C)cc2)cc1 | Cc1ccccc1 | 369.4945315 | 380.9959233 | 0.9 | 0.324 | [5 empty] | 279.33798 | https://doi.org/10.1016/j.jphotochem.2016.03.023
9147 | COC(=O)c1ccc(C#Cc2ccc(N(C)C)cc2)cc1 | CC(C)=O | 362.0040544 | 426.9854825 | 1.51 | 0.428 | [5 empty] | 279.33798 | https://doi.org/10.1016/j.jphotochem.2016.03.023
9148 | COC(=O)c1ccc(C#Cc2ccc(N(C)C)cc2)cc1 | C1COCCO1 | 360.5032626 | 450.0045 | 2.38 | 0.303 |  |  |  |  | 74.4 | 279.33798 | https://doi.org/10.1016/j.jphotochem.2016.03.023
9149 | COC(=O)c1ccc(C#Cc2ccc(N(C)C)cc2)cc1 | C1CCOC1 | 361.8861506 | 481.9973972 | 2.43 | 0.15 | [5 empty] | 279.33798 | https://doi.org/10.1016/j.jphotochem.2016.03.023
9150 | COC(=O)c1ccc(C#Cc2ccc(N(C)C)cc2)cc1 | CC1CCCO1 | 354.4967918 | 464.5113341 | 2.68 | 0.248 |  |  |  | 59.9 | 81.9 | 279.33798 | https://doi.org/10.1016/j.jphotochem.2016.03.023
9151 | COC(=O)c1ccc(C#Cc2ccc(N(C)C)cc2)cc1 | CCOCC | 354.4967918 | 458.5052728 | 0.95939 | 0.216 | [5 empty] | 279.33798 | https://doi.org/10.1016/j.jphotochem.2016.03.023
9152 | COC(=O)c1ccc(C#Cc2ccc(N(C)C)cc2)cc1 | CCOC(C)=O | 357.0026061 | 470.4996707 | 2.47 | 0.14 |  |  |  |  | 90 | 279.33798 | https://doi.org/10.1016/j.jphotochem.2016.03.023
9153 | COC(=O)c1ccc(C#Cc2ccc(N(C)C)cc2)cc1 | CN(C)C=O | 367.4984381 | 523.9991616 | 1.7 | 0.065 |  |  |  | 66.2 | 120.7 | 279.33798 | https://doi.org/10.1016/j.jphotochem.2016.03.023
9154 | COC(=O)c1ccc(C#Cc2ccc(N(C)C)cc2)cc1 | CS(C)=O | 370.00037 | 548.4861781 | 1.92 | 0.053 |  |  |  | 66.5 | 143.4 | 279.33798 | https://doi.org/10.1016/j.jphotochem.2016.03.023
9155 | COC(=O)c1ccc(C#Cc2ccc(N(C)C)cc2)cc1 | CC#N | 360.5032626 | 544.010445 | 1.48 | 0.134 |  |  |  | 62.1 | 141.6 | 279.33798 | https://doi.org/10.1016/j.jphotochem.2016.03.023
9156 | CN(C)c1ccc(C#Cc2ccc(C=O)cc2)cc1 | CO | 380.503025 | 493.169601 |  | 0.006 |  |  |  |  | 175.9 | 249.3121 | https://doi.org/10.1016/j.jphotochem.2016.03.023
9157 | CN(C)c1ccc(C#Cc2ccc(C=O)cc2)cc1 | CC(C)O | 380.503025 | 493.9979252 | 0.32396 | 0.017 |  |  |  | 72.8 | 169.9 | 249.3121 | https://doi.org/10.1016/j.jphotochem.2016.03.023
9158 | CN(C)c1ccc(C#Cc2ccc(C=O)cc2)cc1 | CC(C)CC(C)(C)C | 383.494401 | 396.5107058 | 0.74 | 0.044 | [5 empty] | 249.3121 | https://doi.org/10.1016/j.jphotochem.2016.03.023
9159 | CN(C)c1ccc(C#Cc2ccc(C=O)cc2)cc1 | CCCCCCCCCCCCCCCC | 382.9950211 | 397.9941097 | 0.71 | 0.056 |  |  |  |  | 54 | 249.3121 | https://doi.org/10.1016/j.jphotochem.2016.03.023
9160 | CN(C)c1ccc(C#Cc2ccc(C=O)cc2)cc1 | CCCCCCCCCCCCCCCCCl | 390.00039 | 402.4954719 | 0.92 | 0.093 |  |  |  |  | 80.7 | 249.3121 | https://doi.org/10.1016/j.jphotochem.2016.03.023
9161 | CN(C)c1ccc(C#Cc2ccc(C=O)cc2)cc1 | C1CCCCC1 | 381.5046544 | 462.4919064 | 1.73114 | 0.363 |  |  |  | 57.8 | 51.5 | 249.3121 | https://doi.org/10.1016/j.jphotochem.2016.03.023
9162 | CN(C)c1ccc(C#Cc2ccc(C=O)cc2)cc1 | Cc1ccccc1 | 381.5046544 | 463.4994206 | 1.67885 | 0.337 | [5 empty] | 249.3121 | https://doi.org/10.1016/j.jphotochem.2016.03.023
9163 | CN(C)c1ccc(C#Cc2ccc(C=O)cc2)cc1 | CC(C)=O | 388.0029488 | 401.493556 | 0.98 | 0.047 | [5 empty] | 249.3121 | https://doi.org/10.1016/j.jphotochem.2016.03.023
9164 | CN(C)c1ccc(C#Cc2ccc(C=O)cc2)cc1 | C1COCCO1 | 375.0093752 | 502.9928072 | 1.53459 | 0.254 |  |  |  |  | 113.7 | 249.3121 | https://doi.org/10.1016/j.jphotochem.2016.03.023
9165 | CN(C)c1ccc(C#Cc2ccc(C=O)cc2)cc1 | C1CCOC1 | 379.5066414 | 534.0168749 | 0.72402 | 0.131 | [5 empty] | 249.3121 | https://doi.org/10.1016/j.jphotochem.2016.03.023
9166 | CN(C)c1ccc(C#Cc2ccc(C=O)cc2)cc1 | CC1CCCO1 | 382.0001528 | 517.4912026 | 1.35532 | 0.223 |  |  |  | 68.3 | 118 | 249.3121 | https://doi.org/10.1016/j.jphotochem.2016.03.023
9167 | CN(C)c1ccc(C#Cc2ccc(C=O)cc2)cc1 | CCOCC | 372.4949713 | 503.0181087 | 0.46088 | 0.201 | [5 empty] | 249.3121 | https://doi.org/10.1016/j.jphotochem.2016.03.023
9168 | CN(C)c1ccc(C#Cc2ccc(C=O)cc2)cc1 | CCOC(C)=O | 375.0093752 | 502.9928072 | 1.19384 | 0.174 |  |  |  |  | 133.3 | 249.3121 | https://doi.org/10.1016/j.jphotochem.2016.03.023
9169 | CN(C)c1ccc(C#Cc2ccc(C=O)cc2)cc1 | CN(C)C=O | 379.5066414 | 571.0043967 | 1.0608 | 0.046 |  |  |  | 72.6 | 141.8 | 249.3121 | https://doi.org/10.1016/j.jphotochem.2016.03.023
9170 | CN(C)c1ccc(C#Cc2ccc(C=O)cc2)cc1 | CS(C)=O | 386.996904 | 578.5028347 | 1.22059 | 0.037 |  |  |  | 73.9 | 129.4 | 249.3121 | https://doi.org/10.1016/j.jphotochem.2016.03.023
9171 | CN(C)c1ccc(C#Cc2ccc(C=O)cc2)cc1 | CC#N | 375.0093752 | 576.0368664 | 0.7676 | 0.012 |  |  |  | 69.6 | 116.2 | 249.3121 | https://doi.org/10.1016/j.jphotochem.2016.03.023
9172 | CCN(CC)c1ccc2cc(/C=C/C(=O)/C=C(O)/C=C/c3cc4ccc(N(CC)CC)cc4oc3=O)c(=O)oc2c1 | Cc1ccccc1 | 518 | 542 |  | 0.76 | 5.049768297 |  |  |  |  | 554.64096 | http://dx.doi.org/10.1016/j.jphotochem.2016.05.009
9173 | CCN(CC)c1ccc2cc(/C=C/C(=O)/C=C(O)/C=C/c3cc4ccc(N(CC)CC)cc4oc3=O)c(=O)oc2c1 | C1COCCO1 | 514 | 561 |  | 0.66 | 5.076429252 |  |  |  |  | 554.64096 | http://dx.doi.org/10.1016/j.jphotochem.2016.05.009
9174 | CCN(CC)c1ccc2cc(/C=C/C(=O)/C=C(O)/C=C/c3cc4ccc(N(CC)CC)cc4oc3=O)c(=O)oc2c1 | C1CCOC1 | 518 | 568 |  | 0.62 | 5.099217792 |  |  |  |  | 554.64096 | http://dx.doi.org/10.1016/j.jphotochem.2016.05.009
9175 | CCN(CC)c1ccc2cc(/C=C/C(=O)/C=C(O)/C=C/c3cc4ccc(N(CC)CC)cc4oc3=O)c(=O)oc2c1 | CCOC(C)=O | 514 | 566 |  | 0.56 | 5.18303056 |  |  |  |  | 554.64096 | http://dx.doi.org/10.1016/j.jphotochem.2016.05.009
9176 | CCN(CC)c1ccc2cc(/C=C/C(=O)/C=C(O)/C=C/c3cc4ccc(N(CC)CC)cc4oc3=O)c(=O)oc2c1 | ClCCl | 523 | 593 |  | 0.44 | 5.104859107 |  |  |  |  | 554.64096 | http://dx.doi.org/10.1016/j.jphotochem.2016.05.009
9177 | CCN(CC)c1ccc2cc(/C=C/C(=O)/C=C(O)/C=C/c3cc4ccc(N(CC)CC)cc4oc3=O)c(=O)oc2c1 | ClC(Cl)Cl | 520 | 581 |  | 0.45 | 5.090867965 |  |  |  |  | 554.64096 | http://dx.doi.org/10.1016/j.jphotochem.2016.05.009
9178 | CCN(CC)c1ccc2cc(/C=C/C(=O)/C=C(O)/C=C/c3cc4ccc(N(CC)CC)cc4oc3=O)c(=O)oc2c1 | CC(C)=O | 519 | 598 |  | 0.2 | 5.143754657 |  |  |  |  | 554.64096 | http://dx.doi.org/10.1016/j.jphotochem.2016.05.009
9179 | CCN(CC)c1ccc2cc(/C=C/C(=O)/C=C(O)/C=C/c3cc4ccc(N(CC)CC)cc4oc3=O)c(=O)oc2c1 | CC#N | 521 | 609 |  | 0.06 | 4.787878273 |  |  |  |  | 554.64096 | http://dx.doi.org/10.1016/j.jphotochem.2016.05.009
9180 | CCN(CC)c1ccc2cc(/C=C/C(=O)/C=C(O)/C=C/c3cc4ccc(N(CC)CC)cc4oc3=O)c(=O)oc2c1 | CN(C)C=O | 527 | 611 |  |  | 5.040262049 |  |  |  |  | 554.64096 | http://dx.doi.org/10.1016/j.jphotochem.2016.05.009
9181 | CCN(CC)c1ccc2cc(/C=C/C(=O)/C=C(O)/C=C/c3cc4ccc(N(CC)CC)cc4oc3=O)c(=O)oc2c1 | CS(C)=O | 540 | 621 |  | 0.05 | 5.027630891 |  |  |  |  | 554.64096 | http://dx.doi.org/10.1016/j.jphotochem.2016.05.009
9182 | CCN(CC)c1ccc2cc(/C=C/C(O)=C3\CC/C(=C\c4cc5ccc(N(CC)CC)cc5oc4=O)C3=O)c(=O)oc2c1 | Cc1ccccc1 | 511 | 570 |  | 0.39 | 4.766412847 |  |  |  |  | 580.67884 | http://dx.doi.org/10.1016/j.jphotochem.2016.05.009
9183 | CCN(CC)c1ccc2cc(/C=C/C(O)=C3\CC/C(=C\c4cc5ccc(N(CC)CC)cc5oc4=O)C3=O)c(=O)oc2c1 | C1COCCO1 | 513 | 581 |  | 0.36 | 4.789580712 |  |  |  |  | 580.67884 | http://dx.doi.org/10.1016/j.jphotochem.2016.05.009
9184 | CCN(CC)c1ccc2cc(/C=C/C(O)=C3\CC/C(=C\c4cc5ccc(N(CC)CC)cc5oc4=O)C3=O)c(=O)oc2c1 | CCOC(C)=O | 516 | 589 |  | 0.35 | 4.806179974 |  |  |  |  | 580.67884 | http://dx.doi.org/10.1016/j.jphotochem.2016.05.009
9185 | CCN(CC)c1ccc2cc(/C=C/C(O)=C3\CC/C(=C\c4cc5ccc(N(CC)CC)cc5oc4=O)C3=O)c(=O)oc2c1 | ClC(Cl)Cl | 525 | 605 |  | 0.24 | 4.907841143 |  |  |  |  | 580.67884 | http://dx.doi.org/10.1016/j.jphotochem.2016.05.009
9186 | CCN(CC)c1ccc2cc(/C=C/C(O)=C3\CC/C(=C\c4cc5ccc(N(CC)CC)cc5oc4=O)C3=O)c(=O)oc2c1 | CC(C)=O | 526 | 613 |  | 0.11 | 4.799450832 |  |  |  |  | 580.67884 | http://dx.doi.org/10.1016/j.jphotochem.2016.05.009
9187 | CCN(CC)c1ccc2cc(/C=C/C(O)=C3\CC/C(=C\c4cc5ccc(N(CC)CC)cc5oc4=O)C3=O)c(=O)oc2c1 | CC#N | 532 | 637 |  | 0.01 | [5 empty] | 580.67884 | http://dx.doi.org/10.1016/j.jphotochem.2016.05.009
9188 | CCN(CC)c1ccc2cc(/C=C/C(O)=C3\CC/C(=C\c4cc5ccc(N(CC)CC)cc5oc4=O)C3=O)c(=O)oc2c1 | CN(C)C=O | 546 | 638 |  | 0.04 | [5 empty] | 580.67884 | http://dx.doi.org/10.1016/j.jphotochem.2016.05.009
9189 | CCN(CC)c1ccc2cc(/C=C/C(O)=C3\CC/C(=C\c4cc5ccc(N(CC)CC)cc5oc4=O)C3=O)c(=O)oc2c1 | CS(C)=O | 556 | 639 |  | 0.02 | 4.723291446 |  |  |  |  | 580.67884 | http://dx.doi.org/10.1016/j.jphotochem.2016.05.009
9190 | CCN(CC)c1ccc2cc(/C=C/C(O)=C/C(C)=O)c(=O)oc2c1 | Cc1ccccc1 | 447 | 502 |  | 0.66 | 4.745254409 |  |  |  |  | 327.37874 | http://dx.doi.org/10.1016/j.jphotochem.2016.05.009
9191 | CCN(CC)c1ccc2cc(/C=C/C(O)=C/C(C)=O)c(=O)oc2c1 | CCOC(C)=O | 447 | 518 |  | 0.5 | 4.694570103 |  |  |  |  | 327.37874 | http://dx.doi.org/10.1016/j.jphotochem.2016.05.009
9192 | CCN(CC)c1ccc2cc(/C=C/C(O)=C/C(C)=O)c(=O)oc2c1 | ClCCl | 456 | 525 |  | 0.52 | 4.702292643 |  |  |  |  | 327.37874 | http://dx.doi.org/10.1016/j.jphotochem.2016.05.009
9193 | CCN(CC)c1ccc2cc(/C=C/C(O)=C/C(C)=O)c(=O)oc2c1 | ClC(Cl)Cl | 455 | 515 |  | 0.53 | 4.641741744 |  |  |  |  | 327.37874 | http://dx.doi.org/10.1016/j.jphotochem.2016.05.009
9194 | CCN(CC)c1ccc2cc(/C=C/C(O)=C/C(C)=O)c(=O)oc2c1 | CC(C)=O | 456 | 532 |  | 0.46 | 4.705872261 |  |  |  |  | 327.37874 | http://dx.doi.org/10.1016/j.jphotochem.2016.05.009
9195 | CCN(CC)c1ccc2cc(/C=C/C(O)=C/C(C)=O)c(=O)oc2c1 | CC#N | 456 | 542 |  | 0.36 | 4.721975402 |  |  |  |  | 327.37874 | http://dx.doi.org/10.1016/j.jphotochem.2016.05.009
9196 | CCN(CC)c1ccc2cc(/C=C/C(O)=C/C(C)=O)c(=O)oc2c1 | CS(C)=O | 470 | 556 |  | 0.39 | 4.468022226 |  |  |  |  | 327.37874 | http://dx.doi.org/10.1016/j.jphotochem.2016.05.009
9197 | CCN(CC)c1ccc2cc(/C=C/C(O)=C/C(C)=O)c(=O)oc2c1 | CO | 458 | 558 |  | 0.35 | 4.591643281 |  |  |  |  | 327.37874 | http://dx.doi.org/10.1016/j.jphotochem.2016.05.009
9198 | CCN(CC)c1ccc2cc(/C=C/C3=CC(/C=C/c4cc5ccc(N(CC)CC)cc5oc4=O)=[O+][B-](F)(F)O3)c(=O)oc2c1 | Cc1ccccc1 | 598 | 626 |  | 0.849 | 6.10987405 |  |  |  |  | 602.44002 | http://dx.doi.org/10.1016/j.jphotochem.2016.05.009
9199 | CCN(CC)c1ccc2cc(/C=C/C3=CC(/C=C/c4cc5ccc(N(CC)CC)cc5oc4=O)=[O+][B-](F)(F)O3)c(=O)oc2c1 | CCOC(C)=O | 604 | 659 |  | 0.418 | 5.038393618 |  |  |  |  | 602.44002 | http://dx.doi.org/10.1016/j.jphotochem.2016.05.009
9200 | CCN(CC)c1ccc2cc(/C=C/C3=CC(/C=C/c4cc5ccc(N(CC)CC)cc5oc4=O)=[O+][B-](F)(F)O3)c(=O)oc2c1 | ClC(Cl)Cl | 615 | 669 |  | 0.504 | 5.142545884 |  |  |  |  | 602.44002 | http://dx.doi.org/10.1016/j.jphotochem.2016.05.009
9201 | CCN(CC)c1ccc2cc(/C=C/C3=CC(/C=C/c4cc5ccc(N(CC)CC)cc5oc4=O)=[O+][B-](F)(F)O3)c(=O)oc2c1 | CC(C)=O | 620 | 710 |  | 0.032 | 5.111618677 |  |  |  |  | 602.44002 | http://dx.doi.org/10.1016/j.jphotochem.2016.05.009
9202 | CCN(CC)c1ccc2cc(/C=C/C3=CC(/C=C/c4cc5ccc(N(CC)CC)cc5oc4=O)=[O+][B-](F)(F)O3)c(=O)oc2c1 | ClCCl | 625 | 705 |  | 0.271 | 5.173565018 |  |  |  |  | 602.44002 | http://dx.doi.org/10.1016/j.jphotochem.2016.05.009
9203 | CCN(CC)c1ccc2cc(/C=C/C3=CC(/C=C/c4cc5ccc(N(CC)CC)cc5oc4=O)=[O+][B-](F)(F)O3)c(=O)oc2c1 | CC#N | 630 | 725 |  | 0.012 | 5.108909887 |  |  |  |  | 602.44002 | http://dx.doi.org/10.1016/j.jphotochem.2016.05.009
9204 | CCN(CC)c1ccc2cc(/C=C/C3=CC(/C=C/c4cc5ccc(N(CC)CC)cc5oc4=O)=[O+][B-](F)(F)O3)c(=O)oc2c1 | CN(C)C=O | 641 | 729 |  | 0.096 | 5.081951874 |  |  |  |  | 602.44002 | http://dx.doi.org/10.1016/j.jphotochem.2016.05.009
9205 | CCN(CC)c1ccc2cc(/C=C/C3=CC(/C=C/c4cc5ccc(N(CC)CC)cc5oc4=O)=[O+][B-](F)(F)O3)c(=O)oc2c1 | CS(C)=O | 652 | 741 |  | 0.008 | 5.030757545 |  |  |  |  | 602.44002 | http://dx.doi.org/10.1016/j.jphotochem.2016.05.009
9206 | CCN(CC)c1ccc2cc(/C=C/C3=C4CC/C(=C\c5cc6ccc(N(CC)CC)cc6oc5=O)C4=[O+][B-](F)(F)O3)c(=O)oc2c1 | Cc1ccccc1 | 629 | 658 |  | 0.4 | 4.878119485 |  |  |  |  | 628.4779 | http://dx.doi.org/10.1016/j.jphotochem.2016.05.009
9207 | CCN(CC)c1ccc2cc(/C=C/C3=C4CC/C(=C\c5cc6ccc(N(CC)CC)cc6oc5=O)C4=[O+][B-](F)(F)O3)c(=O)oc2c1 | C1COCCO1 | 629 | 675 |  | 0.3 | 4.840193949 |  |  |  |  | 628.4779 | http://dx.doi.org/10.1016/j.jphotochem.2016.05.009
9208 | CCN(CC)c1ccc2cc(/C=C/C3=C4CC/C(=C\c5cc6ccc(N(CC)CC)cc6oc5=O)C4=[O+][B-](F)(F)O3)c(=O)oc2c1 | CCOC(C)=O | 636 | 693 |  | 0.2 | 4.964193609 |  |  |  |  | 628.4779 | http://dx.doi.org/10.1016/j.jphotochem.2016.05.009
9209 | CCN(CC)c1ccc2cc(/C=C/C3=C4CC/C(=C\c5cc6ccc(N(CC)CC)cc6oc5=O)C4=[O+][B-](F)(F)O3)c(=O)oc2c1 | ClC(Cl)Cl | 644 | 706 |  | 0.22 | 4.944300033 |  |  |  |  | 628.4779 | http://dx.doi.org/10.1016/j.jphotochem.2016.05.009
9210 | CCN(CC)c1ccc2cc(/C=C/C3=C4CC/C(=C\c5cc6ccc(N(CC)CC)cc6oc5=O)C4=[O+][B-](F)(F)O3)c(=O)oc2c1 | CC(C)=O | 653 | 734 |  | 0.18 | 4.971892517 |  |  |  |  | 628.4779 | http://dx.doi.org/10.1016/j.jphotochem.2016.05.009
9211 | CCN(CC)c1ccc2cc(/C=C/C3=C4CC/C(=C\c5cc6ccc(N(CC)CC)cc6oc5=O)C4=[O+][B-](F)(F)O3)c(=O)oc2c1 | ClCCl | 653 | 730 | [7 empty] | 628.4779 | http://dx.doi.org/10.1016/j.jphotochem.2016.05.009
9212 | CCN(CC)c1ccc2cc(/C=C/C3=C4CC/C(=C\c5cc6ccc(N(CC)CC)cc6oc5=O)C4=[O+][B-](F)(F)O3)c(=O)oc2c1 | CC#N | 655 | 758 | [7 empty] | 628.4779 | http://dx.doi.org/10.1016/j.jphotochem.2016.05.009
9213 | CCN(CC)c1ccc2cc(/C=C/C3=C4CC/C(=C\c5cc6ccc(N(CC)CC)cc6oc5=O)C4=[O+][B-](F)(F)O3)c(=O)oc2c1 | CN(C)C=O | 673 | 758 | [7 empty] | 628.4779 | http://dx.doi.org/10.1016/j.jphotochem.2016.05.009
9214 | CCN(CC)c1ccc2cc(/C=C/C3=C4CC/C(=C\c5cc6ccc(N(CC)CC)cc6oc5=O)C4=[O+][B-](F)(F)O3)c(=O)oc2c1 | CS(C)=O | 690 | 780 |  | 0.0068 | 4.932889595 |  |  |  |  | 628.4779 | http://dx.doi.org/10.1016/j.jphotochem.2016.05.009
9215 | CC[n+]1ccc(/C=C/c2ccc3ccc4cccc5ccc2c3c45)cc1 | Cc1ccccc1 | 454 | 590 |  | 0.082 | 4.198657087 |  |  |  |  | 334.4408 | https://doi.org/10.1016/j.snb.2018.08.075
9216 | CC[n+]1ccc(/C=C/c2ccc3ccc4cccc5ccc2c3c45)cc1 | C1CCOC1 | 447 | 594 |  | 0.14 | 4.245512668 |  |  |  |  | 334.4408 | https://doi.org/10.1016/j.snb.2018.08.075
9217 | CC[n+]1ccc(/C=C/c2ccc3ccc4cccc5ccc2c3c45)cc1 | CC#N | 438 | 597 |  | 0.16 | 4.130333768 |  |  |  |  | 334.4408 | https://doi.org/10.1016/j.snb.2018.08.075
9218 | CC[n+]1ccc(/C=C/c2ccc3ccc4cccc5ccc2c3c45)cc1 | CS(C)=O | 440 | 595 |  | 0.19 | 4.086359831 |  |  |  |  | 334.4408 | https://doi.org/10.1016/j.snb.2018.08.075
9219 | CC[n+]1ccc(/C=C/c2ccc3ccc4cccc5ccc2c3c45)cc1 | O | 428 | 600 |  | 0.067 | 3.968482949 |  |  |  |  | 334.4408 | https://doi.org/10.1016/j.snb.2018.08.075
9220 | CC[n+]1ccc(/C=C/c2ccc3ccc4cccc5ccc2c3c45)cc1 | OCC(O)CO | 440 | 591 |  | 0.2 | 3.959041392 |  |  |  |  | 334.4408 | https://doi.org/10.1016/j.snb.2018.08.075
9221 | CC[N+]1=C(/C=C/c2ccc3ccc4cccc5ccc2c3c45)C(C)(C)c2ccccc21 | Cc1ccccc1 | 536 | 600 |  | 0.006 | 3.903089987 |  |  |  |  | 400.54344 | https://doi.org/10.1016/j.snb.2018.08.075
9222 | CC[N+]1=C(/C=C/c2ccc3ccc4cccc5ccc2c3c45)C(C)(C)c2ccccc21 | C1CCOC1 | 520 | 626 |  | 0.008 | 4.598790507 |  |  |  |  | 400.54344 | https://doi.org/10.1016/j.snb.2018.08.075
9223 | CC[N+]1=C(/C=C/c2ccc3ccc4cccc5ccc2c3c45)C(C)(C)c2ccccc21 | CC#N | 507 | 629 |  | 0.009 | 4.620136055 |  |  |  |  | 400.54344 | https://doi.org/10.1016/j.snb.2018.08.075
9224 | CC[N+]1=C(/C=C/c2ccc3ccc4cccc5ccc2c3c45)C(C)(C)c2ccccc21 | CS(C)=O | 506 | 635 |  | 0.01 | 4.547774705 |  |  |  |  | 400.54344 | https://doi.org/10.1016/j.snb.2018.08.075
9225 | CC[N+]1=C(/C=C/c2ccc3ccc4cccc5ccc2c3c45)C(C)(C)c2ccccc21 | O | 504 | 616 |  |  | 4.164352856 |  |  |  |  | 400.54344 | https://doi.org/10.1016/j.snb.2018.08.075
9226 | CC[N+]1=C(/C=C/c2ccc3ccc4cccc5ccc2c3c45)C(C)(C)c2ccccc21 | OCC(O)CO | 520 | 630 |  | 0.048 | 4.579783597 |  |  |  |  | 400.54344 | https://doi.org/10.1016/j.snb.2018.08.075
9227 | CC[N+]1=C(/C=C/c2cc3ccc4cccc5ccc(c2)c3c45)C(C)(C)c2ccccc21 | Cc1ccccc1 | 434 | 430 |  | 0.007 | 4.28780173 |  |  |  |  | 400.54344 | https://doi.org/10.1016/j.snb.2018.08.075
9228 | CC[N+]1=C(/C=C/c2cc3ccc4cccc5ccc(c2)c3c45)C(C)(C)c2ccccc21 | C1CCOC1 | 418 | 450 |  |  | 4.563481085 |  |  |  |  | 400.54344 | https://doi.org/10.1016/j.snb.2018.08.075
9229 | CC[N+]1=C(/C=C/c2cc3ccc4cccc5ccc(c2)c3c45)C(C)(C)c2ccccc21 | CC#N | 410 |  |  |  | 4.495544338 |  |  |  |  | 400.54344 | https://doi.org/10.1016/j.snb.2018.08.075
9230 | CC[N+]1=C(/C=C/c2cc3ccc4cccc5ccc(c2)c3c45)C(C)(C)c2ccccc21 | CS(C)=O | 412 | 460 |  |  | 4.636487896 |  |  |  |  | 400.54344 | https://doi.org/10.1016/j.snb.2018.08.075
9231 | CC[N+]1=C(/C=C/c2cc3ccc4cccc5ccc(c2)c3c45)C(C)(C)c2ccccc21 | O | 408 | 466 |  |  | 4.445604203 |  |  |  |  | 400.54344 | https://doi.org/10.1016/j.snb.2018.08.075
9232 | CC[n+]1ccc(/C=C/c2cc3cccc4ccc5cccc2c5c43)cc1 | Cc1ccccc1 | 428 | 600 |  | 0.085 | 3.886490725 |  |  |  |  | 334.4408 | https://doi.org/10.1016/j.snb.2018.08.075
9233 | CC[n+]1ccc(/C=C/c2cc3cccc4ccc5cccc2c5c43)cc1 | C1CCOC1 | 424 | 613 |  | 0.083 | 3.944482672 |  |  |  |  | 334.4408 | https://doi.org/10.1016/j.snb.2018.08.075
9234 | CC[n+]1ccc(/C=C/c2cc3cccc4ccc5cccc2c5c43)cc1 | CC#N | 420 | 622 |  | 0.16 | 3.919078092 |  |  |  |  | 334.4408 | https://doi.org/10.1016/j.snb.2018.08.075
9235 | CC[n+]1ccc(/C=C/c2cc3cccc4ccc5cccc2c5c43)cc1 | CS(C)=O | 420 | 616 |  | 0.17 | 3.944482672 |  |  |  |  | 334.4408 | https://doi.org/10.1016/j.snb.2018.08.075
9236 | CC[n+]1ccc(/C=C/c2cc3cccc4ccc5cccc2c5c43)cc1 | O | 411 | 606 |  | 0.045 | 3.819543936 |  |  |  |  | 334.4408 | https://doi.org/10.1016/j.snb.2018.08.075
9237 | CC[n+]1ccc(/C=C/c2cc3cccc4ccc5cccc2c5c43)cc1 | OCC(O)CO | 425 | 606 |  | 0.14 | 3.812913357 |  |  |  |  | 334.4408 | https://doi.org/10.1016/j.snb.2018.08.075
9238 | CC[N+]1=C(/C=C/c2cc3cccc4ccc5cccc2c5c43)C(C)(C)c2ccccc21 | Cc1ccccc1 | 521 | 459 |  | 0.024 | 3.431363764 |  |  |  |  | 400.54344 | https://doi.org/10.1016/j.snb.2018.08.075
9239 | CC[N+]1=C(/C=C/c2cc3cccc4ccc5cccc2c5c43)C(C)(C)c2ccccc21 | C1CCOC1 | 504 | 672 |  | 0.014 | 3.944482672 |  |  |  |  | 400.54344 | https://doi.org/10.1016/j.snb.2018.08.075
9240 | CC[N+]1=C(/C=C/c2cc3cccc4ccc5cccc2c5c43)C(C)(C)c2ccccc21 | CC#N | 482 | 672 |  | 0.016 | 4.170261715 |  |  |  |  | 400.54344 | https://doi.org/10.1016/j.snb.2018.08.075
9241 | CC[N+]1=C(/C=C/c2cc3cccc4ccc5cccc2c5c43)C(C)(C)c2ccccc21 | CS(C)=O | 478 | 680 |  | 0.013 | 3.934498451 |  |  |  |  | 400.54344 | https://doi.org/10.1016/j.snb.2018.08.075
9242 | CC[N+]1=C(/C=C/c2cc3cccc4ccc5cccc2c5c43)C(C)(C)c2ccccc21 | O | 476 | 670 |  |  | 4.004321374 |  |  |  |  | 400.54344 | https://doi.org/10.1016/j.snb.2018.08.075
9243 | CC[N+]1=C(/C=C/c2cc3cccc4ccc5cccc2c5c43)C(C)(C)c2ccccc21 | OCC(O)CO | 494 | 660 |  | 0.04 | 4.120573931 |  |  |  |  | 400.54344 | https://doi.org/10.1016/j.snb.2018.08.075
9244 | CC[N+]1=C(/C=C/c2cc3cc(C(C)(C)C)cc4ccc5cc(C(C)(C)C)cc2c5c43)C(C)(C)c2ccccc21 | Cc1ccccc1 | 548 | 650 |  | 0.026 | 3.934498451 |  |  |  |  | 512.75848 | https://doi.org/10.1016/j.snb.2018.08.075
9245 | CC[N+]1=C(/C=C/c2cc3cc(C(C)(C)C)cc4ccc5cc(C(C)(C)C)cc2c5c43)C(C)(C)c2ccccc21 | C1CCOC1 | 514 | 680 |  | 0.014 | 4.133538908 |  |  |  |  | 512.75848 | https://doi.org/10.1016/j.snb.2018.08.075
9246 | CC[N+]1=C(/C=C/c2cc3cc(C(C)(C)C)cc4ccc5cc(C(C)(C)C)cc2c5c43)C(C)(C)c2ccccc21 | CC#N | 492 | 690 |  | 0.017 | 4.075546961 |  |  |  |  | 512.75848 | https://doi.org/10.1016/j.snb.2018.08.075
9247 | CC[N+]1=C(/C=C/c2cc3cc(C(C)(C)C)cc4ccc5cc(C(C)(C)C)cc2c5c43)C(C)(C)c2ccccc21 | CS(C)=O | 489 | 688 |  | 0.015 | 4.113943352 |  |  |  |  | 512.75848 | https://doi.org/10.1016/j.snb.2018.08.075
9248 | CC[N+]1=C(/C=C/c2cc3cc(C(C)(C)C)cc4ccc5cc(C(C)(C)C)cc2c5c43)C(C)(C)c2ccccc21 | O | 541 |  |  |  | 4.064457989 |  |  |  |  | 512.75848 | https://doi.org/10.1016/j.snb.2018.08.075
9249 | CC[N+]1=C(/C=C/c2cc3cc(C(C)(C)C)cc4ccc5cc(C(C)(C)C)cc2c5c43)C(C)(C)c2ccccc21 | OCC(O)CO | 510 | 666 |  | 0.012 | 4.130333768 |  |  |  |  | 512.75848 | https://doi.org/10.1016/j.snb.2018.08.075
9250 | CCCCn1c2ccccc2c2ccc3c4cc(-c5ccccc5)ccc4n(CCCC)c3c21 | ClC(Cl)Cl | 330 | 406 | [7 empty] | 444.62008 | http://dx.doi.org/10.1016/j.tet.2016.12.001
9251 | CCCCn1c2ccccc2c2ccc3c4cc(-c5ccc6ccccc6c5)ccc4n(CCCC)c3c21 | ClC(Cl)Cl | 332 | 410 | [7 empty] | 494.67996 | http://dx.doi.org/10.1016/j.tet.2016.12.001
9252 | CCCCn1c2ccccc2c2ccc3c4cc(-c5ccc(OC)cc5)ccc4n(CCCC)c3c21 | ClC(Cl)Cl | 333 | 409 | [7 empty] | 474.64596 | http://dx.doi.org/10.1016/j.tet.2016.12.001
9253 | CCCCn1c2ccccc2c2ccc3c4cc(-c5cccc(F)c5)ccc4n(CCCC)c3c21 | ClC(Cl)Cl | 328 | 398 | [7 empty] | 462.61014 | http://dx.doi.org/10.1016/j.tet.2016.12.001
9254 | CCCCn1c2ccccc2c2ccc3c4cc(-c5ccc(C(F)(F)F)cc5)ccc4n(CCCC)c3c21 | ClC(Cl)Cl | 326 | 402 | [7 empty] | 512.61714 | http://dx.doi.org/10.1016/j.tet.2016.12.001
9255 | CCCCn1c2ccc(-c3ccccc3)cc2c2ccc3c4cc(-c5ccccc5)ccc4n(CCCC)c3c21 | ClC(Cl)Cl | 330 | 414 | [7 empty] | 520.71784 | http://dx.doi.org/10.1016/j.tet.2016.12.001
9256 | CCCCn1c2ccc(-c3ccc4ccccc4c3)cc2c2ccc3c4cc(-c5ccc6ccccc6c5)ccc4n(CCCC)c3c21 | ClC(Cl)Cl | 327 | 418 | [7 empty] | 620.8376 | http://dx.doi.org/10.1016/j.tet.2016.12.001
9257 | CCCCn1c2ccc(-c3ccc(OC)cc3)cc2c2ccc3c4cc(-c5ccc(OC)cc5)ccc4n(CCCC)c3c21 | ClC(Cl)Cl | 338 | 415 | [7 empty] | 580.7696 | http://dx.doi.org/10.1016/j.tet.2016.12.001
9258 | CCCCn1c2ccc(-c3cccc(F)c3)cc2c2ccc3c4cc(-c5cccc(F)c5)ccc4n(CCCC)c3c21 | ClC(Cl)Cl | 318 | 411 | [7 empty] | 556.69796 | http://dx.doi.org/10.1016/j.tet.2016.12.001
9259 | CCCCn1c2ccc(-c3ccc(C(F)(F)F)cc3)cc2c2ccc3c4cc(-c5ccc(C(F)(F)F)cc5)ccc4n(CCCC)c3c21 | ClC(Cl)Cl | 301 | 412 | [7 empty] | 656.71196 | http://dx.doi.org/10.1016/j.tet.2016.12.001
9260 | CCCCn1c2ccccc2c2ccc3c4cc(-c5ccccc5)ccc4n(CCCC)c3c21 | CCCCn1c2ccccc2c2ccc3c4cc(-c5ccccc5)ccc4n(CCCC)c3c21 |  | 410 | [7 empty] | 444.62008 | http://dx.doi.org/10.1016/j.tet.2016.12.001
9261 | CCCCn1c2ccccc2c2ccc3c4cc(-c5ccc6ccccc6c5)ccc4n(CCCC)c3c21 | CCCCn1c2ccccc2c2ccc3c4cc(-c5ccc6ccccc6c5)ccc4n(CCCC)c3c21 |  | 421 | [7 empty] | 494.67996 | http://dx.doi.org/10.1016/j.tet.2016.12.001
9262 | CCCCn1c2ccccc2c2ccc3c4cc(-c5ccc(OC)cc5)ccc4n(CCCC)c3c21 | CCCCn1c2ccccc2c2ccc3c4cc(-c5ccc(OC)cc5)ccc4n(CCCC)c3c21 |  | 413 | [7 empty] | 474.64596 | http://dx.doi.org/10.1016/j.tet.2016.12.001
9263 | CCCCn1c2ccccc2c2ccc3c4cc(-c5cccc(F)c5)ccc4n(CCCC)c3c21 | CCCCn1c2ccccc2c2ccc3c4cc(-c5cccc(F)c5)ccc4n(CCCC)c3c21 |  | 414 | [7 empty] | 462.61014 | http://dx.doi.org/10.1016/j.tet.2016.12.001
9264 | CCCCn1c2ccccc2c2ccc3c4cc(-c5ccc(C(F)(F)F)cc5)ccc4n(CCCC)c3c21 | CCCCn1c2ccccc2c2ccc3c4cc(-c5ccc(C(F)(F)F)cc5)ccc4n(CCCC)c3c21 |  | 412 | [7 empty] | 512.61714 | http://dx.doi.org/10.1016/j.tet.2016.12.001
9265 | CCCCn1c2ccc(-c3ccccc3)cc2c2ccc3c4cc(-c5ccccc5)ccc4n(CCCC)c3c21 | CCCCn1c2ccc(-c3ccccc3)cc2c2ccc3c4cc(-c5ccccc5)ccc4n(CCCC)c3c21 |  | 418 | [7 empty] | 520.71784 | http://dx.doi.org/10.1016/j.tet.2016.12.001
9266 | CCCCn1c2ccc(-c3ccc4ccccc4c3)cc2c2ccc3c4cc(-c5ccc6ccccc6c5)ccc4n(CCCC)c3c21 | CCCCn1c2ccc(-c3ccc4ccccc4c3)cc2c2ccc3c4cc(-c5ccc6ccccc6c5)ccc4n(CCCC)c3c21 |  | 426 | [7 empty] | 620.8376 | http://dx.doi.org/10.1016/j.tet.2016.12.001
9267 | CCCCn1c2ccc(-c3ccc(OC)cc3)cc2c2ccc3c4cc(-c5ccc(OC)cc5)ccc4n(CCCC)c3c21 | CCCCn1c2ccc(-c3ccc(OC)cc3)cc2c2ccc3c4cc(-c5ccc(OC)cc5)ccc4n(CCCC)c3c21 |  | 433 | [7 empty] | 580.7696 | http://dx.doi.org/10.1016/j.tet.2016.12.001
9268 | CCCCn1c2ccc(-c3cccc(F)c3)cc2c2ccc3c4cc(-c5cccc(F)c5)ccc4n(CCCC)c3c21 | CCCCn1c2ccc(-c3cccc(F)c3)cc2c2ccc3c4cc(-c5cccc(F)c5)ccc4n(CCCC)c3c21 |  | 424 | [7 empty] | 556.69796 | http://dx.doi.org/10.1016/j.tet.2016.12.001
9269 | CCCCn1c2ccc(-c3ccc(C(F)(F)F)cc3)cc2c2ccc3c4cc(-c5ccc(C(F)(F)F)cc5)ccc4n(CCCC)c3c21 | CCCCn1c2ccc(-c3ccc(C(F)(F)F)cc3)cc2c2ccc3c4cc(-c5ccc(C(F)(F)F)cc5)ccc4n(CCCC)c3c21 |  | 433 | [7 empty] | 656.71196 | http://dx.doi.org/10.1016/j.tet.2016.12.001
9270 | CCC1=C(C)C2=C(C)c3c(C)c(-c4csc(N5CCOCC5)n4)c(C)n3[B-](F)(F)[N+]2=C1C | CC#N | 516 | 543 |  |  | 4.903176837 | 1720 |  | 45.7 |  | 458.38326 | https://doi.org/10.1016/j.dyepig.2016.08.049
9271 | CCC1=C(C)C2=C(C)c3c(C)c(-c4csc(N5CCOCC5)n4)c(C)n3[B-](F)(F)[N+]2=C1C | CN(C)C=O | 524 | 539 |  |  | 4.711807229 | 1554 |  | 43.6 |  | 458.38326 | https://doi.org/10.1016/j.dyepig.2016.08.049
9272 | CCC1=C(C)C2=C(C)c3c(C)c(-c4csc(N5CCOCC5)n4)c(C)n3[B-](F)(F)[N+]2=C1C | CS(C)=O | 521 | 539 |  |  | 4.765169164 | 1782 |  | 48.2 |  | 458.38326 | https://doi.org/10.1016/j.dyepig.2016.08.049
9273 | CCC1=C(C)C2=C(C)c3c(C)c(-c4csc(N5CCOCC5)n4)c(C)n3[B-](F)(F)[N+]2=C1C | CO | 514 | 540 |  |  | 4.692846919 | 1585 |  | 41.6 |  | 458.38326 | https://doi.org/10.1016/j.dyepig.2016.08.049
9274 | CCC1=C(C)C2=C(C)c3c(C)c(-c4csc(N5CCOCC5)n4)c(C)n3[B-](F)(F)[N+]2=C1C | CCO | 516 | 539 |  |  | 4.653029106 | 1615 |  | 42.9 |  | 458.38326 | https://doi.org/10.1016/j.dyepig.2016.08.049
9275 | CCC1=C(C)C2=C(C)c3c(C)c(-c4csc(N5CCOCC5)n4)c(C)n3[B-](F)(F)[N+]2=C1C | CC(C)O | 518 | 538 |  |  | 4.63738965 | 1791 |  | 47.2 |  | 458.38326 | https://doi.org/10.1016/j.dyepig.2016.08.049
9276 | CCC1=C(C)C2=C(C)c3c(C)c(-c4csc(N5CCOCC5)n4)c(C)n3[B-](F)(F)[N+]2=C1C | CCOC(C)=O | 520 | 549 |  |  | 4.673500119 | 1719 |  | 46.2 |  | 458.38326 | https://doi.org/10.1016/j.dyepig.2016.08.049
9277 | CCC1=C(C)C2=C(C)c3c(C)c(-c4csc(N5CCOCC5)n4)c(C)n3[B-](F)(F)[N+]2=C1C | ClCCl | 522 | 537 |  |  | 4.764206031 | 2572 |  | 65.4 |  | 458.38326 | https://doi.org/10.1016/j.dyepig.2016.08.049
9278 | CCC1=C(C)C2=C(C)c3c(C)c(-c4csc(N5CCOCC5)n4)c(C)n3[B-](F)(F)[N+]2=C1C | C1CCOC1 | 524 | 618 |  |  | 4.746634199 | 1714 |  | 46.6 |  | 458.38326 | https://doi.org/10.1016/j.dyepig.2016.08.049
9279 | CCC1=C(C)C2=C(C)c3c(C)c(-c4csc(N5CCOCC5)n4)c(C)n3[B-](F)(F)[N+]2=C1C | C1COCCO1 | 524 | 606 |  |  | 4.731588765 | 1707 |  | 46.3 |  | 458.38326 | https://doi.org/10.1016/j.dyepig.2016.08.049
9280 | CCC1=C(C)C2=C(C)c3c(C)c(-c4csc(N5CCOCC5)n4)c(C)n3[B-](F)(F)[N+]2=C1C | ClC(Cl)Cl | 523 | 603 |  |  | 4.756050062 | 1797 |  | 48.4 |  | 458.38326 | https://doi.org/10.1016/j.dyepig.2016.08.049
9281 | CCC1=C(C)C2=C(C)c3c(C)c(-c4csc(N5CCOCC5)n4)c(C)n3[B-](F)(F)[N+]2=C1C | Cc1ccccc1 | 527 | 597 |  |  | 4.739532789 | 1611 |  | 44.5 |  | 458.38326 | https://doi.org/10.1016/j.dyepig.2016.08.049
9282 | CC1=C(Cc2ccccc2)C(C)=[N+]2C1=C(C)c1c(C)c(-c3csc(N4CCOCC4)n3)c(C)n1[B-]2(F)F | CC#N | 517 | 537 |  |  | 4.780317312 | 1698 |  | 46 |  | 520.45414 | https://doi.org/10.1016/j.dyepig.2016.08.049
9283 | CC1=C(Cc2ccccc2)C(C)=[N+]2C1=C(C)c1c(C)c(-c3csc(N4CCOCC4)n3)c(C)n1[B-]2(F)F | CN(C)C=O | 526 | 537 |  |  | 4.755112266 | 1707 |  | 47 |  | 520.45414 | https://doi.org/10.1016/j.dyepig.2016.08.049
9284 | CC1=C(Cc2ccccc2)C(C)=[N+]2C1=C(C)c1c(C)c(-c3csc(N4CCOCC4)n3)c(C)n1[B-]2(F)F | CS(C)=O | 522 | 548 |  |  | 4.685141371 | 1792 |  | 48.8 |  | 520.45414 | https://doi.org/10.1016/j.dyepig.2016.08.049
9285 | CC1=C(Cc2ccccc2)C(C)=[N+]2C1=C(C)c1c(C)c(-c3csc(N4CCOCC4)n3)c(C)n1[B-]2(F)F | CO | 514 | 539 |  |  | 4.644438589 | 1556 |  | 41.1 |  | 520.45414 | https://doi.org/10.1016/j.dyepig.2016.08.049
9286 | CC1=C(Cc2ccccc2)C(C)=[N+]2C1=C(C)c1c(C)c(-c3csc(N4CCOCC4)n3)c(C)n1[B-]2(F)F | CCO | 516 | 538 |  |  | 4.486005186 | 1600 |  | 42.7 |  | 520.45414 | https://doi.org/10.1016/j.dyepig.2016.08.049
9287 | CC1=C(Cc2ccccc2)C(C)=[N+]2C1=C(C)c1c(C)c(-c3csc(N4CCOCC4)n3)c(C)n1[B-]2(F)F | CC(C)O | 518 | 543 |  |  | 4.60906055 | 1609 |  | 43.1 |  | 520.45414 | https://doi.org/10.1016/j.dyepig.2016.08.049
9288 | CC1=C(Cc2ccccc2)C(C)=[N+]2C1=C(C)c1c(C)c(-c3csc(N4CCOCC4)n3)c(C)n1[B-]2(F)F | CCOC(C)=O | 523 | 545 |  |  | 4.726384853 | 1717 |  | 45.9 |  | 520.45414 | https://doi.org/10.1016/j.dyepig.2016.08.049
9289 | CC1=C(Cc2ccccc2)C(C)=[N+]2C1=C(C)c1c(C)c(-c3csc(N4CCOCC4)n3)c(C)n1[B-]2(F)F | ClCCl | 522 | 535 |  |  | 4.645422269 | 2334 |  | 64.3 |  | 520.45414 | https://doi.org/10.1016/j.dyepig.2016.08.049
9290 | CC1=C(Cc2ccccc2)C(C)=[N+]2C1=C(C)c1c(C)c(-c3csc(N4CCOCC4)n3)c(C)n1[B-]2(F)F | C1CCOC1 | 525 | 620 |  |  | 4.745012299 | 1720 |  | 47 |  | 520.45414 | https://doi.org/10.1016/j.dyepig.2016.08.049
9291 | CC1=C(Cc2ccccc2)C(C)=[N+]2C1=C(C)c1c(C)c(-c3csc(N4CCOCC4)n3)c(C)n1[B-]2(F)F | C1COCCO1 | 524 | 602 |  |  | 4.789580712 | 1707 |  | 46.5 |  | 520.45414 | https://doi.org/10.1016/j.dyepig.2016.08.049
9292 | CC1=C(Cc2ccccc2)C(C)=[N+]2C1=C(C)c1c(C)c(-c3csc(N4CCOCC4)n3)c(C)n1[B-]2(F)F | ClC(Cl)Cl | 523 | 607 |  |  | 4.840325697 | 1789 |  | 48.4 |  | 520.45414 | https://doi.org/10.1016/j.dyepig.2016.08.049
9293 | CC1=C(Cc2ccccc2)C(C)=[N+]2C1=C(C)c1c(C)c(-c3csc(N4CCOCC4)n3)c(C)n1[B-]2(F)F | Cc1ccccc1 | 527 | 603 |  |  | 4.753023554 | 1612 |  | 44.6 |  | 520.45414 | https://doi.org/10.1016/j.dyepig.2016.08.049
9294 | CCN(CC)c1ccc2cc(/C=C/c3cccc[n+]3CCCS(=O)(=O)[O-])c(=O)oc2c1 | Cc1ccccc1 | 487 | 641 |  | 0.02 | [5 empty] | 442.53444 | https://doi.org/10.1016/j.jphotochem.2018.08.022
9295 | CCN(CC)c1ccc2cc(/C=C/c3cccc[n+]3CCCS(=O)(=O)[O-])c(=O)oc2c1 | C1CCOC1 | 513 | 641 |  | 0.14 | [5 empty] | 442.53444 | https://doi.org/10.1016/j.jphotochem.2018.08.022
9296 | CCN(CC)c1ccc2cc(/C=C/c3cccc[n+]3CCCS(=O)(=O)[O-])c(=O)oc2c1 | CC(C)=O | 530 | 639 |  | 0.11 | [5 empty] | 442.53444 | https://doi.org/10.1016/j.jphotochem.2018.08.022
9297 | CCN(CC)c1ccc2cc(/C=C/c3cccc[n+]3CCCS(=O)(=O)[O-])c(=O)oc2c1 | OCC(O)CO | 496 | 625 |  | 0.19 | [5 empty] | 442.53444 | https://doi.org/10.1016/j.jphotochem.2018.08.022
9298 | CCN(CC)c1ccc2cc(/C=C/c3cccc[n+]3CCCS(=O)(=O)[O-])c(=O)oc2c1 | CC#N | 486 | 634 |  | 0.11 | [5 empty] | 442.53444 | https://doi.org/10.1016/j.jphotochem.2018.08.022
9299 | CCN(CC)c1ccc2cc(/C=C/c3cccc[n+]3CCCS(=O)(=O)[O-])c(=O)oc2c1 | CS(C)=O | 494 | 642 |  | 0.16 | [5 empty] | 442.53444 | https://doi.org/10.1016/j.jphotochem.2018.08.022
9300 | CCN(CC)c1ccc2cc(/C=C/c3cccc[n+]3CCCS(=O)(=O)[O-])c(=O)oc2c1 | O | 481 | 627 |  | 0.03 | [5 empty] | 442.53444 | https://doi.org/10.1016/j.jphotochem.2018.08.022
9301 | CCN(CC)c1ccc2cc(/C=C/c3cccc[n+]3CCCS(=O)(=O)[O-])c(=O)oc2c1 | CCN(CC)c1ccc2cc(/C=C/c3cccc[n+]3CCCS(=O)(=O)[O-])c(=O)oc2c1 | 480 | 649 | [7 empty] | 442.53444 | https://doi.org/10.1016/j.jphotochem.2018.08.022
9302 | N#Cc1cc2ccc(F)cc2c2c1ccc1ccccc12 | ClC(Cl)Cl |  | 394 | [6 empty] | 42 | 271.2934 | https://doi.org/10.1016/j.molliq.2018.04.083
9303 | N#Cc1cc2ccc(C(F)(F)F)cc2c2c1ccc1ccccc12 | ClC(Cl)Cl |  | 408 | [6 empty] | 47 | 321.3004 | https://doi.org/10.1016/j.molliq.2018.04.083
9304 | COC(=O)c1ccc2cc(C#N)c3ccc4ccccc4c3c2c1 | ClC(Cl)Cl |  | 422 | [6 empty] | 56 | 311.33922 | https://doi.org/10.1016/j.molliq.2018.04.083
9305 | COc1ccc2cc(C#N)c3ccc4ccccc4c3c2c1 | ClC(Cl)Cl |  | 415 | [6 empty] | 54 | 283.32922 | https://doi.org/10.1016/j.molliq.2018.04.083
9306 | N#Cc1ccc2cc(C#N)c3ccc4ccccc4c3c2c1 | ClC(Cl)Cl |  | 420 | [6 empty] | 53 | 278.3134 | https://doi.org/10.1016/j.molliq.2018.04.083
9307 | CSc1ccc2cc(C#N)c3ccc4ccccc4c3c2c1 | ClC(Cl)Cl |  | 403 | [6 empty] | 42 | 299.39622 | https://doi.org/10.1016/j.molliq.2018.04.083
9308 | COc1cc2cc(C#N)c3ccc4ccccc4c3c2cc1OC | ClC(Cl)Cl |  | 399 | [6 empty] | 54 | 313.3551 | https://doi.org/10.1016/j.molliq.2018.04.083
9309 | N#Cc1cc2sccc2c2c1ccc1ccccc12 | ClC(Cl)Cl |  | 382 | [6 empty] | 53 | 259.33146 | https://doi.org/10.1016/j.molliq.2018.04.083
9310 | COc1ccc(-c2ncccn2)cc1 | ClCCl | 283 | 356 |  | 0.01 | 4.424881637 |  |  |  |  | 186.2134 | https://doi.org/10.1016/j.dyepig.2014.05.030
9311 | COc1ccc(/C=C/c2ccncn2)cc1 | ClCCl | 338 | 418 |  | 0.01 | 4.45484486 |  |  |  |  | 212.25128 | https://doi.org/10.1016/j.dyepig.2014.05.030
9312 | CCCCCCOc1ccc(-c2ccc(/C=C/c3cc(/C=C/c4ccc(-c5ccc(OCCCCCC)cc5)cc4)ncn3)cc2)cc1 | ClCCl | 373 | 483 |  | 0.59 | 4.781755375 |  |  |  |  | 636.87712 | https://doi.org/10.1016/j.dyepig.2014.05.030
9313 | CN(C)c1ccc(/C=C/c2ncccn2)cc1 | ClCCl | 379 | 472 |  | 0.01 | 4.503790683 |  |  |  |  | 225.2941 | https://doi.org/10.1016/j.dyepig.2014.05.030
9314 | CN(C)c1ccc(-c2ccc(/C=C/c3ccncn3)cc2)cc1 | ClCCl | 386 | 570 |  | 0.66 | 4.51054501 |  |  |  |  | 301.39186 | https://doi.org/10.1016/j.dyepig.2014.05.030
9315 | CN(C)c1ccc(-c2cc(-c3ccc(N(C)C)cc3)ncn2)cc1 | ClCCl | 378 | 429 |  | 0.72 | 4.580924976 |  |  |  |  | 318.42268 | https://doi.org/10.1016/j.dyepig.2014.05.030
9316 | C(=C/c1ncccn1)\c1ccc(-c2ccc(N(c3ccccc3)c3ccccc3)cc2)cc1 | ClCCl | 373 | 530 |  | 0.6 | 4.562292864 |  |  |  |  | 425.53362 | https://doi.org/10.1016/j.dyepig.2014.05.030
9317 | c1ccc(N(c2ccccc2)c2ccc(-c3ccncn3)cc2)cc1 | ClCCl | 367 | 482 |  | 0.55 | 4.496929648 |  |  |  |  | 323.39798 | https://doi.org/10.1016/j.dyepig.2014.05.030
9318 | CC(C)(C)C1Nc2ccccc2C(=O)N1Cc1ccccc1 | ClC(Cl)Cl | 341 | 404 | 5.86 | 0.055 | 3.477121255 |  |  |  |  | 294.39668 | https://doi.org/10.1016/j.jphotochem.2014.07.005
9319 | CC(C)(C)C1Nc2ccccc2C(=O)N1Cc1ccccc1 | CCCCCCCCCCCCCCCC | 333 | 381 | 4.97 | [6 empty] | 294.39668 | https://doi.org/10.1016/j.jphotochem.2014.07.005
9320 | CC(C)(C)C1Nc2ccccc2C(=O)N1Cc1ccccc1 | c1ccccc1 | 339 | 393 | 5.11 | 0.08 | 3.472902652 |  |  |  |  | 294.39668 | https://doi.org/10.1016/j.jphotochem.2014.07.005
9321 | CC(C)(C)C1Nc2ccccc2C(=O)N1Cc1ccccc1 | CO | 353 | 439 | 5.24 | 0.034 | 3.465234095 |  |  |  |  | 294.39668 | https://doi.org/10.1016/j.jphotochem.2014.07.005
9322 | CC(C)(C)C1Nc2ccccc2C(=O)N1Cc1ccccc1 | CC#N | 344 | 409 | 2.43 | 0.09 | 3.46329561 |  |  |  |  | 294.39668 | https://doi.org/10.1016/j.jphotochem.2014.07.005
9323 | O=C1c2ccccc2NC(c2ccccc2)N1Cc1ccccc1 | CCCCCCCCCCCCCCCC | 325 | 383 | [5 empty] | 53.5 | 47.1 | 314.38692 | https://doi.org/10.1016/j.jphotochem.2014.07.005
9324 | O=C1c2ccccc2NC(c2ccccc2)N1Cc1ccccc1 | c1ccccc1 | 334 | 393 |  |  | 3.404833717 |  |  | 52.1 | 51.1 | 314.38692 | https://doi.org/10.1016/j.jphotochem.2014.07.005
9325 | O=C1c2ccccc2NC(c2ccccc2)N1Cc1ccccc1 | ClC(Cl)Cl | 336 | 398 |  |  | 3.462397998 |  |  | 46.8 | 52.4 | 314.38692 | https://doi.org/10.1016/j.jphotochem.2014.07.005
9326 | O=C1c2ccccc2NC(c2ccccc2)N1Cc1ccccc1 | CO | 345 | 442 |  |  | 3.400537989 |  |  | 57 | 66.3 | 314.38692 | https://doi.org/10.1016/j.jphotochem.2014.07.005
9327 | O=C1c2ccccc2NC(c2ccccc2)N1Cc1ccccc1 | CC#N | 337 | 407 |  |  | 3.373647472 |  |  | 47.1 | 56.5 | 314.38692 | https://doi.org/10.1016/j.jphotochem.2014.07.005
9328 | CC(C)(C)C1Nc2ccccc2C(=O)N1c1ccccc1 | CCCCCCCCCCCCCCCC | 337 | 388 | [5 empty] | 56 | 52.7 | 280.3698 | https://doi.org/10.1016/j.jphotochem.2014.07.005
9329 | CC(C)(C)C1Nc2ccccc2C(=O)N1c1ccccc1 | c1ccccc1 | 343 | 400 |  |  | 3.571708832 |  |  | 55.7 | 58.6 | 280.3698 | https://doi.org/10.1016/j.jphotochem.2014.07.005
9330 | CC(C)(C)C1Nc2ccccc2C(=O)N1c1ccccc1 | ClC(Cl)Cl | 344 | 409 |  |  | 3.615950052 |  |  | 56.9 | 59.9 | 280.3698 | https://doi.org/10.1016/j.jphotochem.2014.07.005
9331 | CC(C)(C)C1Nc2ccccc2C(=O)N1c1ccccc1 | CO | 356 | 449 |  |  | 3.559906625 |  |  | 55.6 | 64 | 280.3698 | https://doi.org/10.1016/j.jphotochem.2014.07.005
9332 | CC(C)(C)C1Nc2ccccc2C(=O)N1c1ccccc1 | CC#N | 348 | 417 |  |  | 3.564073979 |  |  | 54 | 61.8 | 280.3698 | https://doi.org/10.1016/j.jphotochem.2014.07.005
9333 | COc1ccc(N2C(=O)c3ccccc3NC2C(C)(C)C)cc1 | c1ccccc1 | 342 | 400 |  |  | 3.556302501 |  |  | 51 | 183.1 | 310.39568 | https://doi.org/10.1016/j.jphotochem.2014.07.005
9334 | COc1ccc(N2C(=O)c3ccccc3NC2C(C)(C)C)cc1 | ClC(Cl)Cl | 344 | 410 |  |  | 3.683047038 |  |  | 50.8 | 60.5 | 310.39568 | https://doi.org/10.1016/j.jphotochem.2014.07.005
9335 | COc1ccc(N2C(=O)c3ccccc3NC2C(C)(C)C)cc1 | CO | 355 | 444 |  |  | 3.603577368 |  |  | 57.9 | 66.7 | 310.39568 | https://doi.org/10.1016/j.jphotochem.2014.07.005
9336 | COc1ccc(N2C(=O)c3ccccc3NC2C(C)(C)C)cc1 | CC#N | 348 | 413 |  |  | 3.51851394 |  |  | 52.3 | 60.7 | 310.39568 | https://doi.org/10.1016/j.jphotochem.2014.07.005
9337 | O=C1c2ccccc2NCN1Cc1ccccc1 | CCCCCCCCCCCCCCCC | 323 | 381 | [5 empty] | 44.2 | 49.3 | 238.28916 | https://doi.org/10.1016/j.jphotochem.2014.07.005
9338 | O=C1c2ccccc2NCN1Cc1ccccc1 | c1ccccc1 | 329 | 395 |  |  | 3.459392488 |  |  | 45.2 | 52.7 | 238.28916 | https://doi.org/10.1016/j.jphotochem.2014.07.005
9339 | O=C1c2ccccc2NCN1Cc1ccccc1 | ClC(Cl)Cl | 329 | 398 |  |  | 3.487138375 |  |  | 46.8 | 54.8 | 238.28916 | https://doi.org/10.1016/j.jphotochem.2014.07.005
9340 | O=C1c2ccccc2NCN1Cc1ccccc1 | CO | 340 | 443 |  |  | 3.485437481 |  |  | 49 | 65.1 | 238.28916 | https://doi.org/10.1016/j.jphotochem.2014.07.005
9341 | O=C1c2ccccc2NCN1Cc1ccccc1 | CC#N | 332 | 416 |  |  | 3.431363764 |  |  | 46.1 | 69.7 | 238.28916 | https://doi.org/10.1016/j.jphotochem.2014.07.005
9342 | CC(C)(C)C1Nc2c(Cl)cc(Cl)cc2C(=O)N1Cc1ccccc1 | CCCCCCCCCCCCCCCC | 350 | 402 | [5 empty] | 43.7 | 54.1 | 363.2868 | https://doi.org/10.1016/j.jphotochem.2014.07.005
9343 | CC(C)(C)C1Nc2c(Cl)cc(Cl)cc2C(=O)N1Cc1ccccc1 | c1ccccc1 | 355 | 407 |  |  | 3.440909082 |  |  | 46.9 | 54 | 363.2868 | https://doi.org/10.1016/j.jphotochem.2014.07.005
9344 | CC(C)(C)C1Nc2c(Cl)cc(Cl)cc2C(=O)N1Cc1ccccc1 | ClC(Cl)Cl | 357 | 415 |  |  | 3.57054294 |  |  | 49.1 | 58.9 | 363.2868 | https://doi.org/10.1016/j.jphotochem.2014.07.005
9345 | CC(C)(C)C1Nc2c(Cl)cc(Cl)cc2C(=O)N1Cc1ccccc1 | CO | 367 | 448 |  |  | 3.514547753 |  |  | 50.1 | 64.6 | 363.2868 | https://doi.org/10.1016/j.jphotochem.2014.07.005
9346 | CC(C)(C)C1Nc2c(Cl)cc(Cl)cc2C(=O)N1Cc1ccccc1 | CC#N | 360 | 420 |  |  | 3.4363217 |  |  | 48.3 | 60.8 | 363.2868 | https://doi.org/10.1016/j.jphotochem.2014.07.005
9347 | CC(C)(C)C1Nc2c(Br)cc(Br)cc2C(=O)N1Cc1ccccc1 | CCCCCCCCCCCCCCCC | 351 | 399 | [5 empty] | 44.1 | 53.7 | 452.1888 | https://doi.org/10.1016/j.jphotochem.2014.07.005
9348 | CC(C)(C)C1Nc2c(Br)cc(Br)cc2C(=O)N1Cc1ccccc1 | c1ccccc1 | 356 |  |  |  | 3.474944335 |  |  | 45 |  | 452.1888 | https://doi.org/10.1016/j.jphotochem.2014.07.005
9349 | CC(C)(C)C1Nc2c(Br)cc(Br)cc2C(=O)N1Cc1ccccc1 | ClC(Cl)Cl | 359 | 415 |  |  | 3.593286067 |  |  | 47.5 | 85.6 | 452.1888 | https://doi.org/10.1016/j.jphotochem.2014.07.005
9350 | CC(C)(C)C1Nc2c(Br)cc(Br)cc2C(=O)N1Cc1ccccc1 | CO | 368 | 447 |  |  | 3.580924976 |  |  | 48.7 |  | 452.1888 | https://doi.org/10.1016/j.jphotochem.2014.07.005
9351 | CC(C)(C)C1Nc2c(Br)cc(Br)cc2C(=O)N1Cc1ccccc1 | CC#N | 360 | 422 |  |  | 3.487138375 |  |  | 53.3 | 62.4 | 452.1888 | https://doi.org/10.1016/j.jphotochem.2014.07.005
9352 | CCN(CC)c1ccc2c(c1)oc(=O)c1c(-c3ccccc3C(=O)O)c3ccc(=[N+](CC)CC)cc-3oc12 | ClC(Cl)Cl | 602 | 636 | 4.16 | 0.51 | 4.888740961 |  |  | 46.2 | 52.4 | 511.59614 | http://dx.doi.org/10.1021/jo400783x
9353 | CCN(CC)c1ccc2c(c1)oc(=O)c1c(-c3ccccc3C(=O)O)c3ccc(=[N+](CC)CC)cc-3oc12 | CCO | 591 | 637 | 2.29 | 0.21 | 4.850033258 |  |  | 56.4 | 59.4 | 511.59614 | http://dx.doi.org/10.1021/jo400783x
9354 | CCN(CC)c1ccc2c(c1)oc(=O)c1c(-c3ccccc3C(=O)O)c3ccc(=[N+](CC)CC)cc-3oc12 | O | 594 | 646 | 0.31 | 0.01 | 4.428134794 |  |  | 65 | 71.8 | 511.59614 | http://dx.doi.org/10.1021/jo400783x
9355 | CC[N+](CC)=c1ccc2c(-c3ccccc3C(=O)O)c3c(=O)oc4cc5c(cc4c3oc-2c1)CCCN5C | ClC(Cl)Cl | 610 | 647 | 3.79 | 0.27 | 4.88422877 |  |  | 49 | 53.1 | 509.58026 | http://dx.doi.org/10.1021/jo400783x
9356 | CC[N+](CC)=c1ccc2c(-c3ccccc3C(=O)O)c3c(=O)oc4cc5c(cc4c3oc-2c1)CCCN5C | CCO | 598 | 651 | 0.98 | 0.05 | 4.811575006 |  |  | 58.5 | 67.1 | 509.58026 | http://dx.doi.org/10.1021/jo400783x
9357 | CC[N+](CC)=c1ccc2c(-c3ccccc3C(=O)O)c3c(=O)oc4cc5c(cc4c3oc-2c1)CCCN5C | O | 601 | 658 | 0.15 |  | 4.651278014 |  |  | 78.7 | 83.2 | 509.58026 | http://dx.doi.org/10.1021/jo400783x
9358 | CC[N+](CC)=c1ccc2c(-c3ccccc3C(=O)O)c3c(=O)oc4c5c6c(cc4c3oc-2c1)CCCN6CCC5 | ClC(Cl)Cl | 623 | 664 | 2.87 | 0.09 | 4.875061263 |  |  | 57.7 | 56.4 | 535.61814 | http://dx.doi.org/10.1021/jo400783x
9359 | CC[N+](CC)=c1ccc2c(-c3ccccc3C(=O)O)c3c(=O)oc4c5c6c(cc4c3oc-2c1)CCCN6CCC5 | CCO | 612 | 674 | 0.47 | 0.01 | 4.840106094 |  |  | 65 | 79.2 | 535.61814 | http://dx.doi.org/10.1021/jo400783x
9360 | CC[N+](CC)=c1ccc2c(-c3ccccc3C(=O)O)c3c(=O)oc4c5c6c(cc4c3oc-2c1)CCCN6CCC5 | O | 612 | 684 | 0.16 |  | 4.586587305 |  |  | 90.1 | 88.4 | 535.61814 | http://dx.doi.org/10.1021/jo400783x
9361 | CCOC(=O)c1ccccc1-c1c2ccc(=[N+](CC)CC)cc-2oc2c1c(=O)oc1cc(N(CC)CC)ccc12 | ClC(Cl)Cl | 601 | 640 | 4.31 | 0.49 | 4.995635195 |  |  | 43.1 | 53.2 | 539.6499 | http://dx.doi.org/10.1021/jo400783x
9362 | CCOC(=O)c1ccccc1-c1c2ccc(=[N+](CC)CC)cc-2oc2c1c(=O)oc1cc(N(CC)CC)ccc12 | CCO | 595 | 642 | 2.12 | 0.2 | 4.806179974 |  |  | 58.5 | 61.4 | 539.6499 | http://dx.doi.org/10.1021/jo400783x
9363 | CCOC(=O)c1ccccc1-c1c2ccc(=[N+](CC)CC)cc-2oc2c1c(=O)oc1cc(N(CC)CC)ccc12 | O | 596 | 652 | 0.27 | 0.01 | 4.854913022 |  |  | 65.7 | 70.1 | 539.6499 | http://dx.doi.org/10.1021/jo400783x
9364 | CCOC(=O)c1ccccc1-c1c2ccc(=[N+](CC)CC)cc-2oc2c1c(=O)oc1cc3c(cc12)CCCN3C | ClC(Cl)Cl | 608 | 647 | 4.07 | 0.33 | 5.033423755 |  |  | 45.2 | 53.2 | 537.63402 | http://dx.doi.org/10.1021/jo400783x
9365 | CCOC(=O)c1ccccc1-c1c2ccc(=[N+](CC)CC)cc-2oc2c1c(=O)oc1cc3c(cc12)CCCN3C | CCO | 602 | 658 | 0.86 | 0.04 | 4.890979597 |  |  | 56.3 | 67.3 | 537.63402 | http://dx.doi.org/10.1021/jo400783x
9366 | CCOC(=O)c1ccccc1-c1c2ccc(=[N+](CC)CC)cc-2oc2c1c(=O)oc1cc3c(cc12)CCCN3C | O | 602 | 666 | 0.16 |  | 4.881954971 |  |  | 75.2 | 78.1 | 537.63402 | http://dx.doi.org/10.1021/jo400783x
9367 | CCOC(=O)c1ccccc1-c1c2ccc(=[N+](CC)CC)cc-2oc2c1c(=O)oc1c3c4c(cc12)CCCN4CCC3 | ClC(Cl)Cl | 625 | 669 | 3.44 | 0.11 | 5.032618761 |  |  | 52.5 | 54.7 | 563.6719 | http://dx.doi.org/10.1021/jo400783x
9368 | CCOC(=O)c1ccccc1-c1c2ccc(=[N+](CC)CC)cc-2oc2c1c(=O)oc1c3c4c(cc12)CCCN4CCC3 | CCO | 616 | 681 | 0.43 | 0.01 | 4.942504106 |  |  | 65.1 | 78.2 | 563.6719 | http://dx.doi.org/10.1021/jo400783x
9369 | CCOC(=O)c1ccccc1-c1c2ccc(=[N+](CC)CC)cc-2oc2c1c(=O)oc1c3c4c(cc12)CCCN4CCC3 | O | 616 | 687 | 0.13 |  | 4.820857989 |  |  | 83 | 102.3 | 563.6719 | http://dx.doi.org/10.1021/jo400783x
9370 | Cn1cc(-c2nc3ccccc3nc2/C=C/N2CCCC2)c2ccccc21 | CO |  |  | 0.19 | 0.012 | [5 empty] | 354.45568 | DOI: 10.1021/acs.joc.6b02581
9371 | Cn1cc(-c2nc3ccccc3nc2/C=C/N2CCCC2)c2ccccc21 | CCO |  | 548.0524345 | 0.75 | 0.048 |  |  |  |  | 118.3 | 354.45568 | DOI: 10.1021/acs.joc.6b02581
9372 | Cn1cc(-c2nc3ccccc3nc2/C=C/N2CCCC2)c2ccccc21 | CC#N | 440 | 556.9662921 | 6.75 | 0.43 | 4.238046103 |  |  | 76.5 | 100.7 | 354.45568 | DOI: 10.1021/acs.joc.6b02581
9373 | Cn1cc(-c2nc3ccccc3nc2/C=C/N2CCCC2)c2ccccc21 | CS(C)=O |  |  | 7.19 | 0.496 | [5 empty] | 354.45568 | DOI: 10.1021/acs.joc.6b02581
9374 | Cn1cc(-c2nc3ccccc3nc2/C=C/N2CCCC2)c2ccccc21 | CC(C)=O |  | 465.9925094 | 6.42 | 0.456 |  |  |  |  | 104.6 | 354.45568 | DOI: 10.1021/acs.joc.6b02581
9375 | Cn1cc(-c2nc3ccccc3nc2/C=C/N2CCCC2)c2ccccc21 | ClCCl |  |  | 7.01 | 0.579 | [5 empty] | 354.45568 | DOI: 10.1021/acs.joc.6b02581
9376 | Cn1cc(-c2nc3ccccc3nc2/C=C/N2CCCC2)c2ccccc21 | C1CCOC1 |  |  | 5.12 | 0.444 | [5 empty] | 354.45568 | DOI: 10.1021/acs.joc.6b02581
9377 | Cn1cc(-c2nc3ccccc3nc2/C=C/N2CCCC2)c2ccccc21 | Cc1ccccc1 |  |  | 3.62 | 0.375 | [5 empty] | 354.45568 | DOI: 10.1021/acs.joc.6b02581
9378 | Cn1cc(-c2nc3ccccc3nc2/C=C/N2CCCC2)c2ccccc21 | C1CCCCC1 |  |  | 1.27 | 0.126 | [5 empty] | 354.45568 | DOI: 10.1021/acs.joc.6b02581
9379 | Cn1ccc(-c2nc3ccccc3nc2/C=C/N2CCCC2)c1 | CO |  |  | 0.12 | 0.006 | [5 empty] | 304.3958 | DOI: 10.1021/acs.joc.6b02581
9380 | Cn1ccc(-c2nc3ccccc3nc2/C=C/N2CCCC2)c1 | CCO |  |  | 0.39 | 0.022 | [5 empty] | 304.3958 | DOI: 10.1021/acs.joc.6b02581
9381 | Cn1ccc(-c2nc3ccccc3nc2/C=C/N2CCCC2)c1 | CC#N | 445 | 579.0754258 | 5.96 | 0.33 | 4.311753861 |  |  | 75.3 | 105.8 | 304.3958 | DOI: 10.1021/acs.joc.6b02581
9382 | Cn1ccc(-c2nc3ccccc3nc2/C=C/N2CCCC2)c1 | CS(C)=O |  |  | 5.54 | 0.325 | [5 empty] | 304.3958 | DOI: 10.1021/acs.joc.6b02581
9383 | Cn1ccc(-c2nc3ccccc3nc2/C=C/N2CCCC2)c1 | CC(C)=O |  |  | 6.72 | 0.414 | [5 empty] | 304.3958 | DOI: 10.1021/acs.joc.6b02581
9384 | Cn1ccc(-c2nc3ccccc3nc2/C=C/N2CCCC2)c1 | ClCCl |  |  | 8.33 | 0.611 | [5 empty] | 304.3958 | DOI: 10.1021/acs.joc.6b02581
9385 | Cn1ccc(-c2nc3ccccc3nc2/C=C/N2CCCC2)c1 | C1CCOC1 |  |  | 6.61 | 0.495 | [5 empty] | 304.3958 | DOI: 10.1021/acs.joc.6b02581
9386 | Cn1ccc(-c2nc3ccccc3nc2/C=C/N2CCCC2)c1 | Cc1ccccc1 |  |  | 5.1 | 0.469 | [5 empty] | 304.3958 | DOI: 10.1021/acs.joc.6b02581
9387 | Cn1ccc(-c2nc3ccccc3nc2/C=C/N2CCCC2)c1 | C1CCCCC1 |  |  | 1.87 | 0.184 | [5 empty] | 304.3958 | DOI: 10.1021/acs.joc.6b02581
9388 | COc1ccc(-c2nc3ccccc3nc2/C=C/N2CCCC2)s1 | CO |  |  | 0.22 | 0.009 | [5 empty] | 337.44586 | DOI: 10.1021/acs.joc.6b02581
9389 | COc1ccc(-c2nc3ccccc3nc2/C=C/N2CCCC2)s1 | CCO |  |  | 0.67 | 0.031 | [5 empty] | 337.44586 | DOI: 10.1021/acs.joc.6b02581
9390 | COc1ccc(-c2nc3ccccc3nc2/C=C/N2CCCC2)s1 | CC#N | 456 | 583.9416058 | 5.78 | 0.21 | 4.184691431 |  |  | 74.5 | 121 | 337.44586 | DOI: 10.1021/acs.joc.6b02581
9391 | COc1ccc(-c2nc3ccccc3nc2/C=C/N2CCCC2)s1 | CS(C)=O |  |  | 4.88 | 0.184 | [5 empty] | 337.44586 | DOI: 10.1021/acs.joc.6b02581
9392 | COc1ccc(-c2nc3ccccc3nc2/C=C/N2CCCC2)s1 | CC(C)=O |  |  | 5.1 | 0.209 | [5 empty] | 337.44586 | DOI: 10.1021/acs.joc.6b02581
9393 | COc1ccc(-c2nc3ccccc3nc2/C=C/N2CCCC2)s1 | ClCCl |  |  | 3.28 | 0.19 | [5 empty] | 337.44586 | DOI: 10.1021/acs.joc.6b02581
9394 | COc1ccc(-c2nc3ccccc3nc2/C=C/N2CCCC2)s1 | C1CCOC1 |  |  | 2.79 | 0.155 | [5 empty] | 337.44586 | DOI: 10.1021/acs.joc.6b02581
9395 | COc1ccc(-c2nc3ccccc3nc2/C=C/N2CCCC2)s1 | Cc1ccccc1 |  |  | 1.25 | 0.095 | [5 empty] | 337.44586 | DOI: 10.1021/acs.joc.6b02581
9396 | COc1ccc(-c2nc3ccccc3nc2/C=C/N2CCCC2)s1 | C1CCCCC1 |  |  | 0.79 | 0.072 | [5 empty] | 337.44586 | DOI: 10.1021/acs.joc.6b02581
9397 | C(=C/N1CCCC1)\c1nc2ccccc2nc1-c1ccccc1 | CO |  |  | 0.15 | 0.006 | [5 empty] | 301.39186 | DOI: 10.1021/acs.joc.6b02581
9398 | C(=C/N1CCCC1)\c1nc2ccccc2nc1-c1ccccc1 | CCO |  |  | 0.49 | 0.023 | [5 empty] | 301.39186 | DOI: 10.1021/acs.joc.6b02581
9399 | C(=C/N1CCCC1)\c1nc2ccccc2nc1-c1ccccc1 | CC#N | 438 |  | 5.28 | 0.199 | 4.206825876 |  |  | 81.2 |  | 301.39186 | DOI: 10.1021/acs.joc.6b02581
9400 | C(=C/N1CCCC1)\c1nc2ccccc2nc1-c1ccccc1 | CS(C)=O |  |  | 2.97 | 0.112 | [5 empty] | 301.39186 | DOI: 10.1021/acs.joc.6b02581
9401 | C(=C/N1CCCC1)\c1nc2ccccc2nc1-c1ccccc1 | CC(C)=O |  |  | 6.88 | 0.284 | [5 empty] | 301.39186 | DOI: 10.1021/acs.joc.6b02581
9402 | C(=C/N1CCCC1)\c1nc2ccccc2nc1-c1ccccc1 | ClCCl |  |  | 10.25 | 0.598 | [5 empty] | 301.39186 | DOI: 10.1021/acs.joc.6b02581
9403 | C(=C/N1CCCC1)\c1nc2ccccc2nc1-c1ccccc1 | C1CCOC1 |  |  | 8.42 | 0.445 | [5 empty] | 301.39186 | DOI: 10.1021/acs.joc.6b02581
9404 | C(=C/N1CCCC1)\c1nc2ccccc2nc1-c1ccccc1 | Cc1ccccc1 |  |  | 6.52 | 0.49 | [5 empty] | 301.39186 | DOI: 10.1021/acs.joc.6b02581
9405 | C(=C/N1CCCC1)\c1nc2ccccc2nc1-c1ccccc1 | C1CCCCC1 |  |  | 2.3 | 0.186 | [5 empty] | 301.39186 | DOI: 10.1021/acs.joc.6b02581
9406 | O=P1(c2ccccc2)C(c2ccccc2)=Cc2ccccc21 | C1CCOC1 | 347 | 417 |  | 0.3 | 3.944482672 |  |  |  |  | 302.3121 | doi/10.1021/ol800841v
9407 | COc1ccc(C2=Cc3ccccc3P2(=O)c2ccccc2)cc1 | C1CCOC1 | 362 | 443 |  | 0.41 | 4.100370545 |  |  | 56.6 |  | 332.33798 | doi/10.1021/ol800841v
9408 | O=P1(c2ccccc2)C(c2ccc(C(F)(F)F)cc2)=Cc2ccccc21 | C1CCOC1 | 342 | 414 |  | 0.65 | 3.924279286 |  |  |  |  | 370.30916 | doi/10.1021/ol800841v
9409 | O=P1(c2ccccc2)C(c2cccs2)=Cc2ccccc21 | C1CCOC1 | 368 | 444 |  | 0.23 | 4.079181246 |  |  | 60 |  | 308.34022 | doi/10.1021/ol800841v
9410 | c1ccc(-c2cc3ccccc3p2-c2ccccc2)cc1 | C1CCOC1 | 321 |  |  |  | 4.139879086 |  |  |  |  | 286.3131 | doi/10.1021/ol800841v
9411 | COc1ccc(-c2cc3ccccc3p2-c2ccccc2)cc1 | C1CCOC1 | 340 | 412 |  | 0.09 | 4.220108088 |  |  |  | 84.3 | 316.33898 | doi/10.1021/ol800841v
9412 | FC(F)(F)c1ccc(-c2cc3ccccc3p2-c2ccccc2)cc1 | C1CCOC1 | 329 |  |  |  | 4.133538908 |  |  | 56.5 |  | 354.31016 | doi/10.1021/ol800841v
9413 | c1ccc(-p2c(-c3cccs3)cc3ccccc32)cc1 | C1CCOC1 | 350 | 417 |  | 0.07 | 4.193124598 |  |  | 62.2 | 78.3 | 292.34122 | doi/10.1021/ol800841v
9414 | CC(C)(C)c1ccc(C2=Cc3cc4c(cc3P2(=O)c2ccccc2)C=C(c2ccc(C(C)(C)C)cc2)P4(=O)c2ccccc2)cc1 | C1CCOC1 | 433 | 495 |  | 0.44 | 4.376576957 |  |  |  |  | 638.7256 | doi/10.1021/ol800841v
9415 | CC(C)(C)c1ccc(-c2cc3cc4c(cc(-c5ccc(C(C)(C)C)cc5)p4-c4ccccc4)cc3p2-c2ccccc2)cc1 | C1CCOC1 | 396 | 438 |  | 0.61 | 4.45484486 |  |  | 84.1 | 103.1 | 606.7276 | doi/10.1021/ol800841v
9416 | O=P1(c2ccccc2)C(c2ccc(C3=Cc4ccccc4P3(=O)c3ccccc3)cc2)=Cc2ccccc21 | C1CCOC1 | 387 | 431 |  | 0.29 | 4.514547753 |  |  | 65.5 |  | 526.51056 | doi/10.1021/ol800841v
9417 | O=Cc1ccc(-c2cccs2)s1 | CC#N | 350 | 425 | 0.9 | 0.023 | 4.339451441 |  |  | 55.1 | 64.5 | 194.27764 | 10.1021/jo070100o
9418 | CCOC(=O)c1c(N)sc(N)c1C(=O)OCC | CC#N | 305 | 335 | 13.5 | 0.038 | 3.977723605 |  |  | 57.6 |  | 258.29716 | 10.1021/jo070100o
9419 | CCOC(=O)c1c(N)sc(/N=C/c2cccs2)c1C(=O)OCC | CC#N | 400 | 480 | 14 | 0.0029 | 4.278753601 |  |  | 73.2 | 63.7 | 352.43404 | 10.1021/jo070100o
9420 | CCOC(=O)c1c(N)sc(/N=C/c2ccc(-c3cccs3)s2)c1C(=O)OCC | CC#N | 466 | 541 | 6.2 | 0.0006 | 4.40654018 |  |  | 129.3 | 38.2 | 434.55992 | 10.1021/jo070100o
9421 | CCOC(=O)c1c(/N=C/c2cccs2)sc(/N=C/c2cccs2)c1C(=O)OCC | CC#N | 440 | 534 | 13.2 | 0.0028 | 4.436162647 |  |  | 101.2 | 172.3 | 446.57092 | 10.1021/jo070100o
9422 | CCOC(=O)c1c(/N=C/c2ccc(-c3cccs3)s2)sc(/N=C/c2ccc(-c3cccs3)s2)c1C(=O)OCC | CC#N | 492 | 592 | 5.8 | 0.0042 | 4.501059262 |  |  | 120.6 | 64 | 610.82268 | 10.1021/jo070100o
9423 | CCOC(=O)c1c(/N=C/c2cccs2)sc(/N=C/c2ccc(-c3cccs3)s2)c1C(=O)OCC | CC#N | 470 | 581 | 7.2 | 0.0038 | 4.481442629 |  |  | 123.8 | 33.6 | 528.6968 | 10.1021/jo070100o
9424 | CCCCCCCCCCc1csc(/C=N/c2sc(/N=C/c3cc(CCCCCCCCCC)cs3)c(C(=O)OCC)c2C(=O)OCC)c1 | CC#N | 440 | 529 | 3.1 | 0.004 | 4.432969291 |  |  |  |  | 727.10852 | 10.1021/jo070100o
9425 | c1csc(-c2ccc(-c3cccs3)s2)c1 | CC#N | 351 | 405 | 0.2 | 0.09 | 4.383815366 |  |  |  |  | 248.39352 | 10.1021/jo070100o
9426 | c1csc(-c2ccc(-c3ccc(-c4ccc(-c5cccs5)s4)s3)s2)c1 | CC#N | 413 | 479 | 0.9 | 0.33 | 4.630427875 |  |  |  |  | 412.64528 | 10.1021/jo070100o
9427 | C(=C/c1ccc(/C=C/c2cccs2)s1)\c1cccs1 | CC#N | 423 | 445 |  |  | 4.477121255 |  |  |  |  | 300.46928 | 10.1021/jo070100o
9428 | COc1cc2c(cc1/C=C/C(=C(C#N)C#N)c1ccccc1)c1ccccc1n2C | Cc1ccccc1 | 461 | 566 | 7.98 | 0.007 | 4.381692552 | 3871 | 3404 | 47.5 | 107.7 | 389.45686 | http://dx.doi.org/10.1016/j.dyepig.2015.09.013
9429 | COc1cc2c(cc1/C=C/C(=C(C#N)C#N)c1ccccc1)c1ccccc1n2C | C1CCOC1 | 463 | 568 | 7.35 | 0.008 | 4.407067826 | 3998 | 2484 | 49 | 83.5 | 389.45686 | http://dx.doi.org/10.1016/j.dyepig.2015.09.013
9430 | COc1cc2c(cc1/C=C/C(=C(C#N)C#N)c1ccccc1)c1ccccc1n2C | CCOC(C)=O | 458 | 549 | 6.74 | 0.009 | 4.421044248 | 4129 | 2723 | 50.8 | 77 | 389.45686 | http://dx.doi.org/10.1016/j.dyepig.2015.09.013
9431 | COc1cc2c(cc1/C=C/C(=C(C#N)C#N)c1ccccc1)c1ccccc1n2C | ClCCl | 466 | 560 | 6.44 | 0.022 | 4.473618333 | 3968 | 2438 | 51.8 | 83.2 | 389.45686 | http://dx.doi.org/10.1016/j.dyepig.2015.09.013
9432 | COc1cc2c(cc1/C=C/C(=C(C#N)C#N)c1ccccc1)c1ccccc1n2C | ClC(Cl)Cl | 470 | 554 | 8.11 | 0.018 | 4.433369747 | 3514 | 2464 | 48.7 | 80 | 389.45686 | http://dx.doi.org/10.1016/j.dyepig.2015.09.013
9433 | COc1cc2c(cc1/C=C/C(=C(C#N)C#N)c1ccccc1)c1ccccc1n2C | CC#N | 460 | 589 | 7.64 | 0.014 | 4.380283618 | 4038 | 2434 | 52.4 | 81.1 | 389.45686 | http://dx.doi.org/10.1016/j.dyepig.2015.09.013
9434 | COc1cc2c(cc1/C=C/C(=C(C#N)C#N)c1ccccc1)c1ccccc1n2C | CCO | 466 | 575 | 5.52 | 0.012 | 4.446878752 | 4924 | 2381 | 58.2 | 79.3 | 389.45686 | http://dx.doi.org/10.1016/j.dyepig.2015.09.013
9435 | COc1cc2c(cc1/C=C/C(=C(C#N)C#N)c1ccccc1)c1ccccc1n2C | CN(C)C=O | 470 | 573 | 7.2 | 0.022 | 4.420961881 | 4071 | 2476 | 53.4 | 80.9 | 389.45686 | http://dx.doi.org/10.1016/j.dyepig.2015.09.013
9436 | COc1cc2c(cc1/C=C/C(=C(C#N)C#N)c1ccccc1)c1ccccc1n2C | CS(C)=O | 476 | 581 | 9.07 | 0.033 | 4.355853636 | 3855 | 2374 | 54.3 |  | 389.45686 | http://dx.doi.org/10.1016/j.dyepig.2015.09.013
9437 | CCOc1cc2c(cc1/C=C/C(=C(C#N)C#N)c1ccccc1)c1ccccc1n2CC | Cc1ccccc1 | 462 | 522 | 6.76 | 0.006 | 4.476498319 | 3688 | 3155 |  | 93 | 417.51062 | http://dx.doi.org/10.1016/j.dyepig.2015.09.013
9438 | CCOc1cc2c(cc1/C=C/C(=C(C#N)C#N)c1ccccc1)c1ccccc1n2CC | C1CCOC1 | 462 | 541 | 5.66 | 0.01 | 4.53558524 | 3843 | 2707 |  | 75.4 | 417.51062 | http://dx.doi.org/10.1016/j.dyepig.2015.09.013
9439 | CCOc1cc2c(cc1/C=C/C(=C(C#N)C#N)c1ccccc1)c1ccccc1n2CC | CCOC(C)=O | 458 | 537 | 5.19 | 0.011 | 4.585922979 | 3672 | 2640 | 75.1 | 77.2 | 417.51062 | http://dx.doi.org/10.1016/j.dyepig.2015.09.013
9440 | CCOc1cc2c(cc1/C=C/C(=C(C#N)C#N)c1ccccc1)c1ccccc1n2CC | ClCCl | 468 | 558 | 5.13 | 0.051 | 4.610266139 | 3665 | 2491 | 78 | 79.4 | 417.51062 | http://dx.doi.org/10.1016/j.dyepig.2015.09.013
9441 | CCOc1cc2c(cc1/C=C/C(=C(C#N)C#N)c1ccccc1)c1ccccc1n2CC | ClC(Cl)Cl | 470 | 550 | 7.78 | 0.048 | 4.423802725 | 3744 | 2536 | 80.1 | 78.1 | 417.51062 | http://dx.doi.org/10.1016/j.dyepig.2015.09.013
9442 | CCOc1cc2c(cc1/C=C/C(=C(C#N)C#N)c1ccccc1)c1ccccc1n2CC | CC#N | 462 | 569 | 5.72 | 0.045 | 4.53545869 | 3803 | 2466 | 77.5 | 79.2 | 417.51062 | http://dx.doi.org/10.1016/j.dyepig.2015.09.013
9443 | CCOc1cc2c(cc1/C=C/C(=C(C#N)C#N)c1ccccc1)c1ccccc1n2CC | CCO | 468 | 575 | 5.24 | 0.057 | 4.579314763 | 3855 | 2424 | 83.5 | 81.2 | 417.51062 | http://dx.doi.org/10.1016/j.dyepig.2015.09.013
9444 | CCOc1cc2c(cc1/C=C/C(=C(C#N)C#N)c1ccccc1)c1ccccc1n2CC | CN(C)C=O | 471 | 573 | 5.41 | 0.088 | 4.56368276 | 3922 | 2406 | 85.9 | 79.4 | 417.51062 | http://dx.doi.org/10.1016/j.dyepig.2015.09.013
9445 | CCOc1cc2c(cc1/C=C/C(=C(C#N)C#N)c1ccccc1)c1ccccc1n2CC | CS(C)=O | 476 | 575 | 7.08 | 0.139 | 4.451095312 | 3964 | 2365 | 87.2 | 80.3 | 417.51062 | http://dx.doi.org/10.1016/j.dyepig.2015.09.013
9446 | COc1cc2c(cc1/C=C/C1=CC(=C(C#N)C#N)CC(C)(C)C1)c1ccccc1n2C | Cc1ccccc1 | 468 | 576 | 8.3 | 0.007 | 4.30263392 | 4603 | 2898 | 58.4 | 106.9 | 407.5155 | http://dx.doi.org/10.1016/j.dyepig.2015.09.013
9447 | COc1cc2c(cc1/C=C/C1=CC(=C(C#N)C#N)CC(C)(C)C1)c1ccccc1n2C | C1CCOC1 | 475 | 609 | 6.48 | 0.013 | 4.404080743 | 4803 | 2392 | 62.3 | 90 | 407.5155 | http://dx.doi.org/10.1016/j.dyepig.2015.09.013
9448 | COc1cc2c(cc1/C=C/C1=CC(=C(C#N)C#N)CC(C)(C)C1)c1ccccc1n2C | CCOC(C)=O | 462 | 590 | 6.38 | 0.009 | 4.367765791 | 5023 | 2740 | 62.3 | 100.3 | 407.5155 | http://dx.doi.org/10.1016/j.dyepig.2015.09.013
9449 | COc1cc2c(cc1/C=C/C1=CC(=C(C#N)C#N)CC(C)(C)C1)c1ccccc1n2C | ClCCl | 478 | 615 | 6.7 | 0.022 | 4.418351017 | 4554 | 2339 | 56.7 | 90.7 | 407.5155 | http://dx.doi.org/10.1016/j.dyepig.2015.09.013
9450 | COc1cc2c(cc1/C=C/C1=CC(=C(C#N)C#N)CC(C)(C)C1)c1ccccc1n2C | ClC(Cl)Cl | 485 | 601 | 9.43 | 0.018 | 4.331467788 | 4068 | 2447 | 61.7 | 90.7 | 407.5155 | http://dx.doi.org/10.1016/j.dyepig.2015.09.013
9451 | COc1cc2c(cc1/C=C/C1=CC(=C(C#N)C#N)CC(C)(C)C1)c1ccccc1n2C | CC#N | 477 | 622 | 10.4 | 0.031 | 4.26587866 | 4135 | 2205 | 55.2 | 86.6 | 407.5155 | http://dx.doi.org/10.1016/j.dyepig.2015.09.013
9452 | COc1cc2c(cc1/C=C/C1=CC(=C(C#N)C#N)CC(C)(C)C1)c1ccccc1n2C | CCO | 479 | 627 | 7.78 | 0.021 | 4.331953395 | 4808 | 2119 | 63.6 | 82.4 | 407.5155 | http://dx.doi.org/10.1016/j.dyepig.2015.09.013
9453 | COc1cc2c(cc1/C=C/C1=CC(=C(C#N)C#N)CC(C)(C)C1)c1ccccc1n2C | CN(C)C=O | 484 | 632 | 9.14 | 0.038 | 4.267124775 | 4852 | 2073 | 67.8 | 81.5 | 407.5155 | http://dx.doi.org/10.1016/j.dyepig.2015.09.013
9454 | COc1cc2c(cc1/C=C/C1=CC(=C(C#N)C#N)CC(C)(C)C1)c1ccccc1n2C | CS(C)=O | 489 | 639 | 8.27 | 0.059 | 4.332094928 | 4712 | 2006 | 65.7 | 82.9 | 407.5155 | http://dx.doi.org/10.1016/j.dyepig.2015.09.013
9455 | CCOc1cc2c(cc1/C=C/C1=CC(=C(C#N)C#N)CC(C)(C)C1)c1ccccc1n2CC | Cc1ccccc1 | 474 | 578 | 3.84 | 0.008 | 4.6785639 | 4298 | 2912 | 97 | 102.6 | 435.56926 | http://dx.doi.org/10.1016/j.dyepig.2015.09.013
9456 | CCOc1cc2c(cc1/C=C/C1=CC(=C(C#N)C#N)CC(C)(C)C1)c1ccccc1n2CC | C1CCOC1 | 476 | 610 | 4.47 | 0.021 | 4.581824549 | 4649 | 2362 | 103.9 | 87.9 | 435.56926 | http://dx.doi.org/10.1016/j.dyepig.2015.09.013
9457 | CCOc1cc2c(cc1/C=C/C1=CC(=C(C#N)C#N)CC(C)(C)C1)c1ccccc1n2CC | CCOC(C)=O | 469 | 591 | 7.08 | 0.026 | 4.414889822 | 4183 | 2740 | 90.7 | 101.5 | 435.56926 | http://dx.doi.org/10.1016/j.dyepig.2015.09.013
9458 | CCOc1cc2c(cc1/C=C/C1=CC(=C(C#N)C#N)CC(C)(C)C1)c1ccccc1n2CC | ClCCl | 479 | 617 | 6.24 | 0.028 | 4.466956545 | 4389 | 2263 | 96.1 | 93.4 | 435.56926 | http://dx.doi.org/10.1016/j.dyepig.2015.09.013
9459 | CCOc1cc2c(cc1/C=C/C1=CC(=C(C#N)C#N)CC(C)(C)C1)c1ccccc1n2CC | ClC(Cl)Cl | 480 | 608 | 4.37 | 0.017 | 4.634698895 | 4280 | 2478 | 99 | 85.3 | 435.56926 | http://dx.doi.org/10.1016/j.dyepig.2015.09.013
9460 | CCOc1cc2c(cc1/C=C/C1=CC(=C(C#N)C#N)CC(C)(C)C1)c1ccccc1n2CC | CC#N | 474 | 629 | 3.81 | 0.018 | 4.639705573 | 4726 | 2084 | 103.9 | 82.2 | 435.56926 | http://dx.doi.org/10.1016/j.dyepig.2015.09.013
9461 | CCOc1cc2c(cc1/C=C/C1=CC(=C(C#N)C#N)CC(C)(C)C1)c1ccccc1n2CC | CCO | 480 | 632 | 4.28 | 0.025 | 4.599926718 | 4732 | 2064 | 107 | 82.4 | 435.56926 | http://dx.doi.org/10.1016/j.dyepig.2015.09.013
9462 | CCOc1cc2c(cc1/C=C/C1=CC(=C(C#N)C#N)CC(C)(C)C1)c1ccccc1n2CC | CN(C)C=O | 487 | 635 | 4.01 | 0.035 | 4.640014095 | 4737 | 2073 | 108.4 | 78.9 | 435.56926 | http://dx.doi.org/10.1016/j.dyepig.2015.09.013
9463 | CCOc1cc2c(cc1/C=C/C1=CC(=C(C#N)C#N)CC(C)(C)C1)c1ccccc1n2CC | CS(C)=O | 491 | 641 | 4.94 | 0.05 | 4.550937326 | 4800 | 2006 | 106.1 | 82.4 | 435.56926 | http://dx.doi.org/10.1016/j.dyepig.2015.09.013
9464 | O=C(N/N=C/c1ccccc1O)c1ccccc1 | C1CCOC1 | 334 | 306 | [6 empty] | 34 | 240.26128 | https://doi.org/10.1016/j.optmat.2018.01.031
9465 | O=C(N/N=C/c1ccccc1O)c1ccccc1O | C1CCOC1 | 334 | 446 | [6 empty] | 75 | 256.26028 | https://doi.org/10.1016/j.optmat.2018.01.031
9466 | O=C(N/N=C/c1ccccc1O)c1cccc2ccccc12 | C1CCOC1 | 334 | 436 | [6 empty] | 69 | 290.32116 | https://doi.org/10.1016/j.optmat.2018.01.031
9467 | O=C(N/N=C/c1ccccc1O)c1cc2ccccc2cc1O | C1CCOC1 | 335 | 311 | [6 empty] | 38 | 306.32016 | https://doi.org/10.1016/j.optmat.2018.01.031
9468 | O=C(N/N=C/c1ccccc1O)c1ccc([N+](=O)[O-])cc1 | C1CCOC1 | 338 | 311 | [6 empty] | 39 | 285.25834 | https://doi.org/10.1016/j.optmat.2018.01.031
9469 | O=C(N/N=C/c1ccccc1O)c1ccccc1 | ClCCl | 330 | 392 | [6 empty] | 99 | 240.26128 | https://doi.org/10.1016/j.optmat.2018.01.031
9470 | O=C(N/N=C/c1ccccc1O)c1ccccc1O | ClCCl | 335 | 392 | [6 empty] | 102 | 256.26028 | https://doi.org/10.1016/j.optmat.2018.01.031
9471 | O=C(N/N=C/c1ccccc1O)c1cccc2ccccc12 | ClCCl | 328 | 393 | [6 empty] | 103 | 290.32116 | https://doi.org/10.1016/j.optmat.2018.01.031
9472 | O=C(N/N=C/c1ccccc1O)c1cc2ccccc2cc1O | ClCCl | 334 | 394 | [6 empty] | 59 | 306.32016 | https://doi.org/10.1016/j.optmat.2018.01.031
9473 | O=C(N/N=C/c1ccccc1O)c1ccc([N+](=O)[O-])cc1 | ClCCl | 340 | 393 | [6 empty] | 78 | 285.25834 | https://doi.org/10.1016/j.optmat.2018.01.031
9474 | O=C(N/N=C/c1ccccc1O)c1ccccc1 | CC(C)=O | 415 | 426 | [6 empty] | 79 | 240.26128 | https://doi.org/10.1016/j.optmat.2018.01.031
9475 | O=C(N/N=C/c1ccccc1O)c1ccccc1O | CC(C)=O | 331 | 484 | [6 empty] | 150 | 256.26028 | https://doi.org/10.1016/j.optmat.2018.01.031
9476 | O=C(N/N=C/c1ccccc1O)c1cccc2ccccc12 | CC(C)=O | 343 | 428 | [6 empty] | 124 | 290.32116 | https://doi.org/10.1016/j.optmat.2018.01.031
9477 | O=C(N/N=C/c1ccccc1O)c1cc2ccccc2cc1O | CC(C)=O | 350 | 513 | [6 empty] | 86 | 306.32016 | https://doi.org/10.1016/j.optmat.2018.01.031
9478 | O=C(N/N=C/c1ccccc1O)c1ccc([N+](=O)[O-])cc1 | CC(C)=O | 350 | 427 | [6 empty] | 77 | 285.25834 | https://doi.org/10.1016/j.optmat.2018.01.031
9479 | O=C(N/N=C/c1ccccc1O)c1ccccc1 | CCO | 400 | 429 | [6 empty] | 68 | 240.26128 | https://doi.org/10.1016/j.optmat.2018.01.031
9480 | O=C(N/N=C/c1ccccc1O)c1ccccc1O | CCO | 400 | 463 | [6 empty] | 80 | 256.26028 | https://doi.org/10.1016/j.optmat.2018.01.031
9481 | O=C(N/N=C/c1ccccc1O)c1cccc2ccccc12 | CCO | 400 | 429 | [6 empty] | 65 | 290.32116 | https://doi.org/10.1016/j.optmat.2018.01.031
9482 | O=C(N/N=C/c1ccccc1O)c1cc2ccccc2cc1O | CCO | 400 | 557 | [6 empty] | 125 | 306.32016 | https://doi.org/10.1016/j.optmat.2018.01.031
9483 | O=C(N/N=C/c1ccccc1O)c1ccc([N+](=O)[O-])cc1 | CCO | 345 | 430 | [6 empty] | 64 | 285.25834 | https://doi.org/10.1016/j.optmat.2018.01.031
9484 | O=C(N/N=C/c1ccccc1O)c1ccccc1 | CC#N | 333 | 373 | [6 empty] | 105 | 240.26128 | https://doi.org/10.1016/j.optmat.2018.01.031
9485 | O=C(N/N=C/c1ccccc1O)c1ccccc1O | CC#N | 335 | 474 | [6 empty] | 102 | 256.26028 | https://doi.org/10.1016/j.optmat.2018.01.031
9486 | O=C(N/N=C/c1ccccc1O)c1cccc2ccccc12 | CC#N | 332 | 376 | [6 empty] | 121 | 290.32116 | https://doi.org/10.1016/j.optmat.2018.01.031
9487 | O=C(N/N=C/c1ccccc1O)c1cc2ccccc2cc1O | CC#N | 339 | 360 | [6 empty] | 121 | 306.32016 | https://doi.org/10.1016/j.optmat.2018.01.031
9488 | O=C(N/N=C/c1ccccc1O)c1ccc([N+](=O)[O-])cc1 | CC#N | 339 | 378 | [6 empty] | 96 | 285.25834 | https://doi.org/10.1016/j.optmat.2018.01.031
9489 | O=C(N/N=C/c1ccccc1O)c1ccccc1 | CN(C)C=O | 397 | 458 | [6 empty] | 105 | 240.26128 | https://doi.org/10.1016/j.optmat.2018.01.031
9490 | O=C(N/N=C/c1ccccc1O)c1ccccc1O | CN(C)C=O | 412 | 455 | [6 empty] | 82 | 256.26028 | https://doi.org/10.1016/j.optmat.2018.01.031
9491 | O=C(N/N=C/c1ccccc1O)c1cccc2ccccc12 | CN(C)C=O | 395 | 560 | [6 empty] | 95 | 290.32116 | https://doi.org/10.1016/j.optmat.2018.01.031
9492 | O=C(N/N=C/c1ccccc1O)c1cc2ccccc2cc1O | CN(C)C=O | 340 | 528 | [6 empty] | 104 | 306.32016 | https://doi.org/10.1016/j.optmat.2018.01.031
9493 | O=C(N/N=C/c1ccccc1O)c1ccc([N+](=O)[O-])cc1 | CN(C)C=O | 380 | 453 | [6 empty] | 73 | 285.25834 | https://doi.org/10.1016/j.optmat.2018.01.031
9494 | O=C(N/N=C/c1ccccc1O)c1ccccc1 | CS(C)=O | 329 | 552 | [6 empty] | 175 | 240.26128 | https://doi.org/10.1016/j.optmat.2018.01.031
9495 | O=C(N/N=C/c1ccccc1O)c1ccccc1O | CS(C)=O | 385 | 458 | [6 empty] | 78 | 256.26028 | https://doi.org/10.1016/j.optmat.2018.01.031
9496 | O=C(N/N=C/c1ccccc1O)c1cccc2ccccc12 | CS(C)=O | 329 | 336 | [6 empty] | 51 | 290.32116 | https://doi.org/10.1016/j.optmat.2018.01.031
9497 | O=C(N/N=C/c1ccccc1O)c1cc2ccccc2cc1O | CS(C)=O | 400 | 557 | [6 empty] | 104 | 306.32016 | https://doi.org/10.1016/j.optmat.2018.01.031
9498 | O=C(N/N=C/c1ccccc1O)c1ccc([N+](=O)[O-])cc1 | CS(C)=O | 342 | 330 | [6 empty] | 55 | 285.25834 | https://doi.org/10.1016/j.optmat.2018.01.031
9499 | O=C1OCC2=C1C(c1ccccc1)c1cc3c(cc1N2CCO)CCC3 | C1CCCCC1 | 315 | 381 | [5 empty] | 39.1 | 101.8 | 347.41274 | https://doi.org/10.1016/j.jphotochem.2017.08.069
9500 | O=C1OCC2=C1C(c1ccccc1)c1cc3c(cc1N2CCO)CCC3 | CCCCCC | 316 | 387 | [7 empty] | 347.41274 | https://doi.org/10.1016/j.jphotochem.2017.08.069
9501 | O=C1OCC2=C1C(c1ccccc1)c1cc3c(cc1N2CCO)CCC3 | CCCCCCC | 316 | 389 | [7 empty] | 347.41274 | https://doi.org/10.1016/j.jphotochem.2017.08.069
9502 | O=C1OCC2=C1C(c1ccccc1)c1cc3c(cc1N2CCO)CCC3 | C1COCCO1 | 319 | 392 | [5 empty] | 40.4 | 99 | 347.41274 | https://doi.org/10.1016/j.jphotochem.2017.08.069
9503 | O=C1OCC2=C1C(c1ccccc1)c1cc3c(cc1N2CCO)CCC3 | C1CCOC1 | 320 | 395 | [5 empty] | 39.2 | 98.5 | 347.41274 | https://doi.org/10.1016/j.jphotochem.2017.08.069
9504 | O=C1OCC2=C1C(c1ccccc1)c1cc3c(cc1N2CCO)CCC3 | ClC(Cl)Cl | 321 | 419 | [7 empty] | 347.41274 | https://doi.org/10.1016/j.jphotochem.2017.08.069
9505 | O=C1OCC2=C1C(c1ccccc1)c1cc3c(cc1N2CCO)CCC3 | ClCCl | 321 | 420 | [7 empty] | 347.41274 | https://doi.org/10.1016/j.jphotochem.2017.08.069
9506 | O=C1OCC2=C1C(c1ccccc1)c1cc3c(cc1N2CCO)CCC3 | CC#N | 322 | 400 | [5 empty] | 44.6 | 95.8 | 347.41274 | https://doi.org/10.1016/j.jphotochem.2017.08.069
9507 | O=C1OCC2=C1C(c1ccccc1)c1cc3c(cc1N2CCO)CCC3 | CCCCCCCCO | 323 | 407 | [7 empty] | 347.41274 | https://doi.org/10.1016/j.jphotochem.2017.08.069
9508 | O=C1OCC2=C1C(c1ccccc1)c1cc3c(cc1N2CCO)CCC3 | CC(C)O | 323 | 409 | [5 empty] | 42.2 | 97.5 | 347.41274 | https://doi.org/10.1016/j.jphotochem.2017.08.069
9509 | O=C1OCC2=C1C(c1ccccc1)c1cc3c(cc1N2CCO)CCC3 | CCCCO | 323 | 410 | [6 empty] | 98.4 | 347.41274 | https://doi.org/10.1016/j.jphotochem.2017.08.069
9510 | O=C1OCC2=C1C(c1ccccc1)c1cc3c(cc1N2CCO)CCC3 | CCO | 323 | 410 | [6 empty] | 94.5 | 347.41274 | https://doi.org/10.1016/j.jphotochem.2017.08.069
9511 | O=C1OCC2=C1C(c1ccccc1)c1cc3c(cc1N2CCO)CCC3 | CO | 323 | 413 | [6 empty] | 94 | 347.41274 | https://doi.org/10.1016/j.jphotochem.2017.08.069
9512 | O=C1OCC2=C1C(c1ccccc1)c1cc3c(cc1N2CCO)CCC3 | O | 327 | 423 | [6 empty] | 94 | 347.41274 | https://doi.org/10.1016/j.jphotochem.2017.08.069
9513 | COc1ccc(-n2c3ccccc3c3cc(C=C(C#N)C#N)ccc32)cc1 | Cc1ccccc1 | 407 | 450 |  | 0.15 | 4.326233421 |  |  | 49 | 103 | 349.3921 | https://doi.org/10.1016/j.jlumin.2018.05.059
9514 | COc1ccc(-n2c3ccccc3c3cc(C=C(C#N)C#N)ccc32)cc1 | C1CCOC1 | 404 | 499 |  | 0.03 | 4.26799259 |  |  | 57.6 | 117 | 349.3921 | https://doi.org/10.1016/j.jlumin.2018.05.059
9515 | COc1ccc(-n2c3ccccc3c3cc(C=C(C#N)C#N)ccc32)cc1 | CCOC(C)=O | 402 | 495 |  | 0.05 | 4.283188116 |  |  | 57.1 | 113 | 349.3921 | https://doi.org/10.1016/j.jlumin.2018.05.059
9516 | COc1ccc(-n2c3ccccc3c3cc(C=C(C#N)C#N)ccc32)cc1 | ClC(Cl)Cl | 412 | 511 |  | 0.035 | 4.319730494 |  |  | 51.7 | 112 | 349.3921 | https://doi.org/10.1016/j.jlumin.2018.05.059
9517 | COc1ccc(-n2c3ccccc3c3cc(C=C(C#N)C#N)ccc32)cc1 | CC#N | 403 | 536 |  | 0.01 | 4.267077817 |  |  | 49 | 116 | 349.3921 | https://doi.org/10.1016/j.jlumin.2018.05.059
9518 | COc1ccc(-n2c3ccccc3c3cc(C=C(C#N)C#N)ccc32)cc1 | CC(C)=O | 403 | 525 |  | 0.018 | 4.399292898 |  |  | 49.4 | 56 | 349.3921 | https://doi.org/10.1016/j.jlumin.2018.05.059
9519 | COc1ccc(-n2c3ccccc3c3cc(C=C(C#N)C#N)ccc32)cc1 | CO | 409 | 534 |  | 0.015 | 4.300834519 |  |  | 55.6 | 111 | 349.3921 | https://doi.org/10.1016/j.jlumin.2018.05.059
9520 | COc1ccc(-n2c3ccccc3c3cc(C=C(C#N)C#N)ccc32)cc1 | CS(C)=O | 405 | 547 |  | 0.01 | 4.331670191 |  |  | 63 | 118 | 349.3921 | https://doi.org/10.1016/j.jlumin.2018.05.059
9521 | CCOC(=O)/C(C#N)=C\c1ccc2c(c1)c1ccccc1n2-c1ccc(OC)cc1 | Cc1ccccc1 | 396 | 455 |  | 0.14 | 4.3351569 |  |  | 53.9 | 53 | 396.4448 | https://doi.org/10.1016/j.jlumin.2018.05.059
9522 | CCOC(=O)/C(C#N)=C\c1ccc2c(c1)c1ccccc1n2-c1ccc(OC)cc1 | C1CCOC1 | 393 | 460 |  | 0.13 | 4.252780238 |  |  | 55.6 | 54 | 396.4448 | https://doi.org/10.1016/j.jlumin.2018.05.059
9523 | CCOC(=O)/C(C#N)=C\c1ccc2c(c1)c1ccccc1n2-c1ccc(OC)cc1 | CCOC(C)=O | 391 | 479 |  | 0.08 | 4.262949175 |  |  | 57.7 | 56 | 396.4448 | https://doi.org/10.1016/j.jlumin.2018.05.059
9524 | CCOC(=O)/C(C#N)=C\c1ccc2c(c1)c1ccccc1n2-c1ccc(OC)cc1 | ClC(Cl)Cl | 401 | 486 |  | 0.09 | 4.274342616 |  |  | 52 | 31 | 396.4448 | https://doi.org/10.1016/j.jlumin.2018.05.059
9525 | CCOC(=O)/C(C#N)=C\c1ccc2c(c1)c1ccccc1n2-c1ccc(OC)cc1 | CC#N | 391 | 522 |  | 0.04 | 4.307838204 |  |  | 55.1 | 54 | 396.4448 | https://doi.org/10.1016/j.jlumin.2018.05.059
9526 | CCOC(=O)/C(C#N)=C\c1ccc2c(c1)c1ccccc1n2-c1ccc(OC)cc1 | CC(C)=O | 391 | 508 |  | 0.05 | 4.307346255 |  |  | 57.9 | 56 | 396.4448 | https://doi.org/10.1016/j.jlumin.2018.05.059
9527 | CCOC(=O)/C(C#N)=C\c1ccc2c(c1)c1ccccc1n2-c1ccc(OC)cc1 | CO | 393 | 532 |  | 0.02 | 4.288964261 |  |  | 53.9 | 53 | 396.4448 | https://doi.org/10.1016/j.jlumin.2018.05.059
9528 | CCOC(=O)/C(C#N)=C\c1ccc2c(c1)c1ccccc1n2-c1ccc(OC)cc1 | CS(C)=O | 399 | 542 |  | 0.03 | 4.34686131 |  |  | 62.3 | 61 | 396.4448 | https://doi.org/10.1016/j.jlumin.2018.05.059
9529 | Cc1ccc(-n2c3ccccc3c3cc(C=C(C#N)C#N)ccc32)cc1 | Cc1ccccc1 | 406 | 454 |  | 0.11 | 4.354050786 |  |  | 56.1 | 94 | 333.3931 | https://doi.org/10.1016/j.jlumin.2018.05.059
9530 | COc1ccc(-n2c3ccccc3c3cc(/C=C/C(=C(C#N)C#N)c4ccccc4)ccc32)cc1 | Cc1ccccc1 | 450 | 526 | [5 empty] | 69.5 | 68 | 451.53 | https://doi.org/10.1016/j.jlumin.2018.05.059
9531 | COc1ccc(-n2c3ccccc3c3cc(/C=C/C(=C(C#N)C#N)c4ccccc4)ccc32)cc1 | C1CCOC1 | 448 | 560 | [5 empty] | 78.2 | 76 | 451.53 | https://doi.org/10.1016/j.jlumin.2018.05.059
9532 | COc1ccc(-n2c3ccccc3c3cc(/C=C/C(=C(C#N)C#N)c4ccccc4)ccc32)cc1 | CCOC(C)=O | 443 | 550 | [5 empty] | 73 | 77 | 451.53 | https://doi.org/10.1016/j.jlumin.2018.05.059
9533 | COc1ccc(-n2c3ccccc3c3cc(/C=C/C(=C(C#N)C#N)c4ccccc4)ccc32)cc1 | ClC(Cl)Cl | 459 | 554 | [5 empty] | 80.2 | 80 | 451.53 | https://doi.org/10.1016/j.jlumin.2018.05.059
9534 | COc1ccc(-n2c3ccccc3c3cc(/C=C/C(=C(C#N)C#N)c4ccccc4)ccc32)cc1 | CC#N | 444 | 594 | [5 empty] | 81.1 | 83 | 451.53 | https://doi.org/10.1016/j.jlumin.2018.05.059
9535 | COc1ccc(-n2c3ccccc3c3cc(/C=C/C(=C(C#N)C#N)c4ccccc4)ccc32)cc1 | CC(C)=O | 445 | 582 | [5 empty] | 81.1 | 81 | 451.53 | https://doi.org/10.1016/j.jlumin.2018.05.059
9536 | COc1ccc(-n2c3ccccc3c3cc(/C=C/C(=C(C#N)C#N)c4ccccc4)ccc32)cc1 | CO | 449 | 597 | [5 empty] | 81.5 | 82 | 451.53 | https://doi.org/10.1016/j.jlumin.2018.05.059
9537 | COc1ccc(-n2c3ccccc3c3cc(/C=C/C(=C(C#N)C#N)c4ccccc4)ccc32)cc1 | CS(C)=O | 454 | 601 | [6 empty] | 81 | 451.53 | https://doi.org/10.1016/j.jlumin.2018.05.059
9538 | Cc1ccc(-n2c3ccccc3c3cc(C=C(C#N)C#N)ccc32)cc1 | C1CCOC1 | 407 | 454 |  | 0.12 | 4.355374884 |  |  | 46.6 | 93 | 333.3931 | https://doi.org/10.1016/j.jlumin.2018.05.059
9539 | Cc1ccc(-n2c3ccccc3c3cc(C=C(C#N)C#N)ccc32)cc1 | CCOC(C)=O | 400 | 474 |  | 0.09 | 4.37483996 |  |  | 53 | 52 | 333.3931 | https://doi.org/10.1016/j.jlumin.2018.05.059
9540 | Cc1ccc(-n2c3ccccc3c3cc(C=C(C#N)C#N)ccc32)cc1 | ClC(Cl)Cl | 413 | 478 |  | 0.08 | 4.362520172 |  |  | 53.6 | 104 | 333.3931 | https://doi.org/10.1016/j.jlumin.2018.05.059
9541 | Cc1ccc(-n2c3ccccc3c3cc(C=C(C#N)C#N)ccc32)cc1 | CC#N | 402 | 516 |  | 0.04 | 4.420219878 |  |  | 55.4 | 53 | 333.3931 | https://doi.org/10.1016/j.jlumin.2018.05.059
9542 | Cc1ccc(-n2c3ccccc3c3cc(C=C(C#N)C#N)ccc32)cc1 | CC(C)=O | 402 | 502 |  | 0.05 | 4.376923524 |  |  | 56.1 | 55 | 333.3931 | https://doi.org/10.1016/j.jlumin.2018.05.059
9543 | Cc1ccc(-n2c3ccccc3c3cc(C=C(C#N)C#N)ccc32)cc1 | CO | 402 | 519 |  | 0.03 | 4.296862552 |  |  | 56.4 | 55 | 333.3931 | https://doi.org/10.1016/j.jlumin.2018.05.059
9544 | Cc1ccc(-n2c3ccccc3c3cc(C=C(C#N)C#N)ccc32)cc1 | CS(C)=O | 407 | 524 |  | 0.04 | 4.191506905 |  |  | 58.6 | 58 | 333.3931 | https://doi.org/10.1016/j.jlumin.2018.05.059
9545 | CCOC(=O)/C(C#N)=C\c1ccc2c(c1)c1ccccc1n2-c1ccc(C)cc1 | Cc1ccccc1 | 396 | 444 |  | 0.095 | 4.34427435 |  |  | 50.1 | 50 | 380.4458 | https://doi.org/10.1016/j.jlumin.2018.05.059
9546 | CCOC(=O)/C(C#N)=C\c1ccc2c(c1)c1ccccc1n2-c1ccc(C)cc1 | C1CCOC1 | 390 | 461 |  | 0.09 | 4.361028626 |  |  | 55.5 | 55 | 380.4458 | https://doi.org/10.1016/j.jlumin.2018.05.059
9547 | CCOC(=O)/C(C#N)=C\c1ccc2c(c1)c1ccccc1n2-c1ccc(C)cc1 | CCOC(C)=O | 400 | 460 |  | 0.11 | 4.339173086 |  |  | 54.1 | 55 | 380.4458 | https://doi.org/10.1016/j.jlumin.2018.05.059
9548 | CCOC(=O)/C(C#N)=C\c1ccc2c(c1)c1ccccc1n2-c1ccc(C)cc1 | ClC(Cl)Cl | 389 | 482 |  | 0.08 | 4.358505911 |  |  | 57.7 | 57 | 380.4458 | https://doi.org/10.1016/j.jlumin.2018.05.059
9549 | CCOC(=O)/C(C#N)=C\c1ccc2c(c1)c1ccccc1n2-c1ccc(C)cc1 | CC#N | 389 | 508 |  | 0.01 | 4.313297626 |  |  | 60.7 | 59 | 380.4458 | https://doi.org/10.1016/j.jlumin.2018.05.059
9550 | CCOC(=O)/C(C#N)=C\c1ccc2c(c1)c1ccccc1n2-c1ccc(C)cc1 | CC(C)=O | 388 | 503 |  | 0.025 | 4.415540901 |  |  | 58.6 | 58 | 380.4458 | https://doi.org/10.1016/j.jlumin.2018.05.059
9551 | CCOC(=O)/C(C#N)=C\c1ccc2c(c1)c1ccccc1n2-c1ccc(C)cc1 | CO | 391 | 495 |  | 0.06 | 4.327379371 |  |  | 60.8 | 60 | 380.4458 | https://doi.org/10.1016/j.jlumin.2018.05.059
9552 | CCOC(=O)/C(C#N)=C\c1ccc2c(c1)c1ccccc1n2-c1ccc(C)cc1 | CS(C)=O | 397 | 503 |  | 0.04 | 4.273672462 |  |  | 55.4 | 54 | 380.4458 | https://doi.org/10.1016/j.jlumin.2018.05.059
9553 | Cc1ccc(-n2c3ccccc3c3cc(C(=C(C#N)C#N)c4ccccc4)ccc32)cc1 | Cc1ccccc1 | 447 | 517 |  | 0.14 | 4.423081958 |  |  | 76.5 | 74 | 409.49086 | https://doi.org/10.1016/j.jlumin.2018.05.059
9554 | Cc1ccc(-n2c3ccccc3c3cc(C(=C(C#N)C#N)c4ccccc4)ccc32)cc1 | C1CCOC1 | 442 | 527 |  | 0.12 | 4.298285285 |  |  | 78.1 | 78 | 409.49086 | https://doi.org/10.1016/j.jlumin.2018.05.059
9555 | Cc1ccc(-n2c3ccccc3c3cc(C(=C(C#N)C#N)c4ccccc4)ccc32)cc1 | CCOC(C)=O | 442 | 540 |  | 0.09 | 4.329987387 |  |  | 75.2 | 74 | 409.49086 | https://doi.org/10.1016/j.jlumin.2018.05.059
9556 | Cc1ccc(-n2c3ccccc3c3cc(C(=C(C#N)C#N)c4ccccc4)ccc32)cc1 | ClC(Cl)Cl | 458 | 546 |  | 0.13 | 4.347388568 |  |  | 76.3 | 74 | 409.49086 | https://doi.org/10.1016/j.jlumin.2018.05.059
9557 | Cc1ccc(-n2c3ccccc3c3cc(C(=C(C#N)C#N)c4ccccc4)ccc32)cc1 | CC#N | 445 | 545 |  | 0.07 | 4.38438926 |  |  | 75.2 | 74 | 409.49086 | https://doi.org/10.1016/j.jlumin.2018.05.059
9558 | Cc1ccc(-n2c3ccccc3c3cc(C(=C(C#N)C#N)c4ccccc4)ccc32)cc1 | CC(C)=O | 442 | 567 |  | 0.05 | 4.294113356 |  |  | 79.6 | 77 | 409.49086 | https://doi.org/10.1016/j.jlumin.2018.05.059
9559 | Cc1ccc(-n2c3ccccc3c3cc(C(=C(C#N)C#N)c4ccccc4)ccc32)cc1 | CO | 447 | 583 |  | 0.01 | 4.313803969 |  |  | 81.5 | 81 | 409.49086 | https://doi.org/10.1016/j.jlumin.2018.05.059
9560 | Cc1ccc(-n2c3ccccc3c3cc(C(=C(C#N)C#N)c4ccccc4)ccc32)cc1 | CS(C)=O | 453 | 591 |  | 0.02 | 4.32842038 |  |  | 81.9 | 81 | 409.49086 | https://doi.org/10.1016/j.jlumin.2018.05.059
9561 | CN(CCO)c1ccc(/C=C/C2=CC(=C(C#N)C#N)CC(C)(C)C2)cc1 | c1ccccc1 | 493 | 588 | [5 empty] | 104.3 | 65.2 | 347.4605 | https://doi.org/10.1016/j.cap.2008.07.009
9562 | CN(CCO)c1ccc(/C=C/C2=CC(=C(C#N)C#N)CC(C)(C)C2)cc1 | ClC(Cl)Cl | 499 | 612 | [5 empty] | 113.4 | 74.1 | 347.4605 | https://doi.org/10.1016/j.cap.2008.07.009
9563 | CN(CCO)c1ccc(/C=C/C2=CC(=C(C#N)C#N)CC(C)(C)C2)cc1 | ClCCl | 497 | 634 | [5 empty] | 113.6 | 74.1 | 347.4605 | https://doi.org/10.1016/j.cap.2008.07.009
9564 | CN(CCO)c1ccc(/C=C/C2=CC(=C(C#N)C#N)CC(C)(C)C2)cc1 | CC(C)=O | 504 | 648 | [5 empty] | 116.2 | 65 | 347.4605 | https://doi.org/10.1016/j.cap.2008.07.009
9565 | CN(CCO)c1ccc(/C=C/C2=CC(=C(C#N)C#N)CC(C)(C)C2)cc1 | CC#N | 500 | 651 | [5 empty] | 114.5 | 64.8 | 347.4605 | https://doi.org/10.1016/j.cap.2008.07.009
9566 | CN(CCO)c1ccc(/C=C/C2=CC(=C(C#N)C#N)CC(C)(C)C2)cc1 | CCCCO | 510 | 649 | [5 empty] | 116.4 | 68.6 | 347.4605 | https://doi.org/10.1016/j.cap.2008.07.009
9567 | c1cc2ccc3cccc4ccc(c1)c2c34 | CCO | 334 | 393 |  | 0.27 | [5 empty] | 202.2554 | https://doi.org/10.1016/j.jlumin.2018.06.070
9568 | c1cc2ccc3cccc4ccc(c1)c2c34 | CCOC(C)=O | 335 | 393 |  | 0.26 | [5 empty] | 202.2554 | https://doi.org/10.1016/j.jlumin.2018.06.070
9569 | Cc1ccc(C#Cc2ccc3ccc4cccc5ccc2c3c45)cc1 | CCO | 362 | 391 |  | 0.3 | [5 empty] | 316.40204 | https://doi.org/10.1016/j.jlumin.2018.06.070
9570 | Cc1ccc(C#Cc2ccc3ccc4cccc5ccc2c3c45)cc1 | ClCCl | 365 | 395 |  | 0.38 |  |  |  |  | 33.1 | 316.40204 | https://doi.org/10.1016/j.jlumin.2018.06.070
9571 | Cc1ccc(C#Cc2ccc3ccc4cccc5ccc2c3c45)cc1 | CCOC(C)=O | 362 | 391 |  | 0.29 | [5 empty] | 316.40204 | https://doi.org/10.1016/j.jlumin.2018.06.070
9572 | Cc1ccc(C#Cc2ccc3ccc4cccc5ccc2c3c45)cc1 | CCCCCC | 362 | 387 |  | 0.29 | [5 empty] | 316.40204 | https://doi.org/10.1016/j.jlumin.2018.06.070
9573 | c1cc2ccc3ccc(-n4c5ccccc5c5ccccc54)c4ccc(c1)c2c34 | CCO | 344 | 398 |  | 0.38 | [5 empty] | 367.44998 | https://doi.org/10.1016/j.jlumin.2018.06.070
9574 | c1cc2ccc3ccc(-n4c5ccccc5c5ccccc54)c4ccc(c1)c2c34 | ClCCl | 347 | 399 |  | 0.44 |  |  |  |  | 49.1 | 367.44998 | https://doi.org/10.1016/j.jlumin.2018.06.070
9575 | c1cc2ccc3ccc(-n4c5ccccc5c5ccccc54)c4ccc(c1)c2c34 | CCOC(C)=O | 344 | 398 |  | 0.29 | [5 empty] | 367.44998 | https://doi.org/10.1016/j.jlumin.2018.06.070
9576 | c1cc2ccc3ccc(-n4c5ccccc5c5ccccc54)c4ccc(c1)c2c34 | CCCCCC | 344 | 407 |  | 0.26 | [5 empty] | 367.44998 | https://doi.org/10.1016/j.jlumin.2018.06.070
9577 | OCc1cc(/N=N/c2ccc(-c3cccs3)cc2F)ccc1O | CS(C)=O | 399 | 477 |  | 0.01 |  |  |  | 82.3 | 95.4 | 328.36622 | https://doi.org/10.1016/j.tetlet.2014.07.120
9578 | OCc1cc(/N=N/c2ccc(-c3ccc4ccccc4c3)cc2F)ccc1O | CS(C)=O | 392 | 446 |  | 0.0035 |  |  |  | 76.9 |  | 372.39798 | https://doi.org/10.1016/j.tetlet.2014.07.120
9579 | OCc1cc(/N=N/c2ccc(-c3c4ccccc4cc4ccccc34)cc2F)ccc1O | CS(C)=O | 405 | 520 |  | 0.00039 |  |  |  | 110.6 | 90.8 | 422.45786 | https://doi.org/10.1016/j.tetlet.2014.07.120
9580 | OCc1cc(/N=N/c2ccc(C#Cc3ccc4ccc5cccc6ccc3c4c56)cc2F)ccc1O | CS(C)=O | 408 | 510 |  | 0.00056 |  |  |  | 112 |  | 470.50186 | https://doi.org/10.1016/j.tetlet.2014.07.120
9581 | OCc1cc(/N=N\c2ccc(-c3cccs3)cc2F)ccc1O | CS(C)=O | 321 | 470 |  | 0.0238 |  |  |  |  | 116.1 | 328.36622 | https://doi.org/10.1016/j.tetlet.2014.07.120
9582 | OCc1cc(/N=N\c2ccc(-c3ccc4ccccc4c3)cc2F)ccc1O | CS(C)=O | 312 | 430 |  | 0.0305 |  |  |  |  | 88.2 | 372.39798 | https://doi.org/10.1016/j.tetlet.2014.07.120
9583 | OCc1cc(/N=N\c2ccc(-c3c4ccccc4cc4ccccc34)cc2F)ccc1O | CS(C)=O | 324 | 467 |  | 0.0164 |  |  |  |  | 116.1 | 422.45786 | https://doi.org/10.1016/j.tetlet.2014.07.120
9584 | OCc1cc(/N=N\c2ccc(C#Cc3ccc4ccc5cccc6ccc3c4c56)cc2F)ccc1O | CS(C)=O | 386 | 435 |  | 0.0274 |  |  |  | 66.2 | 64.5 | 470.50186 | https://doi.org/10.1016/j.tetlet.2014.07.120
9585 | COc1cc2c(cc1C=C(C#N)C#N)c1ccccc1n2C | Cc1ccccc1 | 425 | 457 |  | 0.003 | 4.761025252 | 3350 | 2859 | 56.4 |  | 287.32122 | https://doi.org/10.1016/j.jphotochem.2016.01.014
9586 | COc1cc2c(cc1C=C(C#N)C#N)c1ccccc1n2C | ClCCl | 427 | 481 |  | 0.004 | 4.715627349 | 2945 | 3039 | 56.4 | 72.6 | 287.32122 | https://doi.org/10.1016/j.jphotochem.2016.01.014
9587 | COc1cc2c(cc1C=C(C#N)C#N)c1ccccc1n2C | C1CCOC1 | 423 | 479 |  | 0.002 | 4.824295091 | 3502 | 2805 | 62 | 65.6 | 287.32122 | https://doi.org/10.1016/j.jphotochem.2016.01.014
9588 | COc1cc2c(cc1C=C(C#N)C#N)c1ccccc1n2C | ClC(Cl)Cl | 430 | 474 |  | 0.004 | 4.719090867 | 3189 | 2904 | 55.8 | 67.5 | 287.32122 | https://doi.org/10.1016/j.jphotochem.2016.01.014
9589 | COc1cc2c(cc1C=C(C#N)C#N)c1ccccc1n2C | CCOC(C)=O | 420 | 470 |  | 0.004 | 4.67775291 | 3417 | 3548 | 57.6 |  | 287.32122 | https://doi.org/10.1016/j.jphotochem.2016.01.014
9590 | COc1cc2c(cc1C=C(C#N)C#N)c1ccccc1n2C | CO | 425 | 520 |  | 0.003 | 4.631159558 | 3452 | 4783 | 62 |  | 287.32122 | https://doi.org/10.1016/j.jphotochem.2016.01.014
9591 | COc1cc2c(cc1C=C(C#N)C#N)c1ccccc1n2C | CC#N | 422 | 515 |  | 0.003 | 4.679573243 | 3485 | 4319 | 59.6 | 118.3 | 287.32122 | https://doi.org/10.1016/j.jphotochem.2016.01.014
9592 | COc1cc2c(cc1C=C(C#N)C#N)c1ccccc1n2C | CN(C)C=O | 428 | 526 |  | 0.005 | 4.640183192 | 3632 | 4874 | 64.3 | 131.1 | 287.32122 | https://doi.org/10.1016/j.jphotochem.2016.01.014
9593 | COc1cc2c(cc1C=C(C#N)C#N)c1ccccc1n2C | CS(C)=O | 427 | 531 |  | 0.006 | 4.603696366 | 3729 | 4325 | 66.4 |  | 287.32122 | https://doi.org/10.1016/j.jphotochem.2016.01.014
9594 | CCOC(=O)/C(C#N)=C/c1cc2c3ccccc3n(C)c2cc1OC | Cc1ccccc1 | 407 | 446 |  | 0.003 | 4.827685831 | 3696 | 2728 | 58.7 |  | 334.37392 | https://doi.org/10.1016/j.jphotochem.2016.01.014
9595 | CCOC(=O)/C(C#N)=C/c1cc2c3ccccc3n(C)c2cc1OC | ClCCl | 412 | 472 |  | 0.003 | 4.813360783 | 3642 | 2866 | 60.7 | 65.9 | 334.37392 | https://doi.org/10.1016/j.jphotochem.2016.01.014
9596 | CCOC(=O)/C(C#N)=C/c1cc2c3ccccc3n(C)c2cc1OC | C1CCOC1 | 407 | 460 |  | 0.001 | 4.773449992 | 3696 | 2831 | 60.4 | 62.1 | 334.37392 | https://doi.org/10.1016/j.jphotochem.2016.01.014
9597 | CCOC(=O)/C(C#N)=C/c1cc2c3ccccc3n(C)c2cc1OC | ClC(Cl)Cl | 415 | 468 |  | 0.004 | 4.75550898 | 3624 | 2837 | 61.3 | 64.4 | 334.37392 | https://doi.org/10.1016/j.jphotochem.2016.01.014
9598 | CCOC(=O)/C(C#N)=C/c1cc2c3ccccc3n(C)c2cc1OC | CCOC(C)=O | 406 | 458 |  | 0.004 | 4.781934798 | 3806 | 3041 | 60.4 |  | 334.37392 | https://doi.org/10.1016/j.jphotochem.2016.01.014
9599 | CCOC(=O)/C(C#N)=C/c1cc2c3ccccc3n(C)c2cc1OC | CO | 415 | 486 |  | 0.003 | 4.757836174 | 3728 | 3748 | 61.8 | 92.9 | 334.37392 | https://doi.org/10.1016/j.jphotochem.2016.01.014
9600 | CCOC(=O)/C(C#N)=C/c1cc2c3ccccc3n(C)c2cc1OC | CC#N | 410 | 486 |  | 0.003 | 4.739596076 | 3731 | 3377 | 60.4 | 82.8 | 334.37392 | https://doi.org/10.1016/j.jphotochem.2016.01.014
9601 | CCOC(=O)/C(C#N)=C/c1cc2c3ccccc3n(C)c2cc1OC | CN(C)C=O | 417 | 486 |  | 0.005 | 4.702602841 | 3554 | 3294 | 60.1 | 81 | 334.37392 | https://doi.org/10.1016/j.jphotochem.2016.01.014
9602 | CCOC(=O)/C(C#N)=C/c1cc2c3ccccc3n(C)c2cc1OC | CS(C)=O | 419 | 488 |  | 0.01 | 4.67809936 | 3638 | 3594 | 61.8 | 93.5 | 334.37392 | https://doi.org/10.1016/j.jphotochem.2016.01.014
9603 | COc1cc2c(cc1/C=C(\C#N)c1nc3ccccc3s1)c1ccccc1n2C | Cc1ccccc1 | 431 | 494 |  | 0.003 | 4.482158695 | 4248 | 3438 | 76.5 | 86.6 | 395.48498 | https://doi.org/10.1016/j.jphotochem.2016.01.014
9604 | COc1cc2c(cc1/C=C(\C#N)c1nc3ccccc3s1)c1ccccc1n2C | ClCCl | 435 | 501 |  | 0.003 | 4.385659887 | 4234 | 3091 | 78.2 | 81.5 | 395.48498 | https://doi.org/10.1016/j.jphotochem.2016.01.014
9605 | COc1cc2c(cc1/C=C(\C#N)c1nc3ccccc3s1)c1ccccc1n2C | C1CCOC1 | 433 | 499 |  | 0.002 | 4.511268232 | 4451 | 2904 | 80.8 | 74.8 | 395.48498 | https://doi.org/10.1016/j.jphotochem.2016.01.014
9606 | COc1cc2c(cc1/C=C(\C#N)c1nc3ccccc3s1)c1ccccc1n2C | ClC(Cl)Cl | 434 | 504 |  | 0.003 | 4.426348574 | 4234 | 3401 | 78.5 | 90.1 | 395.48498 | https://doi.org/10.1016/j.jphotochem.2016.01.014
9607 | COc1cc2c(cc1/C=C(\C#N)c1nc3ccccc3s1)c1ccccc1n2C | CCOC(C)=O | 430 | 493 |  | 0.003 | 4.585799009 | 4202 | 3492 | 75.8 | 96.5 | 395.48498 | https://doi.org/10.1016/j.jphotochem.2016.01.014
9608 | COc1cc2c(cc1/C=C(\C#N)c1nc3ccccc3s1)c1ccccc1n2C | CO | 437 | 510 |  | 0.001 | 4.639107811 | 4304 | 2953 | 80.2 | 79.1 | 395.48498 | https://doi.org/10.1016/j.jphotochem.2016.01.014
9609 | COc1cc2c(cc1/C=C(\C#N)c1nc3ccccc3s1)c1ccccc1n2C | CC#N | 431 | 509 |  | 0.001 | 4.550130473 | 4472 | 2836 | 82.2 | 76.4 | 395.48498 | https://doi.org/10.1016/j.jphotochem.2016.01.014
9610 | COc1cc2c(cc1/C=C(\C#N)c1nc3ccccc3s1)c1ccccc1n2C | CN(C)C=O | 439 | 508 |  | 0.003 | 4.426234656 | 4181 | 2449 | 78.5 | 77 | 395.48498 | https://doi.org/10.1016/j.jphotochem.2016.01.014
9611 | COc1cc2c(cc1/C=C(\C#N)c1nc3ccccc3s1)c1ccccc1n2C | CS(C)=O | 443 | 518 |  | 0.004 | 4.451264355 | 4123 | 2751 | 79.2 | 76 | 395.48498 | https://doi.org/10.1016/j.jphotochem.2016.01.014
9612 | COc1cc2c(cc1/C=C/C(=C(C#N)C#N)c1ccccc1)c1ccccc1n2C | Cc1ccccc1 | 461 | 566 |  | 0.007 | 4.381692552 |  |  | 71.4 | 110.5 | 389.46 | https://doi.org/10.1016/j.jphotochem.2016.01.014
9613 | COc1cc2c(cc1/C=C/C(=C(C#N)C#N)c1ccccc1)c1ccccc1n2C | ClCCl | 466 | 560 |  | 0.022 | 4.473618333 |  |  | 77.1 | 79.3 | 389.46 | https://doi.org/10.1016/j.jphotochem.2016.01.014
9614 | COc1cc2c(cc1/C=C/C(=C(C#N)C#N)c1ccccc1)c1ccccc1n2C | C1CCOC1 | 463 | 568 |  | 0.008 | 4.407067826 |  |  | 76.1 | 82.7 | 389.46 | https://doi.org/10.1016/j.jphotochem.2016.01.014
9615 | COc1cc2c(cc1/C=C/C(=C(C#N)C#N)c1ccccc1)c1ccccc1n2C | ClC(Cl)Cl | 470 | 554 |  | 0.018 | 4.433369747 |  |  | 68.1 | 77.8 | 389.46 | https://doi.org/10.1016/j.jphotochem.2016.01.014
9616 | COc1cc2c(cc1/C=C/C(=C(C#N)C#N)c1ccccc1)c1ccccc1n2C | CCOC(C)=O | 458 | 548 |  | 0.009 | 4.421044248 |  |  | 77.1 | 85.2 | 389.46 | https://doi.org/10.1016/j.jphotochem.2016.01.014
9617 | COc1cc2c(cc1/C=C/C(=C(C#N)C#N)c1ccccc1)c1ccccc1n2C | CO | 466 | 575 |  | 0.012 | 4.446878752 |  |  | 93.6 | 79.8 | 389.46 | https://doi.org/10.1016/j.jphotochem.2016.01.014
9618 | COc1cc2c(cc1/C=C/C(=C(C#N)C#N)c1ccccc1)c1ccccc1n2C | CC#N | 460 | 589 |  | 0.014 | 4.380283618 |  |  | 75.5 | 84.9 | 389.46 | https://doi.org/10.1016/j.jphotochem.2016.01.014
9619 | COc1cc2c(cc1/C=C/C(=C(C#N)C#N)c1ccccc1)c1ccccc1n2C | CN(C)C=O | 470 | 573 |  | 0.022 | 4.420961881 |  |  | 81.5 | 82.9 | 389.46 | https://doi.org/10.1016/j.jphotochem.2016.01.014
9620 | COc1cc2c(cc1/C=C/C(=C(C#N)C#N)c1ccccc1)c1ccccc1n2C | CS(C)=O | 476 | 581 |  | 0.033 | 4.355853636 |  |  | 78.5 | 81.1 | 389.46 | https://doi.org/10.1016/j.jphotochem.2016.01.014
9621 | CN(C)c1ccc2c3c(c(=O)oc2c1)C=c1cc2c(cc1O3)=[N+](CCC(=O)O)CCC2 | ClCCl | 606 | 638 |  | 0.685 | 4.862727528 |  |  |  |  | 419.45562 | https://doi.org/10.1016/j.saa.2016.03.042
9622 | CN(C)c1ccc2c3c(c(=O)oc2c1)C=c1cc2c(cc1O3)=[N+](CCC(=O)O)CCC2 | CC#N | 593 | 644 |  | 0.242 | 4.750122527 |  |  | 68.6 | 60.3 | 419.45562 | https://doi.org/10.1016/j.saa.2016.03.042
9623 | CN(C)c1ccc2c3c(c(=O)oc2c1)C=c1cc2c(cc1O3)=[N+](CCC(=O)O)CCC2 | CO | 591 | 640 |  | 0.166 | 4.735997884 |  |  |  |  | 419.45562 | https://doi.org/10.1016/j.saa.2016.03.042
9624 | CN(C)c1ccc2c3c(c(=O)oc2c1)C=c1cc2c(cc1O3)=[N+](CCC(=O)O)CCC2 | O | 587 | 641 |  | 0.041 | 4.702430536 |  |  |  |  | 419.45562 | https://doi.org/10.1016/j.saa.2016.03.042
9625 | CCOC(=O)CC[N+]1=c2cc3c(cc2CCC1)=Cc1c(c2ccc(N(C)C)cc2oc1=O)O3 | ClCCl | 606 | 637 |  | 0.469 | 4.876794976 |  |  |  |  | 447.50938 | https://doi.org/10.1016/j.saa.2016.03.042
9626 | CCOC(=O)CC[N+]1=c2cc3c(cc2CCC1)=Cc1c(c2ccc(N(C)C)cc2oc1=O)O3 | CC#N | 593 | 643 |  | 0.217 | 4.808885867 |  |  | 66.5 | 59.4 | 447.50938 | https://doi.org/10.1016/j.saa.2016.03.042
9627 | CCOC(=O)CC[N+]1=c2cc3c(cc2CCC1)=Cc1c(c2ccc(N(C)C)cc2oc1=O)O3 | CO | 591 | 641 |  | 0.152 | 4.761927838 |  |  |  |  | 447.50938 | https://doi.org/10.1016/j.saa.2016.03.042
9628 | CCOC(=O)CC[N+]1=c2cc3c(cc2CCC1)=Cc1c(c2ccc(N(C)C)cc2oc1=O)O3 | O | 587 | 644 |  | 0.03 | 4.743509765 |  |  |  |  | 447.50938 | https://doi.org/10.1016/j.saa.2016.03.042
9629 | O=C(O)CC[N+]1=c2cc3c(cc2CCC1)=Cc1c(c2cc4c5c(c2oc1=O)CCCN5CCC4)O3 | ClCCl | 637 | 675 |  | 0.163 | 4.803798408 |  |  |  |  | 471.53138 | https://doi.org/10.1016/j.saa.2016.03.042
9630 | O=C(O)CC[N+]1=c2cc3c(cc2CCC1)=Cc1c(c2cc4c5c(c2oc1=O)CCCN5CCC4)O3 | CC#N | 619 | 683 |  | 0.025 | 4.70457945 |  |  | 74.4 | 70.5 | 471.53138 | https://doi.org/10.1016/j.saa.2016.03.042
9631 | O=C(O)CC[N+]1=c2cc3c(cc2CCC1)=Cc1c(c2cc4c5c(c2oc1=O)CCCN5CCC4)O3 | CO | 617 | 679 |  | 0.013 | 4.682145076 |  |  |  |  | 471.53138 | https://doi.org/10.1016/j.saa.2016.03.042
9632 | O=C(O)CC[N+]1=c2cc3c(cc2CCC1)=Cc1c(c2cc4c5c(c2oc1=O)CCCN5CCC4)O3 | O | 608 | 684 |  | 0.003 | 4.564666064 |  |  |  |  | 471.53138 | https://doi.org/10.1016/j.saa.2016.03.042
9633 | CCOC(=O)CC[N+]1=c2cc3c(cc2CCC1)=Cc1c(c2cc4c5c(c2oc1=O)CCCN5CCC4)O3 | ClCCl | 638 | 676 |  | 0.125 | 4.884512159 |  |  |  |  | 499.58514 | https://doi.org/10.1016/j.saa.2016.03.042
9634 | CCOC(=O)CC[N+]1=c2cc3c(cc2CCC1)=Cc1c(c2cc4c5c(c2oc1=O)CCCN5CCC4)O3 | CC#N | 620 | 687 |  | 0.024 | 4.830588669 |  |  | 72.8 | 66.5 | 499.58514 | https://doi.org/10.1016/j.saa.2016.03.042
9635 | CCOC(=O)CC[N+]1=c2cc3c(cc2CCC1)=Cc1c(c2cc4c5c(c2oc1=O)CCCN5CCC4)O3 | CO | 618 | 681 |  | 0.017 | 4.808885867 |  |  |  |  | 499.58514 | https://doi.org/10.1016/j.saa.2016.03.042
9636 | CCOC(=O)CC[N+]1=c2cc3c(cc2CCC1)=Cc1c(c2cc4c5c(c2oc1=O)CCCN5CCC4)O3 | O | 610 | 688 |  | 0.002 | 4.699404082 |  |  |  |  | 499.58514 | https://doi.org/10.1016/j.saa.2016.03.042
9637 | CCC1(CC)c2cc(Br)ccc2-c2c1c1c(c3c2C(CC)(CC)c2cc(-c4cccs4)ccc2-3)C(CC)(CC)c2cc(Br)ccc2-1 | C1CCOC1 | 336 | 371 | 0.92 | 0.32 | 4.740362689 |  |  |  | 49 | 750.68048 | doi:10.1016/j.dyepig.2012.04.008
9638 | CCC1(CC)c2cc(Br)ccc2-c2c1c1c(c3c2C(CC)(CC)c2cc(-c4cccs4)ccc2-3)C(CC)(CC)c2cc(-c3cccs3)ccc2-1 | C1CCOC1 | 338 | 388 | 0.92 | 0.38 | 4.995635195 |  |  | 52.8 | 49 | 753.9103 | doi:10.1016/j.dyepig.2012.04.008
9639 | CCC1(CC)c2cc(-c3cccs3)ccc2-c2c1c1c(c3c2C(CC)(CC)c2cc(-c4cccs4)ccc2-3)C(CC)(CC)c2cc(-c3cccs3)ccc2-1 | C1CCOC1 | 340 | 385 | 2.1 | 0.59 | 5.212187604 |  |  | 40.8 | 41.6 | 757.14012 | doi:10.1016/j.dyepig.2012.04.008
9640 | CCC1(CC)c2cc(C#Cc3cccs3)ccc2-c2c1c1c(c3c2C(CC)(CC)c2cc(C#Cc4cccs4)ccc2-3)C(CC)(CC)c2cc(C#Cc3cccs3)ccc2-1 | C1CCOC1 | 362 | 390 | 1.5 | 0.58 | 5.064457989 |  |  | 43.7 | 39.4 | 829.20612 | doi:10.1016/j.dyepig.2012.04.008
9641 | CCC1(CC)c2cc(/C=C/c3cccs3)ccc2-c2c1c1c(c3c2C(CC)(CC)c2cc(/C=C/c4cccs4)ccc2-3)C(CC)(CC)c2cc(/C=C/c3cccs3)ccc2-1 | C1CCOC1 | 386 | 400 | 1.6 | 0.56 | 4.919078092 |  |  | 64.9 | 51.9 | 835.25376 | doi:10.1016/j.dyepig.2012.04.008
9642 | CCC1(CC)c2ccccc2-c2c1c1c(c3c2C(CC)(CC)c2cc(-c4cccs4)ccc2-3)C(CC)(CC)c2cc(N(c3ccccc3)c3ccccc3)ccc2-1 | C1CCOC1 | 355 | 422 | 1.7 | 0.8 | 4.72427587 |  |  |  | 72.4 | 760.09882 | doi:10.1016/j.dyepig.2012.04.008
9643 | CCCCn1c2ccccc2c2c1c1c3ccccc3n(CCCC)c1c1c3ccccc3n(CCCC)c21 | C1CCOC1 | 316 | 396 | 6 | 0.19 | 4.799340549 |  |  | 35.2 | 46.4 | 513.72666 | http://dx.doi.org/10.1016/j.saa.2012.08.008
9644 | CCCCn1c2ccc(-c3cccs3)cc2c2c1c1c3ccc(-c4cccs4)cc3n(CCCC)c1c1c3ccc(-c4cccs4)cc3n(CCCC)c21 | C1CCOC1 | 337 | 424 | 4.2 | 0.37 | 5.079181246 |  |  | 76.6 | 70.8 | 760.1043 | http://dx.doi.org/10.1016/j.saa.2012.08.008
9645 | CCCCn1c2ccc(C#Cc3cccs3)cc2c2c1c1c3ccc(C#Cc4cccs4)cc3n(CCCC)c1c1c3ccc(C#Cc4cccs4)cc3n(CCCC)c21 | C1CCOC1 | 348 | 430 | 3.8 | 0.39 | 5.012837225 |  |  |  | 59.1 | 832.1703 | http://dx.doi.org/10.1016/j.saa.2012.08.008
9646 | COc1cc(N(c2ccccc2)c2ccccc2)ccc1C=C(C#N)C#N | Cc1ccccc1 | 443 | 525 | 0.03 | 0.01 | 4.672097858 |  |  | 61 | 78.1 | 351.40798 | https://doi.org/10.1016/j.jphotochem.2019.112027
9647 | COc1cc(N(c2ccccc2)c2ccccc2)ccc1C=C(C#N)C#N | C1COCCO1 | 436 | 548 | 0.04 | 0.012 | 4.73239376 |  |  | 59 | 97 | 351.40798 | https://doi.org/10.1016/j.jphotochem.2019.112027
9648 | COc1cc(N(c2ccccc2)c2ccccc2)ccc1C=C(C#N)C#N | ClCCl | 446 | 590 | 0.06 | 0.016 | 4.806179974 |  |  | 59 | 115 | 351.40798 | https://doi.org/10.1016/j.jphotochem.2019.112027
9649 | COc1cc(N(c2ccccc2)c2ccccc2)ccc1C=C(C#N)C#N | ClC(Cl)Cl | 449 | 567 | 0.1 | 0.023 | 4.748188027 |  |  | 58 | 103.5 | 351.40798 | https://doi.org/10.1016/j.jphotochem.2019.112027
9650 | COc1cc(N(c2ccccc2)c2ccccc2)ccc1C=C(C#N)C#N | CCOC(C)=O | 439 | 573 | 0.07 | 0.017 | 4.698970004 |  |  | 57 | 111.2 | 351.40798 | https://doi.org/10.1016/j.jphotochem.2019.112027
9651 | COc1cc(N(c2ccccc2)c2ccccc2)ccc1C=C(C#N)C#N | CC(C)=O | 440 | 587 | 0.05 | 0.013 | 4.755874856 |  |  | 63 |  | 351.40798 | https://doi.org/10.1016/j.jphotochem.2019.112027
9652 | COc1cc(N(c2ccccc2)c2ccccc2)ccc1C=C(C#N)C#N | CN(C)C=O | 445 | 558 | 0.03 | 0.009 | 4.755874856 |  |  | 61 |  | 351.40798 | https://doi.org/10.1016/j.jphotochem.2019.112027
9653 | COc1cc(N(c2ccccc2)c2ccccc2)ccc1C=C(C#N)C#N | CC#N | 440 | 581 | 0.02 | 0.005 | 4.748188027 |  |  | 60 |  | 351.40798 | https://doi.org/10.1016/j.jphotochem.2019.112027
9654 | COc1cc(N(c2ccccc2)c2ccccc2)ccc1C=C(C#N)C#N | CO | 442 | 562 | 0.02 | 0.006 | 4.748188027 |  |  | 63 | 146.3 | 351.40798 | https://doi.org/10.1016/j.jphotochem.2019.112027
9655 | COc1cc(N(c2ccccc2)c2ccc(C=C(C#N)C#N)c(OC)c2)ccc1C=C(C#N)C#N | Cc1ccccc1 | 471 | 500 | 0.051 | 0.032 | 4.826074803 |  |  | 56 | 47.2 | 457.49186 | https://doi.org/10.1016/j.jphotochem.2019.112027
9656 | COc1cc(N(c2ccccc2)c2ccc(C=C(C#N)C#N)c(OC)c2)ccc1C=C(C#N)C#N | C1COCCO1 | 464 | 520 | 0.925 | 0.035 | 4.755874856 |  |  | 59 | 59.9 | 457.49186 | https://doi.org/10.1016/j.jphotochem.2019.112027
9657 | COc1cc(N(c2ccccc2)c2ccc(C=C(C#N)C#N)c(OC)c2)ccc1C=C(C#N)C#N | ClCCl | 479 | 534 | 0.15 | 0.072 | 4.799340549 |  |  | 59 | 70 | 457.49186 | https://doi.org/10.1016/j.jphotochem.2019.112027
9658 | COc1cc(N(c2ccccc2)c2ccc(C=C(C#N)C#N)c(OC)c2)ccc1C=C(C#N)C#N | ClC(Cl)Cl | 480 | 524 | 0.23 | 0.076 | 4.86332286 |  |  | 51 | 56.8 | 457.49186 | https://doi.org/10.1016/j.jphotochem.2019.112027
9659 | COc1cc(N(c2ccccc2)c2ccc(C=C(C#N)C#N)c(OC)c2)ccc1C=C(C#N)C#N | CCOC(C)=O | 468 | 532 | 0.22 | 0.085 | 4.838849091 |  |  | 57 | 69.6 | 457.49186 | https://doi.org/10.1016/j.jphotochem.2019.112027
9660 | COc1cc(N(c2ccccc2)c2ccc(C=C(C#N)C#N)c(OC)c2)ccc1C=C(C#N)C#N | CC(C)=O | 470 | 562 | 0.049 | 0.017 | 4.662757832 |  |  | 68 | 103.5 | 457.49186 | https://doi.org/10.1016/j.jphotochem.2019.112027
9661 | COc1cc(N(c2ccccc2)c2ccc(C=C(C#N)C#N)c(OC)c2)ccc1C=C(C#N)C#N | CN(C)C=O | 469 | 576 | 0.23 | 0.073 | 4.748188027 |  |  | 71 | 108 | 457.49186 | https://doi.org/10.1016/j.jphotochem.2019.112027
9662 | COc1cc(N(c2ccccc2)c2ccc(C=C(C#N)C#N)c(OC)c2)ccc1C=C(C#N)C#N | CC#N | 477 | 571 | 0.026 | 0.008 | 4.72427587 |  |  | 63 | 111.6 | 457.49186 | https://doi.org/10.1016/j.jphotochem.2019.112027
9663 | COc1cc(N(c2ccccc2)c2ccc(C=C(C#N)C#N)c(OC)c2)ccc1C=C(C#N)C#N | CO | 471 | 558 | 0.11 | 0.039 | 4.698970004 |  |  | 68 |  | 457.49186 | https://doi.org/10.1016/j.jphotochem.2019.112027
9664 | COc1cc(N(c2ccc(C=C(C#N)C#N)c(OC)c2)c2ccc(C=C(C#N)C#N)c(OC)c2)ccc1C=C(C#N)C#N | Cc1ccccc1 | 456 | 500 | 0.03 | 0.018 | 4.62324929 |  |  | 78 | 57.9 | 563.57574 | https://doi.org/10.1016/j.jphotochem.2019.112027
9665 | COc1cc(N(c2ccc(C=C(C#N)C#N)c(OC)c2)c2ccc(C=C(C#N)C#N)c(OC)c2)ccc1C=C(C#N)C#N | C1COCCO1 | 448 | 521 | 0.65 | 0.025 | 4.643452676 |  |  | 78 | 82.9 | 563.57574 | https://doi.org/10.1016/j.jphotochem.2019.112027
9666 | COc1cc(N(c2ccc(C=C(C#N)C#N)c(OC)c2)c2ccc(C=C(C#N)C#N)c(OC)c2)ccc1C=C(C#N)C#N | ClCCl | 460 | 531 | 0.09 | 0.028 | 4.568201724 |  |  | 69 | 84.5 | 563.57574 | https://doi.org/10.1016/j.jphotochem.2019.112027
9667 | COc1cc(N(c2ccc(C=C(C#N)C#N)c(OC)c2)c2ccc(C=C(C#N)C#N)c(OC)c2)ccc1C=C(C#N)C#N | ClC(Cl)Cl | 452 | 514 | 0.14 | 0.025 | 4.342422681 |  |  | 74 | 72.6 | 563.57574 | https://doi.org/10.1016/j.jphotochem.2019.112027
9668 | COc1cc(N(c2ccc(C=C(C#N)C#N)c(OC)c2)c2ccc(C=C(C#N)C#N)c(OC)c2)ccc1C=C(C#N)C#N | CCOC(C)=O | 450 | 532 | 0.32 | 0.166 | 4.681241237 |  |  | 82 | 82.6 | 563.57574 | https://doi.org/10.1016/j.jphotochem.2019.112027
9669 | COc1cc(N(c2ccc(C=C(C#N)C#N)c(OC)c2)c2ccc(C=C(C#N)C#N)c(OC)c2)ccc1C=C(C#N)C#N | CC(C)=O | 454 | 557 | 0.17 | 0.074 | 4.763427994 |  |  | 91 | 103.2 | 563.57574 | https://doi.org/10.1016/j.jphotochem.2019.112027
9670 | COc1cc(N(c2ccc(C=C(C#N)C#N)c(OC)c2)c2ccc(C=C(C#N)C#N)c(OC)c2)ccc1C=C(C#N)C#N | CN(C)C=O | 454 | 575 | 0.06 | 0.026 | 4.681241237 |  |  | 93 | 111.1 | 563.57574 | https://doi.org/10.1016/j.jphotochem.2019.112027
9671 | COc1cc(N(c2ccc(C=C(C#N)C#N)c(OC)c2)c2ccc(C=C(C#N)C#N)c(OC)c2)ccc1C=C(C#N)C#N | CC#N | 454 | 566 | 0.14 | 0.047 | 4.591064607 |  |  | 84 | 113.2 | 563.57574 | https://doi.org/10.1016/j.jphotochem.2019.112027
9672 | COc1cc(N(c2ccc(C=C(C#N)C#N)c(OC)c2)c2ccc(C=C(C#N)C#N)c(OC)c2)ccc1C=C(C#N)C#N | CO | 454 | 551 | 0.12 | 0.043 | 4.612783857 |  |  | 80 | 107.9 | 563.57574 | https://doi.org/10.1016/j.jphotochem.2019.112027
9673 | c1ccc2c(-c3cncnc3)c3ccccc3c(-c3cncnc3)c2c1 | ClCCl | 397 | 417 | 7.2 | 0.99 |  |  |  | 52.5 | 53.8 | 334.38116 | https://doi.org/10.1016/j.dyepig.2018.07.027
9674 | Clc1ncc(-c2c3ccccc3c(-c3cnc(Cl)nc3)c3ccccc23)cn1 | ClCCl | 396 | 421 | 6.2 | 0.78 |  |  |  | 53.7 |  | 403.27128 | https://doi.org/10.1016/j.dyepig.2018.07.027
9675 | COCc1ncc(-c2c3ccccc3c(-c3cnc(COC)nc3)c3ccccc23)cn1 | ClCCl | 397 | 420 | 6.5 | 0.83 |  |  |  | 53.3 |  | 422.48668 | https://doi.org/10.1016/j.dyepig.2018.07.027
9676 | N#Cc1ncc(-c2c3ccccc3c(-c3cnc(C#N)nc3)c3ccccc23)cn1 | ClCCl | 397 | 464 | 5.8 | 0.57 |  |  |  | 62.5 | 73.1 | 384.40128 | https://doi.org/10.1016/j.dyepig.2018.07.027
9677 | N#Cc1cnc(-c2c3ccccc3cc3ccccc23)nc1 | ClCCl | 385 | 492 | 1.6 | 0.07 |  |  |  | 68.6 | 126.1 | 281.31734 | https://doi.org/10.1016/j.dyepig.2018.07.027
9678 | O=Cc1cnc(-c2c3ccccc3cc3ccccc23)nc1 | ClCCl | 384 | 531 | 6.3 | 0.28 |  |  |  | 77.9 | 105.9 | 284.31728 | https://doi.org/10.1016/j.dyepig.2018.07.027
9679 | c1cnc(-c2c3ccccc3c(-c3ncccn3)c3ccccc23)nc1 | ClCCl | 389 | 439 | 6.8 | 0.79 |  |  |  | 52.6 | 74.6 | 334.38116 | https://doi.org/10.1016/j.dyepig.2018.07.027
9680 | N#Cc1cnc(-c2c3ccccc3c(-c3ncc(C#N)cn3)c3ccccc23)nc1 | ClCCl | 394 | 500 | 5.6 | 0.54 |  |  |  | 62.5 | 106 | 384.40128 | https://doi.org/10.1016/j.dyepig.2018.07.027
9681 | N#Cc1cnc(-c2c3ccccc3c(-c3ccccc3)c3ccccc23)nc1 | ClCCl | 394 | 504 | 0.4 | 0.0001 |  |  |  | 64.7 | 167.3 | 357.4151 | https://doi.org/10.1016/j.dyepig.2018.07.027
9682 | c1ccc(-c2c3ccccc3c(-c3ncccn3)c3ccccc23)cc1 | ClCCl | 393 | 442 | 1.8 | 0.16 | [5 empty] | 332.40504 | https://doi.org/10.1016/j.dyepig.2018.07.027
9683 | c1ccc(-c2c3ccccc3c(-c3cncnc3)c3ccccc23)cc1 | ClCCl | 397 | 414 | 6.9 | 0.51 | [5 empty] | 332.40504 | https://doi.org/10.1016/j.dyepig.2018.07.027
9684 | c1cnc(-c2c3ccccc3c(-c3cncnc3)c3ccccc23)nc1 | ClCCl | 394 | 436 | 6.9 | 0.78 | [5 empty] | 334.38116 | https://doi.org/10.1016/j.dyepig.2018.07.027
9685 | c1ccc2c(-c3cncnc3)c3ccccc3c(-c3cncnc3)c2c1 | CCO | 394 | 417 | 6.4 | 0.76 |  |  |  | 54.6 | 54.9 | 334.38116 | https://doi.org/10.1016/j.dyepig.2018.07.027
9686 | Clc1ncc(-c2c3ccccc3c(-c3cnc(Cl)nc3)c3ccccc23)cn1 | CCO | 394 | 428 | 2.1 | 0.22 |  |  |  | 54.1 |  | 403.27128 | https://doi.org/10.1016/j.dyepig.2018.07.027
9687 | COCc1ncc(-c2c3ccccc3c(-c3cnc(COC)nc3)c3ccccc23)cn1 | CCO | 395 | 420 | 6.1 | 0.89 |  |  |  | 54.1 |  | 422.48668 | https://doi.org/10.1016/j.dyepig.2018.07.027
9688 | N#Cc1ncc(-c2c3ccccc3c(-c3cnc(C#N)nc3)c3ccccc23)cn1 | CCO | 395 | 520 | 1.8 | 0.05 |  |  |  | 60.8 | 139.2 | 384.40128 | https://doi.org/10.1016/j.dyepig.2018.07.027
9689 | N#Cc1cnc(-c2c3ccccc3cc3ccccc23)nc1 | CCO | 382 | 510 | 1.3 | 0.07 |  |  |  | 66.3 | 109 | 281.31734 | https://doi.org/10.1016/j.dyepig.2018.07.027
9690 | O=Cc1cnc(-c2c3ccccc3cc3ccccc23)nc1 | CCO | 381 | 438 | 2.3 | 0.25 |  |  |  | 50.7 | 83.2 | 284.31728 | https://doi.org/10.1016/j.dyepig.2018.07.027
9691 | c1cnc(-c2c3ccccc3c(-c3ncccn3)c3ccccc23)nc1 | CCO | 389 | 440 | 5.4 |  |  |  |  | 51.9 | 71.3 | 334.38116 | https://doi.org/10.1016/j.dyepig.2018.07.027
9692 | N#Cc1cnc(-c2c3ccccc3c(-c3ncc(C#N)cn3)c3ccccc23)nc1 | CCO | 391 | 503 | 2.5 | 0.16 |  |  |  | 63.4 | 112.5 | 384.40128 | https://doi.org/10.1016/j.dyepig.2018.07.027
9693 | N#Cc1cnc(-c2c3ccccc3c(-c3ccccc3)c3ccccc23)nc1 | CCO | 390 | 520 | 0.25 | 0.04 |  |  |  | 60.2 | 121.7 | 357.4151 | https://doi.org/10.1016/j.dyepig.2018.07.027
9694 | c1ccc(-c2c3ccccc3c(-c3ncccn3)c3ccccc23)cc1 | CCO | 390 | 440 | 1 | 0.08 | [5 empty] | 332.40504 | https://doi.org/10.1016/j.dyepig.2018.07.027
9695 | c1ccc(-c2c3ccccc3c(-c3cncnc3)c3ccccc23)cc1 | CCO | 394 | 441 | 3.5 | 0.4 | [5 empty] | 332.40504 | https://doi.org/10.1016/j.dyepig.2018.07.027
9696 | c1cnc(-c2c3ccccc3c(-c3cncnc3)c3ccccc23)nc1 | CCO | 391 | 433 | 4.5 | 0.61 | [5 empty] | 334.38116 | https://doi.org/10.1016/j.dyepig.2018.07.027
9697 | N#Cc1nnn(-c2ccnc3cc(Cl)ccc23)c1N | CCOC(C)=O | 364.0069889 | 376.0105283 | [5 empty] | 68.2 | 59.6 | 270.68258 | https://doi.org/10.1016/j.molstruc.2017.07.010
9698 | N#Cc1nnn(-c2ccnc3cc(Cl)ccc23)c1N | C1CCOC1 | 364.0467436 | 375.0093752 | [5 empty] | 67.9 | 46.3 | 270.68258 | https://doi.org/10.1016/j.molstruc.2017.07.010
9699 | N#Cc1nnn(-c2ccnc3cc(Cl)ccc23)c1N | CO | 386.6228494 | 403.0145488 | [5 empty] | 67.9 | 49.6 | 270.68258 | https://doi.org/10.1016/j.molstruc.2017.07.010
9700 | N#Cc1nnn(-c2ccnc3cc(Cl)ccc23)c1N | C1COCCO1 | 365.6841951 | 376.0105283 | [5 empty] | 62.9 | 74.2 | 270.68258 | https://doi.org/10.1016/j.molstruc.2017.07.010
9701 | N#Cc1nnn(-c2ccnc3cc(Cl)ccc23)c1N | CN(C)C=O | 376.7045883 | 393.0045196 | [5 empty] | 69.1 | 53.9 | 270.68258 | https://doi.org/10.1016/j.molstruc.2017.07.010
9702 | N#Cc1nnn(-c2ccnc3cc(Cl)ccc23)c1N | CS(C)=O | 368.7859566 | 386.0109627 | [5 empty] | 66.6 | 55.3 | 270.68258 | https://doi.org/10.1016/j.molstruc.2017.07.010
9703 | N#Cc1nnn(-c2ccnc3cc(Cl)ccc23)c1N | C1CCCCC1 | 326.0089978 | 394.0110323 | [6 empty] | 103.2 | 270.68258 | https://doi.org/10.1016/j.molstruc.2017.07.010
9704 | N#Cc1nnn(-c2ccnc3cc(Cl)ccc23)c1N | ClC(Cl)Cl | 385.000385 | 398.0099502 | [5 empty] | 65.7 | 76.2 | 270.68258 | https://doi.org/10.1016/j.molstruc.2017.07.010
9705 | N#Cc1nnn(-c2ccnc3cc(Cl)ccc23)c1N | CC#N | 381.4464449 | 395.0071101 | [5 empty] | 67.9 | 62.5 | 270.68258 | https://doi.org/10.1016/j.molstruc.2017.07.010
9706 | N=c1oc2ccccc2cc1-c1ccc([N+](=O)[O-])cc1 | ClC(Cl)Cl | 352 | 436 |  | 0.015 |  |  |  |  | 83.5 | 266.2554 | https://doi.org/10.1016/j.optmat.2019.109328
9707 | N=c1oc2ccccc2cc1-c1ccc([N+](=O)[O-])cc1 | C1CCOC1 | 355 | 442 |  | 0.0062 |  |  |  |  | 72.8 | 266.2554 | https://doi.org/10.1016/j.optmat.2019.109328
9708 | N=c1oc2ccccc2cc1-c1ccc([N+](=O)[O-])cc1 | CC#N | 350 | 550 |  | 0.0073 |  |  |  |  | 145.7 | 266.2554 | https://doi.org/10.1016/j.optmat.2019.109328
9709 | N=c1oc2ccccc2cc1-c1ccc([N+](=O)[O-])cc1 | CS(C)=O | 368 | 589 |  | 0.0047 |  |  |  |  | 143.2 | 266.2554 | https://doi.org/10.1016/j.optmat.2019.109328
9710 | O=c1oc2ccccc2cc1-c1ccc([N+](=O)[O-])cc1 | ClC(Cl)Cl | 341 | 400 |  | 0.013 |  |  |  |  | 31.9 | 267.23946 | https://doi.org/10.1016/j.optmat.2019.109328
9711 | O=c1oc2ccccc2cc1-c1ccc([N+](=O)[O-])cc1 | C1CCOC1 | 331 | 421 |  | 0.006 |  |  |  |  | 93.2 | 267.23946 | https://doi.org/10.1016/j.optmat.2019.109328
9712 | O=c1oc2ccccc2cc1-c1ccc([N+](=O)[O-])cc1 | CC#N | 336 | 409 |  | 0.0022 |  |  |  |  | 126.7 | 267.23946 | https://doi.org/10.1016/j.optmat.2019.109328
9713 | O=c1oc2ccccc2cc1-c1ccc([N+](=O)[O-])cc1 | CS(C)=O | 344 | 425 |  | 0.0013 |  |  |  |  | 94 | 267.23946 | https://doi.org/10.1016/j.optmat.2019.109328
9714 | COc1cccc2cc(-c3ccc([N+](=O)[O-])cc3)c(=N)oc12 | ClC(Cl)Cl | 332 | 380 |  | 0.023 |  |  |  |  | 100.2 | 296.28128 | https://doi.org/10.1016/j.optmat.2019.109328
9715 | COc1cccc2cc(-c3ccc([N+](=O)[O-])cc3)c(=N)oc12 | C1CCOC1 | 339 | 374 |  | 0.004 |  |  |  |  | 107.8 | 296.28128 | https://doi.org/10.1016/j.optmat.2019.109328
9716 | COc1cccc2cc(-c3ccc([N+](=O)[O-])cc3)c(=N)oc12 | CC#N | 332 | 366 |  | 0.0016 |  |  |  |  | 77.9 | 296.28128 | https://doi.org/10.1016/j.optmat.2019.109328
9717 | COc1cccc2cc(-c3ccc([N+](=O)[O-])cc3)c(=N)oc12 | CS(C)=O | 335 | 392 |  | 0.0021 |  |  |  |  | 72.1 | 296.28128 | https://doi.org/10.1016/j.optmat.2019.109328
9718 | COc1cccc2cc(-c3ccc([N+](=O)[O-])cc3)c(=O)oc12 | ClC(Cl)Cl | 329 | 377 |  | 0.014 |  |  |  |  | 105 | 297.26534 | https://doi.org/10.1016/j.optmat.2019.109328
9719 | COc1cccc2cc(-c3ccc([N+](=O)[O-])cc3)c(=O)oc12 | C1CCOC1 | 331 | 373 |  | 0.005 |  |  |  |  | 54.7 | 297.26534 | https://doi.org/10.1016/j.optmat.2019.109328
9720 | COc1cccc2cc(-c3ccc([N+](=O)[O-])cc3)c(=O)oc12 | CC#N | 327 | 363 |  | 0.0019 |  |  |  |  | 67.1 | 297.26534 | https://doi.org/10.1016/j.optmat.2019.109328
9721 | COc1cccc2cc(-c3ccc([N+](=O)[O-])cc3)c(=O)oc12 | CS(C)=O | 334 | 385 |  | 0.0015 |  |  |  |  | 56.5 | 297.26534 | https://doi.org/10.1016/j.optmat.2019.109328
9722 | N#Cc1c(C#N)c2ccccc2c2ccccc12 | ClC(Cl)Cl | 346 | 395 |  | 0.17 | [5 empty] | 228.25352 | https://doi.org/10.1016/j.molstruc.2019.07.036
9723 | N#Cc1c(C#N)c2cc(F)ccc2c2ccc(F)cc12 | ClC(Cl)Cl | 335 | 374 |  | 0.08 |  |  |  |  | 37.3 | 264.23364 | https://doi.org/10.1016/j.molstruc.2019.07.036
9724 | N#Cc1c(C#N)c2cc(Cl)ccc2c2ccc(Cl)cc12 | ClC(Cl)Cl | 347 | 388 | [6 empty] | 55.2 | 297.14364 | https://doi.org/10.1016/j.molstruc.2019.07.036
9725 | N#Cc1c(C#N)c2cc(Cl)c(Cl)cc2c2cc(Cl)c(Cl)cc12 | ClC(Cl)Cl | 343 | 412 |  | 0.01 |  |  |  |  | 48.8 | 366.03376 | https://doi.org/10.1016/j.molstruc.2019.07.036
9726 | N#Cc1c(C#N)c2cc(Br)ccc2c2ccc(Br)cc12 | ClC(Cl)Cl | 350 | 384 |  | 0.01 |  |  |  |  | 38.2 | 386.04564 | https://doi.org/10.1016/j.molstruc.2019.07.036
9727 | Cc1ccc2c(c1)c(C#N)c(C#N)c1cc(C)ccc12 | ClC(Cl)Cl | 343 | 396 |  | 0.15 |  |  |  |  | 45.7 | 256.30728 | https://doi.org/10.1016/j.molstruc.2019.07.036
9728 | COc1ccc2c(c1)c(C#N)c(C#N)c1cc(OC)ccc12 | ClC(Cl)Cl | 403 | 440 | [6 empty] | 140.5 | 288.30528 | https://doi.org/10.1016/j.molstruc.2019.07.036
9729 | N#Cc1c(C#N)c2ccccc2c2ccccc12 | N#Cc1c(C#N)c2ccccc2c2ccccc12 | 387 | 474 |  | 0.11 |  |  |  |  | 77.1 | 228.25352 | https://doi.org/10.1016/j.molstruc.2019.07.036
9730 | N#Cc1c(C#N)c2cc(F)ccc2c2ccc(F)cc12 | N#Cc1c(C#N)c2cc(F)ccc2c2ccc(F)cc12 | 379 | 464 |  | 0.06 |  |  |  |  | 84.6 | 264.23364 | https://doi.org/10.1016/j.molstruc.2019.07.036
9731 | N#Cc1c(C#N)c2cc(Cl)ccc2c2ccc(Cl)cc12 | N#Cc1c(C#N)c2cc(Cl)ccc2c2ccc(Cl)cc12 | 384 | 470 | [6 empty] | 100.7 | 297.14364 | https://doi.org/10.1016/j.molstruc.2019.07.036
9732 | N#Cc1c(C#N)c2cc(Cl)c(Cl)cc2c2cc(Cl)c(Cl)cc12 | N#Cc1c(C#N)c2cc(Cl)c(Cl)cc2c2cc(Cl)c(Cl)cc12 | 380 | 440 |  | 0.02 |  |  |  |  | 66.7 | 366.03376 | https://doi.org/10.1016/j.molstruc.2019.07.036
9733 | N#Cc1c(C#N)c2cc(Br)ccc2c2ccc(Br)cc12 | N#Cc1c(C#N)c2cc(Br)ccc2c2ccc(Br)cc12 | 395 | 458 |  | 0.03 |  |  |  |  | 107.5 | 386.04564 | https://doi.org/10.1016/j.molstruc.2019.07.036
9734 | Cc1ccc2c(c1)c(C#N)c(C#N)c1cc(C)ccc12 | Cc1ccc2c(c1)c(C#N)c(C#N)c1cc(C)ccc12 | 389 | 477 |  | 0.22 |  |  |  |  | 77.1 | 256.30728 | https://doi.org/10.1016/j.molstruc.2019.07.036
9735 | COc1ccc2c(c1)c(C#N)c(C#N)c1cc(OC)ccc12 | COc1ccc2c(c1)c(C#N)c(C#N)c1cc(OC)ccc12 | 433 | 523 |  | 0.46 |  |  |  |  | 107.9 | 288.30528 | https://doi.org/10.1016/j.molstruc.2019.07.036
9736 | CCCCCCc1ccc2c(/C=N/c3ccc(/N=C/c4c(O)ccc5cc(CCCCCC)ccc45)cc3)c(O)ccc2c1 | Cc1ccccc1 | 498 | 546 |  |  | 3.86332286 |  |  |  |  | 584.80136 | https://doi.org/10.1016/j.jorganchem.2019.04.008
9737 | CCCCCCc1ccc2c(/C=N/c3ccc(/N=C/c4c(O)ccc5cc(CCCCCC)ccc45)cc3)c(O)ccc2c1 | ClCCl | 493 | 546 |  |  | 4.178976947 |  |  |  |  | 584.80136 | https://doi.org/10.1016/j.jorganchem.2019.04.008
9738 | CCCCCCc1ccc2c(/C=N/c3ccc(/N=C/c4c(O)ccc5cc(CCCCCC)ccc45)cc3)c(O)ccc2c1 | C1CCOC1 | 497 | 542 |  |  | 4.075546961 |  |  |  |  | 584.80136 | https://doi.org/10.1016/j.jorganchem.2019.04.008
9739 | CCCCCCc1ccc2c(/C=N/c3ccc(/N=C/c4c(O)ccc5cc(CCCCCC)ccc45)cc3)c(O)ccc2c1 | CC#N | 487 | 539 |  |  | 4.235528447 |  |  |  |  | 584.80136 | https://doi.org/10.1016/j.jorganchem.2019.04.008
9740 | CCCCCCc1ccc2c(/C=N/c3cc(/N=C/c4c(O)ccc5cc(CCCCCC)ccc45)cc(/N=C/c4c(O)ccc5cc(CCCCCC)ccc45)c3)c(O)ccc2c1 | Cc1ccccc1 | 480 | 507 |  |  | 3.929418926 |  |  |  |  | 838.14522 | https://doi.org/10.1016/j.jorganchem.2019.04.008
9741 | CCCCCCc1ccc2c(/C=N/c3cc(/N=C/c4c(O)ccc5cc(CCCCCC)ccc45)cc(/N=C/c4c(O)ccc5cc(CCCCCC)ccc45)c3)c(O)ccc2c1 | ClCCl | 479 | 511 |  |  | 4.217483944 |  |  |  |  | 838.14522 | https://doi.org/10.1016/j.jorganchem.2019.04.008
9742 | CCCCCCc1ccc2c(/C=N/c3cc(/N=C/c4c(O)ccc5cc(CCCCCC)ccc45)cc(/N=C/c4c(O)ccc5cc(CCCCCC)ccc45)c3)c(O)ccc2c1 | C1CCOC1 | 477 | 509 |  |  | 4.187520721 |  |  |  |  | 838.14522 | https://doi.org/10.1016/j.jorganchem.2019.04.008
9743 | CCCCCCc1ccc2c(/C=N/c3cc(/N=C/c4c(O)ccc5cc(CCCCCC)ccc45)cc(/N=C/c4c(O)ccc5cc(CCCCCC)ccc45)c3)c(O)ccc2c1 | CC#N | 474 | 507 |  |  | 4.336459734 |  |  |  |  | 838.14522 | https://doi.org/10.1016/j.jorganchem.2019.04.008
9744 | CCCCCCc1ccc2c3c(ccc2c1)O[B-](F)(F)[N+](c1ccc([N+]2=Cc4c(ccc5cc(CCCCCC)ccc45)O[B-]2(F)F)cc1)=C3 | Cc1ccccc1 | 436 | 508 |  | 0.43 | 4.484299839 |  |  | 71.4 | 80.8 | 680.39948 | https://doi.org/10.1016/j.jorganchem.2019.04.008
9745 | CCCCCCc1ccc2c3c(ccc2c1)O[B-](F)(F)[N+](c1ccc([N+]2=Cc4c(ccc5cc(CCCCCC)ccc45)O[B-]2(F)F)cc1)=C3 | ClCCl | 430 | 507 |  | 0.44 | 4.525044807 |  |  |  |  | 680.39948 | https://doi.org/10.1016/j.jorganchem.2019.04.008
9746 | CCCCCCc1ccc2c3c(ccc2c1)O[B-](F)(F)[N+](c1ccc([N+]2=Cc4c(ccc5cc(CCCCCC)ccc45)O[B-]2(F)F)cc1)=C3 | C1CCOC1 | 425 | 505 |  | 0.35 | 4.463892989 |  |  |  |  | 680.39948 | https://doi.org/10.1016/j.jorganchem.2019.04.008
9747 | CCCCCCc1ccc2c3c(ccc2c1)O[B-](F)(F)[N+](c1ccc([N+]2=Cc4c(ccc5cc(CCCCCC)ccc45)O[B-]2(F)F)cc1)=C3 | CC#N | 422 | 502 |  | 0.3 | 4.494154594 |  |  |  |  | 680.39948 | https://doi.org/10.1016/j.jorganchem.2019.04.008
9748 | CCCCCCc1ccc2c3c(ccc2c1)O[B-](F)(F)[N+](c1cc([N+]2=Cc4c(ccc5cc(CCCCCC)ccc45)O[B-]2(F)F)cc([N+]2=Cc4c(ccc5cc(CCCCCC)ccc45)O[B-]2(F)F)c1)=C3 | Cc1ccccc1 | 433 | 493 |  | 0.48 | 4.588831726 |  |  |  | 76.3 | 981.5424 | https://doi.org/10.1016/j.jorganchem.2019.04.008
9749 | CCCCCCc1ccc2c3c(ccc2c1)O[B-](F)(F)[N+](c1cc([N+]2=Cc4c(ccc5cc(CCCCCC)ccc45)O[B-]2(F)F)cc([N+]2=Cc4c(ccc5cc(CCCCCC)ccc45)O[B-]2(F)F)c1)=C3 | ClCCl | 428 | 495 |  | 0.44 | 4.600972896 |  |  |  |  | 981.5424 | https://doi.org/10.1016/j.jorganchem.2019.04.008
9750 | CCCCCCc1ccc2c3c(ccc2c1)O[B-](F)(F)[N+](c1cc([N+]2=Cc4c(ccc5cc(CCCCCC)ccc45)O[B-]2(F)F)cc([N+]2=Cc4c(ccc5cc(CCCCCC)ccc45)O[B-]2(F)F)c1)=C3 | C1CCOC1 | 418 | 490 |  | 0.26 | 4.525044807 |  |  |  |  | 981.5424 | https://doi.org/10.1016/j.jorganchem.2019.04.008
9751 | CCCCCCc1ccc2c3c(ccc2c1)O[B-](F)(F)[N+](c1cc([N+]2=Cc4c(ccc5cc(CCCCCC)ccc45)O[B-]2(F)F)cc([N+]2=Cc4c(ccc5cc(CCCCCC)ccc45)O[B-]2(F)F)c1)=C3 | CC#N | 419 | 495 |  | 0.18 | 4.564666064 |  |  |  |  | 981.5424 | https://doi.org/10.1016/j.jorganchem.2019.04.008
9752 | CCCCCCc1ccc2c3c(ccc2c1)O[B-](c1ccccc1)(c1ccccc1)[N+](c1ccc([N+]2=Cc4c(ccc5cc(CCCCCC)ccc45)O[B-]2(c2ccccc2)c2ccccc2)cc1)=C3 | Cc1ccccc1 | 462 | 569 |  | 0.35 | 4.290034611 |  |  | 78.7 | 101.9 | 912.83028 | https://doi.org/10.1016/j.jorganchem.2019.04.008
9753 | CCCCCCc1ccc2c3c(ccc2c1)O[B-](c1ccccc1)(c1ccccc1)[N+](c1ccc([N+]2=Cc4c(ccc5cc(CCCCCC)ccc45)O[B-]2(c2ccccc2)c2ccccc2)cc1)=C3 | ClCCl | 459 | 568 |  | 0.47 | 4.307496038 |  |  |  |  | 912.83028 | https://doi.org/10.1016/j.jorganchem.2019.04.008
9754 | CCCCCCc1ccc2c3c(ccc2c1)O[B-](c1ccccc1)(c1ccccc1)[N+](c1ccc([N+]2=Cc4c(ccc5cc(CCCCCC)ccc45)O[B-]2(c2ccccc2)c2ccccc2)cc1)=C3 | C1CCOC1 | 455 | 568 |  | 0.32 | 4.217483944 |  |  |  |  | 912.83028 | https://doi.org/10.1016/j.jorganchem.2019.04.008
9755 | CCCCCCc1ccc2c3c(ccc2c1)O[B-](c1ccccc1)(c1ccccc1)[N+](c1ccc([N+]2=Cc4c(ccc5cc(CCCCCC)ccc45)O[B-]2(c2ccccc2)c2ccccc2)cc1)=C3 | CC#N | 452 | 561 |  | 0.27 | 4.29666519 |  |  |  |  | 912.83028 | https://doi.org/10.1016/j.jorganchem.2019.04.008
9756 | CCCCCCc1ccc2c3c(ccc2c1)O[B-](c1ccccc1)(c1ccccc1)[N+](c1cc([N+]2=Cc4c(ccc5cc(CCCCCC)ccc45)O[B-]2(c2ccccc2)c2ccccc2)cc([N+]2=Cc4c(ccc5cc(CCCCCC)ccc45)O[B-]2(c2ccccc2)c2ccccc2)c1)=C3 | Cc1ccccc1 | 453 | 562 |  | 0.29 | 4.324282455 |  |  | 81.1 | 97.3 | 1330.1886 | https://doi.org/10.1016/j.jorganchem.2019.04.008
9757 | CCCCCCc1ccc2c3c(ccc2c1)O[B-](c1ccccc1)(c1ccccc1)[N+](c1cc([N+]2=Cc4c(ccc5cc(CCCCCC)ccc45)O[B-]2(c2ccccc2)c2ccccc2)cc([N+]2=Cc4c(ccc5cc(CCCCCC)ccc45)O[B-]2(c2ccccc2)c2ccccc2)c1)=C3 | ClCCl | 450 | 561 |  | 0.31 | 4.318063335 |  |  |  |  | 1330.1886 | https://doi.org/10.1016/j.jorganchem.2019.04.008
9758 | CCCCCCc1ccc2c3c(ccc2c1)O[B-](c1ccccc1)(c1ccccc1)[N+](c1cc([N+]2=Cc4c(ccc5cc(CCCCCC)ccc45)O[B-]2(c2ccccc2)c2ccccc2)cc([N+]2=Cc4c(ccc5cc(CCCCCC)ccc45)O[B-]2(c2ccccc2)c2ccccc2)c1)=C3 | C1CCOC1 | 445 | 560 |  | 0.21 | 4.240549248 |  |  |  |  | 1330.1886 | https://doi.org/10.1016/j.jorganchem.2019.04.008
9759 | CCCCCCc1ccc2c3c(ccc2c1)O[B-](c1ccccc1)(c1ccccc1)[N+](c1cc([N+]2=Cc4c(ccc5cc(CCCCCC)ccc45)O[B-]2(c2ccccc2)c2ccccc2)cc([N+]2=Cc4c(ccc5cc(CCCCCC)ccc45)O[B-]2(c2ccccc2)c2ccccc2)c1)=C3 | CC#N | 440 | 559 |  | 0.19 | 4.29666519 |  |  |  |  | 1330.1886 | https://doi.org/10.1016/j.jorganchem.2019.04.008
9760 | CN(C)c1ccc(/C=C/c2nc3cc(Br)ccc3nc2-c2ccccc2)cc1 | C1COCCO1 | 445 | 555 |  | 0.14 | 4.423245874 |  |  | 87.7 | 81 | 430.3478 | https://doi.org/10.1016/j.dyepig.2019.107580
9761 | CN(C)c1ccc(/C=C/c2nc3ccc(Br)cc3nc2-c2ccccc2)cc1 | C1COCCO1 | 445 | 555 |  | 0.19 | 4.394451681 |  |  | 79 | 81.3 | 430.3478 | https://doi.org/10.1016/j.dyepig.2019.107580
9762 | Cc1nc2cc(/C=C/c3ccc(N(C)C)cc3)ccc2nc1-c1ccccc1 | C1COCCO1 | 415 | 526 |  | 0.29 | 4.480006943 |  |  |  | 90.7 | 365.47862 | https://doi.org/10.1016/j.dyepig.2019.107580
9763 | Cc1nc2ccc(/C=C/c3ccc(N(C)C)cc3)cc2nc1-c1ccccc1 | C1COCCO1 | 403 | 526 |  | 0.52 | 4.392696953 |  |  |  | 87.9 | 365.47862 | https://doi.org/10.1016/j.dyepig.2019.107580
9764 | Cc1ccc2nc(/C=C/c3ccc(N(C)C)cc3)c(-c3ccccc3)nc2c1 | C1COCCO1 | 430 | 528 |  | 0.13 | 4.463892989 |  |  | 74.3 | 74.3 | 365.47862 | https://doi.org/10.1016/j.dyepig.2019.107580
9765 | CCCCN(CCCC)c1ccc(/C=C/c2ccc3nc(-c4ccccc4)c(/C=C/c4ccc(N(C)C)cc4)nc3c2)cc1 | C1COCCO1 | 458 | 540 |  | 0.17 | 4.650307523 |  |  |  | 83.9 | 580.81736 | https://doi.org/10.1016/j.dyepig.2019.107580
9766 | CCCn1c(=O)c(/C=C/c2nc3ccc(C)cc3n(CCC)c2=O)nc2ccc(C)cc21 | C1COCCO1 | 434 | 484 |  | 0.2 | 4.522444234 |  |  | 82.3 | 70.7 | 428.53432 | https://doi.org/10.1016/j.dyepig.2019.107580
9767 | CCCCN(CCCC)c1ccc(/C=C/c2ccc3nc(/C=C/c4ccc(N(C)C)cc4)c(-c4ccccc4)nc3c2)cc1 | C1COCCO1 | 475 | 549 |  | 0.44 | 4.721810615 |  |  | 84.6 | 75.2 | 580.81736 | https://doi.org/10.1016/j.dyepig.2019.107580
9768 | CCCCN(CCCC)c1ccc(/C=C/c2ccc3nc(/C=C/c4ccc(N(C)C)cc4)c(=O)n(CCC)c3c2)cc1 | C1COCCO1 | 481 | 559 |  | 0.26 | 4.733999287 |  |  | 93.5 | 79.6 | 562.79924 | https://doi.org/10.1016/j.dyepig.2019.107580
9769 | CCCCN(CCCC)c1ccc(/C=C/c2ccc3nc(/C=C/c4nc5ccc(/C=C/c6ccc(N(CCCC)CCCC)cc6)cc5n(CCC)c4=O)c(=O)n(CCC)c3c2)cc1 | C1COCCO1 | 528 | 630 |  | 0.18 | 4.918030337 |  |  | 114.7 | 93.2 | 859.2118 | https://doi.org/10.1016/j.dyepig.2019.107580
9770 | CN(C)c1ccc(/C=C/c2nc3cc(Br)ccc3nc2-c2ccccc2)cc1 | ClCCl | 453 | 601 |  | 0.17 | 4.445604203 |  |  | 86.3 | 90 | 430.3478 | https://doi.org/10.1016/j.dyepig.2019.107580
9771 | CN(C)c1ccc(/C=C/c2nc3ccc(Br)cc3nc2-c2ccccc2)cc1 | ClCCl | 453 | 602 |  | 0.17 | 4.439332694 |  |  | 82.9 | 92 | 430.3478 | https://doi.org/10.1016/j.dyepig.2019.107580
9772 | Cc1nc2cc(/C=C/c3ccc(N(C)C)cc3)ccc2nc1-c1ccccc1 | ClCCl | 407 | 596 |  | 0.09 | 4.457881897 |  |  |  | 110.2 | 365.47862 | https://doi.org/10.1016/j.dyepig.2019.107580
9773 | Cc1nc2ccc(/C=C/c3ccc(N(C)C)cc3)cc2nc1-c1ccccc1 | ClCCl | 408 | 590 |  | 0.21 | 4.376576957 |  |  |  | 108.7 | 365.47862 | https://doi.org/10.1016/j.dyepig.2019.107580
9774 | Cc1ccc2nc(/C=C/c3ccc(N(C)C)cc3)c(-c3ccccc3)nc2c1 | ClCCl | 436 | 571 |  | 0.18 | 4.459392488 |  |  | 79.8 | 89.5 | 365.47862 | https://doi.org/10.1016/j.dyepig.2019.107580
9775 | CCCCN(CCCC)c1ccc(/C=C/c2ccc3nc(-c4ccccc4)c(/C=C/c4ccc(N(C)C)cc4)nc3c2)cc1 | ClCCl | 468 | 627 |  |  | 4.685741739 |  |  |  | 121.1 | 580.81736 | https://doi.org/10.1016/j.dyepig.2019.107580
9776 | CCCn1c(=O)c(/C=C/c2nc3ccc(C)cc3n(CCC)c2=O)nc2ccc(C)cc21 | ClCCl | 434 | 490 |  | 0.21 | 4.301029996 |  |  | 84.2 | 71 | 428.53432 | https://doi.org/10.1016/j.dyepig.2019.107580
9777 | CCCCN(CCCC)c1ccc(/C=C/c2ccc3nc(/C=C/c4ccc(N(C)C)cc4)c(-c4ccccc4)nc3c2)cc1 | ClCCl | 482 | 615 |  | 0.24 | 4.730782276 |  |  | 89.2 | 109.2 | 580.81736 | https://doi.org/10.1016/j.dyepig.2019.107580
9778 | CCCCN(CCCC)c1ccc(/C=C/c2ccc3nc(/C=C/c4ccc(N(C)C)cc4)c(=O)n(CCC)c3c2)cc1 | ClCCl | 494 | 611 |  | 0.2 | 4.80140371 |  |  | 97.8 | 103 | 562.79924 | https://doi.org/10.1016/j.dyepig.2019.107580
9779 | CCCCN(CCCC)c1ccc(/C=C/c2ccc3nc(/C=C/c4nc5ccc(/C=C/c6ccc(N(CCCC)CCCC)cc6)cc5n(CCC)c4=O)c(=O)n(CCC)c3c2)cc1 | ClCCl | 549 | 736 |  | 0.01 | 4.870988814 |  |  | 127.2 | 150.4 | 859.2118 | https://doi.org/10.1016/j.dyepig.2019.107580
9780 | CN(C)c1ccc(/C=C/c2nc3cc(Br)ccc3nc2-c2ccccc2)cc1 | CC#N | 448 | 643 |  | 0.01 | 4.442479769 |  |  | 87.2 | 121 | 430.3478 | https://doi.org/10.1016/j.dyepig.2019.107580
9781 | CN(C)c1ccc(/C=C/c2nc3ccc(Br)cc3nc2-c2ccccc2)cc1 | CC#N | 448 | 648 |  | 0.01 | 4.439332694 |  |  | 84.9 | 125.1 | 430.3478 | https://doi.org/10.1016/j.dyepig.2019.107580
9782 | Cc1nc2cc(/C=C/c3ccc(N(C)C)cc3)ccc2nc1-c1ccccc1 | CC#N | 407 | 646 |  | 0.01 | 4.411619706 |  |  |  | 150.6 | 365.47862 | https://doi.org/10.1016/j.dyepig.2019.107580
9783 | Cc1nc2ccc(/C=C/c3ccc(N(C)C)cc3)cc2nc1-c1ccccc1 | CC#N | 400 | 641 |  | 0.01 | 4.40654018 |  |  |  | 138.4 | 365.47862 | https://doi.org/10.1016/j.dyepig.2019.107580
9784 | Cc1ccc2nc(/C=C/c3ccc(N(C)C)cc3)c(-c3ccccc3)nc2c1 | CC#N | 433 | 614 |  | 0.04 | 4.45484486 |  |  | 82.9 | 108.1 | 365.47862 | https://doi.org/10.1016/j.dyepig.2019.107580
9785 | CCCCN(CCCC)c1ccc(/C=C/c2ccc3nc(-c4ccccc4)c(/C=C/c4ccc(N(C)C)cc4)nc3c2)cc1 | CC#N | 462 | 650 |  |  | 4.658964843 |  |  |  | 175.9 | 580.81736 | https://doi.org/10.1016/j.dyepig.2019.107580
9786 | CCCn1c(=O)c(/C=C/c2nc3ccc(C)cc3n(CCC)c2=O)nc2ccc(C)cc21 | CC#N | 431 | 502 |  | 0.15 | 4.519827994 |  |  | 83.8 | 82.9 | 428.53432 | https://doi.org/10.1016/j.dyepig.2019.107580
9787 | CCCCN(CCCC)c1ccc(/C=C/c2ccc3nc(/C=C/c4ccc(N(C)C)cc4)c(-c4ccccc4)nc3c2)cc1 | CC#N | 487 | 661 |  | 0.02 | 4.73239376 |  |  | 91.5 | 158 | 580.81736 | https://doi.org/10.1016/j.dyepig.2019.107580
9788 | CCCCN(CCCC)c1ccc(/C=C/c2ccc3nc(/C=C/c4ccc(N(C)C)cc4)c(=O)n(CCC)c3c2)cc1 | CC#N | 488 | 651 |  | 0.04 | 4.80685803 |  |  | 97.8 | 155.7 | 562.79924 | https://doi.org/10.1016/j.dyepig.2019.107580
9789 | CCCCCCCCCCCCCCCCOC(=O)c1ccc(N(c2ccccc2)c2ccccc2)cc1 | C1CCCCC1 | 334 | 380 | 0.95 | [5 empty] | 56.6 | 513.76318 | https://doi.org/10.1016/S1386-1425(00)00350-4
9790 | CCCCCCCCCCCCCCCCOC(=O)c1ccc(N(c2ccccc2)c2ccccc2)cc1 | c1ccccc1 | 334 | 412 | 2.61 | [6 empty] | 513.76318 | https://doi.org/10.1016/S1386-1425(00)00350-4
9791 | CCCCCCCCCCCCCCCCOC(=O)c1ccc(N(c2ccccc2)c2ccccc2)cc1 | C1CCOC1 | 334 | 428 | 4.53 | [6 empty] | 513.76318 | https://doi.org/10.1016/S1386-1425(00)00350-4
9792 | CCCCCCCCCCCCCCCCOC(=O)c1ccc(N(c2ccccc2)c2ccccc2)cc1 | CCOC(C)=O | 334 | 428 | 4.45 | [5 empty] | 48 | 513.76318 | https://doi.org/10.1016/S1386-1425(00)00350-4
9793 | CCCCCCCCCCCCCCCCOC(=O)c1ccc(N(c2ccccc2)c2ccccc2)cc1 | ClCCCl | 336 | 450 | 6.4 | [6 empty] | 513.76318 | https://doi.org/10.1016/S1386-1425(00)00350-4
9794 | CCCCCCCCCCCCCCCCOC(=O)c1ccc(N(c2ccccc2)c2ccccc2)cc1 | CC#N | 332 | 480 | 5.83 | [5 empty] | 62 | 513.76318 | https://doi.org/10.1016/S1386-1425(00)00350-4
9795 | C(=N/c1ccc(-c2cn3nc(-c4cccs4)sc3n2)cc1)\c1ccc2ccc3cccc4ccc1c2c34 | ClC(Cl)Cl | 403 | 572 | [5 empty] | 90.4 | 73.5 | 510.64392 | https://doi.org/10.1016/j.dyepig.2019.04.033
9796 | C(=N/c1ccc(-c2cn3nc(-c4cccs4)sc3n2)cc1)\c1c2ccccc2cc2ccccc12 | ClC(Cl)Cl | 380 | 526 | [6 empty] | 108 | 486.62192 | https://doi.org/10.1016/j.dyepig.2019.04.033
9797 | C(=N/c1ccc(-c2cn3nc(-c4cccs4)sc3n2)cc1)\c1ccc(N(c2ccccc2)c2ccccc2)cc1 | ClC(Cl)Cl | 390 | 552 | [5 empty] | 70.5 | 85.5 | 553.71262 | https://doi.org/10.1016/j.dyepig.2019.04.033
9798 | CSc1sc(C(N)=O)c2nnn(C)c(=O)c12 | CS(C)=O | 398.5 | 527 | 5.4 | 0.1 | 3.939519253 |  |  | 61.7 | 124.1 | 256.30952 | doi:10.1016/j.saa.2009.03.026
9799 | CSc1sc(C(N)=O)c2nnn(C)c(=O)c12 | CN(C)C=O | 396.5 | 514 | 15 | 0.27 | 3.84509804 |  |  | 58 | 108.3 | 256.30952 | doi:10.1016/j.saa.2009.03.026
9800 | CSc1sc(C(N)=O)c2nnn(C)c(=O)c12 | CC#N | 394.5 | 505 | 21 | 0.38 | 3.949390007 |  |  | 57.2 | 102.9 | 256.30952 | doi:10.1016/j.saa.2009.03.026
9801 | CSc1sc(C(N)=O)c2nnn(C)c(=O)c12 | CO | 397 | 521 | 11 | 0.16 | 3.812913357 |  |  | 60.6 | 122.9 | 256.30952 | doi:10.1016/j.saa.2009.03.026
9802 | CSc1sc(C(N)=O)c2nnn(C)c(=O)c12 | CCO | 397 | 519 | 14 | 0.22 | 3.851258349 |  |  | 59.3 | 120.2 | 256.30952 | doi:10.1016/j.saa.2009.03.026
9803 | CSc1sc(C(N)=O)c2nnn(C)c(=O)c12 | C1CCOC1 | 393 | 496 | 19 | 0.5 | 3.832508913 |  |  | 61.4 | 97.1 | 256.30952 | doi:10.1016/j.saa.2009.03.026
9804 | CCOC(=O)c1sc(SC)c2c(=O)n(C)nnc12 | CS(C)=O | 393.5 | 501 | 0.32 | 0.0077 | 4.041392685 |  |  | 59.6 | 107 | 285.34734 | doi:10.1016/j.saa.2009.03.026
9805 | CCOC(=O)c1sc(SC)c2c(=O)n(C)nnc12 | CN(C)C=O | 391.5 | 487 | 0.57 | 0.013 | 3.949390007 |  |  | 53.7 | 95.1 | 285.34734 | doi:10.1016/j.saa.2009.03.026
9806 | CCOC(=O)c1sc(SC)c2c(=O)n(C)nnc12 | CC#N | 388 | 484 | 1.2 | 0.029 | 3.977723605 |  |  | 55.6 | 92.6 | 285.34734 | doi:10.1016/j.saa.2009.03.026
9807 | CCOC(=O)c1sc(SC)c2c(=O)n(C)nnc12 | CO | 391.5 | 508 | 3.1 | 0.052 | 4 |  |  | 58.3 | 111.1 | 285.34734 | doi:10.1016/j.saa.2009.03.026
9808 | CCOC(=O)c1sc(SC)c2c(=O)n(C)nnc12 | CCO | 391 | 501 | 2.9 | 0.054 | 4 |  |  | 56.4 | 102.5 | 285.34734 | doi:10.1016/j.saa.2009.03.026
9809 | CCOC(=O)c1sc(SC)c2c(=O)n(C)nnc12 | C1CCOC1 | 387.5 | 470 | 0.57 | 0.016 | 4.041392685 |  |  | 53.7 | 82.7 | 285.34734 | doi:10.1016/j.saa.2009.03.026
9810 | CCOC(=O)c1sc(SC)c2c(=O)[nH]nnc12 | CS(C)=O | 387.5 | 491 | 0.18 | 0.0054 | 3.959041392 |  |  | 55.7 | 105.3 | 271.32046 | doi:10.1016/j.saa.2009.03.026
9811 | CCOC(=O)c1sc(SC)c2c(=O)[nH]nnc12 | CN(C)C=O | 389 | 478 | 0.28 | 0.0037 | 3.531478917 |  |  |  | 88.6 | 271.32046 | doi:10.1016/j.saa.2009.03.026
9812 | CCOC(=O)c1sc(SC)c2c(=O)[nH]nnc12 | CC#N | 381 | 478 | 0.73 | 0.018 | 3.380211242 |  |  | 56.5 | 89.9 | 271.32046 | doi:10.1016/j.saa.2009.03.026
9813 | CCOC(=O)c1sc(SC)c2c(=O)[nH]nnc12 | CO | 384.5 | 499 | 1.6 | 0.029 | 3.826074803 |  |  | 56.5 | 111.4 | 271.32046 | doi:10.1016/j.saa.2009.03.026
9814 | CCOC(=O)c1sc(SC)c2c(=O)[nH]nnc12 | CCO | 385 | 492 | 1.3 | 0.023 | 3.949390007 |  |  | 56.1 | 103.5 | 271.32046 | doi:10.1016/j.saa.2009.03.026
9815 | CCOC(=O)c1sc(SC)c2c(=O)[nH]nnc12 | C1CCOC1 | 380.5 | 465 | 0.21 | 0.0075 | 3.86923172 |  |  | 56.1 | 92.5 | 271.32046 | doi:10.1016/j.saa.2009.03.026
9816 | CSc1sc(C(C)=O)c2nn[nH]c(=O)c12 | CS(C)=O | 400.5 | 497 | 0.15 | 0.0048 | 4.146128036 |  |  | 57.2 | 100.9 | 241.29458 | doi:10.1016/j.saa.2009.03.026
9817 | CSc1sc(C(C)=O)c2nn[nH]c(=O)c12 | CN(C)C=O | 404 | 490 | 0.25 | 0.0047 | 3.73239376 |  |  |  | 91.7 | 241.29458 | doi:10.1016/j.saa.2009.03.026
9818 | CSc1sc(C(C)=O)c2nn[nH]c(=O)c12 | CC#N | 393 | 483 | 0.75 | 0.017 | 3.69019608 |  |  | 57.6 | 90.8 | 241.29458 | doi:10.1016/j.saa.2009.03.026
9819 | CSc1sc(C(C)=O)c2nn[nH]c(=O)c12 | CO | 396 | 498 | 0.33 | 0.0077 | 4 |  |  | 56 | 100.9 | 241.29458 | doi:10.1016/j.saa.2009.03.026
9820 | CSc1sc(C(C)=O)c2nn[nH]c(=O)c12 | CCO | 397 | 489 | 0.41 | 0.0091 | 4.041392685 |  |  | 56.8 | 98.7 | 241.29458 | doi:10.1016/j.saa.2009.03.026
9821 | CSc1sc(C(C)=O)c2nn[nH]c(=O)c12 | C1CCOC1 | 392.5 | 476 | 0.42 | 0.015 | 3.672097858 |  |  | 65.5 | 86.4 | 241.29458 | doi:10.1016/j.saa.2009.03.026
9822 | CSc1sc(C(=O)c2ccccc2)c2nn[nH]c(=O)c12 | CS(C)=O | 405.5 | 497 | 0.13 | 0.0056 | 4.204119983 |  |  | 60.5 | 96 | 303.36546 | doi:10.1016/j.saa.2009.03.026
9823 | CSc1sc(C(=O)c2ccccc2)c2nn[nH]c(=O)c12 | CN(C)C=O | 409 | 492 | 0.19 | 0.0057 | 3.875061263 |  |  |  | 84.6 | 303.36546 | doi:10.1016/j.saa.2009.03.026
9824 | CSc1sc(C(=O)c2ccccc2)c2nn[nH]c(=O)c12 | CC#N | 396 | 485 | 0.41 | 0.013 | 4.041392685 |  |  | 58.9 | 84.9 | 303.36546 | doi:10.1016/j.saa.2009.03.026
9825 | CSc1sc(C(=O)c2ccccc2)c2nn[nH]c(=O)c12 | CO | 400 | 495 | 0.22 | 0.0069 | 4.079181246 |  |  | 59.3 | 92.1 | 303.36546 | doi:10.1016/j.saa.2009.03.026
9826 | CSc1sc(C(=O)c2ccccc2)c2nn[nH]c(=O)c12 | CCO | 400 | 489 | 0.28 | 0.0088 | 4.079181246 |  |  | 59.3 | 91.1 | 303.36546 | doi:10.1016/j.saa.2009.03.026
9827 | CSc1sc(C(=O)c2ccccc2)c2nn[nH]c(=O)c12 | C1CCOC1 | 396.5 | 482 | 0.33 | 0.016 | 3.875061263 |  |  | 59.7 | 80.7 | 303.36546 | doi:10.1016/j.saa.2009.03.026
9828 | Cc1cc2nc3c(=O)[nH]c(=O)nc-3n(C)c2cc1C | CC#N | 443 | 533 | 7.7 | 0.16 | [5 empty] | 256.26428 | https://doi.org/10.1016/j.theochem.2005.09.005
9829 | Cn1c(=O)nc2n(C)c3ccccc3nc-2c1=O | CC#N | 437 | 529 | 7 | 0.38 | [5 empty] | 242.2374 | https://doi.org/10.1016/j.theochem.2005.09.005
9830 | Cc1cccc2c1nc1c(=O)n(C)c(=O)nc-1n2C | CC#N | 440 | 493 | 1.8 | 0.14 | [5 empty] | 256.26428 | https://doi.org/10.1016/j.theochem.2005.09.005
9831 | Cc1ccc2c(c1)nc1c(=O)n(C)c(=O)nc-1n2C | CC#N | 446 | 532 | 9.4 | 0.43 | [5 empty] | 256.26428 | https://doi.org/10.1016/j.theochem.2005.09.005
9832 | Cc1ccc2nc3c(=O)n(C)c(=O)nc-3n(C)c2c1 | CC#N | 435 | 518 | 4.9 | 0.28 | [5 empty] | 256.26428 | https://doi.org/10.1016/j.theochem.2005.09.005
9833 | Cc1cccc2nc3c(=O)n(C)c(=O)nc-3n(C)c12 | CC#N | 439 | 532 | 1.8 | 0.07 | [5 empty] | 256.26428 | https://doi.org/10.1016/j.theochem.2005.09.005
9834 | Cc1ccc2c(nc3c(=O)n(C)c(=O)nc-3n2C)c1C | CC#N | 448 | 543 | 3.9 | 0.17 | [5 empty] | 270.29116 | https://doi.org/10.1016/j.theochem.2005.09.005
9835 | Cc1cc(C)c2nc3c(=O)n(C)c(=O)nc-3n(C)c2c1 | CC#N | 446 | 540 | 3.9 | 0.18 | [5 empty] | 270.29116 | https://doi.org/10.1016/j.theochem.2005.09.005
9836 | Cc1cc2nc3c(=O)n(C)c(=O)nc-3n(C)c2cc1C | CC#N | 444 | 531 | 6.9 | 0.47 | [5 empty] | 270.29116 | https://doi.org/10.1016/j.theochem.2005.09.005
9837 | Cc1cc(C)c2c(c1)nc1c(=O)n(C)c(=O)nc-1n2C | CC#N | 448 | 552 | 4.2 | 0.18 | [5 empty] | 270.29116 | https://doi.org/10.1016/j.theochem.2005.09.005
9838 | c1ccc(-c2c3ccccc3cc3ccccc23)cc1 | C1CCOC1 | 386 | 394 | 7.1 | 0.69 | 3.959041392 |  |  | 46.6 | 49 | 254.33116 | https://doi.org/10.1016/j.jphotochem.2009.01.003
9839 | c1cc(-c2c3ccccc3cc3ccccc23)cc(-c2c3ccccc3cc3ccccc23)c1 | C1CCOC1 | 387 | 397 | 6.6 | 0.71 | 4.230448921 |  |  | 47.1 | 43.6 | 430.54868 | https://doi.org/10.1016/j.jphotochem.2009.01.003
9840 | c1ccc2c(-c3cc(-c4c5ccccc5cc5ccccc45)cc(-c4c5ccccc5cc5ccccc45)c3)c3ccccc3cc2c1 | C1CCOC1 | 389 | 400 | 6.8 | 0.85 | 4.579783597 |  |  | 47.3 | 43.3 | 606.7662 | https://doi.org/10.1016/j.jphotochem.2009.01.003
9841 | c1ccc2c(B(c3c4ccccc4cc4ccccc34)c3c4ccccc4cc4ccccc34)c3ccccc3cc2c1 | C1CCOC1 | 394.4257 | 535 | 4.3 | 0.06 |  |  |  | 54.4 | 82 | 542.48738 | https://doi.org/10.1016/j.jphotochem.2009.01.003
9842 | CCCCCCCN1C(=CC2=C([O-])C(=CC3=[N+](CCCCCCC)c4ccccc4C3(C)C)C2=C(C#N)C#N)C(C)(C)c2ccccc21 | C1COCCO1 | 689 | 702 |  | 0.19 | 5.278753601 |  |  | 34.6 | 35.8 | 640.91288 | https://doi.org/10.1016/j.crci.2012.01.009
9843 | CCCCCCCN1C(=CC2=C([O-])C(=CC3=[N+](CCCCCCC)c4ccccc4C3(C)C)C2=C(C#N)C#N)C(C)(C)c2ccccc21 | ClC(Cl)Cl | 685 | 695 |  | 0.18 | 4.995635195 |  |  | 33.4 | 34 | 640.91288 | https://doi.org/10.1016/j.crci.2012.01.009
9844 | CCCCCCCN1C(=CC2=C([O-])C(=CC3=[N+](CCCCCCC)c4ccccc4C3(C)C)C2=C(C#N)C#N)C(C)(C)c2ccccc21 | CCO | 673 | 687 |  | 0.13 | 4.86332286 |  |  |  |  | 640.91288 | https://doi.org/10.1016/j.crci.2012.01.009
9845 | CCCCCCCN1C(=CC2=C([O-])C(=CC3=[N+](CCCCCCC)c4ccccc4C3(C)C)C2=C(C#N)C#N)C(C)(C)c2ccccc21 | CN(C)C=O | 681 | 691 |  | 0.08 | 5.28780173 |  |  | 37.9 | 34.4 | 640.91288 | https://doi.org/10.1016/j.crci.2012.01.009
9846 | CCCCCCCN1C(=CC2=C([O-])C(=CC3=[N+](CCCCCCC)c4ccccc4C3(C)C)C2=C(C#N)C#N)Sc2ccccc21 | C1COCCO1 | 694 | 709 |  | 0.16 | 5.164352856 |  |  | 41.1 | 38.9 | 630.89824 | https://doi.org/10.1016/j.crci.2012.01.009
9847 | CCCCCCCN1C(=CC2=C([O-])C(=CC3=[N+](CCCCCCC)c4ccccc4C3(C)C)C2=C(C#N)C#N)Sc2ccccc21 | ClC(Cl)Cl | 690 | 709 |  | 0.17 | 5.152288344 |  |  | 37.4 | 35.4 | 630.89824 | https://doi.org/10.1016/j.crci.2012.01.009
9848 | CCCCCCCN1C(=CC2=C([O-])C(=CC3=[N+](CCCCCCC)c4ccccc4C3(C)C)C2=C(C#N)C#N)Sc2ccccc21 | CCO | 681 | 699 |  | 0.15 | 5.814247596 |  |  | 52.4 | 41.6 | 630.89824 | https://doi.org/10.1016/j.crci.2012.01.009
9849 | CCCCCCCN1C(=CC2=C([O-])C(=CC3=[N+](CCCCCCC)c4ccccc4C3(C)C)C2=C(C#N)C#N)Sc2ccccc21 | CN(C)C=O | 681 | 702 |  | 0.16 | 5.1430148 |  |  | 52.4 | 41.9 | 630.89824 | https://doi.org/10.1016/j.crci.2012.01.009
9850 | CCCCCCCN1C(=CC2=C([O-])C(=Cc3sc4ccccc4[n+]3CCCCCCC)C2=C(C#N)C#N)Sc2ccccc21 | C1COCCO1 | 709 | 723 |  | 0.09 | 5.206825876 |  |  | 41.5 | 37.1 | 620.8836 | https://doi.org/10.1016/j.crci.2012.01.009
9851 | CCCCCCCN1C(=CC2=C([O-])C(=Cc3sc4ccccc4[n+]3CCCCCCC)C2=C(C#N)C#N)Sc2ccccc21 | ClC(Cl)Cl | 704 | 724 |  | 0.13 | 5.250420002 |  |  | 38.1 | 39.1 | 620.8836 | https://doi.org/10.1016/j.crci.2012.01.009
9852 | CCCCCCCN1C(=CC2=C([O-])C(=Cc3sc4ccccc4[n+]3CCCCCCC)C2=C(C#N)C#N)Sc2ccccc21 | CCO | 696 | 711 |  | 0.14 | 5.10720997 |  |  | 41.5 | 39.3 | 620.8836 | https://doi.org/10.1016/j.crci.2012.01.009
9853 | CCCCCCCN1C(=CC2=C([O-])C(=Cc3sc4ccccc4[n+]3CCCCCCC)C2=C(C#N)C#N)Sc2ccccc21 | CN(C)C=O | 696 | 717 |  | 0.14 | 5.136720567 |  |  | 42.4 | 36.5 | 620.8836 | https://doi.org/10.1016/j.crci.2012.01.009
9854 | COc1ccc(-c2cc(-c3ccc(C)cc3)c(C#N)c(OC)n2)cc1 | CCCCCC | 334 | 375 | [6 empty] | 51.1 | 330.38592 | https://doi.org/10.1016/j.saa.2014.01.006
9855 | COc1ccc(-c2cc(-c3ccc(C)cc3)c(C#N)c(OC)n2)cc1 | ClC(Cl)Cl | 341 | 392 | [6 empty] | 50.2 | 330.38592 | https://doi.org/10.1016/j.saa.2014.01.006
9856 | COc1ccc(-c2cc(-c3ccc(C)cc3)c(C#N)c(OC)n2)cc1 | CCOC(C)=O | 335 | 394 | [5 empty] | 38.3 | 52.5 | 330.38592 | https://doi.org/10.1016/j.saa.2014.01.006
9857 | COc1ccc(-c2cc(-c3ccc(C)cc3)c(C#N)c(OC)n2)cc1 | C1CCOC1 | 339 | 400 | [5 empty] | 40.4 | 52.5 | 330.38592 | https://doi.org/10.1016/j.saa.2014.01.006
9858 | COc1ccc(-c2cc(-c3ccc(C)cc3)c(C#N)c(OC)n2)cc1 | CC(C)=O | 340 | 403 | [6 empty] | 53.8 | 330.38592 | https://doi.org/10.1016/j.saa.2014.01.006
9859 | COc1ccc(-c2cc(-c3ccc(C)cc3)c(C#N)c(OC)n2)cc1 | CO | 338 | 405 | [5 empty] | 40.5 | 55.5 | 330.38592 | https://doi.org/10.1016/j.saa.2014.01.006
9860 | COc1ccc(-c2cc(-c3ccc(C)cc3)c(C#N)c(OC)n2)cc1 | CN(C)C=O | 343 | 409 | [5 empty] | 41.3 | 55.9 | 330.38592 | https://doi.org/10.1016/j.saa.2014.01.006
9861 | COc1ccc(-c2cc(-c3ccc(C)cc3)c(C#N)c(OC)n2)cc1 | CC#N | 338 | 406 | [5 empty] | 39.4 | 54.8 | 330.38592 | https://doi.org/10.1016/j.saa.2014.01.006
9862 | COc1ccc(-c2cc(-c3ccc(C)cc3)c(C#N)c(OC)n2)cc1 | CS(C)=O | 344 | 412 | [5 empty] | 41.6 | 59.5 | 330.38592 | https://doi.org/10.1016/j.saa.2014.01.006
9863 | O=C1c2ccccc2C(=O)N1c1ccc(Cn2cncn2)cc1 | CCCCCC | 278 | 310 | [7 empty] | 304.30828 | https://doi.org/10.1016/j.molliq.2016.09.115
9864 | O=C1c2ccccc2C(=O)N1c1ccc(Cn2cncn2)cc1 | C1COCCO1 | 284 | 313 | [5 empty] | 23.9 | 32.9 | 304.30828 | https://doi.org/10.1016/j.molliq.2016.09.115
9865 | O=C1c2ccccc2C(=O)N1c1ccc(Cn2cncn2)cc1 | Cc1ccccc1 | 283 | 323 | [5 empty] | 25.6 | 38.9 | 304.30828 | https://doi.org/10.1016/j.molliq.2016.09.115
9866 | O=C1c2ccccc2C(=O)N1c1ccc(Cn2cncn2)cc1 | CCOCC | 289 | 339 | [7 empty] | 304.30828 | https://doi.org/10.1016/j.molliq.2016.09.115
9867 | O=C1c2ccccc2C(=O)N1c1ccc(Cn2cncn2)cc1 | CCOC(C)=O | 290 | 355 | [5 empty] | 27.4 | 37.9 | 304.30828 | https://doi.org/10.1016/j.molliq.2016.09.115
9868 | O=C1c2ccccc2C(=O)N1c1ccc(Cn2cncn2)cc1 | C1CCOC1 | 293 | 361 | [7 empty] | 304.30828 | https://doi.org/10.1016/j.molliq.2016.09.115
9869 | O=C1c2ccccc2C(=O)N1c1ccc(Cn2cncn2)cc1 | ClCCl | 294 | 367 | [5 empty] | 19.2 | 36.7 | 304.30828 | https://doi.org/10.1016/j.molliq.2016.09.115
9870 | O=C1c2ccccc2C(=O)N1c1ccc(Cn2cncn2)cc1 | CCCCO | 302 | 402 | [7 empty] | 304.30828 | https://doi.org/10.1016/j.molliq.2016.09.115
9871 | O=C1c2ccccc2C(=O)N1c1ccc(Cn2cncn2)cc1 | CC(C)O | 306 | 427 | [7 empty] | 304.30828 | https://doi.org/10.1016/j.molliq.2016.09.115
9872 | O=C1c2ccccc2C(=O)N1c1ccc(Cn2cncn2)cc1 | CC(C)=O | 304 | 407 | [7 empty] | 304.30828 | https://doi.org/10.1016/j.molliq.2016.09.115
9873 | O=C1c2ccccc2C(=O)N1c1ccc(Cn2cncn2)cc1 | CCO | 308 | 422 | [7 empty] | 304.30828 | https://doi.org/10.1016/j.molliq.2016.09.115
9874 | O=C1c2ccccc2C(=O)N1c1ccc(Cn2cncn2)cc1 | CO | 312 | 440 | [5 empty] | 28.7 | 37.5 | 304.30828 | https://doi.org/10.1016/j.molliq.2016.09.115
9875 | O=C1c2ccccc2C(=O)N1c1ccc(Cn2cncn2)cc1 | CN(C)C=O | 314 | 503 | [7 empty] | 304.30828 | https://doi.org/10.1016/j.molliq.2016.09.115
9876 | O=C1c2ccccc2C(=O)N1c1ccc(Cn2cncn2)cc1 | CC#N | 315 | 471 | [5 empty] | 28.2 | 34.6 | 304.30828 | https://doi.org/10.1016/j.molliq.2016.09.115
9877 | O=C1c2ccccc2C(=O)N1c1ccc(Cn2cncn2)cc1 | CS(C)=O | 320 | 563 | [7 empty] | 304.30828 | https://doi.org/10.1016/j.molliq.2016.09.115
9878 | Cc1n[nH]c2c1C(c1ccc([N+](=O)[O-])cc1)C(C#N)=C(N)O2 | Cc1ccccc1 | 259 | 387 | [5 empty] | 23.2 | 20.9 | 297.27334 | http://dx.doi.org/10.1016/j.molliq.2016.07.133
9879 | Cc1n[nH]c2c1C(c1ccc([N+](=O)[O-])cc1)C(C#N)=C(N)O2 | C1COCCO1 | 260 | 390 | [5 empty] | 26.6 | 26.2 | 297.27334 | http://dx.doi.org/10.1016/j.molliq.2016.07.133
9880 | Cc1n[nH]c2c1C(c1ccc([N+](=O)[O-])cc1)C(C#N)=C(N)O2 | C1CCOC1 | 261 | 393 | [7 empty] | 297.27334 | http://dx.doi.org/10.1016/j.molliq.2016.07.133
9881 | Cc1n[nH]c2c1C(c1ccc([N+](=O)[O-])cc1)C(C#N)=C(N)O2 | CCOC(C)=O | 262 | 396 | [7 empty] | 297.27334 | http://dx.doi.org/10.1016/j.molliq.2016.07.133
9882 | Cc1n[nH]c2c1C(c1ccc([N+](=O)[O-])cc1)C(C#N)=C(N)O2 | ClCCl | 263 | 402 | [7 empty] | 297.27334 | http://dx.doi.org/10.1016/j.molliq.2016.07.133
9883 | Cc1n[nH]c2c1C(c1ccc([N+](=O)[O-])cc1)C(C#N)=C(N)O2 | CN(C)C=O | 263 | 405 | [7 empty] | 297.27334 | http://dx.doi.org/10.1016/j.molliq.2016.07.133
9884 | Cc1n[nH]c2c1C(c1ccc([N+](=O)[O-])cc1)C(C#N)=C(N)O2 | CS(C)=O | 264 | 404 | [7 empty] | 297.27334 | http://dx.doi.org/10.1016/j.molliq.2016.07.133
9885 | Cc1n[nH]c2c1C(c1ccc([N+](=O)[O-])cc1)C(C#N)=C(N)O2 | CC#N | 265 | 407 | [5 empty] | 31.3 | 19.9 | 297.27334 | http://dx.doi.org/10.1016/j.molliq.2016.07.133
9886 | Cc1n[nH]c2c1C(c1ccc([N+](=O)[O-])cc1)C(C#N)=C(N)O2 | CCCCO | 266 | 410 | [5 empty] | 29.8 | 28.5 | 297.27334 | http://dx.doi.org/10.1016/j.molliq.2016.07.133
9887 | Cc1n[nH]c2c1C(c1ccc([N+](=O)[O-])cc1)C(C#N)=C(N)O2 | CCCO | 266 | 411 | [7 empty] | 297.27334 | http://dx.doi.org/10.1016/j.molliq.2016.07.133
9888 | Cc1n[nH]c2c1C(c1ccc([N+](=O)[O-])cc1)C(C#N)=C(N)O2 | CCO | 267 | 414 | [5 empty] | 30.3 | 26.3 | 297.27334 | http://dx.doi.org/10.1016/j.molliq.2016.07.133
9889 | Cc1n[nH]c2c1C(c1ccc([N+](=O)[O-])cc1)C(C#N)=C(N)O2 | CO | 268 | 417 | [7 empty] | 297.27334 | http://dx.doi.org/10.1016/j.molliq.2016.07.133
9890 | CCN(CC)c1ccc2cc(-c3nc4ccccc4s3)c(=O)oc2c1 | CCCCCC | 425 | 463 | 2.37 | 0.57 | [5 empty] | 350.44092 | https://doi.org/10.1016/j.cplett.2005.03.070
9891 | CCN(CC)c1ccc2cc(-c3nc4ccccc4s3)c(=O)oc2c1 | CCC(C)CC | 425 | 461.6 | 2.38 | 0.57 | [5 empty] | 350.44092 | https://doi.org/10.1016/j.cplett.2005.03.070
9892 | CCN(CC)c1ccc2cc(-c3nc4ccccc4s3)c(=O)oc2c1 | C1CCCCC1 | 425.4 | 462 | 2.38 | 0.59 | [5 empty] | 350.44092 | https://doi.org/10.1016/j.cplett.2005.03.070
9893 | CCN(CC)c1ccc2cc(-c3nc4ccccc4s3)c(=O)oc2c1 | CC1CCCCC1 | 425.4 | 462 | 2.32 | 0.56 | [5 empty] | 350.44092 | https://doi.org/10.1016/j.cplett.2005.03.070
9894 | CCN(CC)c1ccc2cc(-c3nc4ccccc4s3)c(=O)oc2c1 | CCOC(C)=O | 439.4 | 492.8 | 2.46 | 0.47 | [5 empty] | 350.44092 | https://doi.org/10.1016/j.cplett.2005.03.070
9895 | CCN(CC)c1ccc2cc(-c3nc4ccccc4s3)c(=O)oc2c1 | CC#N | 447 | 506.6 | 2.55 | 0.43 | [5 empty] | 350.44092 | https://doi.org/10.1016/j.cplett.2005.03.070
9896 | CC1(C)[C@@H]2CC[C@]1(C)c1nc3cc(-c4cccs4)ccc3nc12 | CCCCCC | 344 | 402 | [6 empty] | 65 | 320.4588 | http://dx.doi.org/10.1021/jo500053m
9897 | CC1(C)[C@@H]2CC[C@]1(C)c1nc3cc(-c4cccs4)ccc3nc12 | Cc1ccccc1 | 346 | 402 |  | 0.01 |  |  |  |  | 59 | 320.4588 | http://dx.doi.org/10.1021/jo500053m
9898 | CC1(C)[C@@H]2CC[C@]1(C)c1nc3cc(-c4cccs4)ccc3nc12 | CCOC(C)=O | 344 | 406 |  | 0.02 |  |  |  |  | 61 | 320.4588 | http://dx.doi.org/10.1021/jo500053m
9899 | CC1(C)[C@@H]2CC[C@]1(C)c1nc3cc(-c4cccs4)ccc3nc12 | ClC(Cl)Cl | 352 | 415 |  | 0.11 |  |  |  |  | 63 | 320.4588 | http://dx.doi.org/10.1021/jo500053m
9900 | CC1(C)[C@@H]2CC[C@]1(C)c1nc3cc(-c4cccs4)ccc3nc12 | ClCCl | 345 | 413 |  | 0.05 |  |  |  |  | 62 | 320.4588 | http://dx.doi.org/10.1021/jo500053m
9901 | CC1(C)[C@@H]2CC[C@]1(C)c1nc3cc(-c4cccs4)ccc3nc12 | CC#N | 344 | 418 |  | 0.06 |  |  |  |  | 66 | 320.4588 | http://dx.doi.org/10.1021/jo500053m
9902 | CC1(C)[C@@H]2CC[C@]1(C)c1nc3cc(-c4cccs4)ccc3nc12 | CCCCO | 352 | 442 |  | 0.35 |  |  |  |  | 72 | 320.4588 | http://dx.doi.org/10.1021/jo500053m
9903 | CC1(C)[C@@H]2CC[C@]1(C)c1nc3cc(-c4cccs4)ccc3nc12 | CCO | 358 | 446 |  | 0.37 |  |  |  |  | 81 | 320.4588 | http://dx.doi.org/10.1021/jo500053m
9904 | CC1(C)[C@@H]2CC[C@]1(C)c1nc3cc(-c4cccs4)ccc3nc12 | CO | 353 | 451 |  | 0.52 |  |  |  |  | 78 | 320.4588 | http://dx.doi.org/10.1021/jo500053m
9905 | COC1(OC)C2(Cl)c3nc4ccc(-c5cccs5)cc4nc3C1(Cl)C1C[C@@H]3[C@H](CC12)C1(Cl)c2nc4cc(-c5cccs5)ccc4nc2C3(Cl)C1(OC)OC | CCCCCC | 358 | 412 | [6 empty] | 52 | 838.66208 | http://dx.doi.org/10.1021/jo500053m
9906 | COC1(OC)C2(Cl)c3nc4ccc(-c5cccs5)cc4nc3C1(Cl)C1C[C@@H]3[C@H](CC12)C1(Cl)c2nc4cc(-c5cccs5)ccc4nc2C3(Cl)C1(OC)OC | Cc1ccccc1 | 362 | 427 |  | 0.13 |  |  |  |  | 59 | 838.66208 | http://dx.doi.org/10.1021/jo500053m
9907 | COC1(OC)C2(Cl)c3nc4ccc(-c5cccs5)cc4nc3C1(Cl)C1C[C@@H]3[C@H](CC12)C1(Cl)c2nc4cc(-c5cccs5)ccc4nc2C3(Cl)C1(OC)OC | CCOC(C)=O | 362 | 439 |  | 0.22 |  |  |  |  | 64 | 838.66208 | http://dx.doi.org/10.1021/jo500053m
9908 | COC1(OC)C2(Cl)c3nc4ccc(-c5cccs5)cc4nc3C1(Cl)C1C[C@@H]3[C@H](CC12)C1(Cl)c2nc4cc(-c5cccs5)ccc4nc2C3(Cl)C1(OC)OC | ClC(Cl)Cl | 366 | 441 |  | 0.35 |  |  |  |  | 66 | 838.66208 | http://dx.doi.org/10.1021/jo500053m
9909 | COC1(OC)C2(Cl)c3nc4ccc(-c5cccs5)cc4nc3C1(Cl)C1C[C@@H]3[C@H](CC12)C1(Cl)c2nc4cc(-c5cccs5)ccc4nc2C3(Cl)C1(OC)OC | ClCCl | 367 | 445 |  | 0.33 |  |  |  |  | 64 | 838.66208 | http://dx.doi.org/10.1021/jo500053m
9910 | COC1(OC)C2(Cl)c3nc4ccc(-c5cccs5)cc4nc3C1(Cl)C1C[C@@H]3[C@H](CC12)C1(Cl)c2nc4cc(-c5cccs5)ccc4nc2C3(Cl)C1(OC)OC | CC#N | 366 | 461 |  | 0.57 |  |  |  |  | 73 | 838.66208 | http://dx.doi.org/10.1021/jo500053m
9911 | COC1(OC)C2(Cl)c3nc4ccc(-c5cccs5)cc4nc3C1(Cl)C1C[C@@H]3[C@H](CC12)C1(Cl)c2nc4cc(-c5cccs5)ccc4nc2C3(Cl)C1(OC)OC | CO | 368 | 491 |  | 0.49 |  |  |  |  | 86 | 838.66208 | http://dx.doi.org/10.1021/jo500053m
9912 | COC1(OC)C2(Cl)c3nc4ccc(-c5cccs5)cc4nc3C1(Cl)C1C[C@@H]3[C@H](CC12)C1(Cl)c2nc4ccc(-c5cccs5)cc4nc2C3(Cl)C1(OC)OC | CCCCCC | 358 | 424 | [6 empty] | 65 | 838.66208 | http://dx.doi.org/10.1021/jo500053m
9913 | COC1(OC)C2(Cl)c3nc4ccc(-c5cccs5)cc4nc3C1(Cl)C1C[C@@H]3[C@H](CC12)C1(Cl)c2nc4ccc(-c5cccs5)cc4nc2C3(Cl)C1(OC)OC | Cc1ccccc1 | 364 | 447 |  | 0.2 |  |  |  |  | 69 | 838.66208 | http://dx.doi.org/10.1021/jo500053m
9914 | COC1(OC)C2(Cl)c3nc4ccc(-c5cccs5)cc4nc3C1(Cl)C1C[C@@H]3[C@H](CC12)C1(Cl)c2nc4ccc(-c5cccs5)cc4nc2C3(Cl)C1(OC)OC | CCOC(C)=O | 362 | 459 |  | 0.27 |  |  |  |  | 75 | 838.66208 | http://dx.doi.org/10.1021/jo500053m
9915 | COC1(OC)C2(Cl)c3nc4ccc(-c5cccs5)cc4nc3C1(Cl)C1C[C@@H]3[C@H](CC12)C1(Cl)c2nc4ccc(-c5cccs5)cc4nc2C3(Cl)C1(OC)OC | ClC(Cl)Cl | 368 | 462 |  | 0.43 |  |  |  |  | 75 | 838.66208 | http://dx.doi.org/10.1021/jo500053m
9916 | COC1(OC)C2(Cl)c3nc4ccc(-c5cccs5)cc4nc3C1(Cl)C1C[C@@H]3[C@H](CC12)C1(Cl)c2nc4ccc(-c5cccs5)cc4nc2C3(Cl)C1(OC)OC | ClCCl | 369 | 471 |  | 0.4 |  |  |  |  | 78 | 838.66208 | http://dx.doi.org/10.1021/jo500053m
9917 | COC1(OC)C2(Cl)c3nc4ccc(-c5cccs5)cc4nc3C1(Cl)C1C[C@@H]3[C@H](CC12)C1(Cl)c2nc4ccc(-c5cccs5)cc4nc2C3(Cl)C1(OC)OC | CC#N | 366 | 484 |  | 0.37 |  |  |  |  | 92 | 838.66208 | http://dx.doi.org/10.1021/jo500053m
9918 | COC1(OC)C2(Cl)c3nc4ccc(-c5cccs5)cc4nc3C1(Cl)C1C[C@@H]3[C@H](CC12)C1(Cl)c2nc4ccc(-c5cccs5)cc4nc2C3(Cl)C1(OC)OC | CO | 369 | 510 |  | 0.21 |  |  |  |  | 97 | 838.66208 | http://dx.doi.org/10.1021/jo500053m
9919 | C[Si](C)(C)c1sc([Si](C)(C)C)c2c1sc1ccsc12 | ClC(Cl)Cl | 310 | 362 | [7 empty] | 340.6828 | DOI: 10.1021/acs.joc.6b0150
9920 | C[Si](C)(C)c1sc([Si](C)(C)C)c2c1sc1c3sc4c(sc5c4sc4c([Si](C)(C)C)sc([Si](C)(C)C)c45)c3sc12 | ClC(Cl)Cl | 405 | 442 | [6 empty] | 52.3 | 709.39984 | DOI: 10.1021/acs.joc.6b0150
9921 | C[Si](C)(C)c1sc([Si](C)(C)C)c2c1sc1c2sc2sc3sc4c(sc5c([Si](C)(C)C)sc([Si](C)(C)C)c54)c3c21 | ClC(Cl)Cl | 332 | 360 | [7 empty] | 709.39984 | DOI: 10.1021/acs.joc.6b0150
9922 | Cc1cc(-c2ccc(C(C)(C)C)cc2)c2nsnc2c1-c1ccc(C(C)(C)C)cc1 | ClCCl | 376 | 489 |  | 0.14 | 4.042969073 |  |  | 65.5 | 82.2 | 414.6152 | DOI: 10.1021/acs.joc.7b02127
9923 | CC(C)(C)c1ccc(-c2ccc(-c3ccc(C(C)(C)C)cc3)c3nsnc23)cc1 | ClCCl | 389 | 512 | [7 empty] | 400.58832 | DOI: 10.1021/acs.joc.7b02127
9924 | Cc1cc(-c2ccc(N(c3ccccc3)c3ccccc3)cc2)c2nsnc2c1-c1ccc(N(c2ccccc2)c2ccccc2)cc1 | ClCCl | 432 | 577 |  | 0.21 | 3.968482949 |  |  | 89.6 | 70.9 | 636.82108 | DOI: 10.1021/acs.joc.7b02127
9925 | c1ccc(N(c2ccccc2)c2ccc(-c3ccc(-c4ccc(N(c5ccccc5)c5ccccc5)cc4)c4nsnc34)cc2)cc1 | ClCCl | 459 | 639 | [7 empty] | 622.7942 | DOI: 10.1021/acs.joc.7b02127
9926 | Cc1cc(-c2ccc(N(c3ccccc3)c3ccccc3)cc2)c2nsnc2c1-c1ccc(C(C)(C)C)cc1 | ClCCl | 418 | 575 |  | 0.19 | 3.882524538 |  |  | 82.7 | 75.1 | 525.71814 | DOI: 10.1021/acs.joc.7b02127
9927 | CC(C)(C)c1ccc(-c2ccc(-c3ccc(N(c4ccccc4)c4ccccc4)cc3)c3nsnc23)cc1 | ClCCl | 436 | 630 | [7 empty] | 511.69126 | DOI: 10.1021/acs.joc.7b02127
9928 | Cc1cc(-c2ccc(C(C)(C)C)cc2)c2nsnc2c1-c1ccc(N(c2ccccc2)c2ccccc2)cc1 | ClCCl | 402 | 571 |  | 0.18 | 3.866877814 |  |  |  | 75.7 | 525.71814 | DOI: 10.1021/acs.joc.7b02127
9929 | CC1=N/C(=C\c2ccccc2N)C(=O)N1C | C1CCCCC1 | 427 | 451 |  | 0.002 |  |  |  | 81.8 | 83.6 | 215.25522 | dx.doi.org/10.1021/jo302050y
9930 | CC1=N/C(=C\c2ccccc2N)C(=O)N1C | ClCCl | 422 | 452 |  | 0.004 | [5 empty] | 215.25522 | dx.doi.org/10.1021/jo302050y
9931 | CC1=N/C(=C\c2ccccc2N)C(=O)N1C | C1CCOC1 | 430 | 513 |  | 0.009 |  |  |  |  | 76.7 | 215.25522 | dx.doi.org/10.1021/jo302050y
9932 | CC1=N/C(=C\c2ccccc2N)C(=O)N1C | CC#N | 422 | 453 |  | 0.004 |  |  |  |  | 115.2 | 215.25522 | dx.doi.org/10.1021/jo302050y
9933 | CC1=N/C(=C\c2ccccc2N)C(=O)N1C | CS(C)=O | 436 | 530 |  | 0.007 |  |  |  |  | 71.1 | 215.25522 | dx.doi.org/10.1021/jo302050y
9934 | CC1=N/C(=C\c2ccccc2N)C(=O)N1C | CO | 424 | 454 |  | 0.002 | [5 empty] | 215.25522 | dx.doi.org/10.1021/jo302050y
9935 | CC1=N/C(=C\c2ccccc2N)C(=O)N1C | O | 390 | 452 |  | 0.001 | [5 empty] | 215.25522 | dx.doi.org/10.1021/jo302050y
9936 | CC1=N/C(=C\c2ccccc2N(C)C)C(=O)N1C | C1CCCCC1 | 395 | 472 |  | 0.01 |  |  |  |  | 75 | 243.30898 | dx.doi.org/10.1021/jo302050y
9937 | CC1=N/C(=C\c2ccccc2N(C)C)C(=O)N1C | ClCCl | 396 | 535 |  | 0.006 |  |  |  |  | 80.3 | 243.30898 | dx.doi.org/10.1021/jo302050y
9938 | CC1=N/C(=C\c2ccccc2N(C)C)C(=O)N1C | C1CCOC1 | 395 | 519 |  | 0.014 |  |  |  |  | 72.1 | 243.30898 | dx.doi.org/10.1021/jo302050y
9939 | CC1=N/C(=C\c2ccccc2N(C)C)C(=O)N1C | CC#N | 396 | 536 |  | 0.008 |  |  |  |  | 79.8 | 243.30898 | dx.doi.org/10.1021/jo302050y
9940 | CC1=N/C(=C\c2ccccc2N(C)C)C(=O)N1C | CS(C)=O | 398 | 552 |  | 0.005 |  |  |  |  | 88.6 | 243.30898 | dx.doi.org/10.1021/jo302050y
9941 | CC1=N/C(=C\c2ccccc2N(C)C)C(=O)N1C | CO | 398 | 522 |  | 0.003 |  |  |  |  | 86.2 | 243.30898 | dx.doi.org/10.1021/jo302050y
9942 | CC1=N/C(=C\c2ccccc2N(C)C)C(=O)N1C | O | 346 | 426 |  | 0.003 | [5 empty] | 243.30898 | dx.doi.org/10.1021/jo302050y
9943 | CC1=N/C(=C\c2ccc(N(C)C)cc2)C(=O)N1C | C1CCCCC1 | 405 | 437 |  | 0.0001 |  |  |  | 59.8 | 48.4 | 243.30898 | dx.doi.org/10.1021/jo302050y
9944 | CC1=N/C(=C\c2ccc(N(C)C)cc2)C(=O)N1C | ClCCl | 428 | 482 |  | 0.0009 |  |  |  | 64.7 | 62.3 | 243.30898 | dx.doi.org/10.1021/jo302050y
9945 | CC1=N/C(=C\c2ccc(N(C)C)cc2)C(=O)N1C | C1CCOC1 | 419 | 452 |  | 0.0004 |  |  |  | 66 | 60.1 | 243.30898 | dx.doi.org/10.1021/jo302050y
9946 | CC1=N/C(=C\c2ccc(N(C)C)cc2)C(=O)N1C | CC#N | 422 | 483 |  | 0.0003 |  |  |  | 66 | 77.6 | 243.30898 | dx.doi.org/10.1021/jo302050y
9947 | CC1=N/C(=C\c2ccc(N(C)C)cc2)C(=O)N1C | CS(C)=O | 434 | 490 |  | 0.0002 |  |  |  | 66.5 | 88 | 243.30898 | dx.doi.org/10.1021/jo302050y
9948 | CC1=N/C(=C\c2ccc(N(C)C)cc2)C(=O)N1C | CO | 435 | 492 |  | 0.0003 |  |  |  | 70.9 | 80.1 | 243.30898 | dx.doi.org/10.1021/jo302050y
9949 | CC1=N/C(=C\c2ccc(N(C)C)cc2)C(=O)N1C | O | 446 | 520 |  | 0.0002 |  |  |  | 83.8 | 94.7 | 243.30898 | dx.doi.org/10.1021/jo302050y
9950 | c1cc2ccc1CCCc1ccc(c3nsnc13)CCC2 | C1CCCCC1 | 378 | 468 |  | 0.51 | 3.16 |  |  | 31.7 | 78.5 | 294.42092 | DOI: 10.1021/jo100688m
9951 | c1cc2ccc1CCCc1cc3c(cc1CCCc1ccc(c4nsnc14)CCC3)CCC2 | C1CCCCC1 | 402 | 496 |  | 0.12 | 3 |  |  | 44.5 | 83.5 | 452.66408 | DOI: 10.1021/jo100688m
9952 | O=C1Cc2ccc(cc2)CC(=O)Cc2ccc(c3nsnc23)C1 | C1CCCCC1 | 384 | 468 |  | 0.85 | 3.2 |  |  |  | 76.4 | 322.38716 | DOI: 10.1021/jo100688m
9953 | O=C1Cc2cc3c(cc2CCCc2ccc(cc2)CCC3)CC(=O)Cc2ccc(c3nsnc23)C1 | C1CCCCC1 | 401 | 501 |  | 0.13 | 3.01 |  |  | 35.8 | 80.9 | 480.63032 | DOI: 10.1021/jo100688m
9954 | c1cc2ccc1CCCc1ccc(c3nsnc13)CCC2 | ClC(Cl)Cl | 384 | 496 |  | 0.49 | 3.16 |  |  |  | 87.3 | 294.42092 | DOI: 10.1021/jo100688m
9955 | c1cc2ccc1CCCc1cc3c(cc1CCCc1ccc(c4nsnc14)CCC3)CCC2 | ClC(Cl)Cl | 402 | 531 |  | 0.08 | 3.03 |  |  |  | 79.4 | 452.66408 | DOI: 10.1021/jo100688m
9956 | O=C1Cc2ccc(cc2)CC(=O)Cc2ccc(c3nsnc23)C1 | ClC(Cl)Cl | 384 | 488 |  | 0.68 | 3.2 |  |  |  | 86.4 | 322.38716 | DOI: 10.1021/jo100688m
9957 | O=C1Cc2cc3c(cc2CCCc2ccc(cc2)CCC3)CC(=O)Cc2ccc(c3nsnc23)C1 | ClC(Cl)Cl | 404 | 522 |  | 0.05 | 3 |  |  |  | 80.4 | 480.63032 | DOI: 10.1021/jo100688m
9958 | c1cc2ccc1CCCc1ccc(c3nsnc13)CCC2 | CC#N | 384 | 497 |  | 0.19 | 3.12 |  |  |  |  | 294.42092 | DOI: 10.1021/jo100688m
9959 | c1cc2ccc1CCCc1cc3c(cc1CCCc1ccc(c4nsnc14)CCC3)CCC2 | CC#N | 403 | 534 |  | 0.02 | 2.99 |  |  |  |  | 452.66408 | DOI: 10.1021/jo100688m
9960 | O=C1Cc2ccc(cc2)CC(=O)Cc2ccc(c3nsnc23)C1 | CC#N | 382 | 495 |  | 0.45 | 3.16 |  |  |  |  | 322.38716 | DOI: 10.1021/jo100688m
9961 | O=C1Cc2cc3c(cc2CCCc2ccc(cc2)CCC3)CC(=O)Cc2ccc(c3nsnc23)C1 | CC#N | 404 | 544 |  | 0.01 | 2.98 |  |  |  |  | 480.63032 | DOI: 10.1021/jo100688m
9962 | CC(C)(C)c1ccc2oc(-c3ccc(-c4nc5cc(C(C)(C)C)ccc5o4)s3)nc2c1 | Clc1ccccc1Cl | 379 | 437 |  | 0.96 | 4.51851394 |  |  |  |  | 430.57044 | dx.doi.org/10.1021/jp207136k
9963 | CC(C)(C)c1ccc2oc(-c3ccc(-c4nc5cc(C(C)(C)C)ccc5o4)s3)nc2c1 | CC#N | 371 | 432 |  | 0.76 | 4.301029996 |  |  |  |  | 430.57044 | dx.doi.org/10.1021/jp207136k
9964 | CC(C)(C)c1ccc2oc(-c3ccc(-c4nc5cc(C(C)(C)C)ccc5o4)s3)nc2c1 | CCCCO | 375 | 434 |  | 1 | 4.62324929 |  |  |  |  | 430.57044 | dx.doi.org/10.1021/jp207136k
9965 | CC(C)(C)c1ccc2oc(-c3ccc(-c4nc5cc(C(C)(C)C)ccc5o4)s3)nc2c1 | CCO | 373 | 434 |  | 1 | 4.544068044 |  |  |  |  | 430.57044 | dx.doi.org/10.1021/jp207136k
9966 | CC(C)(C)c1ccc2oc(-c3ccc(-c4nc5cc(C(C)(C)C)ccc5o4)s3)nc2c1 | CC1CCCCC1 | 373 | 426 |  | 0.66 | 4.568201724 |  |  |  |  | 430.57044 | dx.doi.org/10.1021/jp207136k
9967 | CC(C)(C)c1ccc2oc(-c3ccc(-c4nc5cc(C(C)(C)C)ccc5o4)s3)nc2c1 | CN(C)C=O | 374 | 434 |  | 0.87 | 4.544068044 |  |  |  |  | 430.57044 | dx.doi.org/10.1021/jp207136k
9968 | CC(C)(C)c1ccc2oc(-c3ccc(-c4nc5cc(C(C)(C)C)ccc5o4)s3)nc2c1 | C1CCCCC1 | 372 | 426 |  | 0.8 | 4.716003344 |  |  |  |  | 430.57044 | dx.doi.org/10.1021/jp207136k
9969 | CC(C)(C)c1ccc2oc(-c3ccc(-c4nc5cc(C(C)(C)C)ccc5o4)s3)nc2c1 | c1ccccc1 | 377 | 434 |  | 0.82 | 4.431363764 |  |  |  |  | 430.57044 | dx.doi.org/10.1021/jp207136k
9970 | CC(C)(C)c1ccc2oc(-c3ccc(-c4nc5cc(C(C)(C)C)ccc5o4)s3)nc2c1 | Cc1ccccc1 | 376 | 434 |  | 1 | 4.579783597 |  |  |  |  | 430.57044 | dx.doi.org/10.1021/jp207136k
9971 | CC(C)(C)c1ccc2oc(-c3ccc(-c4nc5cc(C(C)(C)C)ccc5o4)s3)nc2c1 | C1CCOC1 | 374 | 432 |  | 0.78 | 4.544068044 |  |  |  |  | 430.57044 | dx.doi.org/10.1021/jp207136k
9972 | CN(C)c1cc(-c2ccccc2)cc2ccccc12 | ClCCl | 318 | 422 |  | 0.52 | 4.764176132 |  |  |  |  | 247.33998 | DOI: 10.1021/jacs.8b12495
9973 | CN(C)c1cc(-c2ccc(C#Cc3ccccc3)cc2)cc2ccccc12 | ClCCl | 304 | 470 |  | 0.7 | 5.176091259 |  |  |  |  | 347.45974 | DOI: 10.1021/jacs.8b12495
9974 | CN(C)c1cc(-c2ccc(C#Cc3ccccc3)cc2)cc2ccccc12 | CC#N | 302.5763359 | 500.887574 |  |  | 5.176091259 |  |  | 55.5 | 93.5 | 347.45974 | DOI: 10.1021/jacs.8b12495
9975 | CN(C)c1cc(-c2ccc(C#Cc3ccccc3)cc2)cc2ccccc12 | CCO | 300.2862595 | 471.5976331 |  |  | 5.176091259 |  |  | 57.3 | 84.3 | 347.45974 | DOI: 10.1021/jacs.8b12495
9976 | CN(C)c1ccc(C#Cc2ccc(-c3cc(N(C)C)c4ccccc4c3)cc2)cc1 | ClCCl | 352 | 457 |  | 0.99 | 5.123851641 |  |  |  | 73 | 390.52844 | DOI: 10.1021/jacs.8b12495
9977 | CN(C)c1ccc(C#Cc2ccc(-c3cc(N(C)C)c4ccccc4c3)cc2)cc1 | CC#N |  | 497.0227671 | [6 empty] | 98.5 | 390.52844 | DOI: 10.1021/jacs.8b12495
9978 | CN(C)c1ccc(C#Cc2ccc(-c3cc(N(C)C)c4ccccc4c3)cc2)cc1 | CCO |  | 472.3292469 | [6 empty] | 93.5 | 390.52844 | DOI: 10.1021/jacs.8b12495
9979 | CC(=O)c1ccc(C#Cc2ccc(-c3cc(N(C)C)c4ccccc4c3)cc2)cc1 | ClCCl | 330 | 458 |  | 0.03 | 4.883093359 |  |  |  |  | 389.49662 | DOI: 10.1021/jacs.8b12495
9980 | CN(C)c1cc(-c2ccc(C#Cc3ccncc3)cc2)cc2ccccc12 | ClCCl | 311 | 536 |  | 0.83 | 5.064457989 |  |  |  | 106.5 | 348.4478 | DOI: 10.1021/jacs.8b12495
9981 | CN(C)c1cc(-c2ccc(C#Cc3ccncc3)cc2)cc2ccccc12 | CC#N | 306.2600321 | 417.826087 | [7 empty] | 348.4478 | DOI: 10.1021/jacs.8b12495
9982 | CN(C)c1cc(-c2ccc(C#Cc3ccncc3)cc2)cc2ccccc12 | CCO | 309.3900482 | 411.7391304 | [7 empty] | 348.4478 | DOI: 10.1021/jacs.8b12495
9983 | CN(C)c1cc(-c2ccc(C#Cc3cc[n+](C)cc3)cc2)cc2ccccc12 | ClCCl | 366 | 510 |  | 0.001 | 4.933993164 |  |  |  |  | 363.48262 | DOI: 10.1021/jacs.8b12495
9984 | CN(C)c1ccc(C#Cc2ccc3c(N(C)C)cc(-c4ccccc4)cc3c2)cc1 | ClCCl | 341 | 444 |  | 0.76 | 5.195899652 |  |  | 66.8 | 68 | 390.52844 | DOI: 10.1021/jacs.8b12495
9985 | CN(C)c1ccc(C#Cc2ccc3c(N(C)C)cc(-c4ccccc4)cc3c2)cc1 | CC#N | 342.1333333 | 476.5886288 | [5 empty] | 65.9 | 96.8 | 390.52844 | DOI: 10.1021/jacs.8b12495
9986 | CN(C)c1ccc(C#Cc2ccc3c(N(C)C)cc(-c4ccccc4)cc3c2)cc1 | CCO | 335.7333333 | 455.7692308 | [6 empty] | 87.5 | 390.52844 | DOI: 10.1021/jacs.8b12495
9987 | CC(=O)c1ccc(C#Cc2ccc3c(N(C)C)cc(-c4ccccc4)cc3c2)cc1 | ClCCl | 319 | 577 |  | 0.01 | 4.785329835 |  |  |  |  | 389.49662 | DOI: 10.1021/jacs.8b12495
9988 | CN(C)c1cc(-c2ccccc2)cc2cc(C#Cc3ccncc3)ccc12 | ClCCl | 345 | 526 |  | 0.72 | 5.10720997 |  |  |  | 120.2 | 348.4478 | DOI: 10.1021/jacs.8b12495
9989 | CN(C)c1[se]c(-c2ccccc2)nc1-c1ccccc1 | ClC(Cl)Cl | 326 | 470 |  | 0.029 | [5 empty] | 327.28804 | http://dx.doi.org/10.1021/jo500499g
9990 | COc1ccc(-c2nc(-c3ccccc3)c(N(C)C)[se]2)cc1 | ClC(Cl)Cl | 339 | 438 |  | 0.039 | [5 empty] | 357.31392 | http://dx.doi.org/10.1021/jo500499g
9991 | CN(C)c1[se]c(-c2ccc(Cl)cc2)nc1-c1ccccc1 | ClC(Cl)Cl | 360 | 455 |  | 0.002 | [5 empty] | 361.7331 | http://dx.doi.org/10.1021/jo500499g
9992 | c1ccc(-c2nc(-c3ccccc3)c(N(c3ccccc3)c3ccccc3)[se]2)cc1 | ClC(Cl)Cl | 384 | 480 |  | 0.068 |  |  |  |  | 79.1 | 451.4298 | http://dx.doi.org/10.1021/jo500499g
9993 | c1ccc(-c2nc(-c3ccccn3)[se]c2N(c2ccccc2)c2ccccc2)cc1 | ClC(Cl)Cl | 406 | 498 |  | 0.113 |  |  |  |  | 81.1 | 452.41786 | http://dx.doi.org/10.1021/jo500499g
9994 | c1ccc(-c2ccc(-c3nc(-c4ccccc4)c(N(c4ccccc4)c4ccccc4)[se]3)cc2)cc1 | ClC(Cl)Cl | 394 | 468 |  | 0.159 |  |  |  | 66.2 | 100.6 | 527.52756 | http://dx.doi.org/10.1021/jo500499g
9995 | c1ccc(-c2nc(-c3ccccn3)sc2N(c2ccccc2)c2ccccc2)cc1 | ClC(Cl)Cl | 388 | 482 |  | 0.863 |  |  |  |  | 71 | 405.52386 | http://dx.doi.org/10.1021/jo500499g
9996 | Cc1ccc(/N=C2\N=C(N)c3cccc4cccc2c34)cc1 | ClCCl | 349 | 498 |  |  | 4.206421065 |  |  |  | 112.9 | 285.3491 | DOI: 10.1021/acs.joc.6b00126
9997 | NC1=N/C(=N\c2ccccn2)c2cccc3cccc1c23 | ClCCl | 365 | 506 |  |  | 4.499054421 |  |  | 94.4 | 148.8 | 272.31028 | DOI: 10.1021/acs.joc.6b00126
9998 | CN(/N=C1\N=C(N)C2(CCCC2)c2ccccc21)c1ccccc1 | ClCCl | 378 | 471 |  |  | 3.897737025 |  |  |  | 77.4 | 318.42268 | DOI: 10.1021/acs.joc.6b00126
9999 | Cc1cc2ccccc2c2[nH]c3ccccc3c12 | ClCCl | 300 | 360 |  | 0.165 | 4.38 |  |  |  |  | 231.29722 | 10.1021/ja803954e
10000 | Cc1cccc2cc(C)c3c4ccccc4[nH]c3c12 | ClCCl | 296 | 364 |  | 0.223 | 4.25 |  |  |  |  | 245.3241 | 10.1021/ja803954e
10001 | COc1ccc2c(c1)cc(C)c1c3ccccc3[nH]c21 | ClCCl | 305 | 363 |  | 0.109 | 4.37 |  |  |  |  | 261.3231 | 10.1021/ja803954e
10002 | COc1cccc2cc(C)c3c4ccccc4[nH]c3c12 | ClCCl | 360 | 365 |  | 0.284 | 4.13 |  |  |  |  | 261.3231 | 10.1021/ja803954e
10003 | Cc1cc2ccccc2c2c1c1ccccc1n2C | ClCCl | 300 | 371 |  | 0.184 | 4.31 |  |  |  |  | 245.3241 | 10.1021/ja803954e
10004 | COc1cccc2cc(C)c3c4ccccc4n(C)c3c12 | ClCCl | 370 | 380 |  | 0.215 | 3.95 |  |  |  |  | 275.34998 | 10.1021/ja803954e
10005 | Cc1cc2ccccc2c2c1c1ccccc1n2-c1ccccc1 | ClCCl | 303 | 366 |  | 0.239 | 4.37 |  |  |  |  | 307.39498 | 10.1021/ja803954e
10006 | COc1ccc(-n2c3ccccc3c3c(C)cc4ccccc4c32)cc1 | ClCCl | 303 | 367 |  | 0.264 | 4.35 |  |  |  |  | 337.42086 | 10.1021/ja803954e
10007 | Cc1cc2ccccc2c2c1c1ccccc1n2-c1ccc(N(c2ccccc2)c2ccccc2)cc1 | ClCCl | 304 | 404 |  | 0.262 | 4.61 |  |  |  | 67.7 | 474.60544 | 10.1021/ja803954e
10008 | Cc1cc2ccccc2c2c1c1ccccc1n2-c1ccc(N(c2ccccc2)c2ccccc2)cc1 | CCOC(C)=O |  | 386 | [6 empty] | 57.8 | 474.60544 | 10.1021/ja803954e
10009 | Cc1cc2ccccc2c2c1c1ccccc1n2-c1ccc(N(c2ccccc2)c2ccccc2)cc1 | CS(C)=O |  | 428 | [6 empty] | 85.6 | 474.60544 | 10.1021/ja803954e
10010 | Cc1cc2ccccc2c2c1c1ccccc1n2-c1ccc(C#N)cc1 | ClCCl | 303 | 470 |  | 0.04 | 4.31 |  |  |  |  | 332.40504 | 10.1021/ja803954e
10011 | Cc1cc2ccccc2c2c1c1ccccc1n2-c1ncccn1 | ClCCl | 303 |  |  | 0 | 4.31 |  |  |  |  | 309.3711 | 10.1021/ja803954e
10012 | Cc1cc2ccccc2c2c1c1ccccc1n2C(=O)OC(C)(C)C | ClCCl | 300 | 355 |  | 0.185 | 4.33 |  |  |  |  | 331.41374 | 10.1021/ja803954e
10013 | Cc1c(C)c2c3ccccc3[nH]c2c2ccccc12 | ClCCl | 302 | 370 |  | 0.156 | 4.38 |  |  |  |  | 245.3241 | 10.1021/ja803954e
10014 | CCCCCc1c(C)c2c3ccccc3[nH]c2c2ccccc12 | ClCCl | 302 | 369 |  | 0.167 | 4.37 |  |  |  |  | 301.43162 | 10.1021/ja803954e
10015 | Cc1cc2ccsc2c2[nH]c3ccccc3c12 | ClCCl | 310 | 351 |  | 0.037 | 4.34 |  |  |  |  | 237.32534 | 10.1021/ja803954e
10016 | Cc1cc2cc(C)c3c4ccccc4[nH]c3c2s1 | ClCCl | 312 | 351 |  | 0.047 | 4.38 |  |  |  |  | 251.35222 | 10.1021/ja803954e
10017 | Cc1cc2cc(C)c3c4ccccc4[nH]c3c2o1 | ClCCl | 302 | 338 |  | 0.2 | 4.32 |  |  |  |  | 235.28522 | 10.1021/ja803954e
10018 | Cc1cc2c3ccccc3sc2c2[nH]c3ccccc3c12 | ClCCl | 320 | 365 |  | 0.058 | 4.6 |  |  |  |  | 287.38522 | 10.1021/ja803954e
10019 | Cc1cc2c3ccccc3oc2c2[nH]c3ccccc3c12 | ClCCl | 314 | 353 |  | 0.444 | 4.58 |  |  |  |  | 271.31822 | 10.1021/ja803954e
10020 | Cc1cc2c3ccccc3[nH]c2c2[nH]c3ccccc3c12 | ClCCl | 323 | 371 |  | 0.075 | 4.54 |  |  |  |  | 270.33416 | 10.1021/ja803954e
10021 | Cc1cc2c3ccccc3n(C)c2c2c1c1ccccc1n2C | ClCCl | 329 | 391 |  | 0.114 | 4.57 |  |  |  |  | 298.38792 | 10.1021/ja803954e
10022 | Cc1cc2c3ccccc3oc2c2c1c1ccccc1n2-c1ccc(C#N)cc1 | ClCCl | 354 | 420 |  | 0.267 | 4.26 |  |  |  | 71.9 | 372.42604 | 10.1021/ja803954e
10023 | Cc1cc2c3ccccc3oc2c2c1c1ccccc1n2-c1ccc(C#N)cc1 | CCOC(C)=O |  | 379 | [6 empty] | 77.2 | 372.42604 | 10.1021/ja803954e
10024 | Cc1cc2c3ccccc3oc2c2c1c1ccccc1n2-c1ccc(C#N)cc1 | CS(C)=O |  | 440 | [6 empty] | 81 | 372.42604 | 10.1021/ja803954e
10025 | Cc1cc2sccc2c2[nH]c3ccccc3c12 | ClCCl | 290 | 346 |  | 0.053 | 4.41 |  |  |  |  | 237.32534 | 10.1021/ja803954e
10026 | Cc1cc2oc3ccccc3c2c2[nH]c3ccccc3c12 | ClCCl | 337 | 342 |  | 0.485 | 4.05 |  |  |  |  | 271.31822 | 10.1021/ja803954e
10027 | Cc1cc2[nH]c3ccccc3c2c2[nH]c3ccccc3c12 | ClCCl | 305 | 355 |  | 0.223 | 4.47 |  |  |  |  | 270.33416 | 10.1021/ja803954e
10028 | C=CCOC(=O)C(C#N)=C1C=C(/C=C/c2ccc(N(C)C)cc2)OC(/C=C/c2ccc(N(C)C)cc2)=C1 | C1COCCO1 | 462 | 564 | [6 empty] | 56.8 | 493.60514 | 10.1021/ma802532b
10029 | C=CCOC(=O)C(C#N)=C1C=C(/C=C/c2ccc(N(C)C)cc2)OC(/C=C/c2ccc(N(C)C)cc2)=C1 | Cc1ccccc1 | 467 | 556 | [6 empty] | 77 | 493.60514 | 10.1021/ma802532b
10030 | C=CCOC(=O)C(C#N)=C1C=C(/C=C/c2ccc(N(C)C)cc2)OC(/C=C/c2ccc(N(C)C)cc2)=C1 | ClC(Cl)Cl | 479 | 585 | [6 empty] | 66.6 | 493.60514 | 10.1021/ma802532b
10031 | C=CCOC(=O)C(C#N)=C1C=C(/C=C/c2ccc(N(C)C)cc2)OC(/C=C/c2ccc(N(C)C)cc2)=C1 | C1CCOC1 | 470 | 595 | [6 empty] | 77.5 | 493.60514 | 10.1021/ma802532b
10032 | C=CCOC(=O)C(C#N)=C1C=C(/C=C/c2ccc(N(C)C)cc2)OC(/C=C/c2ccc(N(C)C)cc2)=C1 | ClCCl | 481 | 601 | [6 empty] | 75.1 | 493.60514 | 10.1021/ma802532b
10033 | C=CCOC(=O)C(C#N)=C1C=C(/C=C/c2ccc(N(C)C)cc2)OC(/C=C/c2ccc(N(C)C)cc2)=C1 | ClCCCl | 482 | 614 | [6 empty] | 51.6 | 493.60514 | 10.1021/ma802532b
10034 | C=CCOC(=O)C(C#N)=C1C=C(/C=C/c2ccc(N(C)C)cc2)OC(/C=C/c2ccc(N(C)C)cc2)=C1 | CC#N | 476 | 624 | [6 empty] | 94.4 | 493.60514 | 10.1021/ma802532b
10035 | C=CCOC(=O)C(C#N)=C1C=C(/C=C/c2ccc(N(C)C)cc2)OC(/C=C/c2ccc(N(C)C)cc2)=C1 | CN(C)C=O | 486 | 616 | [6 empty] | 95.3 | 493.60514 | 10.1021/ma802532b
10036 | C=CCOC(=O)C(C#N)=C1C=C(/C=C/c2ccc(N(C)C)cc2)OC(/C=C/c2ccc(N(C)C)cc2)=C1 | C=CCOC(=O)C(C#N)=C1C=C(/C=C/c2ccc(N(C)C)cc2)OC(/C=C/c2ccc(N(C)C)cc2)=C1 | 497 | 637 | [6 empty] | 70.8 | 493.60514 | 10.1021/ma802532b
10037 | Cc1ccc(-c2c3nc(c(-c4ccc(C)cc4)c4ccc([nH]4)c(-c4ccc(C)cc4)c4nc(c(-c5ccc(C)cc5)c5ccc2[nH]5)C=C4)C=C3)cc1 | ClCCl | 417 | 652 | 9.32 | 0.11 |  |  |  | 13.3 | 21.1 | 670.85772 | https://doi.org/10.1016/j.cplett.2007.10.005
10038 | Cc1ccc(-c2c3nc(c(-c4ccc(C)cc4)c4ccc([nH]4)c(-c4ccco4)c4nc(c(-c5ccc(C)cc5)c5ccc2[nH]5)C=C4)C=C3)cc1 | ClCCl | 423 | 659 | 8 | 0.045 |  |  |  | 19.1 | 36.3 | 646.79196 | https://doi.org/10.1016/j.cplett.2007.10.005
10039 | Cc1ccc(-c2c3nc(c(-c4ccco4)c4ccc([nH]4)c(-c4ccc(C)cc4)c4nc(c(-c5ccco5)c5ccc2[nH]5)C=C4)C=C3)cc1 | ClCCl | 426 | 670 | 7.3 | 0.038 |  |  |  | 20 | 42.7 | 622.7262 | https://doi.org/10.1016/j.cplett.2007.10.005
10040 | Cc1ccc(-c2c3nc(c(-c4ccco4)c4ccc([nH]4)c(-c4ccco4)c4nc(c(-c5ccco5)c5ccc2[nH]5)C=C4)C=C3)cc1 | ClCCl | 430 | 680 | 6.76 | 0.019 |  |  |  | 29 | 57.9 | 615.7115 | https://doi.org/10.1016/j.cplett.2007.10.005
10041 | C1=Cc2nc1c(-c1ccco1)c1ccc([nH]1)c(-c1ccco1)c1nc(c(-c3ccco3)c3ccc([nH]3)c2-c2ccco2)C=C1 | ClCCl | 433 | 697 | 5.77 | 0.011 |  |  |  | 21.7 | 65.4 | 574.59468 | https://doi.org/10.1016/j.cplett.2007.10.005
10042 | C1=Cc2nc1c(-c1cccs1)c1ccc([nH]1)c(-c1cccs1)c1nc(c(-c3cccs3)c3ccc([nH]3)c2-c2cccs2)C=C1 | ClCCl | 426 | 670 | 9.27 | 0.0046 | [5 empty] | 638.86268 | https://doi.org/10.1016/j.cplett.2007.10.005
10043 | Cc1ccc(-c2c3nc(c(-c4ccc(C)cc4)c4ccc(s4)c(-c4ccc(C)cc4)c4nc(c(-c5ccc(C)cc5)c5ccc2[nH]5)C=C4)C=C3)cc1 | ClCCl | 428 | 678 | 1.77 | 0.017 | [5 empty] | 687.90878 | https://doi.org/10.1016/j.cplett.2007.10.005
10044 | Cc1ccc(-c2c3nc(c(-c4ccc(C)cc4)c4ccc(s4)c(-c4ccco4)c4nc(c(-c5ccc(C)cc5)c5ccc2[nH]5)C=C4)C=C3)cc1 | ClCCl | 436 | 698 | 1.57 | 0.0041 | [5 empty] | 663.84302 | https://doi.org/10.1016/j.cplett.2007.10.005
10045 | Cc1ccc(-c2c3nc(c(-c4ccco4)c4ccc(s4)c(-c4ccco4)c4nc(c(-c5ccc(C)cc5)c5ccc2[nH]5)C=C4)C=C3)cc1 | ClCCl | 442 | 717 | 1.47 | 0.0037 | [5 empty] | 639.77726 | https://doi.org/10.1016/j.cplett.2007.10.005
10046 | Cc1ccc(-c2c3nc(c(-c4ccco4)c4ccc([nH]4)c(-c4ccco4)c4nc(c(-c5ccco5)c5ccc2s5)C=C4)C=C3)cc1 | ClCCl | 442 | 718 | 1.34 | 0.0021 | [5 empty] | 615.7115 | https://doi.org/10.1016/j.cplett.2007.10.005
10047 | C1=Cc2nc1c(-c1ccco1)c1ccc([nH]1)c(-c1ccco1)c1nc(c(-c3ccco3)c3ccc(s3)c2-c2ccco2)C=C1 | ClCCl | 448 | 729 | 1.06 | 0.0021 | [5 empty] | 591.64574 | https://doi.org/10.1016/j.cplett.2007.10.005
10048 | Cc1ccc(-c2c3nc(c(-c4ccc(C)cc4)c4ccc(s4)c(-c4ccc(C)cc4)c4nc(c(-c5ccc(C)cc5)c5ccc2s5)C=C4)C=C3)cc1 | ClCCl | 435 | 706 | 1.34 | 0.0076 | [5 empty] | 704.95984 | https://doi.org/10.1016/j.cplett.2007.10.005
10049 | Cc1ccc(-c2c3nc(c(-c4ccc(C)cc4)c4ccc(s4)c(-c4ccco4)c4nc(c(-c5ccc(C)cc5)c5ccc2s5)C=C4)C=C3)cc1 | ClCCl | 442 | 720 | 1.34 | 0.0022 | [5 empty] | 680.89408 | https://doi.org/10.1016/j.cplett.2007.10.005
10050 | Cc1ccc(-c2c3nc(c(-c4ccco4)c4ccc(s4)c(-c4ccco4)c4nc(c(-c5ccc(C)cc5)c5ccc2s5)C=C4)C=C3)cc1 | ClCCl | 448 | 737 | 1.25 | 0.0019 | [5 empty] | 656.82832 | https://doi.org/10.1016/j.cplett.2007.10.005
10051 | Cc1ccc(-c2c3nc(c(-c4ccco4)c4ccc(s4)c(-c4ccco4)c4nc(c(-c5ccco5)c5ccc2s5)C=C4)C=C3)cc1 | ClCCl | 452 | 747 | 1.18 | 0.0017 | [5 empty] | 632.76256 | https://doi.org/10.1016/j.cplett.2007.10.005
10052 | C1=Cc2nc1c(-c1ccco1)c1ccc(s1)c(-c1ccco1)c1nc(c(-c3ccco3)c3ccc(s3)c2-c2ccco2)C=C1 | ClCCl | 458 | 773 | 1.2 | 0.0017 | [5 empty] | 608.6968 | https://doi.org/10.1016/j.cplett.2007.10.005
10053 | C(S/C=C/c1ccc(/C=C/SC=C2CCCC2)cc1)=C1CCCC1 | ClCCl | 350 | 424 |  | 0.021 | 4.707570176 |  |  | 61.2 | 58.2 | 354.58044 | https://doi.org/10.1016/j.jphotochem.2014.06.003
10054 | C(S/C=C/c1ccc(/C=C/SC=C2CCCCC2)cc1)=C1CCCCC1 | ClCCl | 350 | 421 |  | 0.048 | 4.636487896 |  |  |  |  | 382.6342 | https://doi.org/10.1016/j.jphotochem.2014.06.003
10055 | C(S/C=C/c1ccc(/C=C/SC=C2CCCCCC2)cc1)=C1CCCCCC1 | ClCCl | 353 | 422 |  | 0.109 | 4.53529412 |  |  |  |  | 410.68796 | https://doi.org/10.1016/j.jphotochem.2014.06.003
10056 | C(S/C=C/c1ccc(/C=C/SC=C2CCCCCCC2)cc1)=C1CCCCCCC1 | ClCCl | 355 | 424 |  | 0.018 | 3.908485019 |  |  |  |  | 438.74172 | https://doi.org/10.1016/j.jphotochem.2014.06.003
10057 | CC1CCC(=CS/C=C/c2ccc(/C=C/SC=C3CCC(C)CC3)cc2)CC1 | ClCCl | 350 | 427 |  | 0.027 | 4.697229343 |  |  |  |  | 410.68796 | https://doi.org/10.1016/j.jphotochem.2014.06.003
10058 | CC(C)(C)C1CCC(=CS/C=C/c2ccc(/C=C/SC=C3CCC(C(C)(C)C)CC3)cc2)CC1 | ClCCl | 351 | 422 |  | 0.031 | 4.442479769 |  |  |  |  | 494.84924 | https://doi.org/10.1016/j.jphotochem.2014.06.003
10059 | C(S/C=C/c1ccc(/C=C/SC=C(c2ccccc2)c2ccccc2)cc1)=C(c1ccccc1)c1ccccc1 | ClCCl | 366 | 435 |  | 0.058 | 4.69019608 |  |  | 69.3 | 60.6 | 550.7882 | https://doi.org/10.1016/j.jphotochem.2014.06.003
10060 | C(S/C=C/c1ccc(-c2ccc(/C=C/SC=C3CCCC3)cc2)cc1)=C1CCCC1 | ClCCl | 352 | 431 |  | 0.182 | 4.680335513 |  |  |  |  | 430.6782 | https://doi.org/10.1016/j.jphotochem.2014.06.003
10061 | C(S/C=C/c1ccc(-c2ccc(/C=C/SC=C3CCCCC3)cc2)cc1)=C1CCCCC1 | ClCCl | 351 | 433 |  | 0.238 | 4.814247596 |  |  |  |  | 458.73196 | https://doi.org/10.1016/j.jphotochem.2014.06.003
10062 | C(S/C=C/c1ccc(-c2ccc(/C=C/SC=C3CCCCCC3)cc2)cc1)=C1CCCCCC1 | ClCCl | 353 | 434 |  | 0.176 | 4.711807229 |  |  |  |  | 486.78572 | https://doi.org/10.1016/j.jphotochem.2014.06.003
10063 | C(S/C=C/c1ccc(-c2ccc(/C=C/SC=C3CCCCCCC3)cc2)cc1)=C1CCCCCCC1 | ClCCl | 352 | 437 |  | 0.122 | 4.40654018 |  |  |  |  | 514.83948 | https://doi.org/10.1016/j.jphotochem.2014.06.003
10064 | CC1CCC(=CS/C=C/c2ccc(-c3ccc(/C=C/SC=C4CCC(C)CC4)cc3)cc2)CC1 | ClCCl | 353 | 432 |  | 0.283 | 4.803457116 |  |  |  |  | 486.78572 | https://doi.org/10.1016/j.jphotochem.2014.06.003
10065 | CC(C)(C)C1CCC(=CS/C=C/c2ccc(-c3ccc(/C=C/SC=C4CCC(C(C)(C)C)CC4)cc3)cc2)CC1 | ClCCl | 350 | 432 |  | 0.233 | 4.574031268 |  |  |  |  | 570.947 | https://doi.org/10.1016/j.jphotochem.2014.06.003
10066 | C(S/C=C/c1ccc(-c2ccc(/C=C/SC=C(c3ccccc3)c3ccccc3)cc2)cc1)=C(c1ccccc1)c1ccccc1 | ClCCl | 365 | 441 |  | 0.143 | 4.851258349 |  |  |  |  | 626.88596 | https://doi.org/10.1016/j.jphotochem.2014.06.003
10067 | CN1C(C(=O)Nc2ccccn2)=C(O)c2ccccc2S1(=O)=O | CCCCO | 330 |  |  | 0.0319 | 4.39846085 |  |  |  |  | 331.35122 | https://doi.org/10.1016/S1386-1425(02)00300-1
10068 | CN1C(C(=O)Nc2ccccn2)=C(O)c2ccccc2S1(=O)=O | CCCO | 330 |  |  | 0.0263 | 4.426836454 |  |  |  |  | 331.35122 | https://doi.org/10.1016/S1386-1425(02)00300-1
10069 | CN1C(C(=O)Nc2ccccn2)=C(O)c2ccccc2S1(=O)=O | CCO | 331 |  |  | 0.0186 | 4.572174314 |  |  | 56 |  | 331.35122 | https://doi.org/10.1016/S1386-1425(02)00300-1
10070 | CN1C(C(=O)Nc2ccccn2)=C(O)c2ccccc2S1(=O)=O | CO | 333 |  |  | 0.00962 | 4.688775655 |  |  |  |  | 331.35122 | https://doi.org/10.1016/S1386-1425(02)00300-1
10071 | CN1C(C(=O)Nc2ccccn2)=C(O)c2ccccc2S1(=O)=O | C1COCCO1 | 326 |  |  | 0.0312 | 4.445759836 |  |  |  |  | 331.35122 | https://doi.org/10.1016/S1386-1425(02)00300-1
10072 | CN1C(C(=O)Nc2ccccn2)=C(O)c2ccccc2S1(=O)=O | CCOC(C)=O | 324 |  |  | 0.0561 | 4.412460547 |  |  |  |  | 331.35122 | https://doi.org/10.1016/S1386-1425(02)00300-1
10073 | CN1C(C(=O)Nc2ccccn2)=C(O)c2ccccc2S1(=O)=O | CC#N | 334 |  |  | 0.0129 | 4.393575203 |  |  |  |  | 331.35122 | https://doi.org/10.1016/S1386-1425(02)00300-1
10074 | Cc1cnc(NC(=O)C2=C(O)c3ccccc3S(=O)(=O)N2C)s1 | CCCCO | 350 |  |  | 0.0231 | 4.163757524 |  |  |  |  | 351.40622 | https://doi.org/10.1016/S1386-1425(02)00300-1
10075 | Cc1cnc(NC(=O)C2=C(O)c3ccccc3S(=O)(=O)N2C)s1 | CCCO | 350 |  |  | 0.0164 | 4.114944416 |  |  |  |  | 351.40622 | https://doi.org/10.1016/S1386-1425(02)00300-1
10076 | Cc1cnc(NC(=O)C2=C(O)c3ccccc3S(=O)(=O)N2C)s1 | CCO | 349 |  |  | 0.0106 | 4.140508043 |  |  | 65.7 |  | 351.40622 | https://doi.org/10.1016/S1386-1425(02)00300-1
10077 | Cc1cnc(NC(=O)C2=C(O)c3ccccc3S(=O)(=O)N2C)s1 | CO | 346 |  |  | 0.00754 | 4.350441857 |  |  |  |  | 351.40622 | https://doi.org/10.1016/S1386-1425(02)00300-1
10078 | Cc1cnc(NC(=O)C2=C(O)c3ccccc3S(=O)(=O)N2C)s1 | CCOC(C)=O | 343 |  |  | 0.0113 | 4.362293938 |  |  |  |  | 351.40622 | https://doi.org/10.1016/S1386-1425(02)00300-1
10079 | Cc1cnc(NC(=O)C2=C(O)c3ccccc3S(=O)(=O)N2C)s1 | C1COCCO1 | 342 |  |  | 0.0133 | 4.464638559 |  |  |  |  | 351.40622 | https://doi.org/10.1016/S1386-1425(02)00300-1
10080 | Cc1cnc(NC(=O)C2=C(O)c3ccccc3S(=O)(=O)N2C)s1 | CC#N | 340 |  |  | 0.0147 | 4.559786968 |  |  |  |  | 351.40622 | https://doi.org/10.1016/S1386-1425(02)00300-1
10081 | CN1C(C(=O)Nc2ccccn2)=C(O)c2sccc2S1(=O)=O | CCCCO | 350 |  |  | 0.0169 | 4.302979937 |  |  |  |  | 337.37934 | https://doi.org/10.1016/S1386-1425(02)00300-1
10082 | CN1C(C(=O)Nc2ccccn2)=C(O)c2sccc2S1(=O)=O | CCCO | 350 |  |  | 0.0108 | 4.34752516 |  |  |  |  | 337.37934 | https://doi.org/10.1016/S1386-1425(02)00300-1
10083 | CN1C(C(=O)Nc2ccccn2)=C(O)c2sccc2S1(=O)=O | CCO | 351 |  |  | 0.00738 | 4.591064607 |  |  | 63.2 |  | 337.37934 | https://doi.org/10.1016/S1386-1425(02)00300-1
10084 | CN1C(C(=O)Nc2ccccn2)=C(O)c2sccc2S1(=O)=O | CO | 354 |  |  | 0.00499 | 4.574956776 |  |  |  |  | 337.37934 | https://doi.org/10.1016/S1386-1425(02)00300-1
10085 | CN1C(C(=O)Nc2ccccn2)=C(O)c2sccc2S1(=O)=O | C1COCCO1 | 344 |  |  | 0.0191 | 4.422097163 |  |  |  |  | 337.37934 | https://doi.org/10.1016/S1386-1425(02)00300-1
10086 | CN1C(C(=O)Nc2ccccn2)=C(O)c2sccc2S1(=O)=O | CCOC(C)=O | 342 |  |  | 0.0275 | 4.35564305 |  |  |  |  | 337.37934 | https://doi.org/10.1016/S1386-1425(02)00300-1
10087 | CN1C(C(=O)Nc2ccccn2)=C(O)c2sccc2S1(=O)=O | CC#N | 355 |  |  | 0.00752 | 4.5289167 |  |  |  |  | 337.37934 | https://doi.org/10.1016/S1386-1425(02)00300-1
10088 | CN1C(C(=O)Nc2ccccn2)=C([O-])c2ccccc2S1(=O)=O | CCCCO | 363 |  |  | 0.0112 | 4.16879202 |  |  |  |  | 330.34328 | https://doi.org/10.1016/S1386-1425(02)00300-1
10089 | CN1C(C(=O)Nc2ccccn2)=C([O-])c2ccccc2S1(=O)=O | CCCO | 361 |  |  | 0.0085 | 4.186673867 |  |  |  |  | 330.34328 | https://doi.org/10.1016/S1386-1425(02)00300-1
10090 | CN1C(C(=O)Nc2ccccn2)=C([O-])c2ccccc2S1(=O)=O | CCO | 361 |  |  | 0.00451 | 4.389166084 |  |  | 72 |  | 330.34328 | https://doi.org/10.1016/S1386-1425(02)00300-1
10091 | CN1C(C(=O)Nc2ccccn2)=C([O-])c2ccccc2S1(=O)=O | CO | 359 |  |  | 0.002 | 4.433769834 |  |  |  |  | 330.34328 | https://doi.org/10.1016/S1386-1425(02)00300-1
10092 | CN1C(C(=O)Nc2ccccn2)=C([O-])c2ccccc2S1(=O)=O | CC#N | 367 |  |  | 0.00151 | [5 empty] | 330.34328 | https://doi.org/10.1016/S1386-1425(02)00300-1
10093 | Cc1cnc(NC(=O)C2=C([O-])c3ccccc3S(=O)(=O)N2C)s1 | CCCCO | 369 |  |  | 0.0114 | 4.044931546 |  |  |  |  | 350.39828 | https://doi.org/10.1016/S1386-1425(02)00300-1
10094 | Cc1cnc(NC(=O)C2=C([O-])c3ccccc3S(=O)(=O)N2C)s1 | CCCO | 368 |  |  | 0.00864 | 4.027349608 |  |  |  |  | 350.39828 | https://doi.org/10.1016/S1386-1425(02)00300-1
10095 | Cc1cnc(NC(=O)C2=C([O-])c3ccccc3S(=O)(=O)N2C)s1 | CCO | 366 |  |  | 0.00427 | 4.067070856 |  |  | 71.6 |  | 350.39828 | https://doi.org/10.1016/S1386-1425(02)00300-1
10096 | Cc1cnc(NC(=O)C2=C([O-])c3ccccc3S(=O)(=O)N2C)s1 | CO | 364 |  |  | 0.00252 | 4.228400359 |  |  |  |  | 350.39828 | https://doi.org/10.1016/S1386-1425(02)00300-1
10097 | Cc1cnc(NC(=O)C2=C([O-])c3ccccc3S(=O)(=O)N2C)s1 | CC#N | 371 |  |  | 0.00144 | 4.307496038 |  |  |  |  | 350.39828 | https://doi.org/10.1016/S1386-1425(02)00300-1
10098 | CN1C(C(=O)Nc2ccccn2)=C([O-])c2sccc2S1(=O)=O | CCCCO | 377 |  |  | 0.0112 | 4.137354111 |  |  |  |  | 337.37934 | https://doi.org/10.1016/S1386-1425(02)00300-1
10099 | CN1C(C(=O)Nc2ccccn2)=C([O-])c2sccc2S1(=O)=O | CCCO | 376 |  |  | 0.0085 | 4.189490314 |  |  |  |  | 337.37934 | https://doi.org/10.1016/S1386-1425(02)00300-1
10100 | CN1C(C(=O)Nc2ccccn2)=C([O-])c2sccc2S1(=O)=O | CCO | 375 |  |  | 0.00451 | 4.4407517 |  |  | 77.1 |  | 337.37934 | https://doi.org/10.1016/S1386-1425(02)00300-1
10101 | CN1C(C(=O)Nc2ccccn2)=C([O-])c2sccc2S1(=O)=O | CO | 373 |  |  | 0.00214 | 4.344392274 |  |  |  |  | 337.37934 | https://doi.org/10.1016/S1386-1425(02)00300-1
10102 | CN1C(C(=O)Nc2ccccn2)=C([O-])c2sccc2S1(=O)=O | CC#N | 382 |  |  |  | 4.163161375 |  |  |  |  | 337.37934 | https://doi.org/10.1016/S1386-1425(02)00300-1
10103 | c1cc2ccc3ccc4ccc5ccc1c1c2c3c4c51 | C1CCCCC1 |  |  | 17.5 | 0.024 | [5 empty] | 250.2994 | https://doi.org/10.1016/j.cplett.2006.04.104
10104 | Brc1c(Br)c2ccc3c(Br)c(Br)c4ccc5ccc1c1c5c4c3c21 | C1CCCCC1 |  |  | 0.058 | 0.0012 | [5 empty] | 565.88364 | https://doi.org/10.1016/j.cplett.2006.04.104
10105 | C[Si](C)(C)O[Si]1(O[Si](C)(C)C)n2c3c4ccccc4c2/N=C2\N=C(/N=c4/c5ccccc5/c(n41)=N/C1=N/C(=N\3)c3ccccc31)c1ccccc12 | CN(C)C=O | 668 | 677 | 5.57 | 0.42 | 5.4 |  |  |  |  | 718.99996 | doi:10.1016/j.jphotochem.2011.05.013
10106 | c1ccc(CO[Si]23n4c5c6ccccc6c4/N=C4\N=C(/N=c6/c7ccccc7c(n62)=c2c6ccccc6c(n23)=N5)c2ccccc24)cc1 | CN(C)C=O | 658 | 671 | 5.84 | 0.24 | 5 |  |  |  |  | 633.74562 | doi:10.1016/j.jphotochem.2011.05.013
10107 | O=P12n3c4c5ccccc5c3/N=C3\N=C(/N=c5/c6ccccc6c(n51)=c1c5ccccc5c(n12)=N4)c1ccccc13 | CN(C)C=O | 654 | 663 | 3.2 | 0.36 | 4.2 |  |  |  |  | 545.50104 | doi:10.1016/j.jphotochem.2011.05.013
10108 | CCN(CC)c1ccc2cc(/C=C(\C#N)c3nc4ccccc4o3)c(=O)oc2c1 | CC#N | 510 | 585 |  | 0.0071 | 4.572232464 |  |  | 97.9 | 58.6 | 385.42186 | https://doi.org/10.1016/j.dyepig.2015.03.023
10109 | CCN(CC)c1ccc2cc(/C=C(\C#N)c3nc4ccccc4o3)c(=O)oc2c1 | ClCCl | 511 | 576 |  | 0.0066 | 4.731588765 |  |  | 95.1 | 60.2 | 385.42186 | https://doi.org/10.1016/j.dyepig.2015.03.023
10110 | CCN(CC)c1ccc2cc(/C=C(\C#N)c3nc4ccccc4o3)c(=O)oc2c1 | C1COCCO1 | 497 | 560 |  | 0.0097 | 4.483087821 |  |  | 86.2 | 67.4 | 385.42186 | https://doi.org/10.1016/j.dyepig.2015.03.023
10111 | CCN(CC)c1ccc2cc(/C=C(\C#N)c3nc4ccccc4o3)c(=O)oc2c1 | CN(C)C=O | 529 | 594 |  | 0.0307 | 4.610766595 |  |  | 95.1 | 54.1 | 385.42186 | https://doi.org/10.1016/j.dyepig.2015.03.023
10112 | CCN(CC)c1ccc2cc(/C=C(\C#N)c3nc4ccccc4o3)c(=O)oc2c1 | CS(C)=O | 519 | 589 |  | 0.0263 | 4.563184335 |  |  | 121.9 | 50.5 | 385.42186 | https://doi.org/10.1016/j.dyepig.2015.03.023
10113 | CCN(CC)c1ccc2cc(/C=C(\C#N)c3nc4ccccc4o3)c(=O)oc2c1 | CCOC(C)=O | 506 | 570 |  | 0.0068 | 4.529943402 |  |  | 92.3 | 61 | 385.42186 | https://doi.org/10.1016/j.dyepig.2015.03.023
10114 | CCN(CC)c1ccc2cc(/C=C(\C#N)c3nc4ccccc4o3)c(=O)oc2c1 | CCO | 516 | 584 |  | 0.0158 | 4.509740016 |  |  | 92.3 | 54.9 | 385.42186 | https://doi.org/10.1016/j.dyepig.2015.03.023
10115 | CCN(CC)c1ccc2cc(/C=C(\C#N)c3nc4ccccc4o3)c(=O)oc2c1 | CO | 509 | 584 |  | 0.0157 | 4.411535532 |  |  | 85.7 | 57.8 | 385.42186 | https://doi.org/10.1016/j.dyepig.2015.03.023
10116 | CCN(CC)c1ccc2cc(/C=C(\C#N)c3nc4ccccc4o3)c(=O)oc2c1 | Cc1ccccc1 | 500 | 560 |  | 0.0061 | 4.534850736 |  |  | 90.9 | 74.2 | 385.42186 | https://doi.org/10.1016/j.dyepig.2015.03.023
10117 | CCN(CC)c1ccc2cc(/C=C(\C#N)c3nc4ccccc4s3)c(=O)oc2c1 | CC#N | 506 | 596 |  | 0.0027 | 4.441993463 |  |  | 92.2 | 57.9 | 401.48886 | https://doi.org/10.1016/j.dyepig.2015.03.023
10118 | CCN(CC)c1ccc2cc(/C=C(\C#N)c3nc4ccccc4s3)c(=O)oc2c1 | ClCCl | 509 | 580 |  | 0.0033 | 4.626853415 |  |  | 99.4 | 69.3 | 401.48886 | https://doi.org/10.1016/j.dyepig.2015.03.023
10119 | CCN(CC)c1ccc2cc(/C=C(\C#N)c3nc4ccccc4s3)c(=O)oc2c1 | C1COCCO1 | 498 | 570 |  | 0.0043 | 4.587216913 |  |  | 103.4 | 79.4 | 401.48886 | https://doi.org/10.1016/j.dyepig.2015.03.023
10120 | CCN(CC)c1ccc2cc(/C=C(\C#N)c3nc4ccccc4s3)c(=O)oc2c1 | CN(C)C=O | 528 | 605 |  | 0.0122 | 4.606650029 |  |  | 96.7 | 56.9 | 401.48886 | https://doi.org/10.1016/j.dyepig.2015.03.023
10121 | CCN(CC)c1ccc2cc(/C=C(\C#N)c3nc4ccccc4s3)c(=O)oc2c1 | CS(C)=O | 525 | 613 |  | 0.0104 | 4.547627045 |  |  | 111.5 | 56.3 | 401.48886 | https://doi.org/10.1016/j.dyepig.2015.03.023
10122 | CCN(CC)c1ccc2cc(/C=C(\C#N)c3nc4ccccc4s3)c(=O)oc2c1 | CCOC(C)=O | 504 | 576 |  | 0.0035 | 4.500332547 |  |  | 100.7 | 68.1 | 401.48886 | https://doi.org/10.1016/j.dyepig.2015.03.023
10123 | CCN(CC)c1ccc2cc(/C=C(\C#N)c3nc4ccccc4s3)c(=O)oc2c1 | CCO | 511 | 594 |  | 0.0048 | 4.485664652 |  |  | 99.9 | 67.4 | 401.48886 | https://doi.org/10.1016/j.dyepig.2015.03.023
10124 | CCN(CC)c1ccc2cc(/C=C(\C#N)c3nc4ccccc4s3)c(=O)oc2c1 | CO | 512 | 598 |  | 0.0061 | 4.610766595 |  |  | 102.5 | 62.7 | 401.48886 | https://doi.org/10.1016/j.dyepig.2015.03.023
10125 | CCN(CC)c1ccc2cc(/C=C(\C#N)c3nc4ccccc4s3)c(=O)oc2c1 | Cc1ccccc1 | 501 | 567 |  | 0.0036 | 4.500771464 |  |  | 99 | 80.7 | 401.48886 | https://doi.org/10.1016/j.dyepig.2015.03.023
10126 | CCN(CC)c1ccc2c(C#N)c(/C=C(\C#N)c3nc4ccccc4o3)c(=O)oc2c1 | CC#N | 602 | 676 |  | 0.0658 | 4.112336836 |  |  | 112.7 | 74 | 410.43192 | https://doi.org/10.1016/j.dyepig.2015.03.023
10127 | CCN(CC)c1ccc2c(C#N)c(/C=C(\C#N)c3nc4ccccc4o3)c(=O)oc2c1 | ClCCl | 611 | 666 |  | 0.1048 | 4.247285703 |  |  | 137.1 | 54.5 | 410.43192 | https://doi.org/10.1016/j.dyepig.2015.03.023
10128 | CCN(CC)c1ccc2c(C#N)c(/C=C(\C#N)c3nc4ccccc4o3)c(=O)oc2c1 | C1COCCO1 | 563 | 641 |  | 0.0328 | 4.201615582 |  |  | 110 | 64.5 | 410.43192 | https://doi.org/10.1016/j.dyepig.2015.03.023
10129 | CCN(CC)c1ccc2c(C#N)c(/C=C(\C#N)c3nc4ccccc4o3)c(=O)oc2c1 | CN(C)C=O | 594 |  |  |  | 4.034187121 |  |  |  |  | 410.43192 | https://doi.org/10.1016/j.dyepig.2015.03.023
10130 | CCN(CC)c1ccc2c(C#N)c(/C=C(\C#N)c3nc4ccccc4o3)c(=O)oc2c1 | CS(C)=O | 585 |  |  |  | 3.968809714 |  |  | 114.9 |  | 410.43192 | https://doi.org/10.1016/j.dyepig.2015.03.023
10131 | CCN(CC)c1ccc2c(C#N)c(/C=C(\C#N)c3nc4ccccc4o3)c(=O)oc2c1 | CCOC(C)=O | 573 | 658 |  | 0.0434 | 4.287039928 |  |  |  | 62.4 | 410.43192 | https://doi.org/10.1016/j.dyepig.2015.03.023
10132 | CCN(CC)c1ccc2c(C#N)c(/C=C(\C#N)c3nc4ccccc4o3)c(=O)oc2c1 | CCO | 607 | 700 |  | 0.0144 | 4.101334573 |  |  | 115.4 | 86 | 410.43192 | https://doi.org/10.1016/j.dyepig.2015.03.023
10133 | CCN(CC)c1ccc2c(C#N)c(/C=C(\C#N)c3nc4ccccc4o3)c(=O)oc2c1 | CO | 599 | 695 |  | 0.0121 | 4.02796086 |  |  | 93.2 | 80.7 | 410.43192 | https://doi.org/10.1016/j.dyepig.2015.03.023
10134 | CCN(CC)c1ccc2c(C#N)c(/C=C(\C#N)c3nc4ccccc4o3)c(=O)oc2c1 | Cc1ccccc1 | 561 | 634 |  | 0.1011 | 4.11657454 |  |  | 103 | 51.3 | 410.43192 | https://doi.org/10.1016/j.dyepig.2015.03.023
10135 | CCN(CC)c1ccc2c(C#N)c(/C=C(\C#N)c3nc4ccccc4s3)c(=O)oc2c1 | CC#N | 597 | 679 |  | 0.0336 | 4.459995256 |  |  | 74.2 | 75.9 | 426.49892 | https://doi.org/10.1016/j.dyepig.2015.03.023
10136 | CCN(CC)c1ccc2c(C#N)c(/C=C(\C#N)c3nc4ccccc4s3)c(=O)oc2c1 | ClCCl | 611 | 666 |  | 0.1034 | 4.451755742 |  |  | 100.7 | 56.2 | 426.49892 | https://doi.org/10.1016/j.dyepig.2015.03.023
10137 | CCN(CC)c1ccc2c(C#N)c(/C=C(\C#N)c3nc4ccccc4s3)c(=O)oc2c1 | C1COCCO1 | 561 | 647 |  | 0.0371 | 4.365001003 |  |  | 111 | 59.6 | 426.49892 | https://doi.org/10.1016/j.dyepig.2015.03.023
10138 | CCN(CC)c1ccc2c(C#N)c(/C=C(\C#N)c3nc4ccccc4s3)c(=O)oc2c1 | CN(C)C=O | 525 |  |  |  | 4.439585301 |  |  | 127.2 |  | 426.49892 | https://doi.org/10.1016/j.dyepig.2015.03.023
10139 | CCN(CC)c1ccc2c(C#N)c(/C=C(\C#N)c3nc4ccccc4s3)c(=O)oc2c1 | CS(C)=O | 531 |  |  |  | 4.343743295 |  |  | 111 |  | 426.49892 | https://doi.org/10.1016/j.dyepig.2015.03.023
10140 | CCN(CC)c1ccc2c(C#N)c(/C=C(\C#N)c3nc4ccccc4s3)c(=O)oc2c1 | CCOC(C)=O | 568 | 664 |  | 0.0676 | 4.342244979 |  |  | 114.2 | 63.2 | 426.49892 | https://doi.org/10.1016/j.dyepig.2015.03.023
10141 | CCN(CC)c1ccc2c(C#N)c(/C=C(\C#N)c3nc4ccccc4s3)c(=O)oc2c1 | CCO | 602 | 692 |  | 0.0213 | 4.480667948 |  |  | 118 | 82.4 | 426.49892 | https://doi.org/10.1016/j.dyepig.2015.03.023
10142 | CCN(CC)c1ccc2c(C#N)c(/C=C(\C#N)c3nc4ccccc4s3)c(=O)oc2c1 | CO | 591 | 701 |  | 0.0157 | 4.442793226 |  |  | 124 | 85.1 | 426.49892 | https://doi.org/10.1016/j.dyepig.2015.03.023
10143 | CCN(CC)c1ccc2c(C#N)c(/C=C(\C#N)c3nc4ccccc4s3)c(=O)oc2c1 | Cc1ccccc1 | 560 | 637 |  | 0.0969 | 4.458713372 |  |  | 121.8 | 52 | 426.49892 | https://doi.org/10.1016/j.dyepig.2015.03.023
10144 | COc1cc(/C=C/c2nc3ccccc3s2)c(OC)cc1/C=C/c1nc(C)nc(C)n1 | C1CCOC1 | 426 | 488 |  | 0.94 |  |  |  | 72.3 | 63.3 | 430.53068 | https://doi.org/10.1016/j.dyepig.2013.10.031
10145 | COc1cc(/C=C/c2nc3ccccc3s2)c(OC)cc1/C=C/c1nc(C)nc(C)n1 | ClC(Cl)Cl | 430 | 494 |  | 0.88 | [5 empty] | 430.53068 | https://doi.org/10.1016/j.dyepig.2013.10.031
10146 | COc1cc(/C=C/c2nc3ccccc3s2)c(OC)cc1/C=C/c1nc(C)nc(C)n1 | ClCCl | 424 | 496 |  | 0.86 | [5 empty] | 430.53068 | https://doi.org/10.1016/j.dyepig.2013.10.031
10147 | COc1cc(/C=C/c2nc3ccccc3s2)c(OC)cc1/C=C/c1nc(C)nc(C)n1 | CC#N | 423 | 499 |  | 0.86 | [5 empty] | 430.53068 | https://doi.org/10.1016/j.dyepig.2013.10.031
10148 | COc1cc(/C=C/c2nc3ccccc3o2)c(OC)cc1/C=C/c1nc(C)nc(C)n1 | C1CCOC1 | 421 | 483 |  | 0.89 |  |  |  | 72 | 65.4 | 414.46368 | https://doi.org/10.1016/j.dyepig.2013.10.031
10149 | COc1cc(/C=C/c2nc3ccccc3o2)c(OC)cc1/C=C/c1nc(C)nc(C)n1 | ClC(Cl)Cl | 425 | 490 |  | 0.86 | [5 empty] | 414.46368 | https://doi.org/10.1016/j.dyepig.2013.10.031
10150 | COc1cc(/C=C/c2nc3ccccc3o2)c(OC)cc1/C=C/c1nc(C)nc(C)n1 | ClCCl | 420 | 492 |  | 0.86 | [5 empty] | 414.46368 | https://doi.org/10.1016/j.dyepig.2013.10.031
10151 | COc1cc(/C=C/c2nc3ccccc3o2)c(OC)cc1/C=C/c1nc(C)nc(C)n1 | CC#N | 418 | 495 |  | 0.85 | [5 empty] | 414.46368 | https://doi.org/10.1016/j.dyepig.2013.10.031
10152 | COc1cc(/C=C/c2nc3ccccc3s2)c(OC)cc1/C=C/c1nc(C)nc(/C=C/c2cc(OC)c(/C=C/c3nc4ccccc4s3)cc2OC)n1 | C1CCOC1 | 436 | 490 |  | 0.54 |  |  |  | 77.1 | 61.1 | 737.9029 | https://doi.org/10.1016/j.dyepig.2013.10.031
10153 | COc1cc(/C=C/c2nc3ccccc3s2)c(OC)cc1/C=C/c1nc(C)nc(/C=C/c2cc(OC)c(/C=C/c3nc4ccccc4s3)cc2OC)n1 | ClC(Cl)Cl | 441 | 500 |  | 0.5 | [5 empty] | 737.9029 | https://doi.org/10.1016/j.dyepig.2013.10.031
10154 | COc1cc(/C=C/c2nc3ccccc3s2)c(OC)cc1/C=C/c1nc(C)nc(/C=C/c2cc(OC)c(/C=C/c3nc4ccccc4s3)cc2OC)n1 | ClCCl | 438 | 502 |  | 0.46 | [5 empty] | 737.9029 | https://doi.org/10.1016/j.dyepig.2013.10.031
10155 | COc1cc(/C=C/c2nc3ccccc3s2)c(OC)cc1/C=C/c1nc(C)nc(/C=C/c2cc(OC)c(/C=C/c3nc4ccccc4s3)cc2OC)n1 | CC#N | 435 | 505 |  | 0.03 | [5 empty] | 737.9029 | https://doi.org/10.1016/j.dyepig.2013.10.031
10156 | COc1cc(/C=C/c2nc3ccccc3o2)c(OC)cc1/C=C/c1nc(C)nc(/C=C/c2cc(OC)c(/C=C/c3nc4ccccc4o3)cc2OC)n1 | C1CCOC1 | 431 | 487 |  | 0.48 |  |  |  | 76.8 | 61.4 | 705.7689 | https://doi.org/10.1016/j.dyepig.2013.10.031
10157 | COc1cc(/C=C/c2nc3ccccc3o2)c(OC)cc1/C=C/c1nc(C)nc(/C=C/c2cc(OC)c(/C=C/c3nc4ccccc4o3)cc2OC)n1 | ClC(Cl)Cl | 436 | 494 |  | 0.42 | [5 empty] | 705.7689 | https://doi.org/10.1016/j.dyepig.2013.10.031
10158 | COc1cc(/C=C/c2nc3ccccc3o2)c(OC)cc1/C=C/c1nc(C)nc(/C=C/c2cc(OC)c(/C=C/c3nc4ccccc4o3)cc2OC)n1 | ClCCl | 431 | 496 |  | 0.35 | [5 empty] | 705.7689 | https://doi.org/10.1016/j.dyepig.2013.10.031
10159 | COc1cc(/C=C/c2nc3ccccc3o2)c(OC)cc1/C=C/c1nc(C)nc(/C=C/c2cc(OC)c(/C=C/c3nc4ccccc4o3)cc2OC)n1 | CC#N | 431 | 502 |  | 0.02 | [5 empty] | 705.7689 | https://doi.org/10.1016/j.dyepig.2013.10.031
10160 | C[n+]1ccc(-c2cc[n+](C)cc2)cc1 | CC#N | 260 | 353 | 0.9 | 0.02 | 4.301029996 |  |  |  | 62.9 | 186.25716 | doi:10.1016/j.ica.2006.08.026
10161 | CCCCCCCC[n+]1ccc(-c2cc[n+](CCCCCCCC)cc2)cc1 | CC#N | 264 | 353 | 1 | 0.009 | 4.389166084 |  |  |  | 64.2 | 382.63348 | doi:10.1016/j.ica.2006.08.026
10162 | c1ccc(C[n+]2ccc(-c3cc[n+](Cc4ccccc4)cc3)cc2)cc1 | CC#N | 260 |  |  |  | 4.301029996 |  |  |  |  | 338.45268 | doi:10.1016/j.ica.2006.08.026
10163 | CC(C)(C)c1cc(C[n+]2ccc(-c3cc[n+](Cc4cc(C(C)(C)C)cc(C(C)(C)C)c4)cc3)cc2)cc(C(C)(C)C)c1 | CC#N | 259 |  |  |  | 4.462397998 |  |  |  |  | 562.88276 | doi:10.1016/j.ica.2006.08.026
10164 | c1ccc(COc2cc(C[n+]3ccc(-c4cc[n+](Cc5cc(OCc6ccccc6)cc(OCc6ccccc6)c5)cc4)cc3)cc(OCc3ccccc3)c2)cc1 | CC#N | 261 | 365 |  |  | 4.404833717 |  |  |  |  | 762.94724 | doi:10.1016/j.ica.2006.08.026
10165 | C[n+]1ccc(/C=C/c2cc[n+](C)cc2)cc1 | CC#N | 317 | 372 | 0.05 | 0.015 | 4.62324929 |  |  | 49.1 | 50.1 | 212.29504 | doi:10.1016/j.ica.2006.08.026
10166 | C(=C/c1cc[n+](Cc2ccccc2)cc1)\c1cc[n+](Cc2ccccc2)cc1 | CC#N | 324 | 426 |  | 0.0006 | 4.62324929 |  |  | 51.4 | 48.7 | 364.49056 | doi:10.1016/j.ica.2006.08.026
10167 | C[n+]1cc2ccc3c[n+](C)cc4ccc(c1)c2c34 | CC#N | 418 | 423 | 10.4 | 0.6 | 4.176091259 |  |  |  |  | 234.30116 | doi:10.1016/j.ica.2006.08.026
10168 | CCCCCCCCCC[n+]1cc2ccc3c[n+](CCCCCCCCCC)cc4ccc(c1)c2c34 | CC#N | 418 | 424 | 9.5 | 0.5 | 4.139879086 |  |  |  |  | 486.785 | doi:10.1016/j.ica.2006.08.026
10169 | c1ccc(C[n+]2cc3ccc4c[n+](Cc5ccccc5)cc5ccc(c2)c3c45)cc1 | CC#N | 421 | 427 | 4.3 | 0.28 | 4.096910013 |  |  |  |  | 386.49668 | doi:10.1016/j.ica.2006.08.026
10170 | NC(=O)Cc1cccc2ccccc12 | O | 280 | 324 | 35 | 0.066 | 3.815577748 |  |  | 32.8 | 30.9 | 185.22534 | https://doi.org/10.1016/j.jphotochem.2013.05.009
10171 | NC(=O)Cc1cccc2ccccc12 | [2H]O[2H] | 280 | 324 | 34.1 | 0.068 | [5 empty] | 185.22534 | https://doi.org/10.1016/j.jphotochem.2013.05.009
10172 | NC(=O)Cc1cccc2ccccc12 | OCCO | 283 | 325 | 52.9 | 0.096 | 3.809088131 |  |  |  |  | 185.22534 | https://doi.org/10.1016/j.jphotochem.2013.05.009
10173 | NC(=O)Cc1cccc2ccccc12 | CCO | 282 | 325 | 49 | 0.096 | 3.873727381 |  |  |  |  | 185.22534 | https://doi.org/10.1016/j.jphotochem.2013.05.009
10174 | NC(=O)Cc1cccc2ccccc12 | CC#N | 282 | 325 | 54 | 0.186 | 3.850646235 |  |  |  |  | 185.22534 | https://doi.org/10.1016/j.jphotochem.2013.05.009
10175 | NC(=O)Cc1cccc2ccccc12 | ClC(Cl)Cl | 283 | 325 | 6.77 | 0.022 | 3.675778342 |  |  |  |  | 185.22534 | https://doi.org/10.1016/j.jphotochem.2013.05.009
10176 | NC(=O)Cc1cccc2ccccc12 | C1COCCO1 | 283 | 326 | 51 | 0.357 | 3.860338007 |  |  |  |  | 185.22534 | https://doi.org/10.1016/j.jphotochem.2013.05.009
10177 | O=C1c2cccn2[B-](F)(F)[n+]2ccccc21 | C1CCCCC1 | 395 | 544 | 0.749 | 0.00272 |  |  | 2780 |  |  | 219.98558 | https://doi.org/10.1016/j.cplett.2007.01.001
10178 | O=C1c2cccn2[B-](F)(F)[n+]2ccccc21 | Cc1ccccc1 | 386 | 570 | 0.473 | 0.011 |  |  | 2780 |  |  | 219.98558 | https://doi.org/10.1016/j.cplett.2007.01.001
10179 | O=C1c2cccn2[B-](F)(F)[n+]2ccccc21 | C1COCCO1 | 379 | 581 | 0.252 | 0.00565 |  |  | 2830 |  |  | 219.98558 | https://doi.org/10.1016/j.cplett.2007.01.001
10180 | O=C1c2cccn2[B-](F)(F)[n+]2ccccc21 | ClC(Cl)Cl | 389 | 550 | 0.769 | 0.00275 |  |  | 2810 |  |  | 219.98558 | https://doi.org/10.1016/j.cplett.2007.01.001
10181 | O=C1c2cccn2[B-](F)(F)[n+]2ccccc21 | CCOCC | 379 | 563 | 0.422 | 0.01401 |  |  | 2840 |  |  | 219.98558 | https://doi.org/10.1016/j.cplett.2007.01.001
10182 | O=C1c2cccn2[B-](F)(F)[n+]2ccccc21 | C1CCOC1 | 375 | 579 | 0.245 | 0.00567 |  |  | 2870 |  |  | 219.98558 | https://doi.org/10.1016/j.cplett.2007.01.001
10183 | O=C1c2cccn2[B-](F)(F)[n+]2ccccc21 | ClCCl | 382 | 563 | 0.558 | 0.01822 |  |  | 2830 |  |  | 219.98558 | https://doi.org/10.1016/j.cplett.2007.01.001
10184 | O=C1c2cccn2[B-](F)(F)[n+]2ccccc21 | CN(C)C=O | 372 | 577 | 0.207 | 0.00434 |  |  | 2850 |  |  | 219.98558 | https://doi.org/10.1016/j.cplett.2007.01.001
10185 | O=C1c2cccn2[B-](F)(F)[n+]2ccccc21 | CC#N | 368 | 578 | 0.273 | 0.00793 |  |  | 2860 |  |  | 219.98558 | https://doi.org/10.1016/j.cplett.2007.01.001
10186 | O=C1c2cccn2[B-](F)(F)[n+]2ccccc21 | CO | 377 | 568 | 0.245 | 0.00714 |  |  | 2890 |  |  | 219.98558 | https://doi.org/10.1016/j.cplett.2007.01.001
10187 | Cc1ccc(C2=C3C=CC=[N+]3[B-](F)(F)n3cccc32)cc1 | C1CCCCC1 | 500.5 | 516 | 0.34 | 0.036 | 4.838849091 |  |  |  |  | 282.10022 | https://doi.org/10.1016/j.tet.2011.11.070
10188 | Cc1ccc(C2=C3C=CC=[N+]3[B-](F)(F)n3cccc32)cc1 | CCOC(C)=O | 497 | 514.5 | 0.237 | 0.024 | 4.792391689 |  |  |  |  | 282.10022 | https://doi.org/10.1016/j.tet.2011.11.070
10189 | Cc1ccc(C2=C3C=CC=[N+]3[B-](F)(F)n3cccc32)cc1 | CC#N | 496.5 | 514.5 | 0.196 | 0.018 | 4.785329835 |  |  |  |  | 282.10022 | https://doi.org/10.1016/j.tet.2011.11.070
10190 | Cc1ccc(C2=C3C=CC=[N+]3[B-](F)(F)n3cccc32)cc1 | CCO | 497.5 | 514.5 | 0.253 | 0.025 | 4.792391689 |  |  |  |  | 282.10022 | https://doi.org/10.1016/j.tet.2011.11.070
10191 | Cc1ccc(C2=C3C=CC=[N+]3[B-](F)(F)n3cccc32)cc1 | CO | 496 | 513.5 | 0.197 | 0.018 | 4.785329835 |  |  |  |  | 282.10022 | https://doi.org/10.1016/j.tet.2011.11.070
10192 | Cc1ccc(C2=C3C=CC=[N+]3[B-](F)(F)n3cccc32)cc1 | OCC(F)(F)F | 493 | 509.5 | 0.323 | 0.031 | 4.748188027 |  |  |  |  | 282.10022 | https://doi.org/10.1016/j.tet.2011.11.070
10193 | Cc1ccc(C2=C3C=C(I)C=[N+]3[B-](F)(F)n3cccc32)cc1 | C1CCCCC1 | 523.5 | 540 | 0.184 | 0.034 | 4.342422681 |  |  |  |  | 407.99228 | https://doi.org/10.1016/j.tet.2011.11.070
10194 | Cc1ccc(C2=C3C=C(I)C=[N+]3[B-](F)(F)n3cccc32)cc1 | CCOC(C)=O | 517 | 543 | 0.082 | 0.011 | 4.278753601 |  |  |  |  | 407.99228 | https://doi.org/10.1016/j.tet.2011.11.070
10195 | Cc1ccc(C2=C3C=C(I)C=[N+]3[B-](F)(F)n3cccc32)cc1 | CC#N | 516.5 | 546 | 0.06 | 0.008 | 4.278753601 |  |  |  |  | 407.99228 | https://doi.org/10.1016/j.tet.2011.11.070
10196 | Cc1ccc(C2=C3C=C(I)C=[N+]3[B-](F)(F)n3cccc32)cc1 | CCO | 518 | 547 | 0.07 | 0.01 | 4.255272505 |  |  |  |  | 407.99228 | https://doi.org/10.1016/j.tet.2011.11.070
10197 | Cc1ccc(C2=C3C=C(I)C=[N+]3[B-](F)(F)n3cccc32)cc1 | CO | 516.5 | 546.5 | 0.063 | 0.008 | 4.230448921 |  |  |  |  | 407.99228 | https://doi.org/10.1016/j.tet.2011.11.070
10198 | Cc1ccc(C2=C3C=C(I)C=[N+]3[B-](F)(F)n3cccc32)cc1 | OCC(F)(F)F | 513 | 538.5 | 0.069 | 0.009 | 4.230448921 |  |  |  |  | 407.99228 | https://doi.org/10.1016/j.tet.2011.11.070
10199 | Cc1ccc(C2=C3C=C(I)C=[N+]3[B-](F)(F)n3cc(I)cc32)cc1 | C1CCCCC1 | 548.5 | 567.5 | 0.117 | 0.012 | 4.633468456 |  |  |  |  | 533.88434 | https://doi.org/10.1016/j.tet.2011.11.070
10200 | Cc1ccc(C2=C3C=C(I)C=[N+]3[B-](F)(F)n3cc(I)cc32)cc1 | CCOC(C)=O | 542 | 569.5 | 0.069 | 0.007 | 4.568201724 |  |  |  |  | 533.88434 | https://doi.org/10.1016/j.tet.2011.11.070
10201 | Cc1ccc(C2=C3C=C(I)C=[N+]3[B-](F)(F)n3cc(I)cc32)cc1 | CC#N | 542 | 573 | 0.057 | 0.005 | 4.531478917 |  |  |  |  | 533.88434 | https://doi.org/10.1016/j.tet.2011.11.070
10202 | Cc1ccc(C2=C3C=C(I)C=[N+]3[B-](F)(F)n3cc(I)cc32)cc1 | CCO | 544 | 573 | 0.065 | 0.006 | 4.556302501 |  |  |  |  | 533.88434 | https://doi.org/10.1016/j.tet.2011.11.070
10203 | Cc1ccc(C2=C3C=C(I)C=[N+]3[B-](F)(F)n3cc(I)cc32)cc1 | CO | 542 | 572 | 0.057 | 0.005 | 4.544068044 |  |  |  |  | 533.88434 | https://doi.org/10.1016/j.tet.2011.11.070
10204 | Cc1ccc(C2=C3C=C(I)C=[N+]3[B-](F)(F)n3cc(I)cc32)cc1 | OCC(F)(F)F | 539 | 567.5 | 0.072 | 0.006 | 4.531478917 |  |  |  |  | 533.88434 | https://doi.org/10.1016/j.tet.2011.11.070
10205 | Cc1ccc(C2=C3C=C(I)C=[N+]3[B-](F)(F)n3c2cc(I)c3I)cc1 | C1CCCCC1 | 563.5 | 577.5 | 0.327 | 0.06 | 4.681241237 |  |  |  |  | 659.7764 | https://doi.org/10.1016/j.tet.2011.11.070
10206 | Cc1ccc(C2=C3C=C(I)C=[N+]3[B-](F)(F)n3c2cc(I)c3I)cc1 | CCOC(C)=O | 556.5 | 578.5 | 0.207 | 0.034 | 4.531478917 |  |  |  |  | 659.7764 | https://doi.org/10.1016/j.tet.2011.11.070
10207 | Cc1ccc(C2=C3C=C(I)C=[N+]3[B-](F)(F)n3c2cc(I)c3I)cc1 | CC#N | 553 | 578 | 0.142 | 0.02 | 4.505149978 |  |  |  |  | 659.7764 | https://doi.org/10.1016/j.tet.2011.11.070
10208 | Cc1ccc(C2=C3C=C(I)C=[N+]3[B-](F)(F)n3c2cc(I)c3I)cc1 | CCO | 559 | 582 | 0.196 | 0.026 | 4.556302501 |  |  |  |  | 659.7764 | https://doi.org/10.1016/j.tet.2011.11.070
10209 | Cc1ccc(C2=C3C=C(I)C=[N+]3[B-](F)(F)n3c2cc(I)c3I)cc1 | CO | 557.5 | 580 | 0.179 | 0.025 | 4.544068044 |  |  |  |  | 659.7764 | https://doi.org/10.1016/j.tet.2011.11.070
10210 | Cc1ccc(C2=C3C=C(I)C=[N+]3[B-](F)(F)n3c2cc(I)c3I)cc1 | OCC(F)(F)F | 553 | 576 | 0.185 | 0.022 | 4.556302501 |  |  |  |  | 659.7764 | https://doi.org/10.1016/j.tet.2011.11.070
10211 | Cc1ccc(C2=C3C=C(I)C(I)=[N+]3[B-](F)(F)n3c2cc(I)c3I)cc1 | C1CCCCC1 | 581 | 593 | 0.678 | 0.099 | 5.064457989 |  |  |  |  | 785.66846 | https://doi.org/10.1016/j.tet.2011.11.070
10212 | Cc1ccc(C2=C3C=C(I)C(I)=[N+]3[B-](F)(F)n3c2cc(I)c3I)cc1 | CCOC(C)=O | 573.5 | 591.5 | 0.533 | 0.073 | 4.903089987 |  |  |  |  | 785.66846 | https://doi.org/10.1016/j.tet.2011.11.070
10213 | Cc1ccc(C2=C3C=C(I)C(I)=[N+]3[B-](F)(F)n3c2cc(I)c3I)cc1 | CC#N | 571 | 591 | 0.469 | 0.058 | 4.851258349 |  |  |  |  | 785.66846 | https://doi.org/10.1016/j.tet.2011.11.070
10214 | Cc1ccc(C2=C3C=C(I)C(I)=[N+]3[B-](F)(F)n3c2cc(I)c3I)cc1 | CCO | 577 | 595 | 0.498 | 0.067 | 4.954242509 |  |  |  |  | 785.66846 | https://doi.org/10.1016/j.tet.2011.11.070
10215 | Cc1ccc(C2=C3C=C(I)C(I)=[N+]3[B-](F)(F)n3c2cc(I)c3I)cc1 | CO | 574.5 | 593.5 | 0.477 | 0.061 | 4.929418926 |  |  |  |  | 785.66846 | https://doi.org/10.1016/j.tet.2011.11.070
10216 | Cc1ccc(C2=C3C=C(I)C(I)=[N+]3[B-](F)(F)n3c2cc(I)c3I)cc1 | OCC(F)(F)F | 569 | 588 | 0.503 | 0.059 | 4.924279286 |  |  |  |  | 785.66846 | https://doi.org/10.1016/j.tet.2011.11.070
10217 | CCC1=C(C)C2=C(C)c3cccn3[B-](F)(F)[N+]2=C1C | C1CCCCC1 | 504 | 515 | 5.46 | 0.96 | 4.51851394 |  |  |  |  | 262.10998 | https://doi.org/10.1016/j.tet.2011.11.070
10218 | CCC1=C(C)C2=C(C)c3cccn3[B-](F)(F)[N+]2=C1C | CCOC(C)=O | 496 | 512.5 | 5.57 | 0.84 | 4.397940009 |  |  |  |  | 262.10998 | https://doi.org/10.1016/j.tet.2011.11.070
10219 | CCC1=C(C)C2=C(C)c3cccn3[B-](F)(F)[N+]2=C1C | CC(C)=O | 495 | 512.5 | 5.66 | 0.79 | 4.342422681 |  |  |  |  | 262.10998 | https://doi.org/10.1016/j.tet.2011.11.070
10220 | CCC1=C(C)C2=C(C)c3cccn3[B-](F)(F)[N+]2=C1C | CCO | 497 | 513.5 | 5.73 | 0.84 | 4.397940009 |  |  |  |  | 262.10998 | https://doi.org/10.1016/j.tet.2011.11.070
10221 | CCC1=C(C)C2=C(C)c3cccn3[B-](F)(F)[N+]2=C1C | CO | 495.5 | 512.5 | 5.78 | 0.76 | 4.397940009 |  |  |  |  | 262.10998 | https://doi.org/10.1016/j.tet.2011.11.070
10222 | CCC1=C(C)C2=C(C)c3cccn3[B-](F)(F)[N+]2=C1C | OCC(F)(F)F | 492 | 511 | 6.17 | 0.75 | 4.278753601 |  |  |  |  | 262.10998 | https://doi.org/10.1016/j.tet.2011.11.070
10223 | CCC1=C(C)C2=C(C)c3cc(I)cn3[B-](F)(F)[N+]2=C1C | C1CCCCC1 | 517.5 | 532 | 0.56 | 0.13 | 4.662757832 |  |  |  |  | 388.00204 | https://doi.org/10.1016/j.tet.2011.11.070
10224 | CCC1=C(C)C2=C(C)c3cc(I)cn3[B-](F)(F)[N+]2=C1C | CCOC(C)=O | 504.5 | 531.5 | 0.46 | 0.097 | 4.544068044 |  |  |  |  | 388.00204 | https://doi.org/10.1016/j.tet.2011.11.070
10225 | CCC1=C(C)C2=C(C)c3cc(I)cn3[B-](F)(F)[N+]2=C1C | CC(C)=O | 502.5 | 532.5 | 0.41 | 0.087 | 4.505149978 |  |  |  |  | 388.00204 | https://doi.org/10.1016/j.tet.2011.11.070
10226 | CCC1=C(C)C2=C(C)c3cc(I)cn3[B-](F)(F)[N+]2=C1C | CCO | 506 | 534 | 0.44 | 0.095 | 4.531478917 |  |  |  |  | 388.00204 | https://doi.org/10.1016/j.tet.2011.11.070
10227 | CCC1=C(C)C2=C(C)c3cc(I)cn3[B-](F)(F)[N+]2=C1C | CO | 503.5 | 533.5 | 0.42 | 0.086 | 4.51851394 |  |  |  |  | 388.00204 | https://doi.org/10.1016/j.tet.2011.11.070
10228 | CCC1=C(C)C2=C(C)c3cc(I)cn3[B-](F)(F)[N+]2=C1C | OCC(F)(F)F | 499.5 | 530.5 | 0.42 | 0.075 | 4.431363764 |  |  |  |  | 388.00204 | https://doi.org/10.1016/j.tet.2011.11.070
10229 | CCC1=C(C)C2=C(C)c3c(I)c(I)cn3[B-](F)(F)[N+]2=C1C | C1CCCCC1 | 515.5 | 538.5 | 0.259 | 0.05 | 4.462397998 |  |  |  |  | 513.8941 | https://doi.org/10.1016/j.tet.2011.11.070
10230 | CCC1=C(C)C2=C(C)c3c(I)c(I)cn3[B-](F)(F)[N+]2=C1C | CCOC(C)=O | 506 | 533 | 0.16 | 0.031 | 4.342422681 |  |  |  |  | 513.8941 | https://doi.org/10.1016/j.tet.2011.11.070
10231 | CCC1=C(C)C2=C(C)c3c(I)c(I)cn3[B-](F)(F)[N+]2=C1C | CC(C)=O | 502.5 | 533 | 0.127 | 0.024 | 4.230448921 |  |  |  |  | 513.8941 | https://doi.org/10.1016/j.tet.2011.11.070
10232 | CCC1=C(C)C2=C(C)c3c(I)c(I)cn3[B-](F)(F)[N+]2=C1C | CCO | 505.5 | 534 | 0.125 | 0.021 | 4.342422681 |  |  |  |  | 513.8941 | https://doi.org/10.1016/j.tet.2011.11.070
10233 | CCC1=C(C)C2=C(C)c3c(I)c(I)cn3[B-](F)(F)[N+]2=C1C | CO | 503.5 | 533.5 | 0.122 | 0.02 | 4.322219295 |  |  |  |  | 513.8941 | https://doi.org/10.1016/j.tet.2011.11.070
10234 | CCC1=C(C)C2=C(C)c3c(I)c(I)cn3[B-](F)(F)[N+]2=C1C | OCC(F)(F)F | 497 | 530.5 | 0.147 | 0.019 | 4.278753601 |  |  |  |  | 513.8941 | https://doi.org/10.1016/j.tet.2011.11.070
10235 | CCC1=C(C)C2=C(C)c3cc(I)c(I)n3[B-](F)(F)[N+]2=C1C | C1CCCCC1 | 532 | 546 | 1.021 | 0.2 | 4.991226076 |  |  |  |  | 513.8941 | https://doi.org/10.1016/j.tet.2011.11.070
10236 | CCC1=C(C)C2=C(C)c3cc(I)c(I)n3[B-](F)(F)[N+]2=C1C | CCOC(C)=O | 518.5 | 544.5 | 0.893 | 0.15 | 4.806179974 |  |  |  |  | 513.8941 | https://doi.org/10.1016/j.tet.2011.11.070
10237 | CCC1=C(C)C2=C(C)c3cc(I)c(I)n3[B-](F)(F)[N+]2=C1C | CC(C)=O | 515.5 | 544.5 | 0.82 | 0.13 | 4.763427994 |  |  |  |  | 513.8941 | https://doi.org/10.1016/j.tet.2011.11.070
10238 | CCC1=C(C)C2=C(C)c3cc(I)c(I)n3[B-](F)(F)[N+]2=C1C | CCO | 520 | 548 | 0.939 | 0.16 | 4.806179974 |  |  |  |  | 513.8941 | https://doi.org/10.1016/j.tet.2011.11.070
10239 | CCC1=C(C)C2=C(C)c3cc(I)c(I)n3[B-](F)(F)[N+]2=C1C | CO | 518 | 546 | 0.882 | 0.13 | 4.785329835 |  |  |  |  | 513.8941 | https://doi.org/10.1016/j.tet.2011.11.070
10240 | CCC1=C(C)C2=C(C)c3cc(I)c(I)n3[B-](F)(F)[N+]2=C1C | OCC(F)(F)F | 511.5 | 542.5 | 0.779 | 0.11 | 4.681241237 |  |  |  |  | 513.8941 | https://doi.org/10.1016/j.tet.2011.11.070
10241 | CCC1=C(C)C2=C(C)c3c(I)c(I)c(I)n3[B-](F)(F)[N+]2=C1C | C1CCCCC1 | 531.5 | 554.5 | 0.331 | 0.1 | 4.230448921 |  |  |  |  | 639.78616 | https://doi.org/10.1016/j.tet.2011.11.070
10242 | CCC1=C(C)C2=C(C)c3c(I)c(I)c(I)n3[B-](F)(F)[N+]2=C1C | CCOC(C)=O | 521 | 552 | 0.241 | 0.072 | 4.079181246 |  |  |  |  | 639.78616 | https://doi.org/10.1016/j.tet.2011.11.070
10243 | CCC1=C(C)C2=C(C)c3c(I)c(I)c(I)n3[B-](F)(F)[N+]2=C1C | CC(C)=O | 517.5 | 551.5 | 0.206 | 0.046 | 4 |  |  |  |  | 639.78616 | https://doi.org/10.1016/j.tet.2011.11.070
10244 | CCC1=C(C)C2=C(C)c3c(I)c(I)c(I)n3[B-](F)(F)[N+]2=C1C | CCO | 522 | 554 | 0.221 | 0.061 | 4.079181246 |  |  |  |  | 639.78616 | https://doi.org/10.1016/j.tet.2011.11.070
10245 | CCC1=C(C)C2=C(C)c3c(I)c(I)c(I)n3[B-](F)(F)[N+]2=C1C | CO | 519.5 | 552.5 | 0.214 | 0.051 | 4.079181246 |  |  |  |  | 639.78616 | https://doi.org/10.1016/j.tet.2011.11.070
10246 | CCC1=C(C)C2=C(C)c3c(I)c(I)c(I)n3[B-](F)(F)[N+]2=C1C | OCC(F)(F)F | 511.5 | 548.5 | 0.21 | 0.04 | 3.954242509 |  |  |  |  | 639.78616 | https://doi.org/10.1016/j.tet.2011.11.070
10247 | CCC1=C(C)C2=Cc3cccn3[B-](F)(F)[N+]2=C1C | C1CCCCC1 | 512.5 | 517.5 | 5.24 | 0.7 | 4.462397998 |  |  |  |  | 248.0831 | https://doi.org/10.1016/j.tet.2011.11.070
10248 | CCC1=C(C)C2=Cc3cccn3[B-](F)(F)[N+]2=C1C | CCOC(C)=O | 505 | 516.5 | 5.17 | 0.69 | 4.322219295 |  |  |  |  | 248.0831 | https://doi.org/10.1016/j.tet.2011.11.070
10249 | CCC1=C(C)C2=Cc3cccn3[B-](F)(F)[N+]2=C1C | CC(C)=O | 503.5 | 516 | 5.17 | 0.65 | 4.278753601 |  |  |  |  | 248.0831 | https://doi.org/10.1016/j.tet.2011.11.070
10250 | CCC1=C(C)C2=Cc3cccn3[B-](F)(F)[N+]2=C1C | CCO | 505.5 | 517 | 5.37 | 0.69 | 4.301029996 |  |  |  |  | 248.0831 | https://doi.org/10.1016/j.tet.2011.11.070
10251 | CCC1=C(C)C2=Cc3cccn3[B-](F)(F)[N+]2=C1C | CO | 504.5 | 516.5 | 5.3 | 0.6 | 4.278753601 |  |  |  |  | 248.0831 | https://doi.org/10.1016/j.tet.2011.11.070
10252 | CCC1=C(C)C2=Cc3cccn3[B-](F)(F)[N+]2=C1C | OCC(F)(F)F | 494.5 | 515.5 | 5.43 | 0.49 | 4.176091259 |  |  |  |  | 248.0831 | https://doi.org/10.1016/j.tet.2011.11.070
10253 | CCC1=C(C)C2=Cc3cc(I)cn3[B-](F)(F)[N+]2=C1C | C1CCCCC1 | 528 | 538.5 | 0.489 | 0.113 | 4.799340549 |  |  |  |  | 373.97516 | https://doi.org/10.1016/j.tet.2011.11.070
10254 | CCC1=C(C)C2=Cc3cc(I)cn3[B-](F)(F)[N+]2=C1C | CCOC(C)=O | 513 | 540.5 | 0.362 | 0.078 | 4.62324929 |  |  |  |  | 373.97516 | https://doi.org/10.1016/j.tet.2011.11.070
10255 | CCC1=C(C)C2=Cc3cc(I)cn3[B-](F)(F)[N+]2=C1C | CC(C)=O | 509.5 | 541 | 0.317 | 0.063 | 4.591064607 |  |  |  |  | 373.97516 | https://doi.org/10.1016/j.tet.2011.11.070
10256 | CCC1=C(C)C2=Cc3cc(I)cn3[B-](F)(F)[N+]2=C1C | CCO | 514 | 543 | 0.349 | 0.07 | 4.62324929 |  |  |  |  | 373.97516 | https://doi.org/10.1016/j.tet.2011.11.070
10257 | CCC1=C(C)C2=Cc3cc(I)cn3[B-](F)(F)[N+]2=C1C | CO | 511.5 | 542.5 | 0.324 | 0.069 | 4.69019608 |  |  |  |  | 373.97516 | https://doi.org/10.1016/j.tet.2011.11.070
10258 | CCC1=C(C)C2=Cc3cc(I)cn3[B-](F)(F)[N+]2=C1C | OCC(F)(F)F | 504 | 540 | 0.308 | 0.05 | 4.51851394 |  |  |  |  | 373.97516 | https://doi.org/10.1016/j.tet.2011.11.070
10259 | CCC1=C(C)C2=Cc3c(I)c(I)cn3[B-](F)(F)[N+]2=C1C | C1CCCCC1 | 527.5 | 537 | 0.212 | 0.05 | 4.748188027 |  |  |  |  | 499.86722 | https://doi.org/10.1016/j.tet.2011.11.070
10260 | CCC1=C(C)C2=Cc3c(I)c(I)cn3[B-](F)(F)[N+]2=C1C | CCOC(C)=O | 515 | 539.5 | 0.116 | 0.023 | 4.556302501 |  |  |  |  | 499.86722 | https://doi.org/10.1016/j.tet.2011.11.070
10261 | CCC1=C(C)C2=Cc3c(I)c(I)cn3[B-](F)(F)[N+]2=C1C | CC(C)=O | 509 | 544 | 0.097 | 0.019 | 4.531478917 |  |  |  |  | 499.86722 | https://doi.org/10.1016/j.tet.2011.11.070
10262 | CCC1=C(C)C2=Cc3c(I)c(I)cn3[B-](F)(F)[N+]2=C1C | CCO | 517.5 | 541.5 | 0.09 | 0.018 | 4.544068044 |  |  |  |  | 499.86722 | https://doi.org/10.1016/j.tet.2011.11.070
10263 | CCC1=C(C)C2=Cc3c(I)c(I)cn3[B-](F)(F)[N+]2=C1C | CO | 513 | 541.5 | 0.087 | 0.016 | 4.544068044 |  |  |  |  | 499.86722 | https://doi.org/10.1016/j.tet.2011.11.070
10264 | CCC1=C(C)C2=Cc3c(I)c(I)cn3[B-](F)(F)[N+]2=C1C | OCC(F)(F)F | 501 | 538 | 0.11 | 0.015 | 4.477121255 |  |  |  |  | 499.86722 | https://doi.org/10.1016/j.tet.2011.11.070
10265 | CCC1=C(C)C2=Cc3cc(I)c(I)n3[B-](F)(F)[N+]2=C1C | C1CCCCC1 | 542 | 550.5 | 1.041 | 0.26 | 4.880813592 |  |  |  |  | 499.86722 | https://doi.org/10.1016/j.tet.2011.11.070
10266 | CCC1=C(C)C2=Cc3cc(I)c(I)n3[B-](F)(F)[N+]2=C1C | CCOC(C)=O | 528 | 551.5 | 0.836 | 0.19 | 4.73239376 |  |  |  |  | 499.86722 | https://doi.org/10.1016/j.tet.2011.11.070
10267 | CCC1=C(C)C2=Cc3cc(I)c(I)n3[B-](F)(F)[N+]2=C1C | CC(C)=O | 524.5 | 552.5 | 0.753 | 0.16 | 4.69019608 |  |  |  |  | 499.86722 | https://doi.org/10.1016/j.tet.2011.11.070
10268 | CCC1=C(C)C2=Cc3cc(I)c(I)n3[B-](F)(F)[N+]2=C1C | CCO | 529 | 555 | 0.943 | 0.2 | 4.72427587 |  |  |  |  | 499.86722 | https://doi.org/10.1016/j.tet.2011.11.070
10269 | CCC1=C(C)C2=Cc3cc(I)c(I)n3[B-](F)(F)[N+]2=C1C | CO | 526.5 | 552 | 0.848 | 0.17 | 4.716003344 |  |  |  |  | 499.86722 | https://doi.org/10.1016/j.tet.2011.11.070
10270 | CCC1=C(C)C2=Cc3cc(I)c(I)n3[B-](F)(F)[N+]2=C1C | OCC(F)(F)F | 520 | 548 | 0.676 | 0.12 | 4.653212514 |  |  |  |  | 499.86722 | https://doi.org/10.1016/j.tet.2011.11.070
10271 | CCC1=C(C)C2=Cc3c(I)c(I)c(I)n3[B-](F)(F)[N+]2=C1C | C1CCCCC1 | 543.5 | 551.5 | 0.358 | 0.065 | 4.838849091 |  |  |  |  | 625.75928 | https://doi.org/10.1016/j.tet.2011.11.070
10272 | CCC1=C(C)C2=Cc3c(I)c(I)c(I)n3[B-](F)(F)[N+]2=C1C | CCOC(C)=O | 532 | 553.5 | 0.236 | 0.037 | 4.591064607 |  |  |  |  | 625.75928 | https://doi.org/10.1016/j.tet.2011.11.070
10273 | CCC1=C(C)C2=Cc3c(I)c(I)c(I)n3[B-](F)(F)[N+]2=C1C | CC(C)=O | 528 | 553 | 0.198 | 0.029 | 4.612783857 |  |  |  |  | 625.75928 | https://doi.org/10.1016/j.tet.2011.11.070
10274 | CCC1=C(C)C2=Cc3c(I)c(I)c(I)n3[B-](F)(F)[N+]2=C1C | CCO | 536 | 557 | 0.244 | 0.037 | 4.602059991 |  |  |  |  | 625.75928 | https://doi.org/10.1016/j.tet.2011.11.070
10275 | CCC1=C(C)C2=Cc3c(I)c(I)c(I)n3[B-](F)(F)[N+]2=C1C | CO | 531.5 | 554 | 0.22 | 0.032 | 4.591064607 |  |  |  |  | 625.75928 | https://doi.org/10.1016/j.tet.2011.11.070
10276 | CCC1=C(C)C2=Cc3c(I)c(I)c(I)n3[B-](F)(F)[N+]2=C1C | OCC(F)(F)F | 523 | 550.5 | 0.18 | 0.021 | 4.491361694 |  |  |  |  | 625.75928 | https://doi.org/10.1016/j.tet.2011.11.070
10277 | CN(C)c1ccc(/C=C/C(=C(C#N)C#N)c2ccc3c4c(cccc24)CC3)cc1 | Cc1ccccc1 | 487 | 551 | 3.92 |  | 4.631068165 | 3194 |  | 73 | 66.5 | 375.47374 | https://doi.org/10.1016/j.jphotochem.2018.05.039
10278 | CN(C)c1ccc(/C=C/C(=C(C#N)C#N)c2ccc3c4c(cccc24)CC3)cc1 | C1CCOC1 | 488 | 577 | 5.2 |  | 4.630936119 | 3511 |  | 82 | 67.8 | 375.47374 | https://doi.org/10.1016/j.jphotochem.2018.05.039
10279 | CN(C)c1ccc(/C=C/C(=C(C#N)C#N)c2ccc3c4c(cccc24)CC3)cc1 | ClC(Cl)Cl | 483 | 568 | 4.27 |  | 4.752893155 | 3631 |  | 82 | 64.3 | 375.47374 | https://doi.org/10.1016/j.jphotochem.2018.05.039
10280 | CN(C)c1ccc(/C=C/C(=C(C#N)C#N)c2ccc3c4c(cccc24)CC3)cc1 | CCOC(C)=O | 497 | 573 | 4.98 |  | 4.728102062 | 3283 |  | 78 | 68.6 | 375.47374 | https://doi.org/10.1016/j.jphotochem.2018.05.039
10281 | CN(C)c1ccc(/C=C/C(=C(C#N)C#N)c2ccc3c4c(cccc24)CC3)cc1 | CC(C)=O | 492 | 593 | 3.84 |  | 4.739002404 | 3640 |  | 86 | 68.7 | 375.47374 | https://doi.org/10.1016/j.jphotochem.2018.05.039
10282 | CN(C)c1ccc(/C=C/C(=C(C#N)C#N)c2ccc3c4c(cccc24)CC3)cc1 | CC#N | 494 | 598 | 2.25 |  | 4.733550337 | 3610 |  | 86 | 69.1 | 375.47374 | https://doi.org/10.1016/j.jphotochem.2018.05.039
10283 | CN(C)c1ccc(/C=C/C(=C(C#N)C#N)c2ccc3c4c(cccc24)CC3)cc1 | CO | 496 | 593 | 2.85 |  | 4.806573375 | 3580 |  | 86 | 81.3 | 375.47374 | https://doi.org/10.1016/j.jphotochem.2018.05.039
10284 | CN(C)c1ccc(/C=C/C(=C(C#N)C#N)c2ccc3c4c(cccc24)CC3)cc1 | CN(C)C=O | 505 | 606 | 3.31 |  | 4.638559138 | 3438 |  | 86 | 70.2 | 375.47374 | https://doi.org/10.1016/j.jphotochem.2018.05.039
10285 | N#CC(C#N)=C(/C=C/c1cc2c3c(c1)CCCN3CCC2)c1ccc2c3c(cccc13)CC2 | Cc1ccccc1 | 526 | 580 | 4.48 |  | 4.636949027 | 2979 |  | 83 |  | 427.5495 | https://doi.org/10.1016/j.jphotochem.2018.05.039
10286 | N#CC(C#N)=C(/C=C/c1cc2c3c(c1)CCCN3CCC2)c1ccc2c3c(cccc13)CC2 | C1CCOC1 | 527 | 602 | 5.6 |  | 4.543906705 | 3497 |  | 92 | 64.6 | 427.5495 | https://doi.org/10.1016/j.jphotochem.2018.05.039
10287 | N#CC(C#N)=C(/C=C/c1cc2c3c(c1)CCCN3CCC2)c1ccc2c3c(cccc13)CC2 | ClC(Cl)Cl | 538 | 599 | 6.68 |  | 4.568377754 | 2720 |  | 76 | 60.3 | 427.5495 | https://doi.org/10.1016/j.jphotochem.2018.05.039
10288 | N#CC(C#N)=C(/C=C/c1cc2c3c(c1)CCCN3CCC2)c1ccc2c3c(cccc13)CC2 | CCOC(C)=O | 523 | 600 | 5.46 |  | 4.540354505 | 2990 |  | 79 | 65.4 | 427.5495 | https://doi.org/10.1016/j.jphotochem.2018.05.039
10289 | N#CC(C#N)=C(/C=C/c1cc2c3c(c1)CCCN3CCC2)c1ccc2c3c(cccc13)CC2 | CC(C)=O | 535 | 619 | 2.8 |  | 4.636949027 | 2979 |  | 83 | 63.4 | 427.5495 | https://doi.org/10.1016/j.jphotochem.2018.05.039
10290 | N#CC(C#N)=C(/C=C/c1cc2c3c(c1)CCCN3CCC2)c1ccc2c3c(cccc13)CC2 | CC#N | 540 | 622 | 2.62 |  | 4.64022297 | 3005 |  | 85 | 61.3 | 427.5495 | https://doi.org/10.1016/j.jphotochem.2018.05.039
10291 | N#CC(C#N)=C(/C=C/c1cc2c3c(c1)CCCN3CCC2)c1ccc2c3c(cccc13)CC2 | CO | 541 | 613 | 1.63 |  | 4.658536051 | 3066 |  | 87 |  | 427.5495 | https://doi.org/10.1016/j.jphotochem.2018.05.039
10292 | N#CC(C#N)=C(/C=C/c1cc2c3c(c1)CCCN3CCC2)c1ccc2c3c(cccc13)CC2 | CN(C)C=O | 550 | 629 | 2.67 |  | 4.642375476 | 2895 |  | 85 | 59.8 | 427.5495 | https://doi.org/10.1016/j.jphotochem.2018.05.039
10293 | N#CC(C#N)=C(/C=C/c1ccc(N(c2ccccc2)c2ccccc2)cc1)c1ccc2c3c(cccc13)CC2 | Cc1ccccc1 | 493 | 577 | 2.26 |  | 4.699837726 | 3664 |  | 85 | 78.2 | 499.6155 | https://doi.org/10.1016/j.jphotochem.2018.05.039
10294 | N#CC(C#N)=C(/C=C/c1ccc(N(c2ccccc2)c2ccccc2)cc1)c1ccc2c3c(cccc13)CC2 | C1CCOC1 | 485 | 617 | 3.5 |  | 4.683362283 | 3783 |  | 87 | 94.8 | 499.6155 | https://doi.org/10.1016/j.jphotochem.2018.05.039
10295 | N#CC(C#N)=C(/C=C/c1ccc(N(c2ccccc2)c2ccccc2)cc1)c1ccc2c3c(cccc13)CC2 | ClC(Cl)Cl | 502 | 615 | 6.54 |  | 4.688651147 | 3453 |  | 84 | 87.3 | 499.6155 | https://doi.org/10.1016/j.jphotochem.2018.05.039
10296 | N#CC(C#N)=C(/C=C/c1ccc(N(c2ccccc2)c2ccccc2)cc1)c1ccc2c3c(cccc13)CC2 | CCOC(C)=O | 482 | 611 | 3.01 |  | 4.69818757 | 3843 |  | 86 | 97.3 | 499.6155 | https://doi.org/10.1016/j.jphotochem.2018.05.039
10297 | N#CC(C#N)=C(/C=C/c1ccc(N(c2ccccc2)c2ccccc2)cc1)c1ccc2c3c(cccc13)CC2 | CC(C)=O | 485 | 644 | 1.04 |  | 4.695507944 | 3835 |  | 88 |  | 499.6155 | https://doi.org/10.1016/j.jphotochem.2018.05.039
10298 | N#CC(C#N)=C(/C=C/c1ccc(N(c2ccccc2)c2ccccc2)cc1)c1ccc2c3c(cccc13)CC2 | CC#N | 486 | 654 | 1.22 |  | 4.701895956 | 3819 |  | 88 |  | 499.6155 | https://doi.org/10.1016/j.jphotochem.2018.05.039
10299 | N#CC(C#N)=C(/C=C/c1ccc(N(c2ccccc2)c2ccccc2)cc1)c1ccc2c3c(cccc13)CC2 | CO | 490 | 552 | 2.1 |  | 4.688722299 | 3843 |  | 90 | 92.3 | 499.6155 | https://doi.org/10.1016/j.jphotochem.2018.05.039
10300 | N#CC(C#N)=C(/C=C/c1ccc(N(c2ccccc2)c2ccccc2)cc1)c1ccc2c3c(cccc13)CC2 | CN(C)C=O | 493 | 652 | 1.02 |  | 4.702843953 | 3968 |  | 94 |  | 499.6155 | https://doi.org/10.1016/j.jphotochem.2018.05.039
10301 | N#CC1=C(N)n2c(=O)c3ccccc3c(=O)n2C1c1ccccc1 | CS(C)=O | 360 | 438 |  | 0.057 | 4.397940009 |  |  | 108.2 |  | 316.31928 | doi:10.1016/j.tetlet.2011.08.111
10302 | N#CC1=C(N)n2c(=O)c3ccccc3c(=O)n2C1c1ccc([N+](=O)[O-])cc1 | CS(C)=O | 355 | 575 |  | 0.051 | 4.113943352 |  |  |  |  | 361.31634 | doi:10.1016/j.tetlet.2011.08.111
10303 | Cc1ccc(C2C(C#N)=C(N)n3c(=O)c4ccccc4c(=O)n32)cc1 | CS(C)=O | 351 | 450 |  | 0.045 | 4.404833717 |  |  | 106.1 |  | 330.34616 | doi:10.1016/j.tetlet.2011.08.111
10304 | N#CC1=C(N)n2c(=O)c3ccccc3c(=O)n2C1c1cccs1 | CS(C)=O | 354 | 446 |  | 0.08 | 4.240549248 |  |  | 100.9 |  | 322.3474 | doi:10.1016/j.tetlet.2011.08.111
10305 | CCOC(=O)C1=C(N)n2c(=O)c3ccccc3c(=O)n2C1c1ccccc1 | CS(C)=O | 364 | 519 |  | 0.136 | 4.225309282 |  |  |  |  | 363.37198 | doi:10.1016/j.tetlet.2011.08.111
10306 | CCOC(=O)C1=C(N)n2c(=O)c3ccccc3c(=O)n2C1c1ccc([N+](=O)[O-])cc1 | CS(C)=O | 358 | 510 |  | 0.049 | 4.350248018 |  |  |  |  | 408.36904 | doi:10.1016/j.tetlet.2011.08.111
10307 | CCOC(=O)C1=C(N)n2c(=O)c3ccccc3c(=O)n2C1c1ccc(C)cc1 | CS(C)=O | 365 | 517 |  | 0.063 | 4.477121255 |  |  |  |  | 377.39886 | doi:10.1016/j.tetlet.2011.08.111
10308 | CCOC(=O)C1=C(N)n2c(=O)c3ccccc3c(=O)n2C1c1cccs1 | CS(C)=O | 365 | 439 |  | 0.075 | 4.305351369 |  |  |  |  | 369.4001 | doi:10.1016/j.tetlet.2011.08.111
10309 | COC(=O)c1noc(-c2ccccc2)c1Cl | C1CCCCC1 | 307 | 344 | 0.67 | 0.368 | 4.383815366 |  |  |  |  | 237.64152 | https://doi.org/10.1016/j.cplett.2005.08.056
10310 | COC(=O)c1noc(-c2ccccc2)c1Br | C1CCCCC1 | 307 | 344 | 0.49 | 0.044 | 4.31344537 |  |  | 48.8 | 44.1 | 282.09252 | https://doi.org/10.1016/j.cplett.2005.08.056
10311 | NC(=O)CC[C@H](/[NH+]=C\C=C1\C=C(C(=O)O)N[C@H](C(=O)O)C1)C(=O)O | O | 475 | 513 |  | 0.0073 |  |  |  | 59.6 | 65.3 | 340.31092 | https://doi.org/10.1016/j.jlumin.2015.06.030
10312 | NC(=O)CC[C@H](/[NH+]=C\C=C1\C=C(C(=O)O)N[C@H](C(=O)O)C1)C(=O)O | CO | 471 | 502 |  | 0.011 |  |  |  | 53.2 | 64.6 | 340.31092 | https://doi.org/10.1016/j.jlumin.2015.06.030
10313 | NC(=O)CC[C@H](/[NH+]=C\C=C1\C=C(C(=O)O)N[C@H](C(=O)O)C1)C(=O)O | CCO | 474 | 499 |  | 0.017 |  |  |  | 49.8 | 55.9 | 340.31092 | https://doi.org/10.1016/j.jlumin.2015.06.030
10314 | NC(=O)CC[C@H](/[NH+]=C\C=C1\C=C(C(=O)O)N[C@H](C(=O)O)C1)C(=O)O | OCC(F)(F)F | 473 | 501 |  | 0.014 |  |  |  | 54.2 | 58.2 | 340.31092 | https://doi.org/10.1016/j.jlumin.2015.06.030
10315 | NC(=O)CC[C@H](/[NH+]=C\C=C1\C=C(C(=O)O)N[C@H](C(=O)O)C1)C(=O)O | OCCO | 478 | 507 |  | 0.039 |  |  |  | 53.2 | 61.9 | 340.31092 | https://doi.org/10.1016/j.jlumin.2015.06.030
10316 | CCC1(CC)c2cc(B(c3c(C)cc(C)cc3C)c3c(C)cc(C)cc3C)ccc2-c2ccc(N(c3ccccc3)c3ccc4c(c3)C(CC)(CC)c3cc(B(c5c(C)cc(C)cc5C)c5c(C)cc(C)cc5C)ccc3-4)cc21 | CCCCCC | 422 | 445 |  | 0.46 | 4.872738827 |  |  | 65.8 | 37.6 | 1030.10814 | doi:10.1016/j.dyepig.2008.10.009
10317 | CCC1(CC)c2cc(B(c3c(C)cc(C)cc3C)c3c(C)cc(C)cc3C)ccc2-c2ccc(N(c3ccccc3)c3ccc4c(c3)C(CC)(CC)c3cc(B(c5c(C)cc(C)cc5C)c5c(C)cc(C)cc5C)ccc3-4)cc21 | Cc1ccccc1 | 424 | 461 |  | 0.53 | 4.808885867 |  |  | 70.1 | 42.4 | 1030.10814 | doi:10.1016/j.dyepig.2008.10.009
10318 | CCC1(CC)c2cc(B(c3c(C)cc(C)cc3C)c3c(C)cc(C)cc3C)ccc2-c2ccc(N(c3ccccc3)c3ccc4c(c3)C(CC)(CC)c3cc(B(c5c(C)cc(C)cc5C)c5c(C)cc(C)cc5C)ccc3-4)cc21 | ClC(Cl)Cl | 422 | 477 |  | 0.48 | 4.783188691 |  |  |  | 63.1 | 1030.10814 | doi:10.1016/j.dyepig.2008.10.009
10319 | CCC1(CC)c2cc(B(c3c(C)cc(C)cc3C)c3c(C)cc(C)cc3C)ccc2-c2ccc(N(c3ccccc3)c3ccc4c(c3)C(CC)(CC)c3cc(B(c5c(C)cc(C)cc5C)c5c(C)cc(C)cc5C)ccc3-4)cc21 | C1CCOC1 | 422 | 490 |  | 0.48 | 4.811575006 |  |  |  | 72.7 | 1030.10814 | doi:10.1016/j.dyepig.2008.10.009
10320 | CCC1(CC)c2cc(B(c3c(C)cc(C)cc3C)c3c(C)cc(C)cc3C)ccc2-c2ccc(N(c3ccccc3)c3ccc4c(c3)C(CC)(CC)c3cc(B(c5c(C)cc(C)cc5C)c5c(C)cc(C)cc5C)ccc3-4)cc21 | CC(C)=O | 418 | 515 |  | 0.38 | 4.812913357 |  |  |  | 86.9 | 1030.10814 | doi:10.1016/j.dyepig.2008.10.009
10321 | CCC1(CC)c2cc(B(c3c(C)cc(C)cc3C)c3c(C)cc(C)cc3C)ccc2-c2ccc(N(c3ccccc3)c3ccc4c(c3)C(CC)(CC)c3cc(B(c5c(C)cc(C)cc5C)c5c(C)cc(C)cc5C)ccc3-4)cc21 | CN(C)C=O | 422 | 533 |  | 0.37 | 4.766412847 |  |  |  | 94.5 | 1030.10814 | doi:10.1016/j.dyepig.2008.10.009
10322 | CCC1(CC)c2cc(B(c3c(C)cc(C)cc3C)c3c(C)cc(C)cc3C)ccc2-c2ccc(N(c3ccccc3)c3ccc4c(c3)C(CC)(CC)c3cc(B(c5c(C)cc(C)cc5C)c5c(C)cc(C)cc5C)ccc3-4)cc21 | CC#N | 417 | 538 |  | 0.34 | 4.782472624 |  |  | 78.8 | 99.3 | 1030.10814 | doi:10.1016/j.dyepig.2008.10.009
10323 | c1ccc(N(c2ccccc2)c2ccc(-c3nc4c5ccccc5c5ccccc5c4[nH]3)cc2)cc1 | C1COCCO1 | 381 | 401 |  | 0.73 |  |  |  | 61 | 48.1 | 461.56662 | doi:10.1016/j.tet.2009.08.027
10324 | c1ccc(N(c2ccccc2)c2ccc(-c3nc4c5ccccc5c5ccccc5c4[nH]3)cc2)cc1 | CCO | 373 | 417 |  | 0.82 |  |  |  | 60.5 | 58.5 | 461.56662 | doi:10.1016/j.tet.2009.08.027
10325 | c1ccc(N(c2ccccc2)c2ccc(-c3nc4c5ccccc5c5ccccc5c4[nH]3)cc2)cc1 | CCCCO | 373 | 416 |  | 0.8 |  |  |  | 63.9 | 58.8 | 461.56662 | doi:10.1016/j.tet.2009.08.027
10326 | c1ccc(N(c2ccccc2)c2ccc(-c3nc4c5ccccc5c5ccccc5c4[nH]3)cc2)cc1 | C1COCCN1 | 383 | 419 |  | 0.52 |  |  |  | 67 | 59.8 | 461.56662 | doi:10.1016/j.tet.2009.08.027
10327 | c1ccc(N(c2ccccc2)c2ccc(-c3nc4c5ccccc5c5ccccc5c4[nH]3)cc2)cc1 | CC(=O)O | 384 | 502 |  | 0.32 |  |  |  | 61 | 116.4 | 461.56662 | doi:10.1016/j.tet.2009.08.027
10328 | N#Cc1ccc(C[C@H](N)C(=O)O)cc1 | C1CCOC1 | 236.8079946 | 292.4406061 | 3.655 | 0.031 |  |  |  | 23.8 |  | 190.2014 | https://doi.org/10.1016/j.cplett.2010.01.058
10329 | N#Cc1ccc(C[C@H](N)C(=O)O)cc1 | CC#N |  |  | 3.735 | 0.026 | [5 empty] | 190.2014 | https://doi.org/10.1016/j.cplett.2010.01.058
10330 | N#Cc1ccc(C[C@H](N)C(=O)O)cc1 | NC=O |  |  | 4.542 | 0.083 | [5 empty] | 190.2014 | https://doi.org/10.1016/j.cplett.2010.01.058
10331 | N#Cc1ccc(C[C@H](N)C(=O)O)cc1 | CC(O)CO |  |  | 4.276 | 0.1 | [5 empty] | 190.2014 | https://doi.org/10.1016/j.cplett.2010.01.058
10332 | N#Cc1ccc(C[C@H](N)C(=O)O)cc1 | CC(C)O |  |  | 4 | 0.071 | [5 empty] | 190.2014 | https://doi.org/10.1016/j.cplett.2010.01.058
10333 | N#Cc1ccc(C[C@H](N)C(=O)O)cc1 | CCCO |  |  | 4.4 | 0.074 | [5 empty] | 190.2014 | https://doi.org/10.1016/j.cplett.2010.01.058
10334 | N#Cc1ccc(C[C@H](N)C(=O)O)cc1 | CCCCO |  |  | 4.6 | 0.079 | [5 empty] | 190.2014 | https://doi.org/10.1016/j.cplett.2010.01.058
10335 | N#Cc1ccc(C[C@H](N)C(=O)O)cc1 | CCO | 233.5828443 | 292.9917622 | 4.1 | 0.034 |  |  |  | 22.8 |  | 190.2014 | https://doi.org/10.1016/j.cplett.2010.01.058
10336 | N#Cc1ccc(C[C@H](N)C(=O)O)cc1 | CO |  | 292.4406061 | 6.1 | 0.076 | [5 empty] | 190.2014 | https://doi.org/10.1016/j.cplett.2010.01.058
10337 | N#Cc1ccc(C[C@H](N)C(=O)O)cc1 | O | 233.3347559 | 293.5429182 | 7 | 0.11 |  |  |  | 23 |  | 190.2014 | https://doi.org/10.1016/j.cplett.2010.01.058
10338 | N#Cc1ccc(C[C@H](N)C(=O)O)cc1 | O=CO |  | 294.1629687 | 8.1 | 0.17 | [5 empty] | 190.2014 | https://doi.org/10.1016/j.cplett.2010.01.058
10339 | Nc1cccc2c1C(=O)c1ccccc1C2=O | ClCCl | 464 | 558 | 1.66 | 0.0405 | 3.755874856 |  |  | 79 | 91.4 | 223.23046 | http://dx.doi.org/10.1016/j.molstruc.2016.03.016
10340 | CCNc1cccc2c1C(=O)c1ccccc1C2=O | ClCCl | 510 | 608 |  | 0.008 | 3.158362492 |  |  | 101.8 | 93.5 | 251.28422 | http://dx.doi.org/10.1016/j.molstruc.2016.03.016
10341 | NCCNc1cccc2c1C(=O)c1ccccc1C2=O | ClCCl | 510 | 535 |  | 0.0065 | 3.827369273 |  |  | 100.6 | 73.8 | 266.29916 | http://dx.doi.org/10.1016/j.molstruc.2016.03.016
10342 | O=C1c2ccccc2C(=O)c2c(NCCNc3nc(Cl)nc(Cl)n3)cccc21 | ClCCl | 497 | 588 |  | 0.0127 | 3.414973348 |  |  | 107.3 | 94.5 | 414.25122 | http://dx.doi.org/10.1016/j.molstruc.2016.03.016
10343 | CCCCNc1ccc2c3c(cccc13)C(=O)N(c1ccc(O)cc1)C2=O | ClC(Cl)Cl | 428 | 497 |  | 0.67 | [5 empty] | 360.4118 | https://doi.org/10.1016/j.jlumin.2018.08.011
10344 | CN(C)CCNc1ccc2c3c(cccc13)C(=O)N(c1ccc(O)cc1)C2=O | ClC(Cl)Cl | 430 | 498 |  | 0.46 | [5 empty] | 375.42674 | https://doi.org/10.1016/j.jlumin.2018.08.011
10345 | CCCCN1C(=O)c2cccc3c(Oc4cc(CO)cc(Oc5ccc6c7c(cccc57)C(=O)N(CCCC)C6=O)c4)ccc(c23)C1=O | ClC(Cl)Cl | 360 | 421 |  | 0.53 | [5 empty] | 642.70596 | https://doi.org/10.1016/j.jlumin.2018.08.011
10346 | CCCCNc1ccc2c3c(cccc13)C(=O)N(c1ccc(OCc3cc(Oc4ccc5c6c(cccc46)C(=O)N(CCCC)C5=O)cc(Oc4ccc5c6c(cccc46)C(=O)N(CCCC)C5=O)c3)cc1)C2=O | ClC(Cl)Cl | 426 | 493 |  | 0.29 | [5 empty] | 985.10288 | https://doi.org/10.1016/j.jlumin.2018.08.011
10347 | CCCCN1C(=O)c2cccc3c(Oc4cc(COc5ccc(N6C(=O)c7cccc8c(NCCN(C)C)ccc(c78)C6=O)cc5)cc(Oc5ccc6c7c(cccc57)C(=O)N(CCCC)C6=O)c4)ccc(c23)C1=O | ClC(Cl)Cl | 430 | 497 |  | 0.23 | [5 empty] | 1000.11782 | https://doi.org/10.1016/j.jlumin.2018.08.011
10348 | CCCCNc1ccc2c3c(cccc13)C(=O)N(c1ccc(O)cc1)C2=O | CC#N | 430 | 518 |  | 0.36 | [5 empty] | 360.4118 | https://doi.org/10.1016/j.jlumin.2018.08.011
10349 | CN(C)CCNc1ccc2c3c(cccc13)C(=O)N(c1ccc(O)cc1)C2=O | CC#N | 430 | 516 |  | 0.04 | [5 empty] | 375.42674 | https://doi.org/10.1016/j.jlumin.2018.08.011
10350 | CCCCN1C(=O)c2cccc3c(Oc4cc(CO)cc(Oc5ccc6c7c(cccc57)C(=O)N(CCCC)C6=O)c4)ccc(c23)C1=O | CC#N | 358 | 429 |  | 0.05 | [5 empty] | 642.70596 | https://doi.org/10.1016/j.jlumin.2018.08.011
10351 | CCCCNc1ccc2c3c(cccc13)C(=O)N(c1ccc(OCc3cc(Oc4ccc5c6c(cccc46)C(=O)N(CCCC)C5=O)cc(Oc4ccc5c6c(cccc46)C(=O)N(CCCC)C5=O)c3)cc1)C2=O | CC#N | 430 | 520 |  | 0.18 | [5 empty] | 985.10288 | https://doi.org/10.1016/j.jlumin.2018.08.011
10352 | CCCCN1C(=O)c2cccc3c(Oc4cc(COc5ccc(N6C(=O)c7cccc8c(NCCN(C)C)ccc(c78)C6=O)cc5)cc(Oc5ccc6c7c(cccc57)C(=O)N(CCCC)C6=O)c4)ccc(c23)C1=O | CC#N | 430 | 497 |  | 0.02 | [5 empty] | 1000.11782 | https://doi.org/10.1016/j.jlumin.2018.08.011
10353 | CCCCNc1ccc2c3c(cccc13)C(=O)N(c1ccc(O)cc1)C2=O | CN(C)C=O | 438 | 520 |  | 0.41 | [5 empty] | 360.4118 | https://doi.org/10.1016/j.jlumin.2018.08.011
10354 | CN(C)CCNc1ccc2c3c(cccc13)C(=O)N(c1ccc(O)cc1)C2=O | CN(C)C=O | 436 | 523 |  | 0.09 | [5 empty] | 375.42674 | https://doi.org/10.1016/j.jlumin.2018.08.011
10355 | CCCCN1C(=O)c2cccc3c(Oc4cc(CO)cc(Oc5ccc6c7c(cccc57)C(=O)N(CCCC)C6=O)c4)ccc(c23)C1=O | CN(C)C=O | 360 | 429 |  | 0.03 | [5 empty] | 642.70596 | https://doi.org/10.1016/j.jlumin.2018.08.011
10356 | CCCCNc1ccc2c3c(cccc13)C(=O)N(c1ccc(OCc3cc(Oc4ccc5c6c(cccc46)C(=O)N(CCCC)C5=O)cc(Oc4ccc5c6c(cccc46)C(=O)N(CCCC)C5=O)c3)cc1)C2=O | CN(C)C=O | 438 | 524 |  | 0.11 | [5 empty] | 985.10288 | https://doi.org/10.1016/j.jlumin.2018.08.011
10357 | CCCCN1C(=O)c2cccc3c(Oc4cc(COc5ccc(N6C(=O)c7cccc8c(NCCN(C)C)ccc(c78)C6=O)cc5)cc(Oc5ccc6c7c(cccc57)C(=O)N(CCCC)C6=O)c4)ccc(c23)C1=O | CN(C)C=O | 430 | 515 |  | 0.03 | [5 empty] | 1000.11782 | https://doi.org/10.1016/j.jlumin.2018.08.011
10358 | CCCN1/C(=C/C=C(/C=C/C2=[N+](CCC)c3ccccc3C2(C)C)c2ccncc2)C(C)(C)c2ccccc21 | CS(C)=O | 643 | 655 |  | 0.15 | [5 empty] | 516.75048 | https://doi.org/10.1016/j.dyepig.2013.12.021
10359 | CCCN1/C(=C/C=C(/C=C/C2=[N+](CCC)c3ccccc3C2(C)C)c2ccncc2)C(C)(C)c2ccccc21 | CO | 634 | 648 |  | 0.24 | [5 empty] | 516.75048 | https://doi.org/10.1016/j.dyepig.2013.12.021
10360 | CCCN1/C(=C/C=C(/C=C/C2=[N+](CCC)c3ccccc3C2(C)C)c2ccncc2)C(C)(C)c2ccccc21 | O | 633 | 658 |  | 0.07 | [5 empty] | 516.75048 | https://doi.org/10.1016/j.dyepig.2013.12.021
10361 | CCCN1/C(=C/C=C(/C=C/C2=[N+](CCC)c3ccccc3C2(C)C)c2ccc([N+](=O)[O-])cc2)C(C)(C)c2ccccc21 | CS(C)=O | 643 | 664 |  | 0.07 | [5 empty] | 560.75948 | https://doi.org/10.1016/j.dyepig.2013.12.021
10362 | CCCN1/C(=C/C=C(/C=C/C2=[N+](CCC)c3ccccc3C2(C)C)c2ccc([N+](=O)[O-])cc2)C(C)(C)c2ccccc21 | CO | 635 | 656 |  | 0.17 | [5 empty] | 560.75948 | https://doi.org/10.1016/j.dyepig.2013.12.021
10363 | CCCN1/C(=C/C=C(/C=C/C2=[N+](CCC)c3ccccc3C2(C)C)c2ccc([N+](=O)[O-])cc2)C(C)(C)c2ccccc21 | O | 635 | 663 |  | 0.05 | [5 empty] | 560.75948 | https://doi.org/10.1016/j.dyepig.2013.12.021
10364 | CCCN1/C(=C/C=C(/C=C/c2sc3ccccc3[n+]2CCC)c2ccc([N+](=O)[O-])cc2)C(C)(C)c2ccccc21 | CS(C)=O | 643 | 666 |  | 0.03 | [5 empty] | 550.74484 | https://doi.org/10.1016/j.dyepig.2013.12.021
10365 | CCCN1/C(=C/C=C(/C=C/c2sc3ccccc3[n+]2CCC)c2ccc([N+](=O)[O-])cc2)C(C)(C)c2ccccc21 | CO | 634 | 659 |  | 0.03 | [5 empty] | 550.74484 | https://doi.org/10.1016/j.dyepig.2013.12.021
10366 | CCCN1/C(=C/C=C(/C=C/c2sc3ccccc3[n+]2CCC)c2ccc([N+](=O)[O-])cc2)C(C)(C)c2ccccc21 | O | 631 | 662 |  | 0.06 | [5 empty] | 550.74484 | https://doi.org/10.1016/j.dyepig.2013.12.021
10367 | CCCN1/C(=C/C=C(/C=C/C2=[N+](CCC)c3ccccc3C2(C)C)c2ccc3ccccc3n2)C(C)(C)c2ccccc21 | CS(C)=O | 641 | 664 |  | 0.37 | [5 empty] | 566.81036 | https://doi.org/10.1016/j.dyepig.2013.12.021
10368 | CCCN1/C(=C/C=C(/C=C/C2=[N+](CCC)c3ccccc3C2(C)C)c2ccc3ccccc3n2)C(C)(C)c2ccccc21 | CO | 629 | 652 |  | 0.18 | [5 empty] | 566.81036 | https://doi.org/10.1016/j.dyepig.2013.12.021
10369 | CCCN1/C(=C/C=C(/C=C/C2=[N+](CCC)c3ccccc3C2(C)C)c2ccc3ccccc3n2)C(C)(C)c2ccccc21 | O | 633 | 653 |  | 0.01 | [5 empty] | 566.81036 | https://doi.org/10.1016/j.dyepig.2013.12.021
10370 | CCCN1/C(=C/C=C(/C=C/C2=[N+](CCC)c3ccccc3C2(C)C)c2cc[n+](C)cc2)C(C)(C)c2ccccc21 | CS(C)=O | 637 | 657 |  | 0.12 | [5 empty] | 531.7853 | https://doi.org/10.1016/j.dyepig.2013.12.021
10371 | CCCN1/C(=C/C=C(/C=C/C2=[N+](CCC)c3ccccc3C2(C)C)c2cc[n+](C)cc2)C(C)(C)c2ccccc21 | CO | 627 | 658 |  | 0.14 | [5 empty] | 531.7853 | https://doi.org/10.1016/j.dyepig.2013.12.021
10372 | CCCN1/C(=C/C=C(/C=C/C2=[N+](CCC)c3ccccc3C2(C)C)c2cc[n+](C)cc2)C(C)(C)c2ccccc21 | O | 626 | 658 |  | 0.02 | [5 empty] | 531.7853 | https://doi.org/10.1016/j.dyepig.2013.12.021
10373 | CCCN1/C(=C/C=C/C=C/C2=[N+](CCC)c3ccccc3C2(C)C)C(C)(C)c2ccccc21 | CS(C)=O | 645 | 660 |  | 0.55 | [5 empty] | 439.66466 | https://doi.org/10.1016/j.dyepig.2013.12.021
10374 | CCCN1/C(=C/C=C/C=C/C2=[N+](CCC)c3ccccc3C2(C)C)C(C)(C)c2ccccc21 | CO | 637 | 659 |  | 0.27 | [5 empty] | 439.66466 | https://doi.org/10.1016/j.dyepig.2013.12.021
10375 | CCCN1/C(=C/C=C/C=C/C2=[N+](CCC)c3ccccc3C2(C)C)C(C)(C)c2ccccc21 | O | 633 | 652 |  | 0.05 | [5 empty] | 439.66466 | https://doi.org/10.1016/j.dyepig.2013.12.021
10376 | CCCN1/C(=C/C=C(/C=C/c2sc3ccccc3[n+]2CCC)c2ccc([N+](=O)[O-])cc2)Sc2ccccc21 | CS(C)=O | 654 | 673 |  | 0.02 | [5 empty] | 540.7302 | https://doi.org/10.1016/j.dyepig.2013.12.021
10377 | CCCN1/C(=C/C=C(/C=C/c2sc3ccccc3[n+]2CCC)c2ccc([N+](=O)[O-])cc2)Sc2ccccc21 | CO | 645 | 663 |  | 0.05 | [5 empty] | 540.7302 | https://doi.org/10.1016/j.dyepig.2013.12.021
10378 | CCCN1/C(=C/C=C(/C=C/c2sc3ccccc3[n+]2CCC)c2ccc([N+](=O)[O-])cc2)Sc2ccccc21 | O | 642 | 669 |  | 0.02 | [5 empty] | 540.7302 | https://doi.org/10.1016/j.dyepig.2013.12.021
10379 | O=C1O/C(=C2/C(=O)Oc3ccccc32)C(O)=C1c1ccccc1 | ClC(Cl)Cl | 388 |  |  |  | 4.357934847 |  |  | 100.3 |  | 306.2724 | https://doi.org/10.1016/j.jphotobiol.2008.12.008
10380 | CC(=O)C1=C(O)CC2Oc3c(C(C)=O)c(O)c(C)c(O)c3C2(C)C1=O | ClC(Cl)Cl | 340 |  |  |  | 4.089905111 |  |  |  |  | 346.33392 | https://doi.org/10.1016/j.jphotobiol.2008.12.008
10381 | COc1cc(C)c2c(c1C)OC(=O)c1c(C)c(Cl)c(O)c(Cl)c1O2 | ClC(Cl)Cl | 342 |  |  |  | 2.755874856 |  |  |  |  | 369.19916 | https://doi.org/10.1016/j.jphotobiol.2008.12.008
10382 | COc1c(C)c2c(c(C)c1Cl)Oc1c(C=O)c(O)c(Cl)c(C)c1C(=O)O2 | ClC(Cl)Cl | 342 |  |  |  | 3.523746467 |  |  | 53.5 |  | 397.20916 | https://doi.org/10.1016/j.jphotobiol.2008.12.008
10383 | CCCCCc1cc(O)cc(Oc2c(OC)cc(O)c(C(=O)O)c2CCCCC)c1C(=O)OC | ClC(Cl)Cl | 312 |  |  |  | 3.763427994 |  |  |  |  | 474.54796 | https://doi.org/10.1016/j.jphotobiol.2008.12.008
10384 | CCCCCc1c(Oc2cc(O)cc(CCC(=O)CC)c2C(=O)OC)c(OC)cc(O)c1C(=O)O | ClC(Cl)Cl | 312 |  |  |  | 3.741939078 |  |  |  |  | 488.53108 | https://doi.org/10.1016/j.jphotobiol.2008.12.008
10385 | N#CC(C#N)=Cc1cn(-c2ccccc2)nc1-c1ccc([N+](=O)[O-])cc1 | Cc1ccccc1 | 356 |  |  |  | 4.370124327 |  |  |  |  | 341.32934 | https://doi.org/10.1016/j.dyepig.2015.12.026
10386 | N#CC(C#N)=Cc1cn(-c2ccccc2)nc1-c1ccc([N+](=O)[O-])cc1 | C1COCCO1 | 346 |  |  |  | 4.655829681 |  |  |  |  | 341.32934 | https://doi.org/10.1016/j.dyepig.2015.12.026
10387 | N#CC(C#N)=Cc1cn(-c2ccccc2)nc1-c1ccc([N+](=O)[O-])cc1 | C1CCOC1 | 346 |  |  |  | 4.485480085 |  |  |  |  | 341.32934 | https://doi.org/10.1016/j.dyepig.2015.12.026
10388 | N#CC(C#N)=Cc1cn(-c2ccccc2)nc1-c1ccc([N+](=O)[O-])cc1 | ClC(Cl)Cl | 352 |  |  |  | 4.549420181 |  |  |  |  | 341.32934 | https://doi.org/10.1016/j.dyepig.2015.12.026
10389 | N#CC(C#N)=Cc1cn(-c2ccccc2)nc1-c1ccc([N+](=O)[O-])cc1 | CCOC(C)=O | 346 |  |  |  | 4.605994198 |  |  |  |  | 341.32934 | https://doi.org/10.1016/j.dyepig.2015.12.026
10390 | N#CC(C#N)=Cc1cn(-c2ccccc2)nc1-c1ccc([N+](=O)[O-])cc1 | CO | 345 |  |  |  | 4.490197346 |  |  |  |  | 341.32934 | https://doi.org/10.1016/j.dyepig.2015.12.026
10391 | N#CC(C#N)=Cc1cn(-c2ccccc2)nc1-c1ccc([N+](=O)[O-])cc1 | CCO | 346 |  |  |  | 4.583855955 |  |  |  |  | 341.32934 | https://doi.org/10.1016/j.dyepig.2015.12.026
10392 | N#CC(C#N)=Cc1cn(-c2ccccc2)nc1-c1ccc([N+](=O)[O-])cc1 | CN(C)C=O | 347 |  |  |  | 4.37322473 |  |  |  |  | 341.32934 | https://doi.org/10.1016/j.dyepig.2015.12.026
10393 | N#CC(C#N)=Cc1cn(-c2ccccc2)nc1-c1ccc([N+](=O)[O-])cc1 | CS(C)=O | 343 |  |  |  | 4.507180977 |  |  |  |  | 341.32934 | https://doi.org/10.1016/j.dyepig.2015.12.026
10394 | COC(=O)/C(C#N)=C/c1cn(-c2ccccc2)nc1-c1ccc([N+](=O)[O-])cc1 | Cc1ccccc1 | 347 |  |  |  | 4.337399354 |  |  |  |  | 374.35516 | https://doi.org/10.1016/j.dyepig.2015.12.026
10395 | COC(=O)/C(C#N)=C/c1cn(-c2ccccc2)nc1-c1ccc([N+](=O)[O-])cc1 | C1COCCO1 | 333 |  |  |  | 4.412107592 |  |  |  |  | 374.35516 | https://doi.org/10.1016/j.dyepig.2015.12.026
10396 | COC(=O)/C(C#N)=C/c1cn(-c2ccccc2)nc1-c1ccc([N+](=O)[O-])cc1 | C1CCOC1 | 333 |  |  |  | 4.439758883 |  |  |  |  | 374.35516 | https://doi.org/10.1016/j.dyepig.2015.12.026
10397 | COC(=O)/C(C#N)=C/c1cn(-c2ccccc2)nc1-c1ccc([N+](=O)[O-])cc1 | ClC(Cl)Cl | 339 |  |  |  | 4.146531122 |  |  |  |  | 374.35516 | https://doi.org/10.1016/j.dyepig.2015.12.026
10398 | COC(=O)/C(C#N)=C/c1cn(-c2ccccc2)nc1-c1ccc([N+](=O)[O-])cc1 | CCOC(C)=O | 330 |  |  |  | 4.456942685 |  |  |  |  | 374.35516 | https://doi.org/10.1016/j.dyepig.2015.12.026
10399 | COC(=O)/C(C#N)=C/c1cn(-c2ccccc2)nc1-c1ccc([N+](=O)[O-])cc1 | CO | 330 |  |  |  | 4.531823661 |  |  |  |  | 374.35516 | https://doi.org/10.1016/j.dyepig.2015.12.026
10400 | COC(=O)/C(C#N)=C/c1cn(-c2ccccc2)nc1-c1ccc([N+](=O)[O-])cc1 | CCO | 335 |  |  |  | 4.546098271 |  |  |  |  | 374.35516 | https://doi.org/10.1016/j.dyepig.2015.12.026
10401 | COC(=O)/C(C#N)=C/c1cn(-c2ccccc2)nc1-c1ccc([N+](=O)[O-])cc1 | CN(C)C=O | 330 |  |  |  | 4.518829676 |  |  |  |  | 374.35516 | https://doi.org/10.1016/j.dyepig.2015.12.026
10402 | COC(=O)/C(C#N)=C/c1cn(-c2ccccc2)nc1-c1ccc([N+](=O)[O-])cc1 | CS(C)=O | 330 |  |  |  | 4.459919956 |  |  |  |  | 374.35516 | https://doi.org/10.1016/j.dyepig.2015.12.026
10403 | N#C/C(=C\c1cn(-c2ccccc2)nc1-c1ccc([N+](=O)[O-])cc1)c1nc2ccccc2s1 | Cc1ccccc1 | 383 |  |  |  | 4.118628415 |  |  |  |  | 449.4931 | https://doi.org/10.1016/j.dyepig.2015.12.026
10404 | N#C/C(=C\c1cn(-c2ccccc2)nc1-c1ccc([N+](=O)[O-])cc1)c1nc2ccccc2s1 | C1COCCO1 | 379 |  |  |  | 4.323293361 |  |  |  |  | 449.4931 | https://doi.org/10.1016/j.dyepig.2015.12.026
10405 | N#C/C(=C\c1cn(-c2ccccc2)nc1-c1ccc([N+](=O)[O-])cc1)c1nc2ccccc2s1 | C1CCOC1 | 378 |  |  |  | 4.375407533 |  |  |  |  | 449.4931 | https://doi.org/10.1016/j.dyepig.2015.12.026
10406 | N#C/C(=C\c1cn(-c2ccccc2)nc1-c1ccc([N+](=O)[O-])cc1)c1nc2ccccc2s1 | ClC(Cl)Cl | 382 |  |  |  | 4.505814483 |  |  |  |  | 449.4931 | https://doi.org/10.1016/j.dyepig.2015.12.026
10407 | N#C/C(=C\c1cn(-c2ccccc2)nc1-c1ccc([N+](=O)[O-])cc1)c1nc2ccccc2s1 | CCOC(C)=O | 375 |  |  |  | 4.54696195 |  |  |  |  | 449.4931 | https://doi.org/10.1016/j.dyepig.2015.12.026
10408 | N#C/C(=C\c1cn(-c2ccccc2)nc1-c1ccc([N+](=O)[O-])cc1)c1nc2ccccc2s1 | CN(C)C=O | 376 |  |  |  | 4.386855529 |  |  |  |  | 449.4931 | https://doi.org/10.1016/j.dyepig.2015.12.026
10409 | N#C/C(=C\c1cn(-c2ccccc2)nc1-c1ccc([N+](=O)[O-])cc1)c1nc2ccccc2s1 | CS(C)=O | 375 |  |  |  | 4.09509958 |  |  |  |  | 449.4931 | https://doi.org/10.1016/j.dyepig.2015.12.026
10410 | CC1=NN(c2ccccc2)C(=O)/C1=C\c1cn(-c2ccccc2)nc1-c1ccc([N+](=O)[O-])cc1 | Cc1ccccc1 | 364 |  |  |  | 4.435796604 |  |  |  |  | 449.46886 | https://doi.org/10.1016/j.dyepig.2015.12.026
10411 | CC1=NN(c2ccccc2)C(=O)/C1=C\c1cn(-c2ccccc2)nc1-c1ccc([N+](=O)[O-])cc1 | C1COCCO1 | 361 |  |  |  | 4.545554507 |  |  |  |  | 449.46886 | https://doi.org/10.1016/j.dyepig.2015.12.026
10412 | CC1=NN(c2ccccc2)C(=O)/C1=C\c1cn(-c2ccccc2)nc1-c1ccc([N+](=O)[O-])cc1 | C1CCOC1 | 343 |  |  |  | 4.57953209 |  |  |  |  | 449.46886 | https://doi.org/10.1016/j.dyepig.2015.12.026
10413 | CC1=NN(c2ccccc2)C(=O)/C1=C\c1cn(-c2ccccc2)nc1-c1ccc([N+](=O)[O-])cc1 | ClC(Cl)Cl | 363 |  |  |  | 4.627734441 |  |  |  |  | 449.46886 | https://doi.org/10.1016/j.dyepig.2015.12.026
10414 | CC1=NN(c2ccccc2)C(=O)/C1=C\c1cn(-c2ccccc2)nc1-c1ccc([N+](=O)[O-])cc1 | CCOC(C)=O | 359 |  |  |  | 4.59247655 |  |  |  |  | 449.46886 | https://doi.org/10.1016/j.dyepig.2015.12.026
10415 | CC1=NN(c2ccccc2)C(=O)/C1=C\c1cn(-c2ccccc2)nc1-c1ccc([N+](=O)[O-])cc1 | CO | 360 |  |  |  | 4.525821952 |  |  |  |  | 449.46886 | https://doi.org/10.1016/j.dyepig.2015.12.026
10416 | CC1=NN(c2ccccc2)C(=O)/C1=C\c1cn(-c2ccccc2)nc1-c1ccc([N+](=O)[O-])cc1 | CCO | 362 |  |  |  | 3.935809454 |  |  |  |  | 449.46886 | https://doi.org/10.1016/j.dyepig.2015.12.026
10417 | CC1=NN(c2ccccc2)C(=O)/C1=C\c1cn(-c2ccccc2)nc1-c1ccc([N+](=O)[O-])cc1 | CN(C)C=O | 361 |  |  |  | 4.587228147 |  |  |  |  | 449.46886 | https://doi.org/10.1016/j.dyepig.2015.12.026
10418 | CC1=NN(c2ccccc2)C(=O)/C1=C\c1cn(-c2ccccc2)nc1-c1ccc([N+](=O)[O-])cc1 | CS(C)=O | 364 |  |  |  | 4.643146588 |  |  |  |  | 449.46886 | https://doi.org/10.1016/j.dyepig.2015.12.026
10419 | N#CC(C#N)=C(/C=C/c1cn(-c2ccccc2)nc1-c1ccc([N+](=O)[O-])cc1)c1ccccc1 | Cc1ccccc1 | 396 |  |  |  | 4.572185944 |  |  |  |  | 443.46498 | https://doi.org/10.1016/j.dyepig.2015.12.026
10420 | N#CC(C#N)=C(/C=C/c1cn(-c2ccccc2)nc1-c1ccc([N+](=O)[O-])cc1)c1ccccc1 | C1COCCO1 | 391 |  |  |  | 4.619625433 |  |  |  |  | 443.46498 | https://doi.org/10.1016/j.dyepig.2015.12.026
10421 | N#CC(C#N)=C(/C=C/c1cn(-c2ccccc2)nc1-c1ccc([N+](=O)[O-])cc1)c1ccccc1 | C1CCOC1 | 394 |  |  |  | 4.414689293 |  |  |  |  | 443.46498 | https://doi.org/10.1016/j.dyepig.2015.12.026
10422 | N#CC(C#N)=C(/C=C/c1cn(-c2ccccc2)nc1-c1ccc([N+](=O)[O-])cc1)c1ccccc1 | ClC(Cl)Cl | 397 |  |  |  | 4.599708446 |  |  |  |  | 443.46498 | https://doi.org/10.1016/j.dyepig.2015.12.026
10423 | N#CC(C#N)=C(/C=C/c1cn(-c2ccccc2)nc1-c1ccc([N+](=O)[O-])cc1)c1ccccc1 | CCOC(C)=O | 390 |  |  |  | 4.640133464 |  |  |  |  | 443.46498 | https://doi.org/10.1016/j.dyepig.2015.12.026
10424 | N#CC(C#N)=C(/C=C/c1cn(-c2ccccc2)nc1-c1ccc([N+](=O)[O-])cc1)c1ccccc1 | CO | 391 |  |  |  | 4.683263231 |  |  |  |  | 443.46498 | https://doi.org/10.1016/j.dyepig.2015.12.026
10425 | N#CC(C#N)=C(/C=C/c1cn(-c2ccccc2)nc1-c1ccc([N+](=O)[O-])cc1)c1ccccc1 | CCO | 393 |  |  |  | 4.582631439 |  |  |  |  | 443.46498 | https://doi.org/10.1016/j.dyepig.2015.12.026
10426 | N#CC(C#N)=C(/C=C/c1cn(-c2ccccc2)nc1-c1ccc([N+](=O)[O-])cc1)c1ccccc1 | CN(C)C=O | 399 |  |  |  | 4.31122391 |  |  |  |  | 443.46498 | https://doi.org/10.1016/j.dyepig.2015.12.026
10427 | N#CC(C#N)=C(/C=C/c1cn(-c2ccccc2)nc1-c1ccc([N+](=O)[O-])cc1)c1ccccc1 | CS(C)=O | 402 |  |  |  | 4.378506915 |  |  |  |  | 443.46498 | https://doi.org/10.1016/j.dyepig.2015.12.026
10428 | CC1(C)CC(/C=C/c2cn(-c3ccccc3)nc2-c2ccc([N+](=O)[O-])cc2)=CC(=C(C#N)C#N)C1 | Cc1ccccc1 | 413 |  |  |  | 4.547922316 |  |  | 84.2 |  | 461.52362 | https://doi.org/10.1016/j.dyepig.2015.12.026
10429 | CC1(C)CC(/C=C/c2cn(-c3ccccc3)nc2-c2ccc([N+](=O)[O-])cc2)=CC(=C(C#N)C#N)C1 | C1COCCO1 | 411 |  |  |  | 4.341197032 |  |  | 86.1 |  | 461.52362 | https://doi.org/10.1016/j.dyepig.2015.12.026
10430 | CC1(C)CC(/C=C/c2cn(-c3ccccc3)nc2-c2ccc([N+](=O)[O-])cc2)=CC(=C(C#N)C#N)C1 | C1CCOC1 | 414 |  |  |  | 4.290591043 |  |  | 92.5 |  | 461.52362 | https://doi.org/10.1016/j.dyepig.2015.12.026
10431 | CC1(C)CC(/C=C/c2cn(-c3ccccc3)nc2-c2ccc([N+](=O)[O-])cc2)=CC(=C(C#N)C#N)C1 | ClC(Cl)Cl | 415 |  |  |  | 4.513057708 |  |  | 91.9 |  | 461.52362 | https://doi.org/10.1016/j.dyepig.2015.12.026
10432 | CC1(C)CC(/C=C/c2cn(-c3ccccc3)nc2-c2ccc([N+](=O)[O-])cc2)=CC(=C(C#N)C#N)C1 | CCOC(C)=O | 410 |  |  |  | 4.535471347 |  |  | 91.3 |  | 461.52362 | https://doi.org/10.1016/j.dyepig.2015.12.026
10433 | CC1(C)CC(/C=C/c2cn(-c3ccccc3)nc2-c2ccc([N+](=O)[O-])cc2)=CC(=C(C#N)C#N)C1 | CO | 411 |  |  |  | 4.492383185 |  |  | 89.1 |  | 461.52362 | https://doi.org/10.1016/j.dyepig.2015.12.026
10434 | CC1(C)CC(/C=C/c2cn(-c3ccccc3)nc2-c2ccc([N+](=O)[O-])cc2)=CC(=C(C#N)C#N)C1 | CCO | 415 |  |  |  | 4.494683221 |  |  | 91 |  | 461.52362 | https://doi.org/10.1016/j.dyepig.2015.12.026
10435 | CC1(C)CC(/C=C/c2cn(-c3ccccc3)nc2-c2ccc([N+](=O)[O-])cc2)=CC(=C(C#N)C#N)C1 | CN(C)C=O | 421 |  |  |  | 4.78609807 |  |  | 93.1 |  | 461.52362 | https://doi.org/10.1016/j.dyepig.2015.12.026
10436 | CC1(C)CC(/C=C/c2cn(-c3ccccc3)nc2-c2ccc([N+](=O)[O-])cc2)=CC(=C(C#N)C#N)C1 | CS(C)=O | 422 |  |  |  | 4.5185271 |  |  | 95.9 |  | 461.52362 | https://doi.org/10.1016/j.dyepig.2015.12.026
10437 | O=c1oc2ccccc2cc1-c1nc2ccccc2o1 | CC1CCCCC1 | 356 | 438 |  | 0.94 | 4.36 |  |  |  |  | 263.25146 | https://doi.org/10.1016/S1386-1425(02)00164-6
10438 | O=c1oc2ccccc2cc1-c1nc2ccccc2o1 | ClC(Cl)(Cl)Cl | 360 | 444 | 3.17 | 0.92 | 4.32 |  |  |  |  | 263.25146 | https://doi.org/10.1016/S1386-1425(02)00164-6
10439 | O=c1oc2ccccc2cc1-c1nc2ccccc2o1 | Cc1ccccc1 | 360 | 445 |  | 0.83 | 4.23 |  |  |  |  | 263.25146 | https://doi.org/10.1016/S1386-1425(02)00164-6
10440 | O=c1oc2ccccc2cc1-c1nc2ccccc2o1 | C1COCCO1 | 357 | 443 |  | 0.84 | 4.29 |  |  |  |  | 263.25146 | https://doi.org/10.1016/S1386-1425(02)00164-6
10441 | O=c1oc2ccccc2cc1-c1nc2ccccc2o1 | ClC(Cl)Cl | 356 | 443 |  | 0.87 | 4.29 |  |  |  |  | 263.25146 | https://doi.org/10.1016/S1386-1425(02)00164-6
10442 | O=c1oc2ccccc2cc1-c1nc2ccccc2o1 | CCOC(C)=O | 352 | 443 |  | 0.86 | 4.17 |  |  |  |  | 263.25146 | https://doi.org/10.1016/S1386-1425(02)00164-6
10443 | O=c1oc2ccccc2cc1-c1nc2ccccc2o1 | C1CCOC1 | 354 | 444 |  | 0.77 | 4.31 |  |  |  |  | 263.25146 | https://doi.org/10.1016/S1386-1425(02)00164-6
10444 | O=c1oc2ccccc2cc1-c1nc2ccccc2o1 | CS(C)=O | 354 | 453 |  | 0.77 | 4.27 |  |  |  |  | 263.25146 | https://doi.org/10.1016/S1386-1425(02)00164-6
10445 | O=c1oc2ccccc2cc1-c1nc2ccccc2o1 | CC(C)CO | 353 | 445 |  | 0.8 | 4.29 |  |  |  |  | 263.25146 | https://doi.org/10.1016/S1386-1425(02)00164-6
10446 | O=c1oc2ccccc2cc1-c1nc2ccccc2o1 | CN(C)C=O | 352 | 445 |  | 0.72 | 4.29 |  |  |  |  | 263.25146 | https://doi.org/10.1016/S1386-1425(02)00164-6
10447 | O=c1oc2ccccc2cc1-c1nc2ccccc2o1 | OCCO | 354 | 447 | 3.78 | 0.68 | 4.34 |  |  |  |  | 263.25146 | https://doi.org/10.1016/S1386-1425(02)00164-6
10448 | O=c1oc2ccccc2cc1-c1nc2ccccc2o1 | CC(C)O | 354 | 444 |  | 0.76 | 4.29 |  |  |  |  | 263.25146 | https://doi.org/10.1016/S1386-1425(02)00164-6
10449 | O=c1oc2ccccc2cc1-c1nc2ccccc2o1 | CC(C)=O | 352 | 444 |  | 0.76 | 4.18 |  |  |  |  | 263.25146 | https://doi.org/10.1016/S1386-1425(02)00164-6
10450 | O=c1oc2ccccc2cc1-c1nc2ccccc2o1 | CC#N | 352 | 443 |  | 0.72 | 4.3 |  |  |  |  | 263.25146 | https://doi.org/10.1016/S1386-1425(02)00164-6
10451 | O=c1oc2ccccc2cc1-c1nc2ccccc2o1 | CO | 352 | 440 | 3.47 | 0.67 | 4.33 |  |  | 76.7 | 77.4 | 263.25146 | https://doi.org/10.1016/S1386-1425(02)00164-6
10452 | O=c1[nH]c2ccccc2[nH]1 | CCCCCCC | 291.9963792 | 297.000297 | [5 empty] | 33.1 | 38.2 | 134.13764 | https://doi.org/10.1016/j.molliq.2005.02.004
10453 | O=c1[nH]c2ccccc2[nH]1 | CCCOCCC | 280.00224 | 310.00062 | [5 empty] | 21.7 | 41.1 | 134.13764 | https://doi.org/10.1016/j.molliq.2005.02.004
10454 | O=c1[nH]c2ccccc2[nH]1 | CCCCCl | 287.0016933 | 301.9961948 | [5 empty] | 25.4 | 36.9 | 134.13764 | https://doi.org/10.1016/j.molliq.2005.02.004
10455 | O=c1[nH]c2ccccc2[nH]1 | C1CCOC1 | 291.0022116 | 315.000315 | [7 empty] | 134.13764 | https://doi.org/10.1016/j.molliq.2005.02.004
10456 | O=c1[nH]c2ccccc2[nH]1 | CC(C)=O | 284.99772 | 307.0027323 | [7 empty] | 134.13764 | https://doi.org/10.1016/j.molliq.2005.02.004
10457 | O=c1[nH]c2ccccc2[nH]1 | CC#N | 281.0014893 | 313.008639 | [5 empty] | 20.6 | 38 | 134.13764 | https://doi.org/10.1016/j.molliq.2005.02.004
10458 | O=c1[nH]c2ccccc2[nH]1 | CCCCO | 280.00224 | 311.0032966 | [7 empty] | 134.13764 | https://doi.org/10.1016/j.molliq.2005.02.004
10459 | O=c1[nH]c2ccccc2[nH]1 | CCCO | 280.00224 | 310.00062 | [7 empty] | 134.13764 | https://doi.org/10.1016/j.molliq.2005.02.004
10460 | O=c1[nH]c2ccccc2[nH]1 | CCO | 280.00224 | 310.00062 | [5 empty] | 21.3 | 41.8 | 134.13764 | https://doi.org/10.1016/j.molliq.2005.02.004
10461 | COc1cc(/C=C/C2=CC(/C=C/c3ccc(O)c(OC)c3)=[O+][B-](F)(F)O2)ccc1O | CCOCC | 492.9 | 527.01 |  | 0.436 |  |  |  |  | 76.1 | 416.18286 | https://doi.org/10.1016/j.tet.2010.05.088
10462 | COc1cc(/C=C/C2=CC(/C=C/c3ccc(O)c(OC)c3)=[O+][B-](F)(F)O2)ccc1O | Cc1ccccc1 | 495.9 | 521.04 |  | 0.404 |  |  |  |  | 59.4 | 416.18286 | https://doi.org/10.1016/j.tet.2010.05.088
10463 | COc1cc(/C=C/C2=CC(/C=C/c3ccc(O)c(OC)c3)=[O+][B-](F)(F)O2)ccc1O | c1ccccc1 | 498.1 | 534.85 |  | 0.424 |  |  |  |  | 59.7 | 416.18286 | https://doi.org/10.1016/j.tet.2010.05.088
10464 | COc1cc(/C=C/C2=CC(/C=C/c3ccc(O)c(OC)c3)=[O+][B-](F)(F)O2)ccc1O | ClC(Cl)Cl | 497 | 554.77 |  | 0.395 | 4.913813852 |  |  |  | 69.8 | 416.18286 | https://doi.org/10.1016/j.tet.2010.05.088
10465 | COc1cc(/C=C/C2=CC(/C=C/c3ccc(O)c(OC)c3)=[O+][B-](F)(F)O2)ccc1O | ClCCl | 497 | 557.01 |  | 0.497 |  |  |  | 75 | 71.4 | 416.18286 | https://doi.org/10.1016/j.tet.2010.05.088
10466 | COc1cc(/C=C/C2=CC(/C=C/c3ccc(O)c(OC)c3)=[O+][B-](F)(F)O2)ccc1O | CCO | 503.1 | 586.91 |  | 0.025 |  |  |  |  | 91.9 | 416.18286 | https://doi.org/10.1016/j.tet.2010.05.088
10467 | COc1cc(/C=C/C2=CC(/C=C/c3ccc(O)c(OC)c3)=[O+][B-](F)(F)O2)ccc1O | CO | 500 | 592.05 |  | 0.009 |  |  |  |  | 99.5 | 416.18286 | https://doi.org/10.1016/j.tet.2010.05.088
10468 | COc1cc(/C=C/C2=CC(/C=C/c3ccc(O)c(OC)c3)=[O+][B-](F)(F)O2)ccc1O | CS(C)=O | 527 | 612.94 | [6 empty] | 95.7 | 416.18286 | https://doi.org/10.1016/j.tet.2010.05.088
10469 | COc1ccc(/C=C/C2=CC(/C=C/c3ccc(OC)c(OC)c3)=[O+][B-](F)(F)O2)cc1OC | CCOCC | 490.1 | 521.94 |  | 0.464 | [5 empty] | 444.23662 | https://doi.org/10.1016/j.tet.2010.05.088
10470 | COc1ccc(/C=C/C2=CC(/C=C/c3ccc(OC)c(OC)c3)=[O+][B-](F)(F)O2)cc1OC | Cc1ccccc1 | 502.1 | 531.02 |  | 0.458 |  |  |  |  | 59 | 444.23662 | https://doi.org/10.1016/j.tet.2010.05.088
10471 | COc1ccc(/C=C/C2=CC(/C=C/c3ccc(OC)c(OC)c3)=[O+][B-](F)(F)O2)cc1OC | c1ccccc1 | 504 | 532.79 |  | 0.501 |  |  |  |  | 59.7 | 444.23662 | https://doi.org/10.1016/j.tet.2010.05.088
10472 | COc1ccc(/C=C/C2=CC(/C=C/c3ccc(OC)c(OC)c3)=[O+][B-](F)(F)O2)cc1OC | ClC(Cl)Cl | 500 | 555.07 |  | 0.544 | 5.11058971 |  |  |  | 69.4 | 444.23662 | https://doi.org/10.1016/j.tet.2010.05.088
10473 | COc1ccc(/C=C/C2=CC(/C=C/c3ccc(OC)c(OC)c3)=[O+][B-](F)(F)O2)cc1OC | ClCCl | 502.1 | 570 |  | 0.485 |  |  |  | 76.6 | 75.5 | 444.23662 | https://doi.org/10.1016/j.tet.2010.05.088
10474 | COc1ccc(/C=C/C2=CC(/C=C/c3ccc(OC)c(OC)c3)=[O+][B-](F)(F)O2)cc1OC | CCO | 492.1 | 574.85 |  | 0.083 |  |  |  |  | 92.6 | 444.23662 | https://doi.org/10.1016/j.tet.2010.05.088
10475 | COc1ccc(/C=C/C2=CC(/C=C/c3ccc(OC)c(OC)c3)=[O+][B-](F)(F)O2)cc1OC | CO | 491 | 582.94 |  | 0.021 |  |  |  |  | 99 | 444.23662 | https://doi.org/10.1016/j.tet.2010.05.088
10476 | COc1ccc(/C=C/C2=CC(/C=C/c3ccc(OC)c(OC)c3)=[O+][B-](F)(F)O2)cc1OC | CS(C)=O | 513 | 587.05 |  | 0.035 |  |  |  |  | 95.8 | 444.23662 | https://doi.org/10.1016/j.tet.2010.05.088
10477 | COc1cc(/C=C/C2=[O+][B-](F)(F)OC(/C=C/c3ccc(OS(=O)(=O)c4ccc(C)cc4)c(OC)c3)=C2)ccc1O | ClCCl | 492 | 562 |  | 0.22 | 4.51851394 |  |  | 79.2 | 84.6 | 570.3715 | https://doi.org/10.1016/j.tet.2010.05.088
10478 | COc1cc(/C=C/C2=CC(/C=C/c3ccc(OS(=O)(=O)c4ccc(C)cc4)c(OC)c3)=[O+][B-](F)(F)O2)ccc1OS(=O)(=O)c1ccc(C)cc1 | ClCCl | 460.1 | 505.07 |  | 0.48 | 4.531478917 |  |  | 77.3 |  | 724.56014 | https://doi.org/10.1016/j.tet.2010.05.088
10479 | Cc1ccc2c(CC(=O)NN)coc2c1 | CCOC(C)=O | 298 | 390 | [6 empty] | 60 | 204.22828 | https://doi.org/10.1016/j.molstruc.2019.03.063
10480 | Cc1ccc2c(CC(=O)NN)coc2c1 | C1CCOC1 | 295 | 400 | [6 empty] | 72.9 | 204.22828 | https://doi.org/10.1016/j.molstruc.2019.03.063
10481 | Cc1ccc2c(CC(=O)NN)coc2c1 | ClCCl | 291 | 399 | [6 empty] | 79 | 204.22828 | https://doi.org/10.1016/j.molstruc.2019.03.063
10482 | Cc1ccc2c(CC(=O)NN)coc2c1 | CCCCO | 279 | 398 | [5 empty] | 55.6 | 67 | 204.22828 | https://doi.org/10.1016/j.molstruc.2019.03.063
10483 | Cc1ccc2c(CC(=O)NN)coc2c1 | CCCO | 284 | 394 | [6 empty] | 68.7 | 204.22828 | https://doi.org/10.1016/j.molstruc.2019.03.063
10484 | Cc1ccc2c(CC(=O)NN)coc2c1 | CC(C)=O | 298 | 402 | [7 empty] | 204.22828 | https://doi.org/10.1016/j.molstruc.2019.03.063
10485 | Cc1ccc2c(CC(=O)NN)coc2c1 | CCO | 288 | 397 | [5 empty] | 55.2 |  | 204.22828 | https://doi.org/10.1016/j.molstruc.2019.03.063
10486 | Cc1ccc2c(CC(=O)NN)coc2c1 | CO | 281 | 391 | [5 empty] | 72.6 | 68.4 | 204.22828 | https://doi.org/10.1016/j.molstruc.2019.03.063
10487 | Cc1ccc2c(CC(=O)NN)coc2c1 | CC#N | 278 | 397 | [5 empty] | 74.1 | 72.1 | 204.22828 | https://doi.org/10.1016/j.molstruc.2019.03.063
10488 | Cc1ccc2c(CC(=O)NN)coc2c1 | CN(C)C=O | 310 | 412 | [5 empty] | 85.6 | 84.8 | 204.22828 | https://doi.org/10.1016/j.molstruc.2019.03.063
10489 | COc1ccc2c(CC(=O)NN)coc2c1 | CCOC(C)=O | 300 | 368 | [6 empty] | 98.1 | 220.22728 | https://doi.org/10.1016/j.molstruc.2019.03.063
10490 | COc1ccc2c(CC(=O)NN)coc2c1 | C1CCOC1 | 290 | 381 | [6 empty] | 5.4 | 220.22728 | https://doi.org/10.1016/j.molstruc.2019.03.063
10491 | COc1ccc2c(CC(=O)NN)coc2c1 | ClCCl | 287 | 402 | [5 empty] | 62.3 | 82.5 | 220.22728 | https://doi.org/10.1016/j.molstruc.2019.03.063
10492 | COc1ccc2c(CC(=O)NN)coc2c1 | CCCCO | 278 | 384 | [5 empty] | 56 | 86.2 | 220.22728 | https://doi.org/10.1016/j.molstruc.2019.03.063
10493 | COc1ccc2c(CC(=O)NN)coc2c1 | CCCO | 289 | 396 | [6 empty] | 80.6 | 220.22728 | https://doi.org/10.1016/j.molstruc.2019.03.063
10494 | COc1ccc2c(CC(=O)NN)coc2c1 | CC(C)=O | 298 | 396 | [6 empty] | 83.4 | 220.22728 | https://doi.org/10.1016/j.molstruc.2019.03.063
10495 | COc1ccc2c(CC(=O)NN)coc2c1 | CCO | 291 | 374 | [5 empty] | 54.9 | 90.7 | 220.22728 | https://doi.org/10.1016/j.molstruc.2019.03.063
10496 | COc1ccc2c(CC(=O)NN)coc2c1 | CO | 290 | 378 | [5 empty] | 72.8 | 71.8 | 220.22728 | https://doi.org/10.1016/j.molstruc.2019.03.063
10497 | COc1ccc2c(CC(=O)NN)coc2c1 | CC#N | 290 | 376 | [5 empty] | 74.8 | 72.7 | 220.22728 | https://doi.org/10.1016/j.molstruc.2019.03.063
10498 | COc1ccc2c(CC(=O)NN)coc2c1 | CN(C)C=O | 288 | 378 | [5 empty] | 85.8 | 78.1 | 220.22728 | https://doi.org/10.1016/j.molstruc.2019.03.063
10499 | CCCCN1c2ccccc2Sc2cc(/C=C\c3cc(=O)oc4cc(C)ccc34)ccc21 | ClC(Cl)Cl | 424 | 632 |  | 0.21 | [5 empty] | 439.5775 | https://doi.org/10.1016/j.dyepig.2015.04.018
10500 | CCCCN1c2ccccc2Sc2cc(/C=C\c3cc(=O)oc4ccc(C)cc34)ccc21 | ClC(Cl)Cl | 423 | 635 |  | 0.7 |  |  |  |  | 100.6 | 439.5775 | https://doi.org/10.1016/j.dyepig.2015.04.018
10501 | CCCN1c2ccccc2Sc2cc(/C=C\c3cc(=O)oc4ccccc34)ccc21 | ClC(Cl)Cl | 424 | 618 |  | 0.5 |  |  |  |  | 104.2 | 411.52374 | https://doi.org/10.1016/j.dyepig.2015.04.018
10502 | CCCN1c2ccccc2Sc2cc(/C=C\c3cc(=O)oc4cc(C)ccc34)ccc21 | ClC(Cl)Cl | 424 | 631 |  | 0.27 |  |  |  |  | 101.6 | 425.55062 | https://doi.org/10.1016/j.dyepig.2015.04.018
10503 | CCCN1c2ccccc2Sc2cc(/C=C\c3cc(=O)oc4cc(O)ccc34)ccc21 | ClC(Cl)Cl | 422 | 631 |  | 0.74 |  |  |  |  | 102.1 | 427.52274 | https://doi.org/10.1016/j.dyepig.2015.04.018
10504 | CCCN1c2ccccc2Sc2cc(/C=C\c3cc(=O)oc4c(O)c(O)ccc34)ccc21 | ClC(Cl)Cl | 427 | 643 |  | 0.37 |  |  |  |  | 105.7 | 443.52174 | https://doi.org/10.1016/j.dyepig.2015.04.018
10505 | CCCN1c2ccccc2Sc2cc(/C=C\c3cc(=O)oc4cc(NC(=O)OCC)ccc34)ccc21 | ClC(Cl)Cl | 422 | 635 |  | 0.62 |  |  |  |  | 103.2 | 498.60144 | https://doi.org/10.1016/j.dyepig.2015.04.018
10506 | CCCN1c2ccccc2Sc2cc(/C=C\c3cc(=O)oc4ccc(C)cc34)ccc21 | ClC(Cl)Cl | 423 | 637 |  | 0.76 |  |  |  |  | 103.7 | 425.55062 | https://doi.org/10.1016/j.dyepig.2015.04.018
10507 | CCCN1c2ccccc2Sc2cc(/C=C\c3cc(=O)oc4cc(C)c(Cl)cc34)ccc21 | ClC(Cl)Cl | 432 | 648 |  | 0.77 |  |  |  |  | 109.2 | 459.99568 | https://doi.org/10.1016/j.dyepig.2015.04.018
10508 | CCCCN1c2ccc(/C=C/c3cc(=O)oc4cc(C)ccc34)cc2Sc2cc(/C=C/c3cc(=O)oc4cc(C)ccc34)ccc21 | ClC(Cl)Cl | 441 | 620 |  | 0.83 |  |  |  |  | 95.1 | 623.77102 | https://doi.org/10.1016/j.dyepig.2015.04.018
10509 | CCCCn1cc(/C=C/c2cc(=O)oc3cc(C)ccc23)c2ccccc21 | ClC(Cl)Cl | 398 | 474 |  | 0.05 | [5 empty] | 357.45162 | https://doi.org/10.1016/j.dyepig.2015.04.018
10510 | CCCCCCn1c2ccccc2c2cc(/C=C/c3cc(=O)oc4cc(C)ccc34)ccc21 | ClC(Cl)Cl | 393 | 504 |  | 0.38 |  |  |  |  | 95.6 | 435.56526 | https://doi.org/10.1016/j.dyepig.2015.04.018
10511 | CCCCCCN(c1ccccc1)c1ccc(/C=C/c2cc(=O)oc3cc(C)ccc23)cc1 | ClC(Cl)Cl | 424 | 544 |  | 0.05 |  |  |  |  | 82.9 | 437.58114 | https://doi.org/10.1016/j.dyepig.2015.04.018
10512 | CCCCn1cc(/C=C/c2cc(=O)oc3cc(C)ccc23)c2ccccc21 | CS(C)=O | 414 | 532 | [7 empty] | 357.45162 | https://doi.org/10.1016/j.dyepig.2015.04.018
10513 | CCCCCCn1c2ccccc2c2cc(/C=C/c3cc(=O)oc4cc(C)ccc34)ccc21 | CS(C)=O | 405 | 542 | [7 empty] | 435.56526 | https://doi.org/10.1016/j.dyepig.2015.04.018
10514 | CCCCCCN(c1ccccc1)c1ccc(/C=C/c2cc(=O)oc3cc(C)ccc23)cc1 | CS(C)=O | 432 | 583 | [7 empty] | 437.58114 | https://doi.org/10.1016/j.dyepig.2015.04.018
10515 | CC1=[N+]2C(=C(c3c4ccccc4cc4ccccc34)c3ccc(C)n3[B-]2(F)F)C=C1 | CCCCCC | 516 | 528 |  | 0.03 | 4.823474229 | 856 | 746 |  |  | 396.24686 | https://doi.org/10.1016/j.dyepig.2015.11.028
10516 | CC1=[N+]2C(=C(c3c4ccccc4cc4ccccc34)c3ccc(C)n3[B-]2(F)F)C=C1 | C1CCOC1 | 517 | 528 |  | 0.002 | 4.716837723 | 718 | 3194 |  |  | 396.24686 | https://doi.org/10.1016/j.dyepig.2015.11.028
10517 | CC1=[N+]2C(=C(c3c4ccccc4cc4ccccc34)c3ccc(C)n3[B-]2(F)F)C=C1 | ClCCl | 518 | 528 |  | 0.001 | 4.740362689 | 733 | 3772 |  |  | 396.24686 | https://doi.org/10.1016/j.dyepig.2015.11.028
10518 | CC1=[N+]2C(=C(c3c4ccccc4cc4ccccc34)c3ccc(C)n3[B-]2(F)F)C=C1 | ClC(Cl)Cl | 518 | 526 |  | 0.004 | 4.893206753 | 754 | 1461 |  |  | 396.24686 | https://doi.org/10.1016/j.dyepig.2015.11.028
10519 | CC1=[N+]2C(=C(c3c4ccccc4cc4ccccc34)c3ccc(C)n3[B-]2(F)F)C=C1 | CO | 517 | 527 |  | 0.001 | 4.804139432 | 763 | 1254 |  |  | 396.24686 | https://doi.org/10.1016/j.dyepig.2015.11.028
10520 | CC1=[N+]2C(=C(c3c4ccccc4cc4ccccc34)c3ccc(C)n3[B-]2(F)F)C=C1 | CS(C)=O | 519 | 529 |  | 0.002 | 4.416640507 | 749 | 1445 |  |  | 396.24686 | https://doi.org/10.1016/j.dyepig.2015.11.028
10521 | CC1=[N+]2C(=c3c4c5ccccc5cc5cccc(c6cc(C)n(c36)[B-]2(F)F)c54)C=C1 | CCCCCC | 583 | 637 |  | 0.48 | 4.041392685 | 3088 | 934 |  |  | 394.23098 | https://doi.org/10.1016/j.dyepig.2015.11.028
10522 | CC1=[N+]2C(=c3c4c5ccccc5cc5cccc(c6cc(C)n(c36)[B-]2(F)F)c54)C=C1 | C1CCOC1 | 584 | 637 |  | 0.48 | 4.056904851 | 2441 | 797 |  |  | 394.23098 | https://doi.org/10.1016/j.dyepig.2015.11.028
10523 | CC1=[N+]2C(=c3c4c5ccccc5cc5cccc(c6cc(C)n(c36)[B-]2(F)F)c54)C=C1 | ClCCl | 583 | 638 |  | 0.45 | 4.361727836 | 2373 | 1107 |  |  | 394.23098 | https://doi.org/10.1016/j.dyepig.2015.11.028
10524 | CC1=[N+]2C(=c3c4c5ccccc5cc5cccc(c6cc(C)n(c36)[B-]2(F)F)c54)C=C1 | ClC(Cl)Cl | 584 | 637 |  | 0.4 | 4.550228353 | 2423 | 988 |  |  | 394.23098 | https://doi.org/10.1016/j.dyepig.2015.11.028
10525 | CC1=[N+]2C(=c3c4c5ccccc5cc5cccc(c6cc(C)n(c36)[B-]2(F)F)c54)C=C1 | CO | 583 | 637 |  | 0.1 | 4.206825876 | 2398 | 1114 |  |  | 394.23098 | https://doi.org/10.1016/j.dyepig.2015.11.028
10526 | CC1=[N+]2C(=c3c4c5ccccc5cc5cccc(c6cc(C)n(c36)[B-]2(F)F)c54)C=C1 | CS(C)=O | 587 | 639 |  | 0.03 | 4.387389826 | 2289 | 1232 |  |  | 394.23098 | https://doi.org/10.1016/j.dyepig.2015.11.028
10527 | Cc1ccc(C2=C3C=CC(Cl)=[N+]3[B-](F)(F)n3c(Cl)ccc32)cc1 | CO | 508 | 519 | 1.88 | 0.27 |  | 738 |  | 19.1 | 24.2 | 350.99034 | https://doi.org/10.1016/j.cplett.2005.12.098
10528 | Cc1ccc(C2=C3C=CC(Cl)=[N+]3[B-](F)(F)n3c(Cl)ccc32)cc1 | CC#N | 508 | 520 | 1.87 | 0.29 |  | 778 |  | 19.9 | 25.1 | 350.99034 | https://doi.org/10.1016/j.cplett.2005.12.098
10529 | Cc1ccc(C2=C3C=CC(Cl)=[N+]3[B-](F)(F)n3c(Cl)ccc32)cc1 | CCOC(C)=O | 509 | 521 | 2.07 | 0.32 |  | 735 |  | 19.1 | 24.5 | 350.99034 | https://doi.org/10.1016/j.cplett.2005.12.098
10530 | Cc1ccc(C2=C3C=CC(Cl)=[N+]3[B-](F)(F)n3c(Cl)ccc32)cc1 | C1CCOC1 | 511 | 523 | 2.1 | 0.3 |  | 729 |  | 20 | 25.6 | 350.99034 | https://doi.org/10.1016/j.cplett.2005.12.098
10531 | Cc1ccc(C2=C3C=CC(Cl)=[N+]3[B-](F)(F)n3c(Cl)ccc32)cc1 | C1CCCCC1 | 514 | 525 | 2.1 | 0.33 |  | 645 |  | 17.3 | 23 | 350.99034 | https://doi.org/10.1016/j.cplett.2005.12.098
10532 | Cc1ccc(C2=C3C=CC(Cl)=[N+]3[B-](F)(F)n3c(Cl)ccc32)cc1 | ClC(Cl)Cl | 515 | 526 | 3.66 | 0.63 |  | 645 |  | 18.2 | 23.7 | 350.99034 | https://doi.org/10.1016/j.cplett.2005.12.098
10533 | Cc1ccc(C2=C3C=CC(Cl)=[N+]3[B-](F)(F)n3c(Cl)ccc32)cc1 | Cc1ccccc1 | 516 | 529 | 3.26 | 0.59 |  | 715 |  | 19.3 | 27.1 | 350.99034 | https://doi.org/10.1016/j.cplett.2005.12.098
10534 | CCOC(=O)C(C(=O)OCC)C1=[N+]2C(=C(c3ccc(C)cc3)c3ccc(Cl)n3[B-]2(F)F)C=C1 | CO | 508 | 522 | 2.02 | 0.28 |  | 816 |  |  |  | 474.69768 | https://doi.org/10.1016/j.cplett.2005.12.098
10535 | CCOC(=O)C(C(=O)OCC)C1=[N+]2C(=C(c3ccc(C)cc3)c3ccc(Cl)n3[B-]2(F)F)C=C1 | CCOC(C)=O | 509 | 522 | 2.31 | 0.4 |  | 735 |  |  |  | 474.69768 | https://doi.org/10.1016/j.cplett.2005.12.098
10536 | CCOC(=O)C(C(=O)OCC)C1=[N+]2C(=C(c3ccc(C)cc3)c3ccc(Cl)n3[B-]2(F)F)C=C1 | C1CCOC1 | 511 | 525 | 2.5 | 0.48 |  | 843 |  |  |  | 474.69768 | https://doi.org/10.1016/j.cplett.2005.12.098
10537 | CCOC(=O)C(C(=O)OCC)C1=[N+]2C(=C(c3ccc(C)cc3)c3ccc(Cl)n3[B-]2(F)F)C=C1 | C1CCCCC1 | 514 | 526 | 2.69 | 0.46 |  | 721 |  |  |  | 474.69768 | https://doi.org/10.1016/j.cplett.2005.12.098
10538 | CCOC(=O)C(C(=O)OCC)C1=[N+]2C(=C(c3ccc(C)cc3)c3ccc(Cl)n3[B-]2(F)F)C=C1 | ClC(Cl)Cl | 513 | 526 | 3.67 | 0.52 |  | 724 |  |  |  | 474.69768 | https://doi.org/10.1016/j.cplett.2005.12.098
10539 | CCOC(=O)C(C(=O)OCC)C1=[N+]2C(=C(c3ccc(C)cc3)c3ccc(Cl)n3[B-]2(F)F)C=C1 | Cc1ccccc1 | 515 | 527 | 3.63 | 0.79 |  | 757 |  |  |  | 474.69768 | https://doi.org/10.1016/j.cplett.2005.12.098
10540 | CCOC(=O)C(C(=O)OCC)C1=[N+]2C(=C(c3ccc(C)cc3)c3ccc(C(C(=O)OCC)C(=O)OCC)n3[B-]2(F)F)C=C1 | CO | 509 | 522 | 2.18 | 0.35 |  | 775 |  |  |  | 598.40502 | https://doi.org/10.1016/j.cplett.2005.12.098
10541 | CCOC(=O)C(C(=O)OCC)C1=[N+]2C(=C(c3ccc(C)cc3)c3ccc(C(C(=O)OCC)C(=O)OCC)n3[B-]2(F)F)C=C1 | CCOC(C)=O | 510 | 524 | 2.5 | 0.38 |  | 850 |  |  |  | 598.40502 | https://doi.org/10.1016/j.cplett.2005.12.098
10542 | CCOC(=O)C(C(=O)OCC)C1=[N+]2C(=C(c3ccc(C)cc3)c3ccc(C(C(=O)OCC)C(=O)OCC)n3[B-]2(F)F)C=C1 | C1CCOC1 | 512 | 525 | 2.82 | 0.46 |  | 883 |  |  |  | 598.40502 | https://doi.org/10.1016/j.cplett.2005.12.098
10543 | CCOC(=O)C(C(=O)OCC)C1=[N+]2C(=C(c3ccc(C)cc3)c3ccc(C(C(=O)OCC)C(=O)OCC)n3[B-]2(F)F)C=C1 | C1CCCCC1 | 515 | 527 | 3.15 | 0.62 |  | 794 |  |  |  | 598.40502 | https://doi.org/10.1016/j.cplett.2005.12.098
10544 | CCOC(=O)C(C(=O)OCC)C1=[N+]2C(=C(c3ccc(C)cc3)c3ccc(C(C(=O)OCC)C(=O)OCC)n3[B-]2(F)F)C=C1 | ClC(Cl)Cl | 513 | 527 | 3.62 | 0.59 |  | 800 |  |  |  | 598.40502 | https://doi.org/10.1016/j.cplett.2005.12.098
10545 | CCOC(=O)C(C(=O)OCC)C1=[N+]2C(=C(c3ccc(C)cc3)c3ccc(C(C(=O)OCC)C(=O)OCC)n3[B-]2(F)F)C=C1 | Cc1ccccc1 | 514 | 527 | 4.14 | 0.89 |  | 797 |  |  |  | 598.40502 | https://doi.org/10.1016/j.cplett.2005.12.098
10546 | COC1=[N+]2C(=C(c3ccc(C)cc3)c3ccc(OC)n3[B-]2(F)F)C=C1 | CO | 510 | 523 | 1 | 0.2 |  | 692 |  |  |  | 342.15198 | https://doi.org/10.1016/j.cplett.2005.12.098
10547 | COC1=[N+]2C(=C(c3ccc(C)cc3)c3ccc(OC)n3[B-]2(F)F)C=C1 | CC#N | 510 | 522 | 0.73 | 0.15 |  | 732 |  |  |  | 342.15198 | https://doi.org/10.1016/j.cplett.2005.12.098
10548 | COC1=[N+]2C(=C(c3ccc(C)cc3)c3ccc(OC)n3[B-]2(F)F)C=C1 | CCOC(C)=O | 512 | 526 | 0.79 | 0.16 |  | 726 |  |  |  | 342.15198 | https://doi.org/10.1016/j.cplett.2005.12.098
10549 | COC1=[N+]2C(=C(c3ccc(C)cc3)c3ccc(OC)n3[B-]2(F)F)C=C1 | C1CCOC1 | 514 | 528 | 0.84 | 0.17 |  | 721 |  |  |  | 342.15198 | https://doi.org/10.1016/j.cplett.2005.12.098
10550 | COC1=[N+]2C(=C(c3ccc(C)cc3)c3ccc(OC)n3[B-]2(F)F)C=C1 | C1CCCCC1 | 513 | 525 | 0.65 | 0.13 |  | 684 |  |  |  | 342.15198 | https://doi.org/10.1016/j.cplett.2005.12.098
10551 | COC1=[N+]2C(=C(c3ccc(C)cc3)c3ccc(OC)n3[B-]2(F)F)C=C1 | ClC(Cl)Cl | 516 | 529 | 2.17 | 0.41 |  | 676 |  |  |  | 342.15198 | https://doi.org/10.1016/j.cplett.2005.12.098
10552 | COC1=[N+]2C(=C(c3ccc(C)cc3)c3ccc(OC)n3[B-]2(F)F)C=C1 | Cc1ccccc1 | 517 | 530 | 1.6 | 0.38 |  | 749 |  |  |  | 342.15198 | https://doi.org/10.1016/j.cplett.2005.12.098
10553 | Cc1cc2c(o1)c(C)cc1ccc(=O)oc12 | C1CCCCC1 | 330 | 360 | 0.02 | 0.0001 |  |  |  | 100.3 |  | 214.2194 | doi:10.1016/j.jphotochem.2005.04.035
10554 | Cc1cc2c(o1)c(C)cc1ccc(=O)oc12 | C1COCCO1 | 315 | 380 | 0.02 | 0.0001 | [5 empty] | 214.2194 | doi:10.1016/j.jphotochem.2005.04.035
10555 | Cc1cc2c(o1)c(C)cc1ccc(=O)oc12 | CC#N | 315 | 435 | 0.02 | 0.001 | [5 empty] | 214.2194 | doi:10.1016/j.jphotochem.2005.04.035
10556 | Cc1cc2c(o1)c(C)cc1ccc(=O)oc12 | CCO | 305 | 460 | 2.3 | 0.007 |  |  |  | 114.4 |  | 214.2194 | doi:10.1016/j.jphotochem.2005.04.035
10557 | Cc1cc2c(o1)c(C)cc1ccc(=O)oc12 | OCC(F)(F)F | 310 | 485 | 2.8 | 0.03 |  |  |  | 128.9 |  | 214.2194 | doi:10.1016/j.jphotochem.2005.04.035
10558 | CCN(CC)c1ccc(-c2nc(Oc3ccc(-c4nc5ccccc5[nH]4)cc3)nc(Oc3ccc(-c4nc5ccccc5[nH]4)cc3)n2)cc1 | CN(C)C=O | 376 | 431 |  | 0.197 |  |  |  | 48.3 | 45.4 | 644.73708 | doi:10.1016/j.jscs.2011.07.001
10559 | CCN(CC)c1ccc(-c2nc(Oc3ccc(-c4nc5cc([N+](=O)[O-])ccc5[nH]4)cc3)nc(Oc3ccc(-c4nc5cc([N+](=O)[O-])ccc5[nH]4)cc3)n2)cc1 | CN(C)C=O | 383 | 429 |  | 0.0043 |  |  |  | 54.3 | 53.1 | 734.7312 | doi:10.1016/j.jscs.2011.07.001
10560 | CCN(CC)c1ccc(-c2nc(Oc3ccc(-c4nc5ccc(Cl)cc5o4)cc3)nc(Oc3ccc(-c4nc5ccc(Cl)cc5o4)cc3)n2)cc1 | CN(C)C=O | 393 | 424 |  | 0.0179 |  |  |  | 52.9 | 46.8 | 715.59532 | doi:10.1016/j.jscs.2011.07.001
10561 | CCN(CC)c1ccc(-c2nc(Oc3ccc(-c4nc5ccccc5s4)cc3)nc(Oc3ccc(-c4nc5ccccc5s4)cc3)n2)cc1 | CN(C)C=O | 374 | 419 |  | 0.1552 |  |  |  | 41 | 47.3 | 678.8392 | doi:10.1016/j.jscs.2011.07.001
10562 | Cc1cc(=O)oc2cc(O)ccc12 | CCO | 323 | 380 |  | 0.33 | 4.064457989 |  |  |  | 56.2 | 176.17052 | https://doi.org/10.1016/j.dyepig.2009.01.001
10563 | C#Cc1ccc2c(C)cc(=O)oc2c1 | CCO | 325 | 380 |  | 0.02 | 4.342422681 |  |  |  | 42.1 | 184.19352 | https://doi.org/10.1016/j.dyepig.2009.01.001
10564 | Cc1cc(=O)oc2cc(-c3cn(Cc4ccccc4)nn3)ccc12 | CCO | 329 | 381 |  | 0.17 | 4.243038049 |  |  |  | 64.5 | 317.3471 | https://doi.org/10.1016/j.dyepig.2009.01.001
10565 | Cc1cc(=O)oc2ccc3ccc(O)cc3c12 | CCO | 350 | 450 |  | 0.3 | 4.139879086 |  |  |  | 78.1 | 226.2304 | https://doi.org/10.1016/j.dyepig.2009.01.001
10566 | C#Cc1ccc2ccc3oc(=O)cc(C)c3c2c1 | CCO | 362 | 403 |  | 0.23 | 3.491361694 |  |  |  | 67.6 | 234.2534 | https://doi.org/10.1016/j.dyepig.2009.01.001
10567 | Cc1cc(=O)oc2ccc3ccc(-c4cn(Cc5ccccc5)nn4)cc3c12 | CCO | 352 | 420 |  | 0.35 | 4.255272505 |  |  |  | 72 | 367.40698 | https://doi.org/10.1016/j.dyepig.2009.01.001
10568 | Cc1cc(=O)oc2cc3cc(O)ccc3cc12 | CCO | 357 | 466 |  | 0.35 | 3.86923172 |  |  |  | 79 | 226.2304 | https://doi.org/10.1016/j.dyepig.2009.01.001
10569 | C#Cc1ccc2cc3c(C)cc(=O)oc3cc2c1 | CCO | 334 | 437 |  | 0.01 | 4.212187604 |  |  |  | 67.6 | 234.2534 | https://doi.org/10.1016/j.dyepig.2009.01.001
10570 | Cc1cc(=O)oc2cc3cc(-c4cn(Cc5ccccc5)nn4)ccc3cc12 | CCO | 339 | 445 |  | 0.02 | 4.064457989 |  |  |  | 72.4 | 367.40698 | https://doi.org/10.1016/j.dyepig.2009.01.001
10571 | CCOC(=O)/C=C/c1cc2ccc(O)cc2oc1=O | CCO | 367 | 430 |  | 0.52 | 4.056904851 |  |  |  | 62.6 | 260.24428 | https://doi.org/10.1016/j.dyepig.2009.01.001
10572 | C#Cc1ccc2cc(/C=C/C(=O)OCC)c(=O)oc2c1 | CCO | 360 | 412 |  | 0.36 | 4.255272505 |  |  |  | 68.7 | 268.26728 | https://doi.org/10.1016/j.dyepig.2009.01.001
10573 | CCOC(=O)/C=C/c1cc2ccc(-c3cn(Cc4ccccc4)nn3)cc2oc1=O | CCO | 358 | 435 |  | 0.44 | 3.886490725 |  |  |  | 90.5 | 401.42086 | https://doi.org/10.1016/j.dyepig.2009.01.001
10574 | F[B-]1(F)n2cccc2C(c2ccccc2)=C2C=CC(N3CCOCC3)=[N+]21 | CO | 479 | 542 |  |  |  | 3437 | 1996 |  |  | 353.17892 | https://doi.org/10.1016/j.dyepig.2018.01.043
10575 | F[B-]1(F)n2cccc2C(c2ccccc2)=C2C=CC(N3CCOCC3)=[N+]21 | CC#N | 473 | 550 |  |  |  | 3561 | 1907 |  |  | 353.17892 | https://doi.org/10.1016/j.dyepig.2018.01.043
10576 | F[B-]1(F)n2cccc2C(c2ccccc2)=C2C=CC(N3CCOCC3)=[N+]21 | CCOC(C)=O | 480 | 547 |  |  |  | 3323 | 2552 |  |  | 353.17892 | https://doi.org/10.1016/j.dyepig.2018.01.043
10577 | F[B-]1(F)n2cccc2C(c2ccccc2)=C2C=CC(N3CCOCC3)=[N+]21 | ClCCl | 486 | 553 |  |  |  | 3410 | 2493 |  |  | 353.17892 | https://doi.org/10.1016/j.dyepig.2018.01.043
10578 | F[B-]1(F)n2cccc2C(c2ccccc2)=C2C=CC(N3CCOCC3)=[N+]21 | CCCCCC | 514 | 548 |  |  |  | 2434 | 1207 |  |  | 353.17892 | https://doi.org/10.1016/j.dyepig.2018.01.043
10579 | COc1ccc2n1[B-](F)(F)[N+]1=CC=CC1=C2c1ccccc1 | CO | 495 | 512 |  | 0.02 |  | 1132 | 1195 |  |  | 298.09922 | https://doi.org/10.1016/j.dyepig.2018.01.043
10580 | COc1ccc2n1[B-](F)(F)[N+]1=CC=CC1=C2c1ccccc1 | CC#N | 493 | 513 |  | 0.02 |  | 1898 | 1228 |  |  | 298.09922 | https://doi.org/10.1016/j.dyepig.2018.01.043
10581 | COc1ccc2n1[B-](F)(F)[N+]1=CC=CC1=C2c1ccccc1 | CCOC(C)=O | 495 | 514 |  | 0.01 |  | 1133 | 1174 |  |  | 298.09922 | https://doi.org/10.1016/j.dyepig.2018.01.043
10582 | COc1ccc2n1[B-](F)(F)[N+]1=CC=CC1=C2c1ccccc1 | ClCCl | 499 | 518 |  | 0.02 |  | 1173 | 1140 |  |  | 298.09922 | https://doi.org/10.1016/j.dyepig.2018.01.043
10583 | COc1ccc2n1[B-](F)(F)[N+]1=CC=CC1=C2c1ccccc1 | CCCCCC | 499 | 514 |  | 0.01 |  | 1132 | 1149 |  |  | 298.09922 | https://doi.org/10.1016/j.dyepig.2018.01.043
10584 | CCCSc1ccc2n1[B-](F)(F)[N+]1=CC=CC1=C2c1ccccc1 | CO | 536 | 583 |  | 0.02 |  | 868 | 1017 |  |  | 342.21998 | https://doi.org/10.1016/j.dyepig.2018.01.043
10585 | CCCSc1ccc2n1[B-](F)(F)[N+]1=CC=CC1=C2c1ccccc1 | CC#N | 531 | 585 |  | 0.03 |  | 955 | 1012 |  |  | 342.21998 | https://doi.org/10.1016/j.dyepig.2018.01.043
10586 | CCCSc1ccc2n1[B-](F)(F)[N+]1=CC=CC1=C2c1ccccc1 | CCOC(C)=O | 534 | 589 |  | 0.03 |  | 884 | 1004 |  |  | 342.21998 | https://doi.org/10.1016/j.dyepig.2018.01.043
10587 | CCCSc1ccc2n1[B-](F)(F)[N+]1=CC=CC1=C2c1ccccc1 | ClCCl | 537 | 594 |  | 0.04 |  | 861 | 957 |  |  | 342.21998 | https://doi.org/10.1016/j.dyepig.2018.01.043
10588 | CCCSc1ccc2n1[B-](F)(F)[N+]1=CC=CC1=C2c1ccccc1 | CCCCCC | 536 | 588 |  | 0.03 |  | 774 | 918 |  |  | 342.21998 | https://doi.org/10.1016/j.dyepig.2018.01.043
10589 | F[B-]1(F)n2c(ccc2N2CCOCC2)C(c2ccccc2)=C2C=CC(N3CCOCC3)=[N+]21 | CO | 561 | 594 |  |  |  | 3051 | 1360 |  |  | 438.2845 | https://doi.org/10.1016/j.dyepig.2018.01.043
10590 | F[B-]1(F)n2c(ccc2N2CCOCC2)C(c2ccccc2)=C2C=CC(N3CCOCC3)=[N+]21 | CC#N | 566 | 600 |  |  |  | 3064 | 1213 |  |  | 438.2845 | https://doi.org/10.1016/j.dyepig.2018.01.043
10591 | F[B-]1(F)n2c(ccc2N2CCOCC2)C(c2ccccc2)=C2C=CC(N3CCOCC3)=[N+]21 | CCOC(C)=O | 570 | 597 |  |  |  | 2502 | 1225 |  |  | 438.2845 | https://doi.org/10.1016/j.dyepig.2018.01.043
10592 | F[B-]1(F)n2c(ccc2N2CCOCC2)C(c2ccccc2)=C2C=CC(N3CCOCC3)=[N+]21 | ClCCl | 572 | 598 |  |  |  | 2435 | 1213 |  |  | 438.2845 | https://doi.org/10.1016/j.dyepig.2018.01.043
10593 | F[B-]1(F)n2c(ccc2N2CCOCC2)C(c2ccccc2)=C2C=CC(N3CCOCC3)=[N+]21 | CCCCCC | 573 | 595 |  |  |  | 1638 | 1060 |  |  | 438.2845 | https://doi.org/10.1016/j.dyepig.2018.01.043
10594 | COC1=[N+]2C(=C(c3ccccc3)c3ccc(OC)n3[B-]2(F)F)C=C1 | CO | 511 | 620 |  | 0.14 |  | 747 | 946 |  |  | 328.1251 | https://doi.org/10.1016/j.dyepig.2018.01.043
10595 | COC1=[N+]2C(=C(c3ccccc3)c3ccc(OC)n3[B-]2(F)F)C=C1 | CC#N | 510 | 628 |  | 0.11 |  | 759 | 990 |  |  | 328.1251 | https://doi.org/10.1016/j.dyepig.2018.01.043
10596 | COC1=[N+]2C(=C(c3ccccc3)c3ccc(OC)n3[B-]2(F)F)C=C1 | CCOC(C)=O | 512 | 628 |  | 0.11 |  | 749 | 953 |  |  | 328.1251 | https://doi.org/10.1016/j.dyepig.2018.01.043
10597 | COC1=[N+]2C(=C(c3ccccc3)c3ccc(OC)n3[B-]2(F)F)C=C1 | ClCCl | 515 | 630 |  | 0.2 |  | 780 | 937 |  |  | 328.1251 | https://doi.org/10.1016/j.dyepig.2018.01.043
10598 | COC1=[N+]2C(=C(c3ccccc3)c3ccc(OC)n3[B-]2(F)F)C=C1 | CCCCCC | 513 | 623 |  | 0.12 |  | 728 | 907 |  |  | 328.1251 | https://doi.org/10.1016/j.dyepig.2018.01.043
10599 | CCCSC1=[N+]2C(=C(c3ccccc3)c3ccc(SCCC)n3[B-]2(F)F)C=C1 | CO | 574 | 589 |  | 0.42 |  | 808 | 809 |  |  | 416.36662 | https://doi.org/10.1016/j.dyepig.2018.01.043
10600 | CCCSC1=[N+]2C(=C(c3ccccc3)c3ccc(SCCC)n3[B-]2(F)F)C=C1 | CC#N | 574 | 587 |  | 0.44 |  | 819 | 819 |  |  | 416.36662 | https://doi.org/10.1016/j.dyepig.2018.01.043
10601 | CCCSC1=[N+]2C(=C(c3ccccc3)c3ccc(SCCC)n3[B-]2(F)F)C=C1 | CCOC(C)=O | 575 | 591 |  | 0.36 |  | 769 | 826 |  |  | 416.36662 | https://doi.org/10.1016/j.dyepig.2018.01.043
10602 | CCCSC1=[N+]2C(=C(c3ccccc3)c3ccc(SCCC)n3[B-]2(F)F)C=C1 | ClCCl | 579 | 593 |  | 0.43 |  | 743 | 822 |  |  | 416.36662 | https://doi.org/10.1016/j.dyepig.2018.01.043
10603 | CCCSC1=[N+]2C(=C(c3ccccc3)c3ccc(SCCC)n3[B-]2(F)F)C=C1 | CCCCCC | 577 | 588 |  | 0.34 |  | 736 | 754 |  |  | 416.36662 | https://doi.org/10.1016/j.dyepig.2018.01.043
10604 | N#CSc1ccc2n1[B-](F)(F)[N+]1=C(N3CCOCC3)C=CC1=C2c1ccccc1 | CO | 458 | 559 |  |  |  | 3761 | 1880 |  |  | 410.25498 | https://doi.org/10.1016/j.dyepig.2018.01.043
10605 | N#CSc1ccc2n1[B-](F)(F)[N+]1=C(N3CCOCC3)C=CC1=C2c1ccccc1 | CC#N | 452 | 557 |  |  |  | 3817 | 1928 |  |  | 410.25498 | https://doi.org/10.1016/j.dyepig.2018.01.043
10606 | N#CSc1ccc2n1[B-](F)(F)[N+]1=C(N3CCOCC3)C=CC1=C2c1ccccc1 | CCOC(C)=O | 464 | 560 |  |  |  | 3801 | 1699 |  |  | 410.25498 | https://doi.org/10.1016/j.dyepig.2018.01.043
10607 | N#CSc1ccc2n1[B-](F)(F)[N+]1=C(N3CCOCC3)C=CC1=C2c1ccccc1 | ClCCl | 468 | 562 |  |  |  | 3813 | 1602 |  |  | 410.25498 | https://doi.org/10.1016/j.dyepig.2018.01.043
10608 | N#CSc1ccc2n1[B-](F)(F)[N+]1=C(N3CCOCC3)C=CC1=C2c1ccccc1 | CCCCCC | 492 | 561 |  |  |  | 3721 | 1526 |  |  | 410.25498 | https://doi.org/10.1016/j.dyepig.2018.01.043
10609 | N#CSC1=CC2=C(c3ccccc3)c3ccc(SC#N)n3[B-](F)(F)[N+]2=C1N1CCOCC1 | CO | 549 | 583 |  |  |  | 3799 | 1649 |  |  | 467.33104 | https://doi.org/10.1016/j.dyepig.2018.01.043
10610 | N#CSC1=CC2=C(c3ccccc3)c3ccc(SC#N)n3[B-](F)(F)[N+]2=C1N1CCOCC1 | CC#N | 519 | 585 |  |  |  | 3878 | 1856 |  |  | 467.33104 | https://doi.org/10.1016/j.dyepig.2018.01.043
10611 | N#CSC1=CC2=C(c3ccccc3)c3ccc(SC#N)n3[B-](F)(F)[N+]2=C1N1CCOCC1 | CCOC(C)=O | 554 | 589 |  |  |  | 3336 | 1562 |  |  | 467.33104 | https://doi.org/10.1016/j.dyepig.2018.01.043
10612 | N#CSC1=CC2=C(c3ccccc3)c3ccc(SC#N)n3[B-](F)(F)[N+]2=C1N1CCOCC1 | ClCCl | 558 | 594 |  |  |  | 3024 | 1328 |  |  | 467.33104 | https://doi.org/10.1016/j.dyepig.2018.01.043
10613 | N#CSC1=CC2=C(c3ccccc3)c3ccc(SC#N)n3[B-](F)(F)[N+]2=C1N1CCOCC1 | CCCCCC | 560 | 588 |  |  |  | 3083 | 1912 |  |  | 467.33104 | https://doi.org/10.1016/j.dyepig.2018.01.043
10614 | COc1ccc2n1[B-](F)(F)[N+]1=C(SC#N)C=CC1=C2c1ccccc1 | CO | 480 | 526 |  | 0.05 |  | 3401 | 1210 |  |  | 355.17528 | https://doi.org/10.1016/j.dyepig.2018.01.043
10615 | COc1ccc2n1[B-](F)(F)[N+]1=C(SC#N)C=CC1=C2c1ccccc1 | CC#N | 474 | 527 |  | 0.05 |  | 3604 | 1209 |  |  | 355.17528 | https://doi.org/10.1016/j.dyepig.2018.01.043
10616 | COc1ccc2n1[B-](F)(F)[N+]1=C(SC#N)C=CC1=C2c1ccccc1 | CCOC(C)=O | 506 | 529 |  | 0.04 |  | 2829 | 1154 |  |  | 355.17528 | https://doi.org/10.1016/j.dyepig.2018.01.043
10617 | COc1ccc2n1[B-](F)(F)[N+]1=C(SC#N)C=CC1=C2c1ccccc1 | ClCCl | 508 | 531 |  | 0.07 |  | 3021 | 1085 |  |  | 355.17528 | https://doi.org/10.1016/j.dyepig.2018.01.043
10618 | COc1ccc2n1[B-](F)(F)[N+]1=C(SC#N)C=CC1=C2c1ccccc1 | CCCCCC | 517 | 532 |  | 0.08 |  | 1014 | 965 |  |  | 355.17528 | https://doi.org/10.1016/j.dyepig.2018.01.043
10619 | CCCSc1ccc2n1[B-](F)(F)[N+]1=C(SC#N)C=CC1=C2c1ccccc1 | CO | 544 | 563 |  | 0.16 |  | 2735 | 939 |  |  | 399.29604 | https://doi.org/10.1016/j.dyepig.2018.01.043
10620 | CCCSc1ccc2n1[B-](F)(F)[N+]1=C(SC#N)C=CC1=C2c1ccccc1 | CC#N | 538 | 567 |  | 0.16 |  | 2926 | 941 |  |  | 399.29604 | https://doi.org/10.1016/j.dyepig.2018.01.043
10621 | CCCSc1ccc2n1[B-](F)(F)[N+]1=C(SC#N)C=CC1=C2c1ccccc1 | CCOC(C)=O | 549 | 567 |  | 0.2 |  | 2112 | 901 |  |  | 399.29604 | https://doi.org/10.1016/j.dyepig.2018.01.043
10622 | CCCSc1ccc2n1[B-](F)(F)[N+]1=C(SC#N)C=CC1=C2c1ccccc1 | ClCCl | 552 | 569 |  | 0.27 |  | 2367 | 861 |  |  | 399.29604 | https://doi.org/10.1016/j.dyepig.2018.01.043
10623 | CCCSc1ccc2n1[B-](F)(F)[N+]1=C(SC#N)C=CC1=C2c1ccccc1 | CCCCCC | 555 | 568 |  | 0.18 |  | 916 | 796 |  |  | 399.29604 | https://doi.org/10.1016/j.dyepig.2018.01.043
10624 | N#CSC1=CC2=C(c3ccccc3)c3ccc(N4CCOCC4)n3[B-](F)(F)[N+]2=C1N1CCOCC1 | CO | 477 | 599 |  |  |  | 4055 | 1499 |  |  | 495.36056 | https://doi.org/10.1016/j.dyepig.2018.01.043
10625 | N#CSC1=CC2=C(c3ccccc3)c3ccc(N4CCOCC4)n3[B-](F)(F)[N+]2=C1N1CCOCC1 | CC#N | 476 | 605 |  |  |  | 4141 | 1557 |  |  | 495.36056 | https://doi.org/10.1016/j.dyepig.2018.01.043
10626 | N#CSC1=CC2=C(c3ccccc3)c3ccc(N4CCOCC4)n3[B-](F)(F)[N+]2=C1N1CCOCC1 | CCOC(C)=O | 487 | 604 |  |  |  | 4048 | 1488 |  |  | 495.36056 | https://doi.org/10.1016/j.dyepig.2018.01.043
10627 | N#CSC1=CC2=C(c3ccccc3)c3ccc(N4CCOCC4)n3[B-](F)(F)[N+]2=C1N1CCOCC1 | ClCCl | 495 | 603 |  |  |  | 3968 | 1413 |  |  | 495.36056 | https://doi.org/10.1016/j.dyepig.2018.01.043
10628 | N#CSC1=CC2=C(c3ccccc3)c3ccc(N4CCOCC4)n3[B-](F)(F)[N+]2=C1N1CCOCC1 | CCCCCC | 520 | 599 |  |  |  | 3961 | 1224 |  |  | 495.36056 | https://doi.org/10.1016/j.dyepig.2018.01.043
10629 | N#CSC1=CC2=C(c3ccccc3)c3cc(SC#N)c(N4CCOCC4)n3[B-](F)(F)[N+]2=C1N1CCOCC1 | CO | 585 | 620 |  |  |  | 747 | 946 |  |  | 552.43662 | https://doi.org/10.1016/j.dyepig.2018.01.043
10630 | N#CSC1=CC2=C(c3ccccc3)c3cc(SC#N)c(N4CCOCC4)n3[B-](F)(F)[N+]2=C1N1CCOCC1 | CC#N | 588 | 628 |  |  |  | 759 | 990 |  |  | 552.43662 | https://doi.org/10.1016/j.dyepig.2018.01.043
10631 | N#CSC1=CC2=C(c3ccccc3)c3cc(SC#N)c(N4CCOCC4)n3[B-](F)(F)[N+]2=C1N1CCOCC1 | CCOC(C)=O | 593 | 628 |  |  |  | 759 | 953 |  |  | 552.43662 | https://doi.org/10.1016/j.dyepig.2018.01.043
10632 | N#CSC1=CC2=C(c3ccccc3)c3cc(SC#N)c(N4CCOCC4)n3[B-](F)(F)[N+]2=C1N1CCOCC1 | ClCCl | 596 | 630 |  |  |  | 780 | 937 |  |  | 552.43662 | https://doi.org/10.1016/j.dyepig.2018.01.043
10633 | N#CSC1=CC2=C(c3ccccc3)c3cc(SC#N)c(N4CCOCC4)n3[B-](F)(F)[N+]2=C1N1CCOCC1 | CCCCCC | 599 | 623 |  |  |  | 728 | 907 |  |  | 552.43662 | https://doi.org/10.1016/j.dyepig.2018.01.043
10634 | COC1=[N+]2C(=C(c3ccccc3)c3ccc(OC)n3[B-]2(F)F)C=C1SC#N | CO | 497 | 540 |  | 0.14 |  | 2122 | 1490 |  |  | 385.20116 | https://doi.org/10.1016/j.dyepig.2018.01.043
10635 | COC1=[N+]2C(=C(c3ccccc3)c3ccc(OC)n3[B-]2(F)F)C=C1SC#N | CC#N | 504 | 539 |  | 0.11 |  | 2119 | 1519 |  |  | 385.20116 | https://doi.org/10.1016/j.dyepig.2018.01.043
10636 | COC1=[N+]2C(=C(c3ccccc3)c3ccc(OC)n3[B-]2(F)F)C=C1SC#N | CCOC(C)=O | 506 | 543 |  | 0.14 |  | 1982 | 1368 |  |  | 385.20116 | https://doi.org/10.1016/j.dyepig.2018.01.043
10637 | COC1=[N+]2C(=C(c3ccccc3)c3ccc(OC)n3[B-]2(F)F)C=C1SC#N | ClCCl | 515 | 543 |  | 0.19 |  | 1464 | 1415 |  |  | 385.20116 | https://doi.org/10.1016/j.dyepig.2018.01.043
10638 | COC1=[N+]2C(=C(c3ccccc3)c3ccc(OC)n3[B-]2(F)F)C=C1SC#N | CCCCCC | 514 | 542 |  | 0.15 |  | 1409 | 1068 |  |  | 385.20116 | https://doi.org/10.1016/j.dyepig.2018.01.043
10639 | COC1=[N+]2C(=C(c3ccccc3)c3cc(SC#N)c(OC)n3[B-]2(F)F)C=C1SC#N | CO | 512 | 550 |  | 0.15 |  | 1215 | 1428 |  |  | 442.27722 | https://doi.org/10.1016/j.dyepig.2018.01.043
10640 | COC1=[N+]2C(=C(c3ccccc3)c3cc(SC#N)c(OC)n3[B-]2(F)F)C=C1SC#N | CC#N | 513 | 553 |  | 0.1 |  | 1202 | 1405 |  |  | 442.27722 | https://doi.org/10.1016/j.dyepig.2018.01.043
10641 | COC1=[N+]2C(=C(c3ccccc3)c3cc(SC#N)c(OC)n3[B-]2(F)F)C=C1SC#N | CCOC(C)=O | 515 | 556 |  | 0.11 |  | 1250 | 1364 |  |  | 442.27722 | https://doi.org/10.1016/j.dyepig.2018.01.043
10642 | COC1=[N+]2C(=C(c3ccccc3)c3cc(SC#N)c(OC)n3[B-]2(F)F)C=C1SC#N | ClCCl | 518 | 555 |  | 0.17 |  | 1103 | 1327 |  |  | 442.27722 | https://doi.org/10.1016/j.dyepig.2018.01.043
10643 | COC1=[N+]2C(=C(c3ccccc3)c3cc(SC#N)c(OC)n3[B-]2(F)F)C=C1SC#N | CCCCCC | 518 | 560 |  | 0.1 |  | 1307 | 1264 |  |  | 442.27722 | https://doi.org/10.1016/j.dyepig.2018.01.043
10644 | CCCSC1=[N+]2C(=C(c3ccccc3)c3ccc(SCCC)n3[B-]2(F)F)C=C1SC#N | CO | 536 | 582 |  | 0.11 |  | 2890 | 1328 |  |  | 473.44268 | https://doi.org/10.1016/j.dyepig.2018.01.043
10645 | CCCSC1=[N+]2C(=C(c3ccccc3)c3ccc(SCCC)n3[B-]2(F)F)C=C1SC#N | CC#N | 536 | 584 |  | 0.12 |  | 2855 | 1323 |  |  | 473.44268 | https://doi.org/10.1016/j.dyepig.2018.01.043
10646 | CCCSC1=[N+]2C(=C(c3ccccc3)c3ccc(SCCC)n3[B-]2(F)F)C=C1SC#N | CCOC(C)=O | 545 | 588 |  | 0.12 |  | 2672 | 1273 |  |  | 473.44268 | https://doi.org/10.1016/j.dyepig.2018.01.043
10647 | CCCSC1=[N+]2C(=C(c3ccccc3)c3ccc(SCCC)n3[B-]2(F)F)C=C1SC#N | ClCCl | 545 | 586 |  | 0.13 |  | 2616 | 1341 |  |  | 473.44268 | https://doi.org/10.1016/j.dyepig.2018.01.043
10648 | CCCSC1=[N+]2C(=C(c3ccccc3)c3ccc(SCCC)n3[B-]2(F)F)C=C1SC#N | CCCCCC | 556 | 597 |  | 0.13 |  | 2151 | 1174 |  |  | 473.44268 | https://doi.org/10.1016/j.dyepig.2018.01.043
10649 | F[B-]1(F)n2c(Cl)ccc2C(c2c(Cl)cccc2Cl)=C2C=CC(NCc3ccccc3)=[N+]21 | CO | 488 | 531 |  | 0.72 |  | 3213 | 1916 |  |  | 476.5481 | https://doi.org/10.1016/j.dyepig.2018.01.043
10650 | F[B-]1(F)n2c(Cl)ccc2C(c2c(Cl)cccc2Cl)=C2C=CC(NCc3ccccc3)=[N+]21 | CC#N | 479 | 532 |  | 0.76 |  | 3332 | 1876 |  |  | 476.5481 | https://doi.org/10.1016/j.dyepig.2018.01.043
10651 | F[B-]1(F)n2c(Cl)ccc2C(c2c(Cl)cccc2Cl)=C2C=CC(NCc3ccccc3)=[N+]21 | CCOC(C)=O | 497 | 532 |  | 0.67 |  | 3024 | 1880 |  |  | 476.5481 | https://doi.org/10.1016/j.dyepig.2018.01.043
10652 | F[B-]1(F)n2c(Cl)ccc2C(c2c(Cl)cccc2Cl)=C2C=CC(NCc3ccccc3)=[N+]21 | ClCCl | 505 | 537 |  | 0.8 |  | 2984 | 1710 |  |  | 476.5481 | https://doi.org/10.1016/j.dyepig.2018.01.043
10653 | F[B-]1(F)n2c(Cl)ccc2C(c2c(Cl)cccc2Cl)=C2C=CC(NCc3ccccc3)=[N+]21 | CCCCCC | 523 | 538 |  | 0.82 |  | 621 | 1655 |  |  | 476.5481 | https://doi.org/10.1016/j.dyepig.2018.01.043
10654 | F[B-]1(F)n2c(NCc3ccccc3)ccc2C(c2c(Cl)cccc2Cl)=C2C=CC(NCc3ccccc3)=[N+]21 | CO | 579 | 592 |  | 0.5 |  | 736 | 832 |  |  | 547.24262 | https://doi.org/10.1016/j.dyepig.2018.01.043
10655 | F[B-]1(F)n2c(NCc3ccccc3)ccc2C(c2c(Cl)cccc2Cl)=C2C=CC(NCc3ccccc3)=[N+]21 | CC#N | 578 | 590 |  | 0.42 |  | 777 | 805 |  |  | 547.24262 | https://doi.org/10.1016/j.dyepig.2018.01.043
10656 | F[B-]1(F)n2c(NCc3ccccc3)ccc2C(c2c(Cl)cccc2Cl)=C2C=CC(NCc3ccccc3)=[N+]21 | CCOC(C)=O | 580 | 592 |  | 0.44 |  | 718 | 834 |  |  | 547.24262 | https://doi.org/10.1016/j.dyepig.2018.01.043
10657 | F[B-]1(F)n2c(NCc3ccccc3)ccc2C(c2c(Cl)cccc2Cl)=C2C=CC(NCc3ccccc3)=[N+]21 | ClCCl | 581 | 594 |  | 0.52 |  | 714 | 813 |  |  | 547.24262 | https://doi.org/10.1016/j.dyepig.2018.01.043
10658 | F[B-]1(F)n2c(NCc3ccccc3)ccc2C(c2c(Cl)cccc2Cl)=C2C=CC(NCc3ccccc3)=[N+]21 | CCCCCC | 581 | 592 |  | 0.55 |  | 628 | 835 |  |  | 547.24262 | https://doi.org/10.1016/j.dyepig.2018.01.043
10659 | N#CSC1=CC2=C(c3c(Cl)cccc3Cl)c3cc(SC#N)c(NCc4ccccc4)n3[B-](F)(F)[N+]2=C1NCc1ccccc1 | CO | 635 | 646 |  | 0.24 |  | 879 | 904 |  |  | 661.39474 | https://doi.org/10.1016/j.dyepig.2018.01.043
10660 | N#CSC1=CC2=C(c3c(Cl)cccc3Cl)c3cc(SC#N)c(NCc4ccccc4)n3[B-](F)(F)[N+]2=C1NCc1ccccc1 | CC#N | 638 | 648 |  | 0.2 |  | 838 | 967 |  |  | 661.39474 | https://doi.org/10.1016/j.dyepig.2018.01.043
10661 | N#CSC1=CC2=C(c3c(Cl)cccc3Cl)c3cc(SC#N)c(NCc4ccccc4)n3[B-](F)(F)[N+]2=C1NCc1ccccc1 | CCOC(C)=O | 641 | 654 |  | 0.28 |  | 772 | 928 |  |  | 661.39474 | https://doi.org/10.1016/j.dyepig.2018.01.043
10662 | N#CSC1=CC2=C(c3c(Cl)cccc3Cl)c3cc(SC#N)c(NCc4ccccc4)n3[B-](F)(F)[N+]2=C1NCc1ccccc1 | ClCCl | 642 | 656 |  | 0.22 |  | 731 | 979 |  |  | 661.39474 | https://doi.org/10.1016/j.dyepig.2018.01.043
10663 | N#CSC1=CC2=C(c3c(Cl)cccc3Cl)c3cc(SC#N)c(NCc4ccccc4)n3[B-](F)(F)[N+]2=C1NCc1ccccc1 | CCCCCC | 644 | 655 |  | 0.19 |  | 575 | 930 |  |  | 661.39474 | https://doi.org/10.1016/j.dyepig.2018.01.043
10664 | CCc1c(C)c2n(c1C)[B-](F)(F)[N+]1=C(NCc3ccc(OC)cc3)C=CC1=C2C | CO | 525 | 548 |  | 0.59 |  | 1740 | 1258 |  |  | 397.27544 | https://doi.org/10.1016/j.dyepig.2018.01.043
10665 | CCc1c(C)c2n(c1C)[B-](F)(F)[N+]1=C(NCc3ccc(OC)cc3)C=CC1=C2C | CC#N | 524 | 546 |  | 0.65 |  | 1865 | 1247 |  |  | 397.27544 | https://doi.org/10.1016/j.dyepig.2018.01.043
10666 | CCc1c(C)c2n(c1C)[B-](F)(F)[N+]1=C(NCc3ccc(OC)cc3)C=CC1=C2C | CCOC(C)=O | 527 | 549 |  | 0.59 |  | 1218 | 1255 |  |  | 397.27544 | https://doi.org/10.1016/j.dyepig.2018.01.043
10667 | CCc1c(C)c2n(c1C)[B-](F)(F)[N+]1=C(NCc3ccc(OC)cc3)C=CC1=C2C | ClCCl | 531 | 551 |  | 0.61 |  | 1207 | 1146 |  |  | 397.27544 | https://doi.org/10.1016/j.dyepig.2018.01.043
10668 | CCc1c(C)c2n(c1C)[B-](F)(F)[N+]1=C(NCc3ccc(OC)cc3)C=CC1=C2C | CCCCCC | 534 | 554 |  | 0.73 |  | 707 | 1221 |  |  | 397.27544 | https://doi.org/10.1016/j.dyepig.2018.01.043
10669 | CCc1c(C)c2n(c1C)[B-](F)(F)[N+]1=C(NCc3ccc(OC)cc3)C(SC#N)=CC1=C2C | CO | 562 | 583 |  | 0.85 |  | 1037 | 1089 |  |  | 454.3515 | https://doi.org/10.1016/j.dyepig.2018.01.043
10670 | CCc1c(C)c2n(c1C)[B-](F)(F)[N+]1=C(NCc3ccc(OC)cc3)C(SC#N)=CC1=C2C | CC#N | 562 | 582 |  | 0.83 |  | 1139 | 1102 |  |  | 454.3515 | https://doi.org/10.1016/j.dyepig.2018.01.043
10671 | CCc1c(C)c2n(c1C)[B-](F)(F)[N+]1=C(NCc3ccc(OC)cc3)C(SC#N)=CC1=C2C | CCOC(C)=O | 565 | 586 |  | 0.9 |  | 1094 | 1095 |  |  | 454.3515 | https://doi.org/10.1016/j.dyepig.2018.01.043
10672 | CCc1c(C)c2n(c1C)[B-](F)(F)[N+]1=C(NCc3ccc(OC)cc3)C(SC#N)=CC1=C2C | ClCCl | 568 | 586 |  | 0.93 |  | 946 | 996 |  |  | 454.3515 | https://doi.org/10.1016/j.dyepig.2018.01.043
10673 | CCc1c(C)c2n(c1C)[B-](F)(F)[N+]1=C(NCc3ccc(OC)cc3)C(SC#N)=CC1=C2C | CCCCCC | 572 | 589 |  | 0.91 |  | 827 | 940 |  |  | 454.3515 | https://doi.org/10.1016/j.dyepig.2018.01.043
10674 | CCCCCCN1C(=O)c2cccc3c(-c4ccc(-c5cc(-c6ccccc6)nn5-c5ccccc5)s4)ccc(c23)C1=O | ClCCl | 388 | 517 |  | 0.16 | 4.389 |  |  |  | 80.8 | 581.73814 | https://doi.org/10.1016/j.saa.2013.07.073
10675 | CCCCCCN1C(=O)c2cccc3c(-c4ccc(-c5cc(-c6ccc(C)cc6)nn5-c5ccccc5)s4)ccc(c23)C1=O | ClCCl | 389 | 519 |  | 0.18 | 4.405 |  |  |  | 83.8 | 595.76502 | https://doi.org/10.1016/j.saa.2013.07.073
10676 | CCCCCCN1C(=O)c2cccc3c(-c4ccc(-c5cc(-c6ccc(Cl)cc6)nn5-c5ccccc5)s4)ccc(c23)C1=O | ClCCl | 389 | 519 |  | 0.15 | 4.265 |  |  |  | 83.1 | 616.1832 | https://doi.org/10.1016/j.saa.2013.07.073
10677 | CCCCCCN1C(=O)c2cccc3c(-c4ccc(-c5cc(-c6cccc7ccccc67)nn5-c5ccccc5)s4)ccc(c23)C1=O | ClCCl | 389 | 515 |  | 0.16 | 4.2 |  |  |  | 80.4 | 631.79802 | https://doi.org/10.1016/j.saa.2013.07.073
10678 | CCCCCCN1C(=O)c2cccc3c(-c4ccc(-c5cc(-c6ccccc6)n(-c6ccccc6)n5)s4)ccc(c23)C1=O | ClCCl | 400 | 519 |  | 0.35 | 4.424 |  |  |  | 81.1 | 581.73814 | https://doi.org/10.1016/j.saa.2013.07.073
10679 | CCCCCCN1C(=O)c2cccc3c(-c4ccc(-c5cc(-c6ccc(C)cc6)n(-c6ccccc6)n5)s4)ccc(c23)C1=O | ClCCl | 402 | 521 |  | 0.36 | 4.799 |  |  |  | 83.6 | 595.76502 | https://doi.org/10.1016/j.saa.2013.07.073
10680 | CCCCCCN1C(=O)c2cccc3c(-c4ccc(-c5cc(-c6ccc(Cl)cc6)n(-c6ccccc6)n5)s4)ccc(c23)C1=O | ClCCl | 402 | 517 |  | 0.33 | 4.522 |  |  |  | 80.4 | 616.1832 | https://doi.org/10.1016/j.saa.2013.07.073
10681 | CCCCCCN1C(=O)c2cccc3c(-c4ccc(-c5cc(-c6ccc(OC)cc6)n(-c6ccccc6)n5)s4)ccc(c23)C1=O | ClCCl | 403 | 521 |  | 0.38 | 4.214 |  |  |  | 80.8 | 611.76402 | https://doi.org/10.1016/j.saa.2013.07.073
10682 | CCCCCCN1C(=O)c2cccc3c(-c4ccc(-c5cc(-c6ccccc6)nn5-c5ccccc5)s4)ccc(c23)C1=O | CCCCCCN1C(=O)c2cccc3c(-c4ccc(-c5cc(-c6ccccc6)nn5-c5ccccc5)s4)ccc(c23)C1=O | 413 | 517 | [6 empty] | 91.4 | 581.73814 | https://doi.org/10.1016/j.saa.2013.07.073
10683 | CCCCCCN1C(=O)c2cccc3c(-c4ccc(-c5cc(-c6ccc(C)cc6)nn5-c5ccccc5)s4)ccc(c23)C1=O | CCCCCCN1C(=O)c2cccc3c(-c4ccc(-c5cc(-c6ccc(C)cc6)nn5-c5ccccc5)s4)ccc(c23)C1=O | 420 | 520 | [6 empty] | 87.4 | 595.76502 | https://doi.org/10.1016/j.saa.2013.07.073
10684 | CCCCCCN1C(=O)c2cccc3c(-c4ccc(-c5cc(-c6ccc(Cl)cc6)nn5-c5ccccc5)s4)ccc(c23)C1=O | CCCCCCN1C(=O)c2cccc3c(-c4ccc(-c5cc(-c6ccc(Cl)cc6)nn5-c5ccccc5)s4)ccc(c23)C1=O | 410 | 517 | [6 empty] | 94.8 | 616.1832 | https://doi.org/10.1016/j.saa.2013.07.073
10685 | CCCCCCN1C(=O)c2cccc3c(-c4ccc(-c5cc(-c6cccc7ccccc67)nn5-c5ccccc5)s4)ccc(c23)C1=O | CCCCCCN1C(=O)c2cccc3c(-c4ccc(-c5cc(-c6cccc7ccccc67)nn5-c5ccccc5)s4)ccc(c23)C1=O | 418 | 516 | [6 empty] | 91.8 | 631.79802 | https://doi.org/10.1016/j.saa.2013.07.073
10686 | CCCCCCN1C(=O)c2cccc3c(-c4ccc(-c5cc(-c6ccccc6)n(-c6ccccc6)n5)s4)ccc(c23)C1=O | CCCCCCN1C(=O)c2cccc3c(-c4ccc(-c5cc(-c6ccccc6)n(-c6ccccc6)n5)s4)ccc(c23)C1=O | 425 | 525 | [7 empty] | 581.73814 | https://doi.org/10.1016/j.saa.2013.07.073
10687 | CCCCCCN1C(=O)c2cccc3c(-c4ccc(-c5cc(-c6ccc(C)cc6)n(-c6ccccc6)n5)s4)ccc(c23)C1=O | CCCCCCN1C(=O)c2cccc3c(-c4ccc(-c5cc(-c6ccc(C)cc6)n(-c6ccccc6)n5)s4)ccc(c23)C1=O | 433 | 527 | [7 empty] | 595.76502 | https://doi.org/10.1016/j.saa.2013.07.073
10688 | CCCCCCN1C(=O)c2cccc3c(-c4ccc(-c5cc(-c6ccc(Cl)cc6)n(-c6ccccc6)n5)s4)ccc(c23)C1=O | CCCCCCN1C(=O)c2cccc3c(-c4ccc(-c5cc(-c6ccc(Cl)cc6)n(-c6ccccc6)n5)s4)ccc(c23)C1=O | 430 | 523 | [7 empty] | 616.1832 | https://doi.org/10.1016/j.saa.2013.07.073
10689 | CCCCCCN1C(=O)c2cccc3c(-c4ccc(-c5cc(-c6ccc(OC)cc6)n(-c6ccccc6)n5)s4)ccc(c23)C1=O | CCCCCCN1C(=O)c2cccc3c(-c4ccc(-c5cc(-c6ccc(OC)cc6)n(-c6ccccc6)n5)s4)ccc(c23)C1=O | 436 | 534 | [7 empty] | 611.76402 | https://doi.org/10.1016/j.saa.2013.07.073
10690 | Oc1cccc(/N=C/c2ccccc2Oc2ccccc2)c1 | CCCCC | 318 | 403 | [7 empty] | 289.3331 | https://doi.org/10.1016/j.molliq.2017.07.070
10691 | Oc1cccc(/N=C/c2ccccc2Oc2ccccc2)c1 | CCCCCC | 320 | [8 empty] | 289.3331 | https://doi.org/10.1016/j.molliq.2017.07.070
10692 | Oc1cccc(/N=C/c2ccccc2Oc2ccccc2)c1 | C1CCCCC1 | 322 | 402 | [6 empty] | 113.8 | 289.3331 | https://doi.org/10.1016/j.molliq.2017.07.070
10693 | Oc1cccc(/N=C/c2ccccc2Oc2ccccc2)c1 | C1COCCO1 | 325 | 406 | [7 empty] | 289.3331 | https://doi.org/10.1016/j.molliq.2017.07.070
10694 | Oc1cccc(/N=C/c2ccccc2Oc2ccccc2)c1 | c1ccccc1 | 328 | 414 | [7 empty] | 289.3331 | https://doi.org/10.1016/j.molliq.2017.07.070
10695 | Oc1cccc(/N=C/c2ccccc2Oc2ccccc2)c1 | Cc1ccccc1 | 324 | 412 | [6 empty] | 70.8 | 289.3331 | https://doi.org/10.1016/j.molliq.2017.07.070
10696 | Oc1cccc(/N=C/c2ccccc2Oc2ccccc2)c1 | Cc1ccccc1C | 327 | 403 | [7 empty] | 289.3331 | https://doi.org/10.1016/j.molliq.2017.07.070
10697 | Oc1cccc(/N=C/c2ccccc2Oc2ccccc2)c1 | CCOCC | 327 | 404 | [7 empty] | 289.3331 | https://doi.org/10.1016/j.molliq.2017.07.070
10698 | Oc1cccc(/N=C/c2ccccc2Oc2ccccc2)c1 | ClC(Cl)Cl | 328 | 415 | [7 empty] | 289.3331 | https://doi.org/10.1016/j.molliq.2017.07.070
10699 | Oc1cccc(/N=C/c2ccccc2Oc2ccccc2)c1 | CCOC(C)=O | 321 | 420 | [7 empty] | 289.3331 | https://doi.org/10.1016/j.molliq.2017.07.070
10700 | Oc1cccc(/N=C/c2ccccc2Oc2ccccc2)c1 | CCCCOC(C)=O | 326 | 404 | [7 empty] | 289.3331 | https://doi.org/10.1016/j.molliq.2017.07.070
10701 | Oc1cccc(/N=C/c2ccccc2Oc2ccccc2)c1 | C1CCOC1 | 327 | [8 empty] | 289.3331 | https://doi.org/10.1016/j.molliq.2017.07.070
10702 | Oc1cccc(/N=C/c2ccccc2Oc2ccccc2)c1 | ClCCl | 325 | 407 | [7 empty] | 289.3331 | https://doi.org/10.1016/j.molliq.2017.07.070
10703 | Oc1cccc(/N=C/c2ccccc2Oc2ccccc2)c1 | CCCCCCCCO | 329 | 410 | [7 empty] | 289.3331 | https://doi.org/10.1016/j.molliq.2017.07.070
10704 | Oc1cccc(/N=C/c2ccccc2Oc2ccccc2)c1 | CCCCCCCO | 325 | 410 | [7 empty] | 289.3331 | https://doi.org/10.1016/j.molliq.2017.07.070
10705 | Oc1cccc(/N=C/c2ccccc2Oc2ccccc2)c1 | CCCCCCO | 321 | 400 | [6 empty] | 65.3 | 289.3331 | https://doi.org/10.1016/j.molliq.2017.07.070
10706 | Oc1cccc(/N=C/c2ccccc2Oc2ccccc2)c1 | CCCCO | 331 | 416 | [7 empty] | 289.3331 | https://doi.org/10.1016/j.molliq.2017.07.070
10707 | Oc1cccc(/N=C/c2ccccc2Oc2ccccc2)c1 | CC(C)CO | 323 | 387 | [6 empty] | 74.5 | 289.3331 | https://doi.org/10.1016/j.molliq.2017.07.070
10708 | Oc1cccc(/N=C/c2ccccc2Oc2ccccc2)c1 | CC(C)O | 324 | 406 | [7 empty] | 289.3331 | https://doi.org/10.1016/j.molliq.2017.07.070
10709 | Oc1cccc(/N=C/c2ccccc2Oc2ccccc2)c1 | CC(C)=O |  | 415 | [7 empty] | 289.3331 | https://doi.org/10.1016/j.molliq.2017.07.070
10710 | Oc1cccc(/N=C/c2ccccc2Oc2ccccc2)c1 | CCCO | 328 | 395 | [7 empty] | 289.3331 | https://doi.org/10.1016/j.molliq.2017.07.070
10711 | Oc1cccc(/N=C/c2ccccc2Oc2ccccc2)c1 | CCO | 327 | [8 empty] | 289.3331 | https://doi.org/10.1016/j.molliq.2017.07.070
10712 | Oc1cccc(/N=C/c2ccccc2Oc2ccccc2)c1 | N#Cc1ccccc1 | 344 | 385 | [7 empty] | 289.3331 | https://doi.org/10.1016/j.molliq.2017.07.070
10713 | Oc1cccc(/N=C/c2ccccc2Oc2ccccc2)c1 | CO | 328 | 380 | [7 empty] | 289.3331 | https://doi.org/10.1016/j.molliq.2017.07.070
10714 | Oc1cccc(/N=C/c2ccccc2Oc2ccccc2)c1 | CN(C)C=O | 329 | [8 empty] | 289.3331 | https://doi.org/10.1016/j.molliq.2017.07.070
10715 | Oc1cccc(/N=C/c2ccccc2Oc2ccccc2)c1 | CC#N | 328 | 395 | [7 empty] | 289.3331 | https://doi.org/10.1016/j.molliq.2017.07.070
10716 | Oc1cccc(/N=C/c2ccccc2Oc2ccccc2)c1 | OCCO | 328 | 418 | [6 empty] | 81.6 | 289.3331 | https://doi.org/10.1016/j.molliq.2017.07.070
10717 | Oc1cccc(/N=C/c2ccccc2Oc2ccccc2)c1 | CS(C)=O | 329 | 396 | [6 empty] | 93.4 | 289.3331 | https://doi.org/10.1016/j.molliq.2017.07.070
10718 | Oc1ccc(/N=C/c2ccccc2Oc2ccccc2)cc1 | CCCCC | 341 | 410 | [7 empty] | 289.3331 | https://doi.org/10.1016/j.molliq.2017.07.070
10719 | Oc1ccc(/N=C/c2ccccc2Oc2ccccc2)cc1 | CCCCCC | 346 | 428 | [6 empty] | 98 | 289.3331 | https://doi.org/10.1016/j.molliq.2017.07.070
10720 | Oc1ccc(/N=C/c2ccccc2Oc2ccccc2)cc1 | C1CCCCC1 | 348 | 410 | [7 empty] | 289.3331 | https://doi.org/10.1016/j.molliq.2017.07.070
10721 | Oc1ccc(/N=C/c2ccccc2Oc2ccccc2)cc1 | C1COCCO1 | 341 | 414 | [6 empty] | 67.7 | 289.3331 | https://doi.org/10.1016/j.molliq.2017.07.070
10722 | Oc1ccc(/N=C/c2ccccc2Oc2ccccc2)cc1 | c1ccccc1 | 345 | 414 | [7 empty] | 289.3331 | https://doi.org/10.1016/j.molliq.2017.07.070
10723 | Oc1ccc(/N=C/c2ccccc2Oc2ccccc2)cc1 | Cc1ccccc1 | 342 | 410 | [6 empty] | 101.8 | 289.3331 | https://doi.org/10.1016/j.molliq.2017.07.070
10724 | Oc1ccc(/N=C/c2ccccc2Oc2ccccc2)cc1 | Cc1ccccc1C | 382 | 414 | [7 empty] | 289.3331 | https://doi.org/10.1016/j.molliq.2017.07.070
10725 | Oc1ccc(/N=C/c2ccccc2Oc2ccccc2)cc1 | CCOCC | 345 | 427 | [7 empty] | 289.3331 | https://doi.org/10.1016/j.molliq.2017.07.070
10726 | Oc1ccc(/N=C/c2ccccc2Oc2ccccc2)cc1 | ClC(Cl)Cl | 343 | 415 | [7 empty] | 289.3331 | https://doi.org/10.1016/j.molliq.2017.07.070
10727 | Oc1ccc(/N=C/c2ccccc2Oc2ccccc2)cc1 | CCOC(C)=O | 340 | 412 | [7 empty] | 289.3331 | https://doi.org/10.1016/j.molliq.2017.07.070
10728 | Oc1ccc(/N=C/c2ccccc2Oc2ccccc2)cc1 | CCCCOC(C)=O | 346 | 410 | [7 empty] | 289.3331 | https://doi.org/10.1016/j.molliq.2017.07.070
10729 | Oc1ccc(/N=C/c2ccccc2Oc2ccccc2)cc1 | C1CCOC1 | 347 | [8 empty] | 289.3331 | https://doi.org/10.1016/j.molliq.2017.07.070
10730 | Oc1ccc(/N=C/c2ccccc2Oc2ccccc2)cc1 | ClCCl | 340 | 414 | [7 empty] | 289.3331 | https://doi.org/10.1016/j.molliq.2017.07.070
10731 | Oc1ccc(/N=C/c2ccccc2Oc2ccccc2)cc1 | CCCCCCCCO | 346 | 420 | [6 empty] | 82.4 | 289.3331 | https://doi.org/10.1016/j.molliq.2017.07.070
10732 | Oc1ccc(/N=C/c2ccccc2Oc2ccccc2)cc1 | CCCCCCCO | 348 | 413 | [6 empty] | 99.1 | 289.3331 | https://doi.org/10.1016/j.molliq.2017.07.070
10733 | Oc1ccc(/N=C/c2ccccc2Oc2ccccc2)cc1 | CCCCCCO | 346 | 413 | [7 empty] | 289.3331 | https://doi.org/10.1016/j.molliq.2017.07.070
10734 | Oc1ccc(/N=C/c2ccccc2Oc2ccccc2)cc1 | CCCCO | 346 | 419 | [6 empty] | 95.3 | 289.3331 | https://doi.org/10.1016/j.molliq.2017.07.070
10735 | Oc1ccc(/N=C/c2ccccc2Oc2ccccc2)cc1 | CC(C)CO | 344 | 410 | [7 empty] | 289.3331 | https://doi.org/10.1016/j.molliq.2017.07.070
10736 | Oc1ccc(/N=C/c2ccccc2Oc2ccccc2)cc1 | CC(C)O | 344 | [8 empty] | 289.3331 | https://doi.org/10.1016/j.molliq.2017.07.070
10737 | Oc1ccc(/N=C/c2ccccc2Oc2ccccc2)cc1 | CC(C)=O | 342 | 423 | [7 empty] | 289.3331 | https://doi.org/10.1016/j.molliq.2017.07.070
10738 | Oc1ccc(/N=C/c2ccccc2Oc2ccccc2)cc1 | CCCO | 345 | 415 | [7 empty] | 289.3331 | https://doi.org/10.1016/j.molliq.2017.07.070
10739 | Oc1ccc(/N=C/c2ccccc2Oc2ccccc2)cc1 | CCO |  | 415 | [7 empty] | 289.3331 | https://doi.org/10.1016/j.molliq.2017.07.070
10740 | Oc1ccc(/N=C/c2ccccc2Oc2ccccc2)cc1 | N#Cc1ccccc1 | 341 | [8 empty] | 289.3331 | https://doi.org/10.1016/j.molliq.2017.07.070
10741 | Oc1ccc(/N=C/c2ccccc2Oc2ccccc2)cc1 | CO | 342 | 415 | [7 empty] | 289.3331 | https://doi.org/10.1016/j.molliq.2017.07.070
10742 | Oc1ccc(/N=C/c2ccccc2Oc2ccccc2)cc1 | CN(C)C=O | 345 | 423 | [7 empty] | 289.3331 | https://doi.org/10.1016/j.molliq.2017.07.070
10743 | Oc1ccc(/N=C/c2ccccc2Oc2ccccc2)cc1 | CC#N | 350 | 424 | [7 empty] | 289.3331 | https://doi.org/10.1016/j.molliq.2017.07.070
10744 | Oc1ccc(/N=C/c2ccccc2Oc2ccccc2)cc1 | OCCO |  | 405 | [7 empty] | 289.3331 | https://doi.org/10.1016/j.molliq.2017.07.070
10745 | Oc1ccc(/N=C/c2ccccc2Oc2ccccc2)cc1 | CS(C)=O | 348 | 418 | [7 empty] | 289.3331 | https://doi.org/10.1016/j.molliq.2017.07.070
10746 | Oc1ccccc1/N=C/c1ccccc1Oc1ccccc1 | CCCCC | 355 | 425 | [7 empty] | 289.3331 | https://doi.org/10.1016/j.molliq.2017.07.070
10747 | Oc1ccccc1/N=C/c1ccccc1Oc1ccccc1 | CCCCCC | 367 | [8 empty] | 289.3331 | https://doi.org/10.1016/j.molliq.2017.07.070
10748 | Oc1ccccc1/N=C/c1ccccc1Oc1ccccc1 | C1CCCCC1 | 353 | 413 | [7 empty] | 289.3331 | https://doi.org/10.1016/j.molliq.2017.07.070
10749 | Oc1ccccc1/N=C/c1ccccc1Oc1ccccc1 | C1COCCO1 | 367 | 410 | [7 empty] | 289.3331 | https://doi.org/10.1016/j.molliq.2017.07.070
10750 | Oc1ccccc1/N=C/c1ccccc1Oc1ccccc1 | c1ccccc1 | 366 | 410 | [7 empty] | 289.3331 | https://doi.org/10.1016/j.molliq.2017.07.070
10751 | Oc1ccccc1/N=C/c1ccccc1Oc1ccccc1 | Cc1ccccc1 | 381 | 411 | [7 empty] | 289.3331 | https://doi.org/10.1016/j.molliq.2017.07.070
10752 | Oc1ccccc1/N=C/c1ccccc1Oc1ccccc1 | Cc1ccccc1C | 359 | 412 | [7 empty] | 289.3331 | https://doi.org/10.1016/j.molliq.2017.07.070
10753 | Oc1ccccc1/N=C/c1ccccc1Oc1ccccc1 | CCOCC | 363 | 420 | [7 empty] | 289.3331 | https://doi.org/10.1016/j.molliq.2017.07.070
10754 | Oc1ccccc1/N=C/c1ccccc1Oc1ccccc1 | ClC(Cl)Cl | 356 | 410 | [6 empty] | 74.6 | 289.3331 | https://doi.org/10.1016/j.molliq.2017.07.070
10755 | Oc1ccccc1/N=C/c1ccccc1Oc1ccccc1 | CCOC(C)=O |  | 400 | [7 empty] | 289.3331 | https://doi.org/10.1016/j.molliq.2017.07.070
10756 | Oc1ccccc1/N=C/c1ccccc1Oc1ccccc1 | CCCCOC(C)=O | 367 | 409 | [7 empty] | 289.3331 | https://doi.org/10.1016/j.molliq.2017.07.070
10757 | Oc1ccccc1/N=C/c1ccccc1Oc1ccccc1 | C1CCOC1 | 355 | 412 | [7 empty] | 289.3331 | https://doi.org/10.1016/j.molliq.2017.07.070
10758 | Oc1ccccc1/N=C/c1ccccc1Oc1ccccc1 | ClCCl | 356 | 415 | [7 empty] | 289.3331 | https://doi.org/10.1016/j.molliq.2017.07.070
10759 | Oc1ccccc1/N=C/c1ccccc1Oc1ccccc1 | CCCCCCCCO | 355 | 414 | [6 empty] | 68.6 | 289.3331 | https://doi.org/10.1016/j.molliq.2017.07.070
10760 | Oc1ccccc1/N=C/c1ccccc1Oc1ccccc1 | CCCCCCCO | 354 | 410 | [7 empty] | 289.3331 | https://doi.org/10.1016/j.molliq.2017.07.070
10761 | Oc1ccccc1/N=C/c1ccccc1Oc1ccccc1 | CCCCCCO | 355 | 410 | [7 empty] | 289.3331 | https://doi.org/10.1016/j.molliq.2017.07.070
10762 | Oc1ccccc1/N=C/c1ccccc1Oc1ccccc1 | CCCCO | 353 | 395 | [7 empty] | 289.3331 | https://doi.org/10.1016/j.molliq.2017.07.070
10763 | Oc1ccccc1/N=C/c1ccccc1Oc1ccccc1 | CC(C)CO | 352 | 409 | [7 empty] | 289.3331 | https://doi.org/10.1016/j.molliq.2017.07.070
10764 | Oc1ccccc1/N=C/c1ccccc1Oc1ccccc1 | CC(C)O | 352 | 406 | [7 empty] | 289.3331 | https://doi.org/10.1016/j.molliq.2017.07.070
10765 | Oc1ccccc1/N=C/c1ccccc1Oc1ccccc1 | CC(C)=O | 366 | 410 | [7 empty] | 289.3331 | https://doi.org/10.1016/j.molliq.2017.07.070
10766 | Oc1ccccc1/N=C/c1ccccc1Oc1ccccc1 | CCCO | 351 | 410 | [7 empty] | 289.3331 | https://doi.org/10.1016/j.molliq.2017.07.070
10767 | Oc1ccccc1/N=C/c1ccccc1Oc1ccccc1 | CCO | 350 | 408 | [7 empty] | 289.3331 | https://doi.org/10.1016/j.molliq.2017.07.070
10768 | Oc1ccccc1/N=C/c1ccccc1Oc1ccccc1 | N#Cc1ccccc1 | 357 | 410 | [7 empty] | 289.3331 | https://doi.org/10.1016/j.molliq.2017.07.070
10769 | Oc1ccccc1/N=C/c1ccccc1Oc1ccccc1 | CO | 348 | 414 | [7 empty] | 289.3331 | https://doi.org/10.1016/j.molliq.2017.07.070
10770 | Oc1ccccc1/N=C/c1ccccc1Oc1ccccc1 | CN(C)C=O | 349 | 418 | [7 empty] | 289.3331 | https://doi.org/10.1016/j.molliq.2017.07.070
10771 | Oc1ccccc1/N=C/c1ccccc1Oc1ccccc1 | CC#N | 349 | 410 | [6 empty] | 60 | 289.3331 | https://doi.org/10.1016/j.molliq.2017.07.070
10772 | Oc1ccccc1/N=C/c1ccccc1Oc1ccccc1 | OCCO | 349 | 415 | [7 empty] | 289.3331 | https://doi.org/10.1016/j.molliq.2017.07.070
10773 | Oc1ccccc1/N=C/c1ccccc1Oc1ccccc1 | CS(C)=O | 373 | 410 | [7 empty] | 289.3331 | https://doi.org/10.1016/j.molliq.2017.07.070
10774 | N#C[Se]CCCCCOc1ccc2ccc(=O)oc2c1 | CCCCCCC | 319 | 391 | 0.16 | 0.002 | 3.950997334 |  |  | 58.3 |  | 336.2481 | https://doi.org/10.1016/j.jlumin.2011.11.017
10775 | N#C[Se]CCCCCOc1ccc2ccc(=O)oc2c1 | C1CCCCC1 | 321 | 378 | 0.16 | 0.004 | 3.941759814 |  |  |  |  | 336.2481 | https://doi.org/10.1016/j.jlumin.2011.11.017
10776 | N#C[Se]CCCCCOc1ccc2ccc(=O)oc2c1 | C1COCCO1 | 319 | 386 | 0.17 | 0.004 | 3.96890303 |  |  | 57.7 | 87.6 | 336.2481 | https://doi.org/10.1016/j.jlumin.2011.11.017
10777 | N#C[Se]CCCCCOc1ccc2ccc(=O)oc2c1 | C1CCOC1 | 322 | 391 | 1.17 | 0.006 | 3.994449137 |  |  |  | 102.8 | 336.2481 | https://doi.org/10.1016/j.jlumin.2011.11.017
10778 | N#C[Se]CCCCCOc1ccc2ccc(=O)oc2c1 | CN(C)C=O | 322 | 396 | 1.02 | 0.016 | 3.973266436 |  |  |  | 76.9 | 336.2481 | https://doi.org/10.1016/j.jlumin.2011.11.017
10779 | N#C[Se]CCCCCOc1ccc2ccc(=O)oc2c1 | CC#N | 321 | 387 | 0.56 | 0.015 | 3.994449137 |  |  | 53.7 | 66.3 | 336.2481 | https://doi.org/10.1016/j.jlumin.2011.11.017
10780 | N#C[Se]CCCCCOc1ccc2ccc(=O)oc2c1 | CCO | 323 | 386 | 0.43 | 0.052 | 3.998608029 |  |  |  | 64.9 | 336.2481 | https://doi.org/10.1016/j.jlumin.2011.11.017
10781 | N#C[Se]CCCCCOc1ccc2ccc(=O)oc2c1 | CO | 322 | 391 | 0.44 | 0.053 | 3.998608029 |  |  | 52.4 | 61.7 | 336.2481 | https://doi.org/10.1016/j.jlumin.2011.11.017
10782 | N#C[Se]CCCCCOc1ccc2ccc(=O)oc2c1 | OCCO | 326 | 392 | 1.46 | 0.182 | 3.977586438 |  |  |  | 63.1 | 336.2481 | https://doi.org/10.1016/j.jlumin.2011.11.017
10783 | N#C[Se]CCCCCOc1ccc2ccc(=O)oc2c1 | O | 324 | 397 | 1.75 | 0.497 | 3.977586438 |  |  | 47.6 | 60.9 | 336.2481 | https://doi.org/10.1016/j.jlumin.2011.11.017
10784 | O=C1/C(=C\c2ccc3oc4ccccc4c3c2)S(=O)(=O)c2ccccc21 | Cc1ccccc1 | 373 | 430 |  | 0.116 | 4.544737582 |  |  | 102 |  | 360.38828 | https://doi.org/10.1016/j.saa.2018.05.101
10785 | O=C1/C(=C\c2ccc3oc4ccccc4c3c2)S(=O)(=O)c2ccccc21 | ClC(Cl)Cl | 378 | 441 |  | 0.036 | 4.539828558 |  |  | 106 |  | 360.38828 | https://doi.org/10.1016/j.saa.2018.05.101
10786 | O=C1/C(=C\c2ccc3oc4ccccc4c3c2)S(=O)(=O)c2ccccc21 | ClCCl | 372 | 438 |  | 0.092 | 4.556977545 |  |  | 104 |  | 360.38828 | https://doi.org/10.1016/j.saa.2018.05.101
10787 | O=C1/C(=C\c2ccc3oc4ccccc4c3c2)S(=O)(=O)c2ccccc21 | C1CCOC1 | 368 | 437 |  | 0.037 | 4.531542779 |  |  | 59 |  | 360.38828 | https://doi.org/10.1016/j.saa.2018.05.101
10788 | O=C1/C(=C\c2ccc3oc4ccccc4c3c2)S(=O)(=O)c2ccccc21 | CC(C)=O | 365 | 458 |  | 0.055 | 4.549518221 |  |  | 64 |  | 360.38828 | https://doi.org/10.1016/j.saa.2018.05.101
10789 | O=C1/C(=C\c2ccc3oc4ccccc4c3c2)S(=O)(=O)c2ccccc21 | C1COCCO1 | 369 | 436 |  | 0.047 | 4.536027875 |  |  | 52 |  | 360.38828 | https://doi.org/10.1016/j.saa.2018.05.101
10790 | O=C1/C(=C\c2ccc3oc4ccccc4c3c2)S(=O)(=O)c2ccccc21 | CCOC(C)=O | 366 | 429 |  | 0.048 | 4.57274385 |  |  | 93 |  | 360.38828 | https://doi.org/10.1016/j.saa.2018.05.101
10791 | O=C1/C(=C\c2ccc3oc4ccccc4c3c2)S(=O)(=O)c2ccccc21 | CN(C)C=O | 367 | 445 |  | 0.192 | 4.342896198 |  |  | 98 |  | 360.38828 | https://doi.org/10.1016/j.saa.2018.05.101
10792 | O=C1/C(=C\c2ccc3oc4ccccc4c3c2)S(=O)(=O)c2ccccc21 | CS(C)=O | 369 | 449 |  | 0.209 | 4.528299512 |  |  | 101 |  | 360.38828 | https://doi.org/10.1016/j.saa.2018.05.101
10793 | O=C1/C(=C\c2ccc3oc4ccccc4c3c2)S(=O)(=O)c2ccccc21 | CC#N | 365 | 480 |  | 0.041 | 4.499343359 |  |  | 52 |  | 360.38828 | https://doi.org/10.1016/j.saa.2018.05.101
10794 | O=C1/C(=C\c2ccc3oc4ccccc4c3c2)S(=O)(=O)c2ccccc21 | CO | 367 | 439 |  | 0.025 | 4.53155555 |  |  | 103 |  | 360.38828 | https://doi.org/10.1016/j.saa.2018.05.101
10795 | CCn1c2ccccc2c2cc(/C=C3\C(=O)c4ccccc4S3(=O)=O)ccc21 | Cc1ccccc1 | 453 | 495 |  | 0.014 | 4.522548556 |  |  | 59 |  | 387.45798 | https://doi.org/10.1016/j.saa.2018.05.101
10796 | CCn1c2ccccc2c2cc(/C=C3\C(=O)c4ccccc4S3(=O)=O)ccc21 | ClC(Cl)Cl | 454 | 522 |  | 0.04 | 4.658764793 |  |  | 54 |  | 387.45798 | https://doi.org/10.1016/j.saa.2018.05.101
10797 | CCn1c2ccccc2c2cc(/C=C3\C(=O)c4ccccc4S3(=O)=O)ccc21 | ClCCl | 448 | 535 |  | 0.04 | 4.694491127 |  |  | 57 |  | 387.45798 | https://doi.org/10.1016/j.saa.2018.05.101
10798 | CCn1c2ccccc2c2cc(/C=C3\C(=O)c4ccccc4S3(=O)=O)ccc21 | C1CCOC1 | 446 | 518 |  | 0.029 | 4.732827837 |  |  | 59 |  | 387.45798 | https://doi.org/10.1016/j.saa.2018.05.101
10799 | CCn1c2ccccc2c2cc(/C=C3\C(=O)c4ccccc4S3(=O)=O)ccc21 | CC(C)=O | 442 | 544 |  | 0.042 | 4.69665339 |  |  | 61 |  | 387.45798 | https://doi.org/10.1016/j.saa.2018.05.101
10800 | CCn1c2ccccc2c2cc(/C=C3\C(=O)c4ccccc4S3(=O)=O)ccc21 | C1COCCO1 | 443 | 505 |  | 0.025 | 4.671635597 |  |  | 58 |  | 387.45798 | https://doi.org/10.1016/j.saa.2018.05.101
10801 | CCn1c2ccccc2c2cc(/C=C3\C(=O)c4ccccc4S3(=O)=O)ccc21 | CCOC(C)=O | 441 | 515 |  | 0.039 | 4.703497726 |  |  | 58 |  | 387.45798 | https://doi.org/10.1016/j.saa.2018.05.101
10802 | CCn1c2ccccc2c2cc(/C=C3\C(=O)c4ccccc4S3(=O)=O)ccc21 | CN(C)C=O | 449 | 557 |  | 0.033 | 4.015988105 |  |  | 59 |  | 387.45798 | https://doi.org/10.1016/j.saa.2018.05.101
10803 | CCn1c2ccccc2c2cc(/C=C3\C(=O)c4ccccc4S3(=O)=O)ccc21 | CS(C)=O | 454 | 570 |  | 0.083 | 4.683443309 |  |  | 65 |  | 387.45798 | https://doi.org/10.1016/j.saa.2018.05.101
10804 | CCn1c2ccccc2c2cc(/C=C3\C(=O)c4ccccc4S3(=O)=O)ccc21 | CC#N | 442 | 561 |  | 0.023 | 4.645363311 |  |  | 57 |  | 387.45798 | https://doi.org/10.1016/j.saa.2018.05.101
10805 | CCn1c2ccccc2c2cc(/C=C3\C(=O)c4ccccc4S3(=O)=O)ccc21 | CO | 446 | 560 |  | 0.003 | 4.667153981 |  |  | 64 |  | 387.45798 | https://doi.org/10.1016/j.saa.2018.05.101
10806 | CN(c1ccccc1)c1ccc(/C=C2\C(=O)c3ccccc3S2(=O)=O)cc1 | Cc1ccccc1 | 472 | 576 |  | 0.103 | 4.976684628 |  |  | 53 |  | 375.44698 | https://doi.org/10.1016/j.saa.2018.05.101
10807 | CN(c1ccccc1)c1ccc(/C=C2\C(=O)c3ccccc3S2(=O)=O)cc1 | ClC(Cl)Cl | 479 | 532 |  | 0.008 | 4.985107485 |  |  | 55 |  | 375.44698 | https://doi.org/10.1016/j.saa.2018.05.101
10808 | CN(c1ccccc1)c1ccc(/C=C2\C(=O)c3ccccc3S2(=O)=O)cc1 | ClCCl | 476 | 547 |  | 0.004 | 4.961174212 |  |  | 55 |  | 375.44698 | https://doi.org/10.1016/j.saa.2018.05.101
10809 | CN(c1ccccc1)c1ccc(/C=C2\C(=O)c3ccccc3S2(=O)=O)cc1 | C1CCOC1 | 468 | 532 |  | 0.003 | 4.950204155 |  |  | 58 |  | 375.44698 | https://doi.org/10.1016/j.saa.2018.05.101
10810 | CN(c1ccccc1)c1ccc(/C=C2\C(=O)c3ccccc3S2(=O)=O)cc1 | CC(C)=O | 470 | 537 |  | 0.001 | 4.960137675 |  |  | 60 |  | 375.44698 | https://doi.org/10.1016/j.saa.2018.05.101
10811 | CN(c1ccccc1)c1ccc(/C=C2\C(=O)c3ccccc3S2(=O)=O)cc1 | C1COCCO1 | 466 | 542 |  | 0.012 | 4.935285528 |  |  | 55 |  | 375.44698 | https://doi.org/10.1016/j.saa.2018.05.101
10812 | CN(c1ccccc1)c1ccc(/C=C2\C(=O)c3ccccc3S2(=O)=O)cc1 | CCOC(C)=O | 465 | 533 |  | 0.003 | 4.951322945 |  |  | 57 |  | 375.44698 | https://doi.org/10.1016/j.saa.2018.05.101
10813 | CN(c1ccccc1)c1ccc(/C=C2\C(=O)c3ccccc3S2(=O)=O)cc1 | CN(C)C=O | 478 | 524 |  | 0.003 | 4.731846526 |  |  | 62 |  | 375.44698 | https://doi.org/10.1016/j.saa.2018.05.101
10814 | CN(c1ccccc1)c1ccc(/C=C2\C(=O)c3ccccc3S2(=O)=O)cc1 | CS(C)=O | 483 | 552 |  | 0.018 | 4.94019762 |  |  | 63 |  | 375.44698 | https://doi.org/10.1016/j.saa.2018.05.101
10815 | CN(c1ccccc1)c1ccc(/C=C2\C(=O)c3ccccc3S2(=O)=O)cc1 | CC#N | 471 | 511 |  | 0.002 | 4.935890002 |  |  | 60 |  | 375.44698 | https://doi.org/10.1016/j.saa.2018.05.101
10816 | CN(c1ccccc1)c1ccc(/C=C2\C(=O)c3ccccc3S2(=O)=O)cc1 | CO | 475 | 525 |  | 0.012 | 4.780979412 |  |  | 66 |  | 375.44698 | https://doi.org/10.1016/j.saa.2018.05.101
10817 | O=C1/C(=C\c2ccc(N(c3ccccc3)c3ccccc3)cc2)S(=O)(=O)c2ccccc21 | Cc1ccccc1 | 485 | 587 |  | 0.559 | 4.770247996 |  |  | 67 |  | 437.51786 | https://doi.org/10.1016/j.saa.2018.05.101
10818 | O=C1/C(=C\c2ccc(N(c3ccccc3)c3ccccc3)cc2)S(=O)(=O)c2ccccc21 | ClC(Cl)Cl | 491 | 626 |  | 0.142 | 4.766234333 |  |  | 70 |  | 437.51786 | https://doi.org/10.1016/j.saa.2018.05.101
10819 | O=C1/C(=C\c2ccc(N(c3ccccc3)c3ccccc3)cc2)S(=O)(=O)c2ccccc21 | ClCCl | 485 | 631 |  | 0.022 | 4.753314893 |  |  | 69 |  | 437.51786 | https://doi.org/10.1016/j.saa.2018.05.101
10820 | O=C1/C(=C\c2ccc(N(c3ccccc3)c3ccccc3)cc2)S(=O)(=O)c2ccccc21 | C1CCOC1 | 473 | 630 |  | 0.037 | 4.825614336 |  |  | 77 |  | 437.51786 | https://doi.org/10.1016/j.saa.2018.05.101
10821 | O=C1/C(=C\c2ccc(N(c3ccccc3)c3ccccc3)cc2)S(=O)(=O)c2ccccc21 | CC(C)=O | 472 | 540 |  | 0.003 | 4.764594528 |  |  | 70 |  | 437.51786 | https://doi.org/10.1016/j.saa.2018.05.101
10822 | O=C1/C(=C\c2ccc(N(c3ccccc3)c3ccccc3)cc2)S(=O)(=O)c2ccccc21 | C1COCCO1 | 475 | 600 |  | 0.324 | 4.755272521 |  |  | 69 |  | 437.51786 | https://doi.org/10.1016/j.saa.2018.05.101
10823 | O=C1/C(=C\c2ccc(N(c3ccccc3)c3ccccc3)cc2)S(=O)(=O)c2ccccc21 | CCOC(C)=O | 471 | 617 |  | 0.036 | 4.76334562 |  |  | 69 |  | 437.51786 | https://doi.org/10.1016/j.saa.2018.05.101
10824 | O=C1/C(=C\c2ccc(N(c3ccccc3)c3ccccc3)cc2)S(=O)(=O)c2ccccc21 | CN(C)C=O | 478 | 520 |  | 0.024 | 3.711638538 |  |  | 71 |  | 437.51786 | https://doi.org/10.1016/j.saa.2018.05.101
10825 | O=C1/C(=C\c2ccc(N(c3ccccc3)c3ccccc3)cc2)S(=O)(=O)c2ccccc21 | CS(C)=O | 482 | 553 |  | 0.032 | 4.724267675 |  |  | 74 |  | 437.51786 | https://doi.org/10.1016/j.saa.2018.05.101
10826 | O=C1/C(=C\c2ccc(N(c3ccccc3)c3ccccc3)cc2)S(=O)(=O)c2ccccc21 | CC#N | 475 | 518 |  | 0.002 | 4.706103021 |  |  | 67 |  | 437.51786 | https://doi.org/10.1016/j.saa.2018.05.101
10827 | O=C1/C(=C\c2ccc(N(c3ccccc3)c3ccccc3)cc2)S(=O)(=O)c2ccccc21 | CO | 477 | 597 |  | 0.021 | 4.721150844 |  |  | 74 |  | 437.51786 | https://doi.org/10.1016/j.saa.2018.05.101
10828 | CCC1(CC)c2cc(/C=C/c3ccc(/C=C(\C#N)C(=O)O)s3)ccc2-c2ccc(N(C)c3ccc(OC)cc3)cc21 | ClCCl |  |  |  | 0.205 | [5 empty] | 560.71608 | https://doi.org/10.1016/j.dyepig.2017.07.069
10829 | CCC1(CC)c2cc(/C=C/c3ccc(/C=C(\C#N)C(=O)O)s3)ccc2-c2ccc(N(C)c3ccc(OC)cc3)cc21 | C1CCOC1 |  |  |  | 0.327 | [5 empty] | 560.71608 | https://doi.org/10.1016/j.dyepig.2017.07.069
10830 | CCC1(CC)c2cc(/C=C/c3ccc(/C=C(\C#N)C(=O)O)s3)ccc2-c2ccc(N(C)c3ccc(OC)cc3)cc21 | CCOC(C)=O |  |  |  | 0.614 | [5 empty] | 560.71608 | https://doi.org/10.1016/j.dyepig.2017.07.069
10831 | CCC1(CC)c2cc(/C=C/c3ccc(/C=C(\C#N)C(=O)O)s3)ccc2-c2ccc(N(C)c3ccc(OC)cc3)cc21 | C1COCCO1 |  |  |  | 0.988 | [5 empty] | 560.71608 | https://doi.org/10.1016/j.dyepig.2017.07.069
10832 | CCC1(CC)c2cc(/C=C/c3ccc(/C=C(\C#N)C(=O)O)s3)ccc2-c2ccc(N(C)c3ccc(OC)cc3)cc21 | CC(C)=O |  |  |  | 0.109 | [5 empty] | 560.71608 | https://doi.org/10.1016/j.dyepig.2017.07.069
10833 | CCC1(CC)c2cc(/C=C/c3ccc(/C=C(\C#N)C(=O)O)s3)ccc2-c2ccc(N(C)c3ccc(OC)cc3)cc21 | CC#N |  |  |  | 0.082 | [5 empty] | 560.71608 | https://doi.org/10.1016/j.dyepig.2017.07.069
10834 | CCC1(CC)c2cc(/C=C/c3ccc(/C=C(\C#N)C(=O)O)s3)ccc2-c2ccc(N(C)c3ccc(OC)cc3)cc21 | CN(C)C=O |  |  |  | 0.561 | [5 empty] | 560.71608 | https://doi.org/10.1016/j.dyepig.2017.07.069
10835 | CCC1(CC)c2cc(/C=C/c3ccc(/C=C(\C#N)C(=O)O)s3)ccc2-c2ccc(N(C)c3ccc(OC)cc3)cc21 | CS(C)=O |  |  |  | 0.176 | [5 empty] | 560.71608 | https://doi.org/10.1016/j.dyepig.2017.07.069
10836 | CCOc1ccc(N(CC)c2ccc3c(c2)C(CC)(CC)c2cc(/C=C/c4ccc(/C=C(\C#N)C(=O)O)s4)ccc2-3)cc1 | ClCCl |  |  |  | 0.184 | [5 empty] | 588.76984 | https://doi.org/10.1016/j.dyepig.2017.07.069
10837 | CCOc1ccc(N(CC)c2ccc3c(c2)C(CC)(CC)c2cc(/C=C/c4ccc(/C=C(\C#N)C(=O)O)s4)ccc2-3)cc1 | C1CCOC1 |  |  |  | 0.471 | [5 empty] | 588.76984 | https://doi.org/10.1016/j.dyepig.2017.07.069
10838 | CCOc1ccc(N(CC)c2ccc3c(c2)C(CC)(CC)c2cc(/C=C/c4ccc(/C=C(\C#N)C(=O)O)s4)ccc2-3)cc1 | CCOC(C)=O |  |  |  | 0.342 | [5 empty] | 588.76984 | https://doi.org/10.1016/j.dyepig.2017.07.069
10839 | CCOc1ccc(N(CC)c2ccc3c(c2)C(CC)(CC)c2cc(/C=C/c4ccc(/C=C(\C#N)C(=O)O)s4)ccc2-3)cc1 | C1COCCO1 |  |  |  | 0.625 | [5 empty] | 588.76984 | https://doi.org/10.1016/j.dyepig.2017.07.069
10840 | CCOc1ccc(N(CC)c2ccc3c(c2)C(CC)(CC)c2cc(/C=C/c4ccc(/C=C(\C#N)C(=O)O)s4)ccc2-3)cc1 | CC(C)=O |  |  |  | 0.263 | [5 empty] | 588.76984 | https://doi.org/10.1016/j.dyepig.2017.07.069
10841 | CCOc1ccc(N(CC)c2ccc3c(c2)C(CC)(CC)c2cc(/C=C/c4ccc(/C=C(\C#N)C(=O)O)s4)ccc2-3)cc1 | CC#N |  |  |  | 0.255 | [5 empty] | 588.76984 | https://doi.org/10.1016/j.dyepig.2017.07.069
10842 | CCOc1ccc(N(CC)c2ccc3c(c2)C(CC)(CC)c2cc(/C=C/c4ccc(/C=C(\C#N)C(=O)O)s4)ccc2-3)cc1 | CN(C)C=O |  |  |  | 0.602 | [5 empty] | 588.76984 | https://doi.org/10.1016/j.dyepig.2017.07.069
10843 | CCOc1ccc(N(CC)c2ccc3c(c2)C(CC)(CC)c2cc(/C=C/c4ccc(/C=C(\C#N)C(=O)O)s4)ccc2-3)cc1 | CS(C)=O |  |  |  | 0.317 | [5 empty] | 588.76984 | https://doi.org/10.1016/j.dyepig.2017.07.069
10844 | CCCN(c1ccccc1)c1ccc2c(c1)C(CC)(CC)c1cc(/C=C/c3ccc(/C=C(\C#N)C(=O)O)s3)ccc1-2 | ClCCl | 480 | 600 |  | 0.624 | 4.146128036 |  |  |  | 130.8 | 558.74396 | https://doi.org/10.1016/j.dyepig.2017.07.069
10845 | CCCN(c1ccccc1)c1ccc2c(c1)C(CC)(CC)c1cc(/C=C/c3ccc(/C=C(\C#N)C(=O)O)s3)ccc1-2 | C1CCOC1 | 462 | 572 |  | 0.355 | 4.176091259 |  |  |  | 192.2 | 558.74396 | https://doi.org/10.1016/j.dyepig.2017.07.069
10846 | CCCN(c1ccccc1)c1ccc2c(c1)C(CC)(CC)c1cc(/C=C/c3ccc(/C=C(\C#N)C(=O)O)s3)ccc1-2 | CCOC(C)=O | 444 | 552 |  | 0.584 | 4.255272505 |  |  |  |  | 558.74396 | https://doi.org/10.1016/j.dyepig.2017.07.069
10847 | CCCN(c1ccccc1)c1ccc2c(c1)C(CC)(CC)c1cc(/C=C/c3ccc(/C=C(\C#N)C(=O)O)s3)ccc1-2 | C1COCCO1 | 460 | 617 |  | 0.862 | 4.146128036 |  |  |  | 119.1 | 558.74396 | https://doi.org/10.1016/j.dyepig.2017.07.069
10848 | CCCN(c1ccccc1)c1ccc2c(c1)C(CC)(CC)c1cc(/C=C/c3ccc(/C=C(\C#N)C(=O)O)s3)ccc1-2 | CC(C)=O | 458 | 575 |  | 0.486 | 4.079181246 |  |  |  | 141.2 | 558.74396 | https://doi.org/10.1016/j.dyepig.2017.07.069
10849 | CCCN(c1ccccc1)c1ccc2c(c1)C(CC)(CC)c1cc(/C=C/c3ccc(/C=C(\C#N)C(=O)O)s3)ccc1-2 | CC#N | 428 | 531 |  | 0.229 | 4.113943352 |  |  |  | 189.9 | 558.74396 | https://doi.org/10.1016/j.dyepig.2017.07.069
10850 | CCCN(c1ccccc1)c1ccc2c(c1)C(CC)(CC)c1cc(/C=C/c3ccc(/C=C(\C#N)C(=O)O)s3)ccc1-2 | CN(C)C=O | 412 | 593 |  | 0.894 | 4.204119983 |  |  |  | 207.4 | 558.74396 | https://doi.org/10.1016/j.dyepig.2017.07.069
10851 | CCCN(c1ccccc1)c1ccc2c(c1)C(CC)(CC)c1cc(/C=C/c3ccc(/C=C(\C#N)C(=O)O)s3)ccc1-2 | CS(C)=O | 430 | 514 |  | 0.611 | 4.361727836 |  |  |  | 199.1 | 558.74396 | https://doi.org/10.1016/j.dyepig.2017.07.069
10852 | CCCCN(c1ccccc1)c1ccc2c(c1)C(CC)(CC)c1cc(/C=C/c3ccc(/C=C(\C#N)C(=O)O)s3)ccc1-2 | ClCCl | 486 | 595 |  | 0.072 | 4.462397998 |  |  |  | 95.1 | 572.77084 | https://doi.org/10.1016/j.dyepig.2017.07.069
10853 | CCCCN(c1ccccc1)c1ccc2c(c1)C(CC)(CC)c1cc(/C=C/c3ccc(/C=C(\C#N)C(=O)O)s3)ccc1-2 | C1CCOC1 | 466 | 622 |  | 0.694 | 4.568201724 |  |  |  | 142.6 | 572.77084 | https://doi.org/10.1016/j.dyepig.2017.07.069
10854 | CCCCN(c1ccccc1)c1ccc2c(c1)C(CC)(CC)c1cc(/C=C/c3ccc(/C=C(\C#N)C(=O)O)s3)ccc1-2 | CCOC(C)=O | 460 | 590 |  | 0.185 | 4.591064607 |  |  |  | 196.9 | 572.77084 | https://doi.org/10.1016/j.dyepig.2017.07.069
10855 | CCCCN(c1ccccc1)c1ccc2c(c1)C(CC)(CC)c1cc(/C=C/c3ccc(/C=C(\C#N)C(=O)O)s3)ccc1-2 | C1COCCO1 | 474 | 621 |  | 0.586 | 4.491361694 |  |  |  | 106.8 | 572.77084 | https://doi.org/10.1016/j.dyepig.2017.07.069
10856 | CCCCN(c1ccccc1)c1ccc2c(c1)C(CC)(CC)c1cc(/C=C/c3ccc(/C=C(\C#N)C(=O)O)s3)ccc1-2 | CC(C)=O | 464 | 576 |  | 0.397 | 4.462397998 |  |  |  | 134.1 | 572.77084 | https://doi.org/10.1016/j.dyepig.2017.07.069
10857 | CCCCN(c1ccccc1)c1ccc2c(c1)C(CC)(CC)c1cc(/C=C/c3ccc(/C=C(\C#N)C(=O)O)s3)ccc1-2 | CC#N | 434 | 518 |  | 0.009 | 4.447158031 |  |  |  |  | 572.77084 | https://doi.org/10.1016/j.dyepig.2017.07.069
10858 | CCCCN(c1ccccc1)c1ccc2c(c1)C(CC)(CC)c1cc(/C=C/c3ccc(/C=C(\C#N)C(=O)O)s3)ccc1-2 | CN(C)C=O | 424 | 605 |  | 0.777 | 4.568201724 |  |  |  | 141.4 | 572.77084 | https://doi.org/10.1016/j.dyepig.2017.07.069
10859 | CCCCN(c1ccccc1)c1ccc2c(c1)C(CC)(CC)c1cc(/C=C/c3ccc(/C=C(\C#N)C(=O)O)s3)ccc1-2 | CS(C)=O | 433 | 520 |  | 0.475 | 4.556302501 |  |  |  | 211.2 | 572.77084 | https://doi.org/10.1016/j.dyepig.2017.07.069
10860 | CCCCCN(c1ccccc1)c1ccc2c(c1)C(CC)(CC)c1cc(/C=C/c3ccc(/C=C(\C#N)C(=O)O)s3)ccc1-2 | ClCCl | 470 | 584 |  | 0.005 | 4.591064607 |  |  |  | 126.6 | 586.79772 | https://doi.org/10.1016/j.dyepig.2017.07.069
10861 | CCCCCN(c1ccccc1)c1ccc2c(c1)C(CC)(CC)c1cc(/C=C/c3ccc(/C=C(\C#N)C(=O)O)s3)ccc1-2 | C1CCOC1 | 456 | 597 |  | 0.405 | 4.643452676 |  |  |  | 173.4 | 586.79772 | https://doi.org/10.1016/j.dyepig.2017.07.069
10862 | CCCCCN(c1ccccc1)c1ccc2c(c1)C(CC)(CC)c1cc(/C=C/c3ccc(/C=C(\C#N)C(=O)O)s3)ccc1-2 | CCOC(C)=O | 460 | 580 |  | 0.801 | 4.544068044 |  |  |  | 193.8 | 586.79772 | https://doi.org/10.1016/j.dyepig.2017.07.069
10863 | CCCCCN(c1ccccc1)c1ccc2c(c1)C(CC)(CC)c1cc(/C=C/c3ccc(/C=C(\C#N)C(=O)O)s3)ccc1-2 | C1COCCO1 | 464 | 618 |  | 0.969 | 4.579783597 |  |  |  | 110.4 | 586.79772 | https://doi.org/10.1016/j.dyepig.2017.07.069
10864 | CCCCCN(c1ccccc1)c1ccc2c(c1)C(CC)(CC)c1cc(/C=C/c3ccc(/C=C(\C#N)C(=O)O)s3)ccc1-2 | CC(C)=O | 464 | 574 |  | 0.223 | 4.84509804 |  |  |  | 123.9 | 586.79772 | https://doi.org/10.1016/j.dyepig.2017.07.069
10865 | CCCCCN(c1ccccc1)c1ccc2c(c1)C(CC)(CC)c1cc(/C=C/c3ccc(/C=C(\C#N)C(=O)O)s3)ccc1-2 | CC#N | 430 | 496 |  | 0.025 | 4.505149978 |  |  |  | 146.7 | 586.79772 | https://doi.org/10.1016/j.dyepig.2017.07.069
10866 | CCCCCN(c1ccccc1)c1ccc2c(c1)C(CC)(CC)c1cc(/C=C/c3ccc(/C=C(\C#N)C(=O)O)s3)ccc1-2 | CN(C)C=O | 418 | 504 |  | 0.651 | 4.612783857 |  |  |  |  | 586.79772 | https://doi.org/10.1016/j.dyepig.2017.07.069
10867 | CCCCCN(c1ccccc1)c1ccc2c(c1)C(CC)(CC)c1cc(/C=C/c3ccc(/C=C(\C#N)C(=O)O)s3)ccc1-2 | CS(C)=O | 430 | 517 |  | 0.622 | 4.707570176 |  |  |  | 189.2 | 586.79772 | https://doi.org/10.1016/j.dyepig.2017.07.069
10868 | CCCCCCN(c1ccccc1)c1ccc2c(c1)C(CC)(CC)c1cc(/C=C/c3ccc(/C=C(\C#N)C(=O)O)s3)ccc1-2 | ClCCl | 479 | 594 |  | 0.047 | 4.602059991 |  |  |  | 140.1 | 600.8246 | https://doi.org/10.1016/j.dyepig.2017.07.069
10869 | CCCCCCN(c1ccccc1)c1ccc2c(c1)C(CC)(CC)c1cc(/C=C/c3ccc(/C=C(\C#N)C(=O)O)s3)ccc1-2 | C1CCOC1 | 464 | 651 |  | 0.458 | 4.62324929 |  |  |  | 197.1 | 600.8246 | https://doi.org/10.1016/j.dyepig.2017.07.069
10870 | CCCCCCN(c1ccccc1)c1ccc2c(c1)C(CC)(CC)c1cc(/C=C/c3ccc(/C=C(\C#N)C(=O)O)s3)ccc1-2 | CCOC(C)=O | 462 | 654 |  | 0.443 | 4.591064607 |  |  |  | 196.7 | 600.8246 | https://doi.org/10.1016/j.dyepig.2017.07.069
10871 | CCCCCCN(c1ccccc1)c1ccc2c(c1)C(CC)(CC)c1cc(/C=C/c3ccc(/C=C(\C#N)C(=O)O)s3)ccc1-2 | C1COCCO1 | 466 | 620 |  | 0.813 | 4.653212514 |  |  |  | 110.6 | 600.8246 | https://doi.org/10.1016/j.dyepig.2017.07.069
10872 | CCCCCCN(c1ccccc1)c1ccc2c(c1)C(CC)(CC)c1cc(/C=C/c3ccc(/C=C(\C#N)C(=O)O)s3)ccc1-2 | CC(C)=O | 465 | 574 |  | 0.251 | 4.579783597 |  |  |  | 133.7 | 600.8246 | https://doi.org/10.1016/j.dyepig.2017.07.069
10873 | CCCCCCN(c1ccccc1)c1ccc2c(c1)C(CC)(CC)c1cc(/C=C/c3ccc(/C=C(\C#N)C(=O)O)s3)ccc1-2 | CC#N | 427 | 554 |  | 0.105 | 4.531478917 |  |  |  | 130.6 | 600.8246 | https://doi.org/10.1016/j.dyepig.2017.07.069
10874 | CCCCCCN(c1ccccc1)c1ccc2c(c1)C(CC)(CC)c1cc(/C=C/c3ccc(/C=C(\C#N)C(=O)O)s3)ccc1-2 | CN(C)C=O | 426 | 605 |  | 0.638 | 4.591064607 |  |  |  |  | 600.8246 | https://doi.org/10.1016/j.dyepig.2017.07.069
10875 | CCCCCCN(c1ccccc1)c1ccc2c(c1)C(CC)(CC)c1cc(/C=C/c3ccc(/C=C(\C#N)C(=O)O)s3)ccc1-2 | CS(C)=O | 430 | 627 |  | 0.322 | 4.491361694 |  |  |  | 208.3 | 600.8246 | https://doi.org/10.1016/j.dyepig.2017.07.069
10876 | CCN(CC)c1ccc(-c2ccc(-c3nc(N4CCOCC4)c4ccccc4n3)s2)cc1 | Cc1ccccc1 | 405 | 476 |  | 0.67 | [5 empty] | 444.60132 | DOI: 10.1016/j.mencom.2018.01.002
10877 | CCN(CC)c1ccc(-c2ccc(-c3nc(N4CCOCC4)c4ccccc4n3)s2)cc1 | CC#N | 401 | 544 |  | 0.23 | [5 empty] | 444.60132 | DOI: 10.1016/j.mencom.2018.01.002
10878 | CCN(CC)c1ccc(-c2ccc(-c3nc(C#N)c4ccccc4n3)s2)cc1 | Cc1ccccc1 | 402 | 471 | [6 empty] | 71.3 | 384.5058 | DOI: 10.1016/j.mencom.2018.01.002
10879 | CCN(CC)c1ccc(-c2ccc(-c3nc(C#N)c4ccccc4n3)s2)cc1 | CC#N | 397 | 539 | [6 empty] | 95.7 | 384.5058 | DOI: 10.1016/j.mencom.2018.01.002
10880 | CCN(CC)c1ccc(-c2ccc(-c3nc4ccccc4c(=O)[nH]3)s2)cc1 | Cc1ccccc1 | 410 | 490 |  | 0.71 |  |  |  |  | 73.3 | 375.49474 | DOI: 10.1016/j.mencom.2018.01.002
10881 | CCN(CC)c1ccc(-c2ccc(-c3nc4ccccc4c(=O)[nH]3)s2)cc1 | CC#N | 404 | 541 |  | 0.28 |  |  |  |  | 88 | 375.49474 | DOI: 10.1016/j.mencom.2018.01.002
10882 | Cc1cc(O)c(C(C)C)cc1/N=C/c1ccc(O)cc1 | CCCCCC | 339 | 399 | [6 empty] | 55.5 | 269.34286 | https://doi.org/10.1016/j.jlumin.2018.02.007
10883 | Cc1cc(O)c(C(C)C)cc1/N=C/c1ccc(O)cc1 | C1CCCCC1 | 339 | 400 | [6 empty] | 55.9 | 269.34286 | https://doi.org/10.1016/j.jlumin.2018.02.007
10884 | Cc1cc(O)c(C(C)C)cc1/N=C/c1ccc(O)cc1 | C1COCCO1 | 341 | 405 | [6 empty] | 61.3 | 269.34286 | https://doi.org/10.1016/j.jlumin.2018.02.007
10885 | Cc1cc(O)c(C(C)C)cc1/N=C/c1ccc(O)cc1 | C1CCOC1 | 342 | 406 | [6 empty] | 58.2 | 269.34286 | https://doi.org/10.1016/j.jlumin.2018.02.007
10886 | Cc1cc(O)c(C(C)C)cc1/N=C/c1ccc(O)cc1 | CCOC(C)=O | 340 | 405 | [6 empty] | 58.5 | 269.34286 | https://doi.org/10.1016/j.jlumin.2018.02.007
10887 | Cc1cc(O)c(C(C)C)cc1/N=C/c1ccc(O)cc1 | ClC(Cl)Cl | 337 | 401 | [6 empty] | 62.7 | 269.34286 | https://doi.org/10.1016/j.jlumin.2018.02.007
10888 | Cc1cc(O)c(C(C)C)cc1/N=C/c1ccc(O)cc1 | ClCCl | 335 | 412 | [6 empty] | 61.8 | 269.34286 | https://doi.org/10.1016/j.jlumin.2018.02.007
10889 | Cc1cc(O)c(C(C)C)cc1/N=C/c1ccc(O)cc1 | CN(C)C=O | 344 | 409 | [6 empty] | 60.2 | 269.34286 | https://doi.org/10.1016/j.jlumin.2018.02.007
10890 | Cc1cc(O)c(C(C)C)cc1/N=C/c1ccc(O)cc1 | CC(C)(C)O | 345 | 410 | [6 empty] | 61.6 | 269.34286 | https://doi.org/10.1016/j.jlumin.2018.02.007
10891 | Cc1cc(O)c(C(C)C)cc1/N=C/c1ccc(O)cc1 | CS(C)=O | 346 | 415 | [6 empty] | 62.1 | 269.34286 | https://doi.org/10.1016/j.jlumin.2018.02.007
10892 | Cc1cc(O)c(C(C)C)cc1/N=C/c1ccc(O)cc1 | CC#N | 334 | 411 | [6 empty] | 62.1 | 269.34286 | https://doi.org/10.1016/j.jlumin.2018.02.007
10893 | Cc1cc(O)c(C(C)C)cc1/N=C/c1ccc(O)cc1 | CC(C)O | 340 | 412 | [6 empty] | 63.5 | 269.34286 | https://doi.org/10.1016/j.jlumin.2018.02.007
10894 | Cc1cc(O)c(C(C)C)cc1/N=C/c1ccc(O)cc1 | CCCCO | 340 | 414 | [6 empty] | 65.7 | 269.34286 | https://doi.org/10.1016/j.jlumin.2018.02.007
10895 | Cc1cc(O)c(C(C)C)cc1/N=C/c1ccc(O)cc1 | CCO | 340 | 414 | [6 empty] | 66 | 269.34286 | https://doi.org/10.1016/j.jlumin.2018.02.007
10896 | Cc1cc(O)c(C(C)C)cc1/N=C/c1ccc(O)cc1 | CO | 341 | 416 | [6 empty] | 72.4 | 269.34286 | https://doi.org/10.1016/j.jlumin.2018.02.007
10897 | Cc1cc(O)c(C(C)C)cc1/N=C/c1ccc(O)cc1 | OCCO | 342 | 421 | [6 empty] | 71.5 | 269.34286 | https://doi.org/10.1016/j.jlumin.2018.02.007
10898 | Cc1cc(O)c(C(C)C)cc1/N=C/c1ccc(O)cc1 | O | 342 | 452 | [6 empty] | 104.5 | 269.34286 | https://doi.org/10.1016/j.jlumin.2018.02.007
10899 | COc1ccc(/C=N/c2cc(C(C)C)c(O)cc2C)cc1 | CCCCCC | 338 | 401 | [7 empty] | 283.36974 | https://doi.org/10.1016/j.jlumin.2018.02.007
10900 | COc1ccc(/C=N/c2cc(C(C)C)c(O)cc2C)cc1 | C1CCCCC1 | 340 | 404 | [7 empty] | 283.36974 | https://doi.org/10.1016/j.jlumin.2018.02.007
10901 | COc1ccc(/C=N/c2cc(C(C)C)c(O)cc2C)cc1 | C1COCCO1 | 341 | 407 | [7 empty] | 283.36974 | https://doi.org/10.1016/j.jlumin.2018.02.007
10902 | COc1ccc(/C=N/c2cc(C(C)C)c(O)cc2C)cc1 | C1CCOC1 | 344 | 408 | [7 empty] | 283.36974 | https://doi.org/10.1016/j.jlumin.2018.02.007
10903 | COc1ccc(/C=N/c2cc(C(C)C)c(O)cc2C)cc1 | CCOC(C)=O | 341 | 407 | [7 empty] | 283.36974 | https://doi.org/10.1016/j.jlumin.2018.02.007
10904 | COc1ccc(/C=N/c2cc(C(C)C)c(O)cc2C)cc1 | ClC(Cl)Cl | 339 | 413 | [7 empty] | 283.36974 | https://doi.org/10.1016/j.jlumin.2018.02.007
10905 | COc1ccc(/C=N/c2cc(C(C)C)c(O)cc2C)cc1 | ClCCl | 335 | 413 | [7 empty] | 283.36974 | https://doi.org/10.1016/j.jlumin.2018.02.007
10906 | COc1ccc(/C=N/c2cc(C(C)C)c(O)cc2C)cc1 | CN(C)C=O | 346 | 413 | [7 empty] | 283.36974 | https://doi.org/10.1016/j.jlumin.2018.02.007
10907 | COc1ccc(/C=N/c2cc(C(C)C)c(O)cc2C)cc1 | CC(C)(C)O | 346 | 411 | [7 empty] | 283.36974 | https://doi.org/10.1016/j.jlumin.2018.02.007
10908 | COc1ccc(/C=N/c2cc(C(C)C)c(O)cc2C)cc1 | CS(C)=O | 347 | 417 | [7 empty] | 283.36974 | https://doi.org/10.1016/j.jlumin.2018.02.007
10909 | COc1ccc(/C=N/c2cc(C(C)C)c(O)cc2C)cc1 | CC#N | 338 | 411 | [7 empty] | 283.36974 | https://doi.org/10.1016/j.jlumin.2018.02.007
10910 | COc1ccc(/C=N/c2cc(C(C)C)c(O)cc2C)cc1 | CC(C)O | 343 | 413 | [7 empty] | 283.36974 | https://doi.org/10.1016/j.jlumin.2018.02.007
10911 | COc1ccc(/C=N/c2cc(C(C)C)c(O)cc2C)cc1 | CCCCO | 344 | 414 | [7 empty] | 283.36974 | https://doi.org/10.1016/j.jlumin.2018.02.007
10912 | COc1ccc(/C=N/c2cc(C(C)C)c(O)cc2C)cc1 | CCO | 343 | 414 | [7 empty] | 283.36974 | https://doi.org/10.1016/j.jlumin.2018.02.007
10913 | COc1ccc(/C=N/c2cc(C(C)C)c(O)cc2C)cc1 | CO | 342 | 417 | [7 empty] | 283.36974 | https://doi.org/10.1016/j.jlumin.2018.02.007
10914 | COc1ccc(/C=N/c2cc(C(C)C)c(O)cc2C)cc1 | OCCO | 343 | 426 | [7 empty] | 283.36974 | https://doi.org/10.1016/j.jlumin.2018.02.007
10915 | COc1ccc(/C=N/c2cc(C(C)C)c(O)cc2C)cc1 | O | 343 | 440 | [7 empty] | 283.36974 | https://doi.org/10.1016/j.jlumin.2018.02.007
10916 | Cc1ccc(/C=N/c2cc(C(C)C)c(O)cc2C)cc1 | CCCCCC | 340 | 402 | [7 empty] | 267.37074 | https://doi.org/10.1016/j.jlumin.2018.02.007
10917 | Cc1ccc(/C=N/c2cc(C(C)C)c(O)cc2C)cc1 | C1CCCCC1 | 341 | 400 | [7 empty] | 267.37074 | https://doi.org/10.1016/j.jlumin.2018.02.007
10918 | Cc1ccc(/C=N/c2cc(C(C)C)c(O)cc2C)cc1 | C1COCCO1 | 344 | 408 | [7 empty] | 267.37074 | https://doi.org/10.1016/j.jlumin.2018.02.007
10919 | Cc1ccc(/C=N/c2cc(C(C)C)c(O)cc2C)cc1 | C1CCOC1 | 348 | 410 | [7 empty] | 267.37074 | https://doi.org/10.1016/j.jlumin.2018.02.007
10920 | Cc1ccc(/C=N/c2cc(C(C)C)c(O)cc2C)cc1 | CCOC(C)=O | 344 | 409 | [7 empty] | 267.37074 | https://doi.org/10.1016/j.jlumin.2018.02.007
10921 | Cc1ccc(/C=N/c2cc(C(C)C)c(O)cc2C)cc1 | ClC(Cl)Cl | 346 | 415 | [7 empty] | 267.37074 | https://doi.org/10.1016/j.jlumin.2018.02.007
10922 | Cc1ccc(/C=N/c2cc(C(C)C)c(O)cc2C)cc1 | ClCCl | 341 | 415 | [7 empty] | 267.37074 | https://doi.org/10.1016/j.jlumin.2018.02.007
10923 | Cc1ccc(/C=N/c2cc(C(C)C)c(O)cc2C)cc1 | CN(C)C=O | 347 | 414 | [7 empty] | 267.37074 | https://doi.org/10.1016/j.jlumin.2018.02.007
10924 | Cc1ccc(/C=N/c2cc(C(C)C)c(O)cc2C)cc1 | CC(C)(C)O | 346 | 412 | [7 empty] | 267.37074 | https://doi.org/10.1016/j.jlumin.2018.02.007
10925 | Cc1ccc(/C=N/c2cc(C(C)C)c(O)cc2C)cc1 | CS(C)=O | 348 | 417 | [7 empty] | 267.37074 | https://doi.org/10.1016/j.jlumin.2018.02.007
10926 | Cc1ccc(/C=N/c2cc(C(C)C)c(O)cc2C)cc1 | CC#N | 337 | 415 | [7 empty] | 267.37074 | https://doi.org/10.1016/j.jlumin.2018.02.007
10927 | Cc1ccc(/C=N/c2cc(C(C)C)c(O)cc2C)cc1 | CC(C)O | 345 | 416 | [7 empty] | 267.37074 | https://doi.org/10.1016/j.jlumin.2018.02.007
10928 | Cc1ccc(/C=N/c2cc(C(C)C)c(O)cc2C)cc1 | CCCCO | 345 | 417 | [7 empty] | 267.37074 | https://doi.org/10.1016/j.jlumin.2018.02.007
10929 | Cc1ccc(/C=N/c2cc(C(C)C)c(O)cc2C)cc1 | CCO | 344 | 417 | [7 empty] | 267.37074 | https://doi.org/10.1016/j.jlumin.2018.02.007
10930 | Cc1ccc(/C=N/c2cc(C(C)C)c(O)cc2C)cc1 | CO | 344 | 422 | [7 empty] | 267.37074 | https://doi.org/10.1016/j.jlumin.2018.02.007
10931 | Cc1ccc(/C=N/c2cc(C(C)C)c(O)cc2C)cc1 | OCCO | 344 | 425 | [7 empty] | 267.37074 | https://doi.org/10.1016/j.jlumin.2018.02.007
10932 | Cc1ccc(/C=N/c2cc(C(C)C)c(O)cc2C)cc1 | O | 346 | 441 | [7 empty] | 267.37074 | https://doi.org/10.1016/j.jlumin.2018.02.007
10933 | CCc1ccc(/C=N/c2cc(C(C)C)c(O)cc2C)cc1 | CCCCCC | 342 | 402 | [7 empty] | 281.39762 | https://doi.org/10.1016/j.jlumin.2018.02.007
10934 | CCc1ccc(/C=N/c2cc(C(C)C)c(O)cc2C)cc1 | C1CCCCC1 | 344 | 406 | [7 empty] | 281.39762 | https://doi.org/10.1016/j.jlumin.2018.02.007
10935 | CCc1ccc(/C=N/c2cc(C(C)C)c(O)cc2C)cc1 | C1COCCO1 | 347 | 410 | [7 empty] | 281.39762 | https://doi.org/10.1016/j.jlumin.2018.02.007
10936 | CCc1ccc(/C=N/c2cc(C(C)C)c(O)cc2C)cc1 | C1CCOC1 | 348 | 412 | [7 empty] | 281.39762 | https://doi.org/10.1016/j.jlumin.2018.02.007
10937 | CCc1ccc(/C=N/c2cc(C(C)C)c(O)cc2C)cc1 | CCOC(C)=O | 346 | 412 | [7 empty] | 281.39762 | https://doi.org/10.1016/j.jlumin.2018.02.007
10938 | CCc1ccc(/C=N/c2cc(C(C)C)c(O)cc2C)cc1 | ClC(Cl)Cl | 343 | 415 | [7 empty] | 281.39762 | https://doi.org/10.1016/j.jlumin.2018.02.007
10939 | CCc1ccc(/C=N/c2cc(C(C)C)c(O)cc2C)cc1 | ClCCl | 341 | 420 | [7 empty] | 281.39762 | https://doi.org/10.1016/j.jlumin.2018.02.007
10940 | CCc1ccc(/C=N/c2cc(C(C)C)c(O)cc2C)cc1 | CN(C)C=O | 351 | 423 | [7 empty] | 281.39762 | https://doi.org/10.1016/j.jlumin.2018.02.007
10941 | CCc1ccc(/C=N/c2cc(C(C)C)c(O)cc2C)cc1 | CC(C)(C)O | 350 | 414 | [7 empty] | 281.39762 | https://doi.org/10.1016/j.jlumin.2018.02.007
10942 | CCc1ccc(/C=N/c2cc(C(C)C)c(O)cc2C)cc1 | CS(C)=O | 352 | 431 | [7 empty] | 281.39762 | https://doi.org/10.1016/j.jlumin.2018.02.007
10943 | CCc1ccc(/C=N/c2cc(C(C)C)c(O)cc2C)cc1 | CC#N | 340 | 421 | [7 empty] | 281.39762 | https://doi.org/10.1016/j.jlumin.2018.02.007
10944 | CCc1ccc(/C=N/c2cc(C(C)C)c(O)cc2C)cc1 | CC(C)O | 347 | 418 | [7 empty] | 281.39762 | https://doi.org/10.1016/j.jlumin.2018.02.007
10945 | CCc1ccc(/C=N/c2cc(C(C)C)c(O)cc2C)cc1 | CCCCO | 349 | 420 | [7 empty] | 281.39762 | https://doi.org/10.1016/j.jlumin.2018.02.007
10946 | CCc1ccc(/C=N/c2cc(C(C)C)c(O)cc2C)cc1 | CCO | 346 | 422 | [7 empty] | 281.39762 | https://doi.org/10.1016/j.jlumin.2018.02.007
10947 | CCc1ccc(/C=N/c2cc(C(C)C)c(O)cc2C)cc1 | CO | 346 | 428 | [7 empty] | 281.39762 | https://doi.org/10.1016/j.jlumin.2018.02.007
10948 | CCc1ccc(/C=N/c2cc(C(C)C)c(O)cc2C)cc1 | OCCO | 346 | 429 | [7 empty] | 281.39762 | https://doi.org/10.1016/j.jlumin.2018.02.007
10949 | CCc1ccc(/C=N/c2cc(C(C)C)c(O)cc2C)cc1 | O | 354 | 444 | [7 empty] | 281.39762 | https://doi.org/10.1016/j.jlumin.2018.02.007
10950 | Cc1cc(O)c(C(C)C)cc1/N=C/c1ccc(C(F)(F)F)cc1 | CCCCCC | 353 | 401 | [5 empty] | 66.1 |  | 321.34092 | https://doi.org/10.1016/j.jlumin.2018.02.007
10951 | Cc1cc(O)c(C(C)C)cc1/N=C/c1ccc(C(F)(F)F)cc1 | C1CCCCC1 | 355 | 398 | [7 empty] | 321.34092 | https://doi.org/10.1016/j.jlumin.2018.02.007
10952 | Cc1cc(O)c(C(C)C)cc1/N=C/c1ccc(C(F)(F)F)cc1 | C1COCCO1 | 361 | 424 | [5 empty] | 72.4 |  | 321.34092 | https://doi.org/10.1016/j.jlumin.2018.02.007
10953 | Cc1cc(O)c(C(C)C)cc1/N=C/c1ccc(C(F)(F)F)cc1 | C1CCOC1 | 363 | 426 | [7 empty] | 321.34092 | https://doi.org/10.1016/j.jlumin.2018.02.007
10954 | Cc1cc(O)c(C(C)C)cc1/N=C/c1ccc(C(F)(F)F)cc1 | CCOC(C)=O | 347 | 421 | [7 empty] | 321.34092 | https://doi.org/10.1016/j.jlumin.2018.02.007
10955 | Cc1cc(O)c(C(C)C)cc1/N=C/c1ccc(C(F)(F)F)cc1 | ClC(Cl)Cl | 344 | 430 | [7 empty] | 321.34092 | https://doi.org/10.1016/j.jlumin.2018.02.007
10956 | Cc1cc(O)c(C(C)C)cc1/N=C/c1ccc(C(F)(F)F)cc1 | ClCCl | 343 | 424 | [7 empty] | 321.34092 | https://doi.org/10.1016/j.jlumin.2018.02.007
10957 | Cc1cc(O)c(C(C)C)cc1/N=C/c1ccc(C(F)(F)F)cc1 | CN(C)C=O | 364 | 434 | [5 empty] | 72.1 |  | 321.34092 | https://doi.org/10.1016/j.jlumin.2018.02.007
10958 | Cc1cc(O)c(C(C)C)cc1/N=C/c1ccc(C(F)(F)F)cc1 | CC(C)(C)O | 368 | 431 | [7 empty] | 321.34092 | https://doi.org/10.1016/j.jlumin.2018.02.007
10959 | Cc1cc(O)c(C(C)C)cc1/N=C/c1ccc(C(F)(F)F)cc1 | CS(C)=O | 366 | 439 | [5 empty] | 71.5 |  | 321.34092 | https://doi.org/10.1016/j.jlumin.2018.02.007
10960 | Cc1cc(O)c(C(C)C)cc1/N=C/c1ccc(C(F)(F)F)cc1 | CC#N | 357 | 425 | [5 empty] | 73.4 |  | 321.34092 | https://doi.org/10.1016/j.jlumin.2018.02.007
10961 | Cc1cc(O)c(C(C)C)cc1/N=C/c1ccc(C(F)(F)F)cc1 | CC(C)O | 367 | 434 | [5 empty] | 71.8 |  | 321.34092 | https://doi.org/10.1016/j.jlumin.2018.02.007
10962 | Cc1cc(O)c(C(C)C)cc1/N=C/c1ccc(C(F)(F)F)cc1 | CCCCO | 367 | 436 | [5 empty] | 71.8 |  | 321.34092 | https://doi.org/10.1016/j.jlumin.2018.02.007
10963 | Cc1cc(O)c(C(C)C)cc1/N=C/c1ccc(C(F)(F)F)cc1 | CCO | 364 | 429 | [5 empty] | 72.4 |  | 321.34092 | https://doi.org/10.1016/j.jlumin.2018.02.007
10964 | Cc1cc(O)c(C(C)C)cc1/N=C/c1ccc(C(F)(F)F)cc1 | CO | 361 | 434 | [5 empty] | 72.7 |  | 321.34092 | https://doi.org/10.1016/j.jlumin.2018.02.007
10965 | Cc1cc(O)c(C(C)C)cc1/N=C/c1ccc(C(F)(F)F)cc1 | OCCO | 363 | 438 | [5 empty] | 72.7 |  | 321.34092 | https://doi.org/10.1016/j.jlumin.2018.02.007
10966 | Cc1cc(O)c(C(C)C)cc1/N=C/c1ccc(C(F)(F)F)cc1 | O | 358 | 449 | [7 empty] | 321.34092 | https://doi.org/10.1016/j.jlumin.2018.02.007
10967 | Cc1cc(O)c(C(C)C)cc1/N=C/c1ccc([N+](=O)[O-])cc1 | CCCCCC | 383 | [8 empty] | 298.34092 | https://doi.org/10.1016/j.jlumin.2018.02.007
10968 | Cc1cc(O)c(C(C)C)cc1/N=C/c1ccc([N+](=O)[O-])cc1 | C1CCCCC1 | 385 | [8 empty] | 298.34092 | https://doi.org/10.1016/j.jlumin.2018.02.007
10969 | Cc1cc(O)c(C(C)C)cc1/N=C/c1ccc([N+](=O)[O-])cc1 | C1COCCO1 | 393 | [8 empty] | 298.34092 | https://doi.org/10.1016/j.jlumin.2018.02.007
10970 | Cc1cc(O)c(C(C)C)cc1/N=C/c1ccc([N+](=O)[O-])cc1 | C1CCOC1 | 402 | [8 empty] | 298.34092 | https://doi.org/10.1016/j.jlumin.2018.02.007
10971 | Cc1cc(O)c(C(C)C)cc1/N=C/c1ccc([N+](=O)[O-])cc1 | CCOC(C)=O | 397 | [8 empty] | 298.34092 | https://doi.org/10.1016/j.jlumin.2018.02.007
10972 | Cc1cc(O)c(C(C)C)cc1/N=C/c1ccc([N+](=O)[O-])cc1 | ClC(Cl)Cl | 398 | [8 empty] | 298.34092 | https://doi.org/10.1016/j.jlumin.2018.02.007
10973 | Cc1cc(O)c(C(C)C)cc1/N=C/c1ccc([N+](=O)[O-])cc1 | ClCCl | 392 | [8 empty] | 298.34092 | https://doi.org/10.1016/j.jlumin.2018.02.007
10974 | Cc1cc(O)c(C(C)C)cc1/N=C/c1ccc([N+](=O)[O-])cc1 | CN(C)C=O | 407 | [8 empty] | 298.34092 | https://doi.org/10.1016/j.jlumin.2018.02.007
10975 | Cc1cc(O)c(C(C)C)cc1/N=C/c1ccc([N+](=O)[O-])cc1 | CC(C)(C)O | 407 | [8 empty] | 298.34092 | https://doi.org/10.1016/j.jlumin.2018.02.007
10976 | Cc1cc(O)c(C(C)C)cc1/N=C/c1ccc([N+](=O)[O-])cc1 | CS(C)=O | 410 | [8 empty] | 298.34092 | https://doi.org/10.1016/j.jlumin.2018.02.007
10977 | Cc1cc(O)c(C(C)C)cc1/N=C/c1ccc([N+](=O)[O-])cc1 | CC#N | 392 | [8 empty] | 298.34092 | https://doi.org/10.1016/j.jlumin.2018.02.007
10978 | Cc1cc(O)c(C(C)C)cc1/N=C/c1ccc([N+](=O)[O-])cc1 | CC(C)O | 404 | [8 empty] | 298.34092 | https://doi.org/10.1016/j.jlumin.2018.02.007
10979 | Cc1cc(O)c(C(C)C)cc1/N=C/c1ccc([N+](=O)[O-])cc1 | CCCCO | 405 | [8 empty] | 298.34092 | https://doi.org/10.1016/j.jlumin.2018.02.007
10980 | Cc1cc(O)c(C(C)C)cc1/N=C/c1ccc([N+](=O)[O-])cc1 | CCO | 402 | [8 empty] | 298.34092 | https://doi.org/10.1016/j.jlumin.2018.02.007
10981 | Cc1cc(O)c(C(C)C)cc1/N=C/c1ccc([N+](=O)[O-])cc1 | CO | 399 | [8 empty] | 298.34092 | https://doi.org/10.1016/j.jlumin.2018.02.007
10982 | Cc1cc(O)c(C(C)C)cc1/N=C/c1ccc([N+](=O)[O-])cc1 | OCCO | 401 | [8 empty] | 298.34092 | https://doi.org/10.1016/j.jlumin.2018.02.007
10983 | Cc1cc(O)c(C(C)C)cc1/N=C/c1ccc([N+](=O)[O-])cc1 | O | 395 | [8 empty] | 298.34092 | https://doi.org/10.1016/j.jlumin.2018.02.007
10984 | CN(C)c1ccc(/C=C/C=C/c2ccc(C#N)cc2)cc1 | CCCCCC | 400 | 440 | 0.28 | 0.059 |  |  | 3162 | 68.1 |  | 274.36592 | https://doi.org/10.1016/j.cplett.2004.10.154
10985 | CN(C)c1ccc(/C=C/C=C/c2ccc(C#N)cc2)cc1 | CCCCOCCCC |  |  | 0.28 | 0.068 | [5 empty] | 274.36592 | https://doi.org/10.1016/j.cplett.2004.10.154
10986 | CN(C)c1ccc(/C=C/C=C/c2ccc(C#N)cc2)cc1 | CCOCC | 400 | 509 | 0.32 | 0.085 |  |  | 3227 |  |  | 274.36592 | https://doi.org/10.1016/j.cplett.2004.10.154
10987 | CN(C)c1ccc(/C=C/C=C/c2ccc(C#N)cc2)cc1 | C1CCOC1 |  |  | 0.35 | 0.098 | [5 empty] | 274.36592 | https://doi.org/10.1016/j.cplett.2004.10.154
10988 | CN(C)c1ccc(/C=C/C=C/c2ccc(C#N)cc2)cc1 | CCO |  |  | 0.51 | 0.187 | [5 empty] | 274.36592 | https://doi.org/10.1016/j.cplett.2004.10.154
10989 | CN(C)c1ccc(/C=C/C=C/c2ccc(C#N)cc2)cc1 | CC#N | 402 | 589 | 0.56 | 0.223 |  |  | 3563 | 77.7 |  | 274.36592 | https://doi.org/10.1016/j.cplett.2004.10.154
10990 | Cc1cc(N(C)C)cc(C)c1/C=C/C=C/c1ccc(C#N)cc1 | CCCCCC | 390 | 442 | 0.29 | 0.043 |  |  | 3789 |  |  | 302.41968 | https://doi.org/10.1016/j.cplett.2004.10.154
10991 | Cc1cc(N(C)C)cc(C)c1/C=C/C=C/c1ccc(C#N)cc1 | CCCCOCCCC |  |  | 0.38 | 0.061 | [5 empty] | 302.41968 | https://doi.org/10.1016/j.cplett.2004.10.154
10992 | Cc1cc(N(C)C)cc(C)c1/C=C/C=C/c1ccc(C#N)cc1 | CCOCC | 388 | 527 | 0.49 | 0.082 |  |  | 4008 |  |  | 302.41968 | https://doi.org/10.1016/j.cplett.2004.10.154
10993 | Cc1cc(N(C)C)cc(C)c1/C=C/C=C/c1ccc(C#N)cc1 | C1CCOC1 |  |  | 0.51 | 0.087 | [5 empty] | 302.41968 | https://doi.org/10.1016/j.cplett.2004.10.154
10994 | Cc1cc(N(C)C)cc(C)c1/C=C/C=C/c1ccc(C#N)cc1 | CCO |  |  | 0.58 | 0.168 | [5 empty] | 302.41968 | https://doi.org/10.1016/j.cplett.2004.10.154
10995 | Cc1cc(N(C)C)cc(C)c1/C=C/C=C/c1ccc(C#N)cc1 | CC#N | 392 | 599 | 0.61 | 0.212 |  |  | 4738 |  |  | 302.41968 | https://doi.org/10.1016/j.cplett.2004.10.154
10996 | Cc1cc(-c2ccccc2)cc(C)[o+]1 | ClCCl | 343 | 434 | 0.78 | 0.011 | 4.380211242 | 4585 |  | 44 | 84 | 185.24522 | https://doi.org/10.1016/S0009-2614(97)00140-1
10997 | Cc1cc(-c2ccccc2C)cc(C)[o+]1 | ClCCl | 343 | 469 | 4.6 | 0.05 | 4.079181246 | 6332 |  |  | 96.3 | 199.2721 | https://doi.org/10.1016/S0009-2614(97)00140-1
10998 | Cc1ccc(-c2cc(C)[o+]c(C)c2)cc1 | ClCCl | 365 | 417 | 3.3 | 0.27 | 4.477121255 | 3650 |  | 37.5 | 69.9 | 199.2721 | https://doi.org/10.1016/S0009-2614(97)00140-1
10999 | CCCCCCCCCCCCc1ccc(-c2cc(C)[o+]c(C)c2)cc1 | ClCCl | 370 | 418 | 3.1 | 0.37 | 4.544068044 | 3575 |  |  |  | 353.56778 | https://doi.org/10.1016/S0009-2614(97)00140-1
11000 | Cc1cc(-c2ccc(C(C)(C)C)cc2)cc(C)[o+]1 | ClCCl | 365 | 417 | 2.1 | 0.25 | 4.531478917 | 3617 |  |  |  | 241.35274 | https://doi.org/10.1016/S0009-2614(97)00140-1
11001 | Cc1cc(-c2ccccc2)cc(C)[o+]1 | CC#N | 326 | 462 | 12.1 | 0.1 | 4.361727836 |  |  |  |  | 185.24522 | https://doi.org/10.1016/S0009-2614(97)00140-1
11002 | Cc1cc(-c2ccccc2C)cc(C)[o+]1 | CC#N | 327 | 518 | 12.2 | 0.1 | 3.986771734 |  |  |  |  | 199.2721 | https://doi.org/10.1016/S0009-2614(97)00140-1
11003 | Cc1ccc(-c2cc(C)[o+]c(C)c2)cc1 | CC#N | 347 | 435 | 8.7 | 0.28 | 4.462397998 |  |  |  |  | 199.2721 | https://doi.org/10.1016/S0009-2614(97)00140-1
11004 | CCCCCCCCCCCCc1ccc(-c2cc(C)[o+]c(C)c2)cc1 | CC#N | 350 | 435 | 8.1 | 0.36 | 4.462397998 |  |  |  |  | 353.56778 | https://doi.org/10.1016/S0009-2614(97)00140-1
11005 | Cc1cc(-c2ccc(C(C)(C)C)cc2)cc(C)[o+]1 | CC#N | 345 | 430 | 8 | 0.36 | 4.462397998 |  |  |  |  | 241.35274 | https://doi.org/10.1016/S0009-2614(97)00140-1
11006 | CCOC(=O)CSc1nc(-c2ccccc2)c(C)c(C#N)c1C#N | c1ccccc1 | 372 | 421 |  | 0.038 | 4.06069784 |  |  | 48 | 68.8 | 337.4021 | https://doi.org/10.1016/j.tet.2019.130465
11007 | CCOC(=O)c1sc2nc(-c3ccccc3)c(C)c(C#N)c2c1N | c1ccccc1 | 418 | 549 |  | 0.047 | 3.875061263 |  |  |  | 100.5 | 337.4021 | https://doi.org/10.1016/j.tet.2019.130465
11008 | CCOC(=O)CSc1nc(-c2ccccc2)c(C)c(C#N)c1C#N | ClC(Cl)Cl | 376 | 435 |  | 0.033 | 4.374748346 |  |  | 49.2 | 84.2 | 337.4021 | https://doi.org/10.1016/j.tet.2019.130465
11009 | CCOC(=O)c1sc2nc(-c3ccccc3)c(C)c(C#N)c2c1N | ClC(Cl)Cl | 416 | 550 |  | 0.037 | 3.531478917 |  |  | 65.1 | 100.5 | 337.4021 | https://doi.org/10.1016/j.tet.2019.130465
11010 | CCOC(=O)CSc1nc(-c2ccccc2)c(C)c(C#N)c1C#N | CCOC(C)=O | 366 | 421 |  | 0.037 | 4.222716471 |  |  |  | 66.8 | 337.4021 | https://doi.org/10.1016/j.tet.2019.130465
11011 | CCOC(=O)c1sc2nc(-c3ccccc3)c(C)c(C#N)c2c1N | CCOC(C)=O | 419 | 558 |  | 0.027 | 3.799340549 |  |  |  | 103.3 | 337.4021 | https://doi.org/10.1016/j.tet.2019.130465
11012 | CCOC(=O)CSc1nc(-c2ccccc2)c(C)c(C#N)c1C#N | CCO | 367 | 434 |  | 0.037 | 4.064457989 |  |  | 43.2 | 94.3 | 337.4021 | https://doi.org/10.1016/j.tet.2019.130465
11013 | CCOC(=O)c1sc2nc(-c3ccccc3)c(C)c(C#N)c2c1N | CCO | 423 | 580 |  |  | 3.716003344 |  |  | 76.4 |  | 337.4021 | https://doi.org/10.1016/j.tet.2019.130465
11014 | CCOC(=O)CSc1nc(-c2ccccc2)c(C)c(C#N)c1C#N | CC#N | 365 | 426 |  | 0.036 | 4.1430148 |  |  | 59.8 | 62.5 | 337.4021 | https://doi.org/10.1016/j.tet.2019.130465
11015 | CCOC(=O)c1sc2nc(-c3ccccc3)c(C)c(C#N)c2c1N | CC#N | 412 | 570 |  | 0.009 | 3.770852012 |  |  |  | 110.5 | 337.4021 | https://doi.org/10.1016/j.tet.2019.130465
11016 | CCOC(=O)CSc1nc(-c2ccccc2)c(C)c(C#N)c1C#N | C1COCCO1 | 350 | 414 |  | 0.031 | 4.40654018 |  |  |  | 64.9 | 337.4021 | https://doi.org/10.1016/j.tet.2019.130465
11017 | CCOC(=O)c1sc2nc(-c3ccccc3)c(C)c(C#N)c2c1N | C1COCCO1 | 420 | 554 |  | 0.024 | 3.812913357 |  |  |  | 105.2 | 337.4021 | https://doi.org/10.1016/j.tet.2019.130465
11018 | CCOC(=O)CSc1nc(C)c(C)c(C#N)c1C#N | c1ccccc1 | 358 | 407 |  | 0.035 | 3.672097858 |  |  | 41.5 | 57.7 | 275.33122 | https://doi.org/10.1016/j.tet.2019.130465
11019 | CCOC(=O)c1sc2nc(C)c(C)c(C#N)c2c1N | c1ccccc1 | 406 | 535 |  | 0.054 | 3.568201724 |  |  | 76.4 | 103.7 | 275.33122 | https://doi.org/10.1016/j.tet.2019.130465
11020 | CCOC(=O)CSc1nc(C)c(CC)c(C#N)c1C#N | c1ccccc1 | 357 | 407 |  | 0.034 | 3.799340549 |  |  | 42.2 | 59.3 | 289.3581 | https://doi.org/10.1016/j.tet.2019.130465
11021 | CCOC(=O)c1sc2nc(C)c(CC)c(C#N)c2c1N | c1ccccc1 | 412 | 541 |  | 0.054 | 3.681241237 |  |  | 79.2 | 101.9 | 289.3581 | https://doi.org/10.1016/j.tet.2019.130465
11022 | CCOC(=O)CSc1nc2c(c(C#N)c1C#N)CCCC2 | c1ccccc1 | 364 | 407 |  | 0.04 | 3.72427587 |  |  | 40.2 | 58.8 | 301.3691 | https://doi.org/10.1016/j.tet.2019.130465
11023 | CCOC(=O)c1sc2nc3c(c(C#N)c2c1N)CCCC3 | c1ccccc1 | 420 | 545 |  | 0.046 | 3.698970004 |  |  | 87.3 | 99.8 | 301.3691 | https://doi.org/10.1016/j.tet.2019.130465
11024 | CCOC(=O)CSc1nc2c(c(C#N)c1C#N)CCCCCC2 | c1ccccc1 | 360 | 408 |  | 0.039 | 3.84509804 |  |  | 47 | 66.3 | 329.42286 | https://doi.org/10.1016/j.tet.2019.130465
11025 | CCOC(=O)c1sc2nc3c(c(C#N)c2c1N)CCCCCC3 | c1ccccc1 | 410 | 537 |  | 0.063 | 3.643452676 |  |  |  | 104.6 | 329.42286 | https://doi.org/10.1016/j.tet.2019.130465
11026 | CCOC(=O)CSc1nc(-c2ccc(OC)cc2)c(C)c(C#N)c1C#N | c1ccccc1 | 374 | 432 |  | 0.045 | 4.146128036 |  |  | 48.1 | 63.8 | 367.42798 | https://doi.org/10.1016/j.tet.2019.130465
11027 | CCOC(=O)c1sc2nc(-c3ccc(OC)cc3)c(C)c(C#N)c2c1N | c1ccccc1 | 417 | 545 |  | 0.064 | 3.963787827 |  |  | 3.5 | 95.4 | 367.42798 | https://doi.org/10.1016/j.tet.2019.130465
11028 | Cc1cc2nc3cc(C)c(N)cc3[n+](-c3ccccc3)c2cc1N | O | 520 | 588.3 | 1.3 | 0.058 | 4.40654018 |  |  | 66.3 | 104.7 | 315.39886 | https://doi.org/10.1016/j.saa.2003.12.020
11029 | Cc1cc2nc3cc(C)c(N)cc3[n+](-c3ccccc3)c2cc1N | CO | 529 | 563.8 | 2.6 | [6 empty] | 315.39886 | https://doi.org/10.1016/j.saa.2003.12.020
11030 | Cc1cc2nc3cc(C)c(N)cc3[n+](-c3ccccc3)c2cc1N | CCO | 534 | 564 | 3.03 | 0.292 | 4.649334859 |  |  | 52.6 | 64.5 | 315.39886 | https://doi.org/10.1016/j.saa.2003.12.020
11031 | Cc1cc2nc3cc(C)c(N)cc3[n+](-c3ccccc3)c2cc1N | CC(C)O | 537.1 | 562 | 3.07 | [6 empty] | 315.39886 | https://doi.org/10.1016/j.saa.2003.12.020
11032 | Cc1ccccc1/C(C#N)=C/c1ccc(N(C)C)cc1 | CCCCCC | 364 | 431 |  | 0.012 | 4.540079089 |  |  |  |  | 262.35492 | https://doi.org/10.1016/j.molstruc.2015.05.048
11033 | Cc1ccccc1/C(C#N)=C/c1ccc(N(C)C)cc1 | Cc1ccccc1 | 366 | 464 |  | 0.021 | 4.54344718 |  |  |  |  | 262.35492 | https://doi.org/10.1016/j.molstruc.2015.05.048
11034 | Cc1ccccc1/C(C#N)=C/c1ccc(N(C)C)cc1 | CCCCCCC | 376 | 433 |  | 0.008 | 4.604873771 |  |  | 52.7 | 60.2 | 262.35492 | https://doi.org/10.1016/j.molstruc.2015.05.048
11035 | Cc1ccccc1/C(C#N)=C/c1ccc(N(C)C)cc1 | CS(C)=O | 385 | 453 |  | 0.011 | 4.454692449 |  |  | 59.8 |  | 262.35492 | https://doi.org/10.1016/j.molstruc.2015.05.048
11036 | Cc1ccccc1/C(C#N)=C/c1ccc(N(C)C)cc1 | CN(C)C=O | 382 | 456 |  | 0.015 | 4.461948495 |  |  |  |  | 262.35492 | https://doi.org/10.1016/j.molstruc.2015.05.048
11037 | Cc1ccccc1/C(C#N)=C/c1ccc(N(C)C)cc1 | C1COCCO1 | 376 | 476 |  | 0.01 | 4.524785449 |  |  |  |  | 262.35492 | https://doi.org/10.1016/j.molstruc.2015.05.048
11038 | Cc1ccccc1/C(C#N)=C/c1ccc(N(C)C)cc1 | C1CCOC1 | 376 | 484 |  | 0.011 | 4.50623436 |  |  | 55.4 |  | 262.35492 | https://doi.org/10.1016/j.molstruc.2015.05.048
11039 | Cc1ccccc1/C(C#N)=C/c1ccc(N(C)C)cc1 | CCOC(C)=O | 373 | 490 |  | 0.007 | 4.498448403 |  |  |  |  | 262.35492 | https://doi.org/10.1016/j.molstruc.2015.05.048
11040 | Cc1ccccc1/C(C#N)=C/c1ccc(N(C)C)cc1 | CC#N | 377 | 427 |  | 0.014 | 4.478277832 |  |  | 58.4 | 74.3 | 262.35492 | https://doi.org/10.1016/j.molstruc.2015.05.048
11041 | Cc1ccccc1/C(C#N)=C/c1ccc(N(C)C)cc1 | ClC(Cl)Cl | 378 | 481 |  | 0.009 | 4.511482289 |  |  |  |  | 262.35492 | https://doi.org/10.1016/j.molstruc.2015.05.048
11042 | Cc1ccccc1/C(C#N)=C/c1ccc(N(C)C)cc1 | CCCCCO | 376 | 495 |  | 0.01 | 4.484442208 |  |  |  |  | 262.35492 | https://doi.org/10.1016/j.molstruc.2015.05.048
11043 | Cc1ccccc1/C(C#N)=C/c1ccc(N(C)C)cc1 | CCCCO | 376 | 502 |  | 0.006 | 4.489255168 |  |  |  |  | 262.35492 | https://doi.org/10.1016/j.molstruc.2015.05.048
11044 | Cc1ccccc1/C(C#N)=C/c1ccc(N(C)C)cc1 | CCCO | 374 | 505 |  | 0.008 | 4.499136995 |  |  |  |  | 262.35492 | https://doi.org/10.1016/j.molstruc.2015.05.048
11045 | Cc1ccccc1/C(C#N)=C/c1ccc(N(C)C)cc1 | CCO | 376 | 509 |  | 0.006 | 4.456062224 |  |  |  |  | 262.35492 | https://doi.org/10.1016/j.molstruc.2015.05.048
11046 | Cc1ccccc1/C(C#N)=C/c1ccc(N(C)C)cc1 | CO | 374 | 450 |  | 0.005 | 4.496098992 |  |  | 58.8 |  | 262.35492 | https://doi.org/10.1016/j.molstruc.2015.05.048
11047 | CC(=O)Nc1ccc(O)cc1 | C1CCOC1 | 293 | 324 |  | 0.0031 | [5 empty] | 151.16446 | https://doi.org/10.1016/j.bpc.2008.09.004
11048 | CC(=O)Nc1ccc(O)cc1 | CC#N | 290 | 322 |  | 0.0035 | [5 empty] | 151.16446 | https://doi.org/10.1016/j.bpc.2008.09.004
11049 | CC(=O)Nc1ccc(O)cc1 | CS(C)=O | 293 | 329 |  | 0.0022 | [5 empty] | 151.16446 | https://doi.org/10.1016/j.bpc.2008.09.004
11050 | CC(=O)Nc1ccc(O)cc1 | CO | 290 | 322 |  | 0.0037 | [5 empty] | 151.16446 | https://doi.org/10.1016/j.bpc.2008.09.004
11051 | CC(=O)Nc1ccc(O)cc1 | CCCCO | 290 | 320 |  | 0.0007 | [5 empty] | 151.16446 | https://doi.org/10.1016/j.bpc.2008.09.004
11052 | FC(F)(F)c1ccc(C#Cc2cc(C#Cc3ccc(C(F)(F)F)cc3)c3ccc4c(C#Cc5ccc(C(F)(F)F)cc5)cc(C#Cc5ccc(C(F)(F)F)cc5)c5ccc2c3c54)cc1 | ClCCl | 467 | 491 |  | 0.98 | [5 empty] | 874.72268 | https://doi.org/10.1016/j.tet.2011.12.066
11053 | CN(C)c1ccc(C#Cc2cc(C#Cc3ccc(C(F)(F)F)cc3)c3ccc4c(C#Cc5ccc(C(F)(F)F)cc5)cc(C#Cc5ccc(C(F)(F)F)cc5)c5ccc2c3c54)cc1 | ClCCl | 501 | 627 |  | 0.43 | [5 empty] | 849.79432 | https://doi.org/10.1016/j.tet.2011.12.066
11054 | CN(C)c1ccc(C#Cc2cc(C#Cc3ccc(C(F)(F)F)cc3)c3ccc4c(C#Cc5ccc(C(F)(F)F)cc5)cc(C#Cc5ccc(N(C)C)cc5)c5ccc2c3c54)cc1 | ClCCl | 506 | 608 |  | 0.42 | [5 empty] | 824.86596 | https://doi.org/10.1016/j.tet.2011.12.066
11055 | CN(C)c1ccc(C#Cc2cc(C#Cc3ccc(C(F)(F)F)cc3)c3ccc4c(C#Cc5ccc(N(C)C)cc5)cc(C#Cc5ccc(C(F)(F)F)cc5)c5ccc2c3c45)cc1 | ClCCl | 509 | 605 |  | 0.45 | [5 empty] | 824.86596 | https://doi.org/10.1016/j.tet.2011.12.066
11056 | CN(C)c1ccc(C#Cc2cc(C#Cc3ccc(N(C)C)cc3)c3ccc4c(C#Cc5ccc(C(F)(F)F)cc5)cc(C#Cc5ccc(N(C)C)cc5)c5ccc2c3c54)cc1 | ClCCl | 506 | 576 |  | 0.65 | [5 empty] | 799.9376 | https://doi.org/10.1016/j.tet.2011.12.066
11057 | CN(C)c1ccc(C#Cc2cc(C#Cc3ccc(N(C)C)cc3)c3ccc4c(C#Cc5ccc(N(C)C)cc5)cc(C#Cc5ccc(N(C)C)cc5)c5ccc2c3c54)cc1 | ClCCl | 508 | 562 |  | 0.6 | [5 empty] | 775.00924 | https://doi.org/10.1016/j.tet.2011.12.066
11058 | Cc1ccc(C)n1-c1ccc(C#N)cc1 | CCCCCC | 275 | 406 | 2.92 | 0.026 |  |  |  |  | 78.5 | 196.25228 | https://doi.org/10.1016/j.cplett.2005.06.088
11059 | Cc1ccc(C)n1-c1ccc(C#N)cc1 | CCOCC | 275 | 479 | 8.79 | 0.019 | [5 empty] | 196.25228 | https://doi.org/10.1016/j.cplett.2005.06.088
11060 | Cc1ccc(C)n1-c1ccc(C#N)cc1 | CCCCCl | 275 | 480 | 8.76 | 0.035 |  |  |  |  | 119.8 | 196.25228 | https://doi.org/10.1016/j.cplett.2005.06.088
11061 | Cc1ccc(C)n1-c1ccc(C#N)cc1 | C1CCOC1 | 275 | 501 | 7 | 0.025 |  |  |  |  | 126 | 196.25228 | https://doi.org/10.1016/j.cplett.2005.06.088
11062 | Cc1ccc(C)n1-c1ccc(C#N)cc1 | ClCCl | 275 | 517 | 9.55 | 0.033 | [5 empty] | 196.25228 | https://doi.org/10.1016/j.cplett.2005.06.088
11063 | Cc1ccc(C)n1-c1cccc(C#N)c1 | CCCCCC | 259 | 403 | 3.56 | 0.004 |  |  |  |  | 75.6 | 196.25228 | https://doi.org/10.1016/j.cplett.2005.06.088
11064 | Cc1ccc(C)n1-c1cccc(C#N)c1 | CCOCC | 259 | 444 |  | 0.006 | [5 empty] | 196.25228 | https://doi.org/10.1016/j.cplett.2005.06.088
11065 | Cc1ccc(C)n1-c1cccc(C#N)c1 | CCCCCl | 259 | 477 | 8.46 | 0.004 |  |  |  |  | 116.8 | 196.25228 | https://doi.org/10.1016/j.cplett.2005.06.088
11066 | Cc1ccc(C)n1-c1cccc(C#N)c1 | C1CCOC1 | 259 | 481 | 6.67 | 0.006 |  |  |  |  | 139.7 | 196.25228 | https://doi.org/10.1016/j.cplett.2005.06.088
11067 | Cc1ccc(C)n1-c1cccc(C#N)c1 | ClCCl | 259 | 504 | 9.51 | 0.003 | [5 empty] | 196.25228 | https://doi.org/10.1016/j.cplett.2005.06.088
11068 | O=C(O)COc1cccc(-c2c3nc(cc4ccc([nH]4)c(-c4cccc(OCC(=O)O)c4)c4nc(cc5ccc2[nH]5)C=C4)C=C3)c1 | CS(C)=O | 630 | 633 |  |  | 3.574031268 |  |  | 26.3 |  | 610.62444 | https://doi.org/10.1016/j.ejmech.2018.10.005
11069 | O=C(O)CCCOc1cccc(-c2c3nc(cc4ccc([nH]4)c(-c4cccc(OCCCC(=O)O)c4)c4nc(cc5ccc2[nH]5)C=C4)C=C3)c1 | CS(C)=O | 630 | 632 |  |  | 3.301029996 |  |  | 20.1 |  | 666.73196 | https://doi.org/10.1016/j.ejmech.2018.10.005
11070 | COc1ccc(-c2c3nc(cc4ccc([nH]4)c(-c4ccc(OC)c(OCC(=O)O)c4)c4nc(cc5ccc2[nH]5)C=C4)C=C3)cc1OCC(=O)O | CS(C)=O | 633 | 644 |  |  | 3.857332496 |  |  | 24.7 |  | 670.6762 | https://doi.org/10.1016/j.ejmech.2018.10.005
11071 | COc1ccc(-c2c3nc(cc4ccc([nH]4)c(-c4ccc(OC)c(OCCCC(=O)O)c4)c4nc(cc5ccc2[nH]5)C=C4)C=C3)cc1OCCCC(=O)O | CS(C)=O | 634 | 639 |  |  | 3.602059991 |  |  | 20.8 |  | 726.78372 | https://doi.org/10.1016/j.ejmech.2018.10.005
11072 | O=C(O)COc1cccc(-c2c3nc(cc4ccc([nH]4)c(-c4cccc(OCC(=O)O)c4)c4nc(cc5ccc2[nH]5)CC4)C=C3)c1 | CS(C)=O | 644 | 649 |  |  | 4.62324929 |  |  | 14 | 26 | 612.64032 | https://doi.org/10.1016/j.ejmech.2018.10.005
11073 | O=C(O)CCCOc1cccc(-c2c3nc(cc4ccc([nH]4)c(-c4cccc(OCCCC(=O)O)c4)c4nc(cc5ccc2[nH]5)CC4)C=C3)c1 | CS(C)=O | 645 | 649 |  |  | 4.531478917 |  |  | 14.7 | 24.7 | 668.74784 | https://doi.org/10.1016/j.ejmech.2018.10.005
11074 | COc1ccc(-c2c3nc(cc4ccc([nH]4)c(-c4ccc(OC)c(OCC(=O)O)c4)c4nc(cc5ccc2[nH]5)CC4)C=C3)cc1OCC(=O)O | CS(C)=O | 644 | 650 |  |  | 4.618048097 |  |  | 15.4 | 22.7 | 672.69208 | https://doi.org/10.1016/j.ejmech.2018.10.005
11075 | COc1ccc(-c2c3nc(cc4ccc([nH]4)c(-c4ccc(OC)c(OCCCC(=O)O)c4)c4nc(cc5ccc2[nH]5)CC4)C=C3)cc1OCCCC(=O)O | CS(C)=O | 644 | 651 |  |  | 4.607455023 |  |  | 14.3 | 22.7 | 728.7996 | https://doi.org/10.1016/j.ejmech.2018.10.005
11076 | O=C(O)COc1cccc(-c2c3nc(cc4ccc([nH]4)c(-c4cccc(OCC(=O)O)c4)c4nc(cc5ccc2[nH]5)CC4)CC3)c1 | CS(C)=O | 736 | 738 |  |  | 4.716003344 |  |  | 18.1 | 20.3 | 614.6562 | https://doi.org/10.1016/j.ejmech.2018.10.005
11077 | O=C(O)CCCOc1cccc(-c2c3nc(cc4ccc([nH]4)c(-c4cccc(OCCCC(=O)O)c4)c4nc(cc5ccc2[nH]5)CC4)CC3)c1 | CS(C)=O | 736 | 740 |  |  | 5.042181595 |  |  | 18.7 | 18.3 | 670.76372 | https://doi.org/10.1016/j.ejmech.2018.10.005
11078 | COc1ccc(-c2c3nc(cc4ccc([nH]4)c(-c4ccc(OC)c(OCC(=O)O)c4)c4nc(cc5ccc2[nH]5)CC4)CC3)cc1OCC(=O)O | CS(C)=O | 736 | 738 |  |  | 4.779596491 |  |  | 18.1 | 17.6 | 674.70796 | https://doi.org/10.1016/j.ejmech.2018.10.005
11079 | COc1ccc(-c2c3nc(cc4ccc([nH]4)c(-c4ccc(OC)c(OCCCC(=O)O)c4)c4nc(cc5ccc2[nH]5)CC4)CC3)cc1OCCCC(=O)O | CS(C)=O | 736 | 738 |  |  | 4.57054294 |  |  | 18.1 | 17.5 | 730.81548 | https://doi.org/10.1016/j.ejmech.2018.10.005
11080 | CN(C)c1ccc(/C=C/c2ccc(C#N)cc2)cc1 | CCCCCC | 378 | 415 |  | 0.025 |  |  | 2803 | 61 | 52.6 | 248.32804 | https://doi.org/10.1016/j.chemphys.2006.05.019
11081 | CN(C)c1ccc(/C=C/c2ccc(C#N)cc2)cc1 | CCCCOCCCC | 380 | 453 |  | 0.029 |  |  | 3039 |  | 67.7 | 248.32804 | https://doi.org/10.1016/j.chemphys.2006.05.019
11082 | CN(C)c1ccc(/C=C/c2ccc(C#N)cc2)cc1 | CCOCC | 380 | 475 |  | 0.032 |  |  | 2881 |  | 69.3 | 248.32804 | https://doi.org/10.1016/j.chemphys.2006.05.019
11083 | CN(C)c1ccc(/C=C/c2ccc(C#N)cc2)cc1 | C1CCOC1 | 385 | 499 |  | 0.049 |  |  | 2956 |  | 74.4 | 248.32804 | https://doi.org/10.1016/j.chemphys.2006.05.019
11084 | CN(C)c1ccc(/C=C/c2ccc(C#N)cc2)cc1 | CCCC#N | 386 | 522 |  | 0.062 |  |  | 3016 |  | 82.7 | 248.32804 | https://doi.org/10.1016/j.chemphys.2006.05.019
11085 | CN(C)c1ccc(/C=C/c2ccc(C#N)cc2)cc1 | CCO | 383 | 524 |  | 0.071 |  |  | 3255 |  | 87.3 | 248.32804 | https://doi.org/10.1016/j.chemphys.2006.05.019
11086 | CN(C)c1ccc(/C=C/c2ccc(C#N)cc2)cc1 | CC#N | 383 | 530 |  | 0.121 |  |  | 3048 | 70.6 | 86.9 | 248.32804 | https://doi.org/10.1016/j.chemphys.2006.05.019
11087 | CN(C)c1ccc(/C=C/C=C/c2ccc(C#N)cc2)cc1 | CCCC#N | 410 | 579 |  | 0.125 |  |  | 3016 |  | 122 | 274.36592 | https://doi.org/10.1016/j.chemphys.2006.05.019
11088 | CN(C)c1ccc(C=C/C=C/C=C/c2ccc(C#N)cc2)cc1 | CCCCCC | 412 | 467 |  | 0.072 |  |  | 3347 | 85.2 | 84.8 | 300.4038 | https://doi.org/10.1016/j.chemphys.2006.05.019
11089 | CN(C)c1ccc(C=C/C=C/C=C/c2ccc(C#N)cc2)cc1 | CCCCOCCCC | 416 | 541 |  | 0.081 |  |  | 3724 |  | 113.6 | 300.4038 | https://doi.org/10.1016/j.chemphys.2006.05.019
11090 | CN(C)c1ccc(C=C/C=C/C=C/c2ccc(C#N)cc2)cc1 | CCOCC | 416 | 567 |  | 0.092 |  |  | 3639 |  | 120.3 | 300.4038 | https://doi.org/10.1016/j.chemphys.2006.05.019
11091 | CN(C)c1ccc(C=C/C=C/C=C/c2ccc(C#N)cc2)cc1 | C1CCOC1 | 420 | 609 |  | 0.112 |  |  | 3451 |  | 134.5 | 300.4038 | https://doi.org/10.1016/j.chemphys.2006.05.019
11092 | CN(C)c1ccc(C=C/C=C/C=C/c2ccc(C#N)cc2)cc1 | CCCC#N | 422 | 640 |  | 0.142 |  |  | 3434 |  | 158.3 | 300.4038 | https://doi.org/10.1016/j.chemphys.2006.05.019
11093 | CN(C)c1ccc(C=C/C=C/C=C/c2ccc(C#N)cc2)cc1 | CCO | 418 | 637 |  | 0.211 |  |  | 3819 |  | 146.2 | 300.4038 | https://doi.org/10.1016/j.chemphys.2006.05.019
11094 | CN(C)c1ccc(C=C/C=C/C=C/c2ccc(C#N)cc2)cc1 | CC#N | 418 | 658 |  | 0.261 |  |  | 3685 | 94 | 149.1 | 300.4038 | https://doi.org/10.1016/j.chemphys.2006.05.019
11095 | COc1cc(OC)cc(-c2ccc(C3=CC(c4ccccc4)=C(c4ccccc4)C3)cc2)c1 | ClCCl | 366 | 455 |  | 0.0575 |  |  |  | 77.6 | 70.4 | 430.54544 | https://doi.org/10.1016/j.dyepig.2017.08.035
11096 | COc1cc(OC)cc(C2=CC(c3ccccc3)=C(c3ccccc3)C2)c1 | ClCCl | 355 | 449 |  | 0.0361 |  |  |  |  | 74.4 | 354.44768 | https://doi.org/10.1016/j.dyepig.2017.08.035
11097 | COc1cc(C2=CC(c3ccccc3)=C(c3ccccc3)C2)cc(OC)c1OC | ClCCl | 360 | 469 |  | 0.0137 |  |  |  | 68.6 | 88.1 | 384.47356 | https://doi.org/10.1016/j.dyepig.2017.08.035
11098 | COc1ccc2ccccc2c1C1=CC(c2ccccc2)=C(c2ccccc2)C1 | ClCCl | 340 | 471 |  | 0.0634 |  |  |  |  | 74.4 | 374.48168 | https://doi.org/10.1016/j.dyepig.2017.08.035
11099 | COc1ccc(C2=CC(c3ccccc3)=C(c3ccccc3)C2)c2ccccc12 | ClCCl | 354 | 479 |  | 0.0685 |  |  |  | 68.9 | 75.2 | 374.48168 | https://doi.org/10.1016/j.dyepig.2017.08.035
11100 | COc1cc(OC)cc(-c2ccc(C3=CC(c4ccccc4)=C(c4ccccc4)C3)cc2)c1 | COc1cc(OC)cc(-c2ccc(C3=CC(c4ccccc4)=C(c4ccccc4)C3)cc2)c1 |  | 468 |  | 0.19 |  |  |  |  | 52 | 430.54544 | https://doi.org/10.1016/j.dyepig.2017.08.035
11101 | COc1cc(OC)cc(C2=CC(c3ccccc3)=C(c3ccccc3)C2)c1 | COc1cc(OC)cc(C2=CC(c3ccccc3)=C(c3ccccc3)C2)c1 |  | 457 |  | 0.3 |  |  |  |  | 51.2 | 354.44768 | https://doi.org/10.1016/j.dyepig.2017.08.035
11102 | COc1cc(C2=CC(c3ccccc3)=C(c3ccccc3)C2)cc(OC)c1OC | COc1cc(C2=CC(c3ccccc3)=C(c3ccccc3)C2)cc(OC)c1OC |  | 477 |  | 0.32 |  |  |  |  | 57.3 | 384.47356 | https://doi.org/10.1016/j.dyepig.2017.08.035
11103 | COc1ccc2ccccc2c1C1=CC(c2ccccc2)=C(c2ccccc2)C1 | COc1ccc2ccccc2c1C1=CC(c2ccccc2)=C(c2ccccc2)C1 |  | 470 |  | 0.4 |  |  |  |  | 67 | 374.48168 | https://doi.org/10.1016/j.dyepig.2017.08.035
11104 | COc1ccc(C2=CC(c3ccccc3)=C(c3ccccc3)C2)c2ccccc12 | COc1ccc(C2=CC(c3ccccc3)=C(c3ccccc3)C2)c2ccccc12 |  | 468 |  | 0.46 |  |  |  |  | 58.6 | 374.48168 | https://doi.org/10.1016/j.dyepig.2017.08.035
11105 | N#Cc1ccc2nc3[nH]c(=O)[nH]c(=O)c3nc2c1 | ClCCCl | 387 | 420 | 0.18 | 0.022 | 3.733999287 |  |  |  |  | 239.1937 | https://doi.org/10.1016/j.theochem.2004.11.058
11106 | N#Cc1ccc2nc3c(=O)[nH]c(=O)[nH]c3nc2c1 | ClCCCl | 398 | 430 | 0.16 | 0.016 | 3.701567985 |  |  |  |  | 239.1937 | https://doi.org/10.1016/j.theochem.2004.11.058
11107 | Cc1ccc2nc3[nH]c(=O)[nH]c(=O)c3nc2c1 | ClCCCl | 384 | 442 | 0.49 | 0.034 | [5 empty] | 228.21052 | https://doi.org/10.1016/j.theochem.2004.11.058
11108 | Cc1ccc2nc3c(=O)[nH]c(=O)[nH]c3nc2c1 | ClCCCl | 368 | 425 | 0.32 | 0.024 | [5 empty] | 228.21052 | https://doi.org/10.1016/j.theochem.2004.11.058
11109 | CCN(CC)c1ccc2cc(/C=C/C(=O)c3cc4ccc(N(CC)CC)cc4oc3=O)c(=O)oc2c1 | Cc1ccccc1 | 477 | 515 |  | 0.68 |  |  |  | 73.3 | 71.8 | 486.5662 | https://doi.org/10.1016/j.dyepig.2018.01.004
11110 | CCN(CC)c1ccc2cc(/C=C/C(=O)c3cc4ccc(N(CC)CC)cc4oc3=O)c(=O)oc2c1 | C1COCCO1 | 475 | 521 |  | 0.58 |  |  |  | 74.9 | 69.6 | 486.5662 | https://doi.org/10.1016/j.dyepig.2018.01.004
11111 | CCN(CC)c1ccc2cc(/C=C/C(=O)c3cc4ccc(N(CC)CC)cc4oc3=O)c(=O)oc2c1 | CCOC(C)=O | 478 | 546 |  | 0.57 |  |  |  | 71.2 | 84.5 | 486.5662 | https://doi.org/10.1016/j.dyepig.2018.01.004
11112 | CCN(CC)c1ccc2cc(/C=C/C(=O)c3cc4ccc(N(CC)CC)cc4oc3=O)c(=O)oc2c1 | C1CCOC1 | 481 | 549 |  | 0.53 |  |  |  | 75.3 | 84.1 | 486.5662 | https://doi.org/10.1016/j.dyepig.2018.01.004
11113 | CCN(CC)c1ccc2cc(/C=C/C(=O)c3cc4ccc(N(CC)CC)cc4oc3=O)c(=O)oc2c1 | ClC(Cl)Cl | 488 | 550 |  | 0.5 |  |  |  | 81.5 | 66.3 | 486.5662 | https://doi.org/10.1016/j.dyepig.2018.01.004
11114 | CCN(CC)c1ccc2cc(/C=C/C(=O)c3cc4ccc(N(CC)CC)cc4oc3=O)c(=O)oc2c1 | ClCCl | 490 | 562 |  | 0.59 |  |  |  | 74.5 | 77.9 | 486.5662 | https://doi.org/10.1016/j.dyepig.2018.01.004
11115 | CCN(CC)c1ccc2cc(/C=C/C(=O)c3cc4ccc(N(CC)CC)cc4oc3=O)c(=O)oc2c1 | CC(C)=O | 487 | 571 |  | 0.27 |  |  |  | 73.3 | 93.4 | 486.5662 | https://doi.org/10.1016/j.dyepig.2018.01.004
11116 | CCN(CC)c1ccc2cc(/C=C/C(=O)c3cc4ccc(N(CC)CC)cc4oc3=O)c(=O)oc2c1 | CC#N | 488 | 574 |  | 0.11 |  |  |  | 71.2 | 99.8 | 486.5662 | https://doi.org/10.1016/j.dyepig.2018.01.004
11117 | CCN(CC)c1ccc2cc(/C=C/C(=O)c3cc4ccc(N(CC)CC)cc4oc3=O)c(=O)oc2c1 | CN(C)C=O | 495 | 579 |  | 0.01 |  |  |  | 76.1 | 83.7 | 486.5662 | https://doi.org/10.1016/j.dyepig.2018.01.004
11118 | CCN(CC)c1ccc2cc(/C=C/C(=O)c3cc4ccc(N(CC)CC)cc4oc3=O)c(=O)oc2c1 | CS(C)=O | 500 | 590 |  | 0.06 |  |  |  | 78.2 | 99.8 | 486.5662 | https://doi.org/10.1016/j.dyepig.2018.01.004
11119 | CCN(CC)c1ccc2cc(/C=C/C(=O)c3cc4ccc(N(CC)CC)cc4oc3=O)c(=O)oc2c1 | CCO | 489 | 610 |  | 0.07 |  |  |  | 88.1 | 99 | 486.5662 | https://doi.org/10.1016/j.dyepig.2018.01.004
11120 | CCN(CC)c1ccc2cc(/C=C/C(=O)c3cc4ccc(N(CC)CC)cc4oc3=O)c(=O)oc2c1 | O |  |  |  | 0 | [5 empty] | 486.5662 | https://doi.org/10.1016/j.dyepig.2018.01.004
11121 | CN1C(=O)c2cccc3c(-n4c5ccccc5c5ccccc54)ccc(c23)C1=O | CCCCCC | 402 | 440 |  | 0.895 |  |  |  | 54 | 55 | 376.41404 | https://doi.org/10.1016/j.dyepig.2008.04.005
11122 | CN1C(=O)c2cccc3c(-n4c5ccccc5c5ccccc54)ccc(c23)C1=O | ClC(Cl)Cl | 404 | 489 |  | 0.204 | [5 empty] | 376.41404 | https://doi.org/10.1016/j.dyepig.2008.04.005
11123 | CN1C(=O)c2cccc3c(-n4c5ccccc5c5ccccc54)ccc(c23)C1=O | C1CCOC1 | 408 | 537 |  | 0.031 |  |  |  | 66.1 | 103.6 | 376.41404 | https://doi.org/10.1016/j.dyepig.2008.04.005
11124 | CN1C(=O)c2cccc3c(-n4c5ccccc5c5ccccc54)ccc(c23)C1=O | ClCCl | 414 | 556 |  | 0.029 |  |  |  | 63.9 | 108.2 | 376.41404 | https://doi.org/10.1016/j.dyepig.2008.04.005
11125 | O=C1c2cccc3c(-n4c5ccccc5c5ccccc54)ccc(c23)C(=O)N1C1CCCCC1 | CCCCCC | 399 | 441 |  | 0.872 | [5 empty] | 444.53256 | https://doi.org/10.1016/j.dyepig.2008.04.005
11126 | O=C1c2cccc3c(-n4c5ccccc5c5ccccc54)ccc(c23)C(=O)N1C1CCCCC1 | ClC(Cl)Cl | 402 | 495 |  | 0.21 | [5 empty] | 444.53256 | https://doi.org/10.1016/j.dyepig.2008.04.005
11127 | O=C1c2cccc3c(-n4c5ccccc5c5ccccc54)ccc(c23)C(=O)N1C1CCCCC1 | C1CCOC1 | 407 | 546 |  | 0.033 | [5 empty] | 444.53256 | https://doi.org/10.1016/j.dyepig.2008.04.005
11128 | O=C1c2cccc3c(-n4c5ccccc5c5ccccc54)ccc(c23)C(=O)N1C1CCCCC1 | ClCCl | 410 | 563 |  | 0.03 | [5 empty] | 444.53256 | https://doi.org/10.1016/j.dyepig.2008.04.005
11129 | O=C1c2cccc3c(-n4c5ccccc5c5ccccc54)ccc(c23)C(=O)N1c1ccccc1 | CCCCCC | 403 | 443 |  | 0.887 | [5 empty] | 438.48492 | https://doi.org/10.1016/j.dyepig.2008.04.005
11130 | O=C1c2cccc3c(-n4c5ccccc5c5ccccc54)ccc(c23)C(=O)N1c1ccccc1 | ClC(Cl)Cl | 405 | 495 |  | 0.198 | [5 empty] | 438.48492 | https://doi.org/10.1016/j.dyepig.2008.04.005
11131 | O=C1c2cccc3c(-n4c5ccccc5c5ccccc54)ccc(c23)C(=O)N1c1ccccc1 | C1CCOC1 | 408 | 546 |  | 0.032 | [5 empty] | 438.48492 | https://doi.org/10.1016/j.dyepig.2008.04.005
11132 | O=C1c2cccc3c(-n4c5ccccc5c5ccccc54)ccc(c23)C(=O)N1c1ccccc1 | ClCCl | 419 | 568 |  | 0.032 | [5 empty] | 438.48492 | https://doi.org/10.1016/j.dyepig.2008.04.005
11133 | O=S(=O)([O-])c1ccc(O)c2ccccc12 | O | 319 | [8 empty] | 223.22758 | https://doi.org/10.1016/j.jphotochem.2018.09.013
11134 | O=S(=O)([O-])c1ccc(O)c2ccccc12 | CO | 321 | 361 | 2.3 | 0.16 |  |  |  |  | 54.8 | 223.22758 | https://doi.org/10.1016/j.jphotochem.2018.09.013
11135 | O=S(=O)([O-])c1ccc(O)c2ccccc12 | CCO | 321 | 360 | 2.615 | 0.18 |  |  |  |  | 53.1 | 223.22758 | https://doi.org/10.1016/j.jphotochem.2018.09.013
11136 | O=S(=O)([O-])c1ccc(O)c2ccccc12 | CC(C)O | 321 | 360 | 2.848 | 0.2 |  |  |  |  | 53.3 | 223.22758 | https://doi.org/10.1016/j.jphotochem.2018.09.013
11137 | O=S(=O)([O-])c1ccc(O)c2ccccc12 | CCCCO | 321 | 361 | 2.654 | 0.2 |  |  |  |  | 52.7 | 223.22758 | https://doi.org/10.1016/j.jphotochem.2018.09.013
11138 | O=S(=O)([O-])c1ccc(O)c2ccccc12 | CS(C)=O | 325 | 370 | 3.294 | 0.25 |  |  |  |  | 56 | 223.22758 | https://doi.org/10.1016/j.jphotochem.2018.09.013
11139 | O=S(=O)([O-])c1ccc(O)c2ccccc12 | CN(C)C=O | 324 | 366 | 2.009 | 0.14 |  |  |  |  | 56.8 | 223.22758 | https://doi.org/10.1016/j.jphotochem.2018.09.013
11140 | O=S(=O)([O-])c1ccc(O)c2ccccc12 | C1COCCO1 | 322 | 357 | 2.926 | 0.14 |  |  |  |  | 59 | 223.22758 | https://doi.org/10.1016/j.jphotochem.2018.09.013
11141 | O=S(=O)([O-])c1ccc(O)c2ccccc12 | CC#N | 322 | 358 | 3.598 | 0.17 |  |  |  |  | 49.5 | 223.22758 | https://doi.org/10.1016/j.jphotochem.2018.09.013
11142 | O=S(=O)([O-])c1ccc(O)c2ccccc12 | CCOC(C)=O | 322 | 354 | 3.008 | 0.14 |  |  |  |  | 46 | 223.22758 | https://doi.org/10.1016/j.jphotochem.2018.09.013
11143 | O=S(=O)([O-])c1ccc([O-])c2ccccc12 | O |  | 435 | 14.976 | 0.26 |  |  |  |  | 78.4 | 222.21964 | https://doi.org/10.1016/j.jphotochem.2018.09.013
11144 | N#Cc1cccc(N)c1 | CCCCCC | 309.1905052 | 339.8660986 | 1.9 | 0.16 |  |  |  | 32.2 | 35.2 | 118.13864 | https://doi.org/10.1016/S0009-2614(99)00316-4
11145 | CN(C)c1cccc(C#N)c1 | CCCCCC | 330.4387569 | 365.2650823 | 2.4 | 0.11 |  |  |  | 40.7 | 39.9 | 146.1924 | https://doi.org/10.1016/S0009-2614(99)00316-4
11146 | CCOC(=O)c1cccc(N)c1 | CCCCCC | 315.0485437 | 351.4563107 | 1.5 | 0.11 |  |  |  | 36.7 | 39.6 | 165.19134 | https://doi.org/10.1016/S0009-2614(99)00316-4
11147 | CCOC(=O)c1cccc(N(C)C)c1 | CCCCCC | 334.6153846 | 370.6043956 | 4.9 | 0.2 |  |  |  | 46.2 | 44.5 | 193.2451 | https://doi.org/10.1016/S0009-2614(99)00316-4
11148 | N#Cc1ccc(N)cc1 | CCCCCC | 260.9860012 | 318.8679245 | 3.2 | 0.09 |  |  |  | 23.8 | 32.2 | 118.13864 | https://doi.org/10.1016/S0009-2614(99)00316-4
11149 | CN(C)c1ccc(C#N)cc1 | CCCCCC | 280.2559415 | 339.488117 | 2.3 | 0.11 |  |  |  | 24.3 | 39.9 | 146.1924 | https://doi.org/10.1016/S0009-2614(99)00316-4
11150 | CCOC(=O)c1ccc(N)cc1 | CCCCCC | 269.6601942 | 314.8058252 | 1.8 | 0.08 |  |  |  | 30.1 | 33.7 | 165.19134 | https://doi.org/10.1016/S0009-2614(99)00316-4
11151 | CCOC(=O)c1ccc(N(C)C)cc1 | CCCCCC | 298.6263736 | 328.5714286 | 1 | 0.22 |  |  |  | 31.8 | 40 | 193.2451 | https://doi.org/10.1016/S0009-2614(99)00316-4
11152 | N#Cc1cccc(N)c1 | CC#N | 319.0505173 | 369.4461351 | 5.1 | 0.32 |  |  |  | 41 | 42.6 | 118.13864 | https://doi.org/10.1016/S0009-2614(99)00316-4
11153 | CN(C)c1cccc(C#N)c1 | CC#N | 340.5850091 | 404.7531993 | 10.7 | 0.28 |  |  |  | 46.5 | 58.4 | 146.1924 | https://doi.org/10.1016/S0009-2614(99)00316-4
11154 | CCOC(=O)c1cccc(N)c1 | CC#N | 322.5728155 | 395.3883495 | 9.6 | 0.44 |  |  |  | 42.5 | 55.4 | 165.19134 | https://doi.org/10.1016/S0009-2614(99)00316-4
11155 | CCOC(=O)c1cccc(N(C)C)c1 | CC#N | 340.9340659 | 430.2197802 | 12.6 | 0.28 |  |  |  | 49.1 | 68.5 | 193.2451 | https://doi.org/10.1016/S0009-2614(99)00316-4
11156 | N#Cc1ccc(N)cc1 | CC#N | 272.8545344 | 334.2057212 | 2.6 | 0.12 |  |  |  | 30.1 | 39.9 | 118.13864 | https://doi.org/10.1016/S0009-2614(99)00316-4
11157 | CN(C)c1ccc(C#N)cc1 | CC#N | 291.773309 | 480.7129799 | 3 | 0.02 |  |  |  | 32.9 | 114.4 | 146.1924 | https://doi.org/10.1016/S0009-2614(99)00316-4
11158 | CCOC(=O)c1ccc(N)cc1 | CC#N | 285.4368932 | 329.368932 | 1.1 | 0.41 |  |  |  | 38.5 | 34.5 | 165.19134 | https://doi.org/10.1016/S0009-2614(99)00316-4
11159 | CCOC(=O)c1ccc(N(C)C)cc1 | CC#N | 308.7912088 | 501.9230769 | 2.7 | 0.02 |  |  |  | 37.9 | 134 | 193.2451 | https://doi.org/10.1016/S0009-2614(99)00316-4
11160 | c1ccc(-c2nc(-c3ccc(-c4nc(-c5ccccc5)c(-c5ccccc5)[nH]4)s3)[nH]c2-c2ccccc2)cc1 | CC#N | 385 | 458 | 1.03 | 0.55 | 4.542451947 |  |  | 79.5 | 72.2 | 520.65856 | https://doi.org/10.1016/j.jphotochem.2006.11.014
11161 | c1ccc(-c2nc(-c3ccc(-c4nc(-c5ccccc5)c(-c5ccccc5)[nH]4)cc3)[nH]c2-c2ccccc2)cc1 | CC#N | 358 | 424 | 1.11 | 0.75 | 4.172018809 |  |  | 77.8 | 63.2 | 514.63044 | https://doi.org/10.1016/j.jphotochem.2006.11.014
11162 | COc1ccc(-c2nc(-c3ccc(-c4nc(-c5ccc(OC)cc5)c(-c5ccc(OC)cc5)[nH]4)cc3)[nH]c2-c2ccc(OC)cc2)cc1 | CC#N | 365 | 440 | 1.24 | 0.9 | 4.642563437 |  |  | 96.8 | 65.7 | 634.73396 | https://doi.org/10.1016/j.jphotochem.2006.11.014
11163 | Cn1c(-c2ccc(-c3nc(-c4ccccc4)c(-c4ccccc4)n3C)cc2)nc(-c2ccccc2)c1-c1ccccc1 | CC#N | 334 | 417 | 1.1 | 0.66 | 4.189490314 |  |  | 98.6 | 62.2 | 542.6842 | https://doi.org/10.1016/j.jphotochem.2006.11.014
11164 | c1ccc(-c2nc(-c3ccccc3)c(-c3ccccc3)[nH]2)cc1 | CC#N | 312 | 387 | 1.98 | 0.27 | 4.308137379 |  |  | 51.4 | 64.1 | 296.37204 | https://doi.org/10.1016/j.jphotochem.2006.11.014
11165 | c1ccc(-c2nc(-c3ccc(-c4nc(-c5ccccc5)c(-c5ccccc5)[nH]4)s3)[nH]c2-c2ccccc2)cc1 | CO | 382.0001528 | 456.9966182 | [6 empty] | 71.5 | 520.65856 | https://doi.org/10.1016/j.jphotochem.2006.11.014
11166 | c1ccc(-c2nc(-c3ccc(-c4nc(-c5ccccc5)c(-c5ccccc5)[nH]4)s3)[nH]c2-c2ccccc2)cc1 | CC(=O)O | 392.003136 | 502.9928072 | [5 empty] | 86.1 | 84.7 | 520.65856 | https://doi.org/10.1016/j.jphotochem.2006.11.014
11167 | c1ccc(-c2nc(-c3ccc(-c4nc(-c5ccccc5)c(-c5ccccc5)[nH]4)s3)[nH]c2-c2ccccc2)cc1 | CC(C)=O | 385.000385 | 458.0012824 | [5 empty] | 78.2 | 81.3 | 520.65856 | https://doi.org/10.1016/j.jphotochem.2006.11.014
11168 | c1ccc(-c2nc(-c3ccc(-c4nc(-c5ccccc5)c(-c5ccccc5)[nH]4)s3)[nH]c2-c2ccccc2)cc1 | ClC(Cl)Cl | 394.9915077 | 484.9895727 | [5 empty] | 78.9 | 78.5 | 520.65856 | https://doi.org/10.1016/j.jphotochem.2006.11.014
11169 | c1ccc(-c2nc(-c3ccc(-c4nc(-c5ccccc5)c(-c5ccccc5)[nH]4)s3)[nH]c2-c2ccccc2)cc1 | CCOC(C)=O | 385.000385 | 456.9966182 | [5 empty] | 79.2 | 74.3 | 520.65856 | https://doi.org/10.1016/j.jphotochem.2006.11.014
11170 | c1ccc(-c2nc(-c3ccc(-c4nc(-c5ccccc5)c(-c5ccccc5)[nH]4)s3)[nH]c2-c2ccccc2)cc1 | C1CCOC1 | 385.9960628 | 456.9966182 | [5 empty] | 82.7 | 69.8 | 520.65856 | https://doi.org/10.1016/j.jphotochem.2006.11.014
11171 | c1ccc(-c2nc(-c3ccc(-c4nc(-c5ccccc5)c(-c5ccccc5)[nH]4)s3)[nH]c2-c2ccccc2)cc1 | CCOCC | 383.9950849 | 454.0088986 | [5 empty] | 81.3 | 68.9 | 520.65856 | https://doi.org/10.1016/j.jphotochem.2006.11.014
11172 | Cc1cc(-c2ccc(-c3ccccc3)cc2)cc(C)[o+]1 | ClCCl | 402 | 501 | 3.4 | 0.78 | 4.447158031 |  |  |  |  | 261.34298 | https://doi.org/10.1016/S1010-6030(99)00135-5
11173 | Cc1cc(-c2cccc3ccccc23)cc(C)[o+]1 | ClCCl | 438 | 554 | 13.4 | 0.22 | 4 |  |  |  |  | 235.3051 | https://doi.org/10.1016/S1010-6030(99)00135-5
11174 | Cc1cc(-c2ccc3ccccc3c2)cc(C)[o+]1 | ClCCl | 430 | 544 | 16.7 | 0.64 | 3.954242509 |  |  |  |  | 235.3051 | https://doi.org/10.1016/S1010-6030(99)00135-5
11175 | CC(=O)c1ccc(-c2cc(C)[o+]c(C)c2)cc1 | ClCCl | 336 | 405 | 2 | 0.03 | 4.380211242 |  |  | 61 | 90.9 | 227.2821 | https://doi.org/10.1016/S1010-6030(99)00135-5
11176 | c1ccc2c(-n3c4ccccc4c4ccccc43)cccc2c1 | C1CCCCC1 | 321 | 367 | 4.9 | 0.54 |  |  | 2710 |  |  | 293.3681 | https://doi.org/10.1016/j.cplett.2005.12.092
11177 | c1ccc2c(-n3c4ccccc4c4ccccc43)cccc2c1 | Cc1ccccc1 | 321 | 379 |  |  |  |  | 2908 |  |  | 293.3681 | https://doi.org/10.1016/j.cplett.2005.12.092
11178 | c1ccc2c(-n3c4ccccc4c4ccccc43)cccc2c1 | CCOCC | 322 | 384 |  |  |  |  | 3153 |  |  | 293.3681 | https://doi.org/10.1016/j.cplett.2005.12.092
11179 | c1ccc2c(-n3c4ccccc4c4ccccc43)cccc2c1 | CCOC(C)=O | 323 | 392 | 4.9 | 0.51 |  |  | 3279 |  |  | 293.3681 | https://doi.org/10.1016/j.cplett.2005.12.092
11180 | c1ccc2c(-n3c4ccccc4c4ccccc43)cccc2c1 | C1CCOC1 | 323 | 393 |  |  |  |  | 3307 |  |  | 293.3681 | https://doi.org/10.1016/j.cplett.2005.12.092
11181 | c1ccc2c(-n3c4ccccc4c4ccccc43)cccc2c1 | ClC(Cl)Cl | 324 | 395 |  |  |  |  | 3310 |  |  | 293.3681 | https://doi.org/10.1016/j.cplett.2005.12.092
11182 | c1ccc2c(-n3c4ccccc4c4ccccc43)cccc2c1 | CC#N | 322 | 404 |  |  |  |  | 4350 |  |  | 293.3681 | https://doi.org/10.1016/j.cplett.2005.12.092
11183 | c1ccc2c(-n3c4ccccc4c4ccccc43)cccc2c1 | CCO | 325 | 397 |  |  |  |  | 3750 |  |  | 293.3681 | https://doi.org/10.1016/j.cplett.2005.12.092
11184 | c1ccc2c(-n3c4ccccc4c4ccccc43)cccc2c1 | CO | 323 | 401 | 5.1 | 0.36 |  |  | 3845 |  |  | 293.3681 | https://doi.org/10.1016/j.cplett.2005.12.092
11185 | c1ccc2cc(-n3c4ccccc4c4ccccc43)ccc2c1 | C1CCCCC1 | 318 | 362 | 4.5 | 0.48 |  |  | 2190 |  |  | 293.3681 | https://doi.org/10.1016/j.cplett.2005.12.092
11186 | c1ccc2cc(-n3c4ccccc4c4ccccc43)ccc2c1 | Cc1ccccc1 | 319 | 364 |  |  |  |  | 2600 |  |  | 293.3681 | https://doi.org/10.1016/j.cplett.2005.12.092
11187 | c1ccc2cc(-n3c4ccccc4c4ccccc43)ccc2c1 | CCOCC | 319 | 368 |  |  |  |  | 2755 |  |  | 293.3681 | https://doi.org/10.1016/j.cplett.2005.12.092
11188 | c1ccc2cc(-n3c4ccccc4c4ccccc43)ccc2c1 | CCOC(C)=O | 318 | 372 | 3.7 | 0.46 |  |  | 3060 |  |  | 293.3681 | https://doi.org/10.1016/j.cplett.2005.12.092
11189 | c1ccc2cc(-n3c4ccccc4c4ccccc43)ccc2c1 | C1CCOC1 | 320 | 374 |  |  |  |  | 3140 |  |  | 293.3681 | https://doi.org/10.1016/j.cplett.2005.12.092
11190 | c1ccc2cc(-n3c4ccccc4c4ccccc43)ccc2c1 | ClC(Cl)Cl | 321 | 376 |  |  |  |  | 3315 |  |  | 293.3681 | https://doi.org/10.1016/j.cplett.2005.12.092
11191 | c1ccc2cc(-n3c4ccccc4c4ccccc43)ccc2c1 | CC#N | 321 | 388 |  |  |  |  | 3680 |  |  | 293.3681 | https://doi.org/10.1016/j.cplett.2005.12.092
11192 | c1ccc2cc(-n3c4ccccc4c4ccccc43)ccc2c1 | CCO | 320 | 379 |  |  |  |  | 3515 |  |  | 293.3681 | https://doi.org/10.1016/j.cplett.2005.12.092
11193 | c1ccc2cc(-n3c4ccccc4c4ccccc43)ccc2c1 | CO | 319 | 382 | 3.9 | 0.32 |  |  | 3660 |  |  | 293.3681 | https://doi.org/10.1016/j.cplett.2005.12.092
11194 | c1ccc2c(-n3cnc4ccccc43)cccc2c1 | C1CCCCC1 | 283 | 358 | 5.1 | 0.28 |  |  | 2850 |  |  | 244.29628 | https://doi.org/10.1016/j.cplett.2005.12.092
11195 | c1ccc2c(-n3cnc4ccccc43)cccc2c1 | Cc1ccccc1 | 282 | 359 |  |  |  |  | 2850 |  |  | 244.29628 | https://doi.org/10.1016/j.cplett.2005.12.092
11196 | c1ccc2c(-n3cnc4ccccc43)cccc2c1 | CCOCC | 284 | 361 |  |  |  |  | 2850 |  |  | 244.29628 | https://doi.org/10.1016/j.cplett.2005.12.092
11197 | c1ccc2c(-n3cnc4ccccc43)cccc2c1 | CCOC(C)=O | 283 | 361 | 4.6 | 0.22 |  |  | 2850 |  |  | 244.29628 | https://doi.org/10.1016/j.cplett.2005.12.092
11198 | c1ccc2c(-n3cnc4ccccc43)cccc2c1 | C1CCOC1 | 282 | 359 |  |  |  |  | 2850 |  |  | 244.29628 | https://doi.org/10.1016/j.cplett.2005.12.092
11199 | c1ccc2c(-n3cnc4ccccc43)cccc2c1 | ClC(Cl)Cl | 285 | 362 |  |  |  |  | 2850 |  |  | 244.29628 | https://doi.org/10.1016/j.cplett.2005.12.092
11200 | c1ccc2c(-n3cnc4ccccc43)cccc2c1 | CC#N | 286 | 362 |  |  |  |  | 2850 |  |  | 244.29628 | https://doi.org/10.1016/j.cplett.2005.12.092
11201 | c1ccc2c(-n3cnc4ccccc43)cccc2c1 | CCO | 284 | 360 |  |  |  |  | 2850 |  |  | 244.29628 | https://doi.org/10.1016/j.cplett.2005.12.092
11202 | c1ccc2c(-n3cnc4ccccc43)cccc2c1 | CO | 284 | 360 | 4.3 | 0.21 |  |  | 2850 |  |  | 244.29628 | https://doi.org/10.1016/j.cplett.2005.12.092
11203 | c1ccc2cc(-n3cnc4ccccc43)ccc2c1 | C1CCCCC1 | 275 | 374 | 4.7 | 0.23 |  |  | 2760 |  |  | 244.29628 | https://doi.org/10.1016/j.cplett.2005.12.092
11204 | c1ccc2cc(-n3cnc4ccccc43)ccc2c1 | Cc1ccccc1 | 275 | 374 |  |  |  |  | 2760 |  |  | 244.29628 | https://doi.org/10.1016/j.cplett.2005.12.092
11205 | c1ccc2cc(-n3cnc4ccccc43)ccc2c1 | CCOCC | 276 | 376 |  |  |  |  | 2760 |  |  | 244.29628 | https://doi.org/10.1016/j.cplett.2005.12.092
11206 | c1ccc2cc(-n3cnc4ccccc43)ccc2c1 | CCOC(C)=O | 278 | 375 | 4.1 | 0.18 |  |  | 2760 |  |  | 244.29628 | https://doi.org/10.1016/j.cplett.2005.12.092
11207 | c1ccc2cc(-n3cnc4ccccc43)ccc2c1 | C1CCOC1 | 277 | 374 |  |  |  |  | 2760 |  |  | 244.29628 | https://doi.org/10.1016/j.cplett.2005.12.092
11208 | c1ccc2cc(-n3cnc4ccccc43)ccc2c1 | ClC(Cl)Cl | 276 | 375 |  |  |  |  | 2760 |  |  | 244.29628 | https://doi.org/10.1016/j.cplett.2005.12.092
11209 | c1ccc2cc(-n3cnc4ccccc43)ccc2c1 | CC#N | 278 | 376 |  |  |  |  | 2760 |  |  | 244.29628 | https://doi.org/10.1016/j.cplett.2005.12.092
11210 | c1ccc2cc(-n3cnc4ccccc43)ccc2c1 | CCO | 277 | 376 |  |  |  |  | 2760 |  |  | 244.29628 | https://doi.org/10.1016/j.cplett.2005.12.092
11211 | c1ccc2cc(-n3cnc4ccccc43)ccc2c1 | CO | 275 | 377 | 5.1 | 0.16 |  |  | 2760 |  |  | 244.29628 | https://doi.org/10.1016/j.cplett.2005.12.092
11212 | CC(=O)c1nc(-c2ccc(C)cc2)oc1C | CCCCCC | 272 | [8 empty] | 215.25122 | https://doi.org/10.1016/j.saa.2012.10.005
11213 | CC(=O)c1nc(-c2ccc(C)cc2)oc1C | CCOCC | 271 | [8 empty] | 215.25122 | https://doi.org/10.1016/j.saa.2012.10.005
11214 | CC(=O)c1nc(-c2ccc(C)cc2)oc1C | CCOC(C)=O | 273 | [8 empty] | 215.25122 | https://doi.org/10.1016/j.saa.2012.10.005
11215 | CC(=O)c1nc(-c2ccc(C)cc2)oc1C | ClCCl | 271 | [8 empty] | 215.25122 | https://doi.org/10.1016/j.saa.2012.10.005
11216 | CC(=O)c1nc(-c2ccc(C)cc2)oc1C | CC#N | 271 | [8 empty] | 215.25122 | https://doi.org/10.1016/j.saa.2012.10.005
11217 | CC(=O)c1nc(-c2ccc(C)cc2)oc1C | CCO | 271 | [8 empty] | 215.25122 | https://doi.org/10.1016/j.saa.2012.10.005
11218 | COc1ccc(-c2nc(C(C)=O)c(C)o2)cc1 | CCCCCC | 278 | [8 empty] | 231.25022 | https://doi.org/10.1016/j.saa.2012.10.005
11219 | COc1ccc(-c2nc(C(C)=O)c(C)o2)cc1 | CCOCC | 276 | 345 | 1.79 | 0.019 |  |  | 4486 |  |  | 231.25022 | https://doi.org/10.1016/j.saa.2012.10.005
11220 | COc1ccc(-c2nc(C(C)=O)c(C)o2)cc1 | CCOC(C)=O | 279 | 347 | 4.53 | 0.134 |  |  | 4531 | 42 |  | 231.25022 | https://doi.org/10.1016/j.saa.2012.10.005
11221 | COc1ccc(-c2nc(C(C)=O)c(C)o2)cc1 | ClCCl | 277 | 351 | 1.7 | 0.051 |  |  | 4505 |  |  | 231.25022 | https://doi.org/10.1016/j.saa.2012.10.005
11222 | COc1ccc(-c2nc(C(C)=O)c(C)o2)cc1 | CC#N | 278 | 347 | 3.92 | 0.056 |  |  | 4522 |  |  | 231.25022 | https://doi.org/10.1016/j.saa.2012.10.005
11223 | COc1ccc(-c2nc(C(C)=O)c(C)o2)cc1 | CCO | 277 | 354 | 2.31 | 0.053 |  |  | 4996 |  |  | 231.25022 | https://doi.org/10.1016/j.saa.2012.10.005
11224 | CC(=O)c1nc(-c2ccc(N(C)C)cc2)oc1C | CCCCCC | 315 | [8 empty] | 244.29304 | https://doi.org/10.1016/j.saa.2012.10.005
11225 | CC(=O)c1nc(-c2ccc(N(C)C)cc2)oc1C | CCOCC | 316 | 368 | 1.64 | 0.016 |  |  | 3605 |  |  | 244.29304 | https://doi.org/10.1016/j.saa.2012.10.005
11226 | CC(=O)c1nc(-c2ccc(N(C)C)cc2)oc1C | CCOC(C)=O | 320 | 370 | 1.87 | 0.03 |  |  | 3880 | 49.1 |  | 244.29304 | https://doi.org/10.1016/j.saa.2012.10.005
11227 | CC(=O)c1nc(-c2ccc(N(C)C)cc2)oc1C | ClCCl | 317 | 373 | 3.68 | 0.044 | [5 empty] | 244.29304 | https://doi.org/10.1016/j.saa.2012.10.005
11228 | CC(=O)c1nc(-c2ccc(N(C)C)cc2)oc1C | CC#N | 318 | 376 | 1.91 | 0.029 |  |  | 3619 |  |  | 244.29304 | https://doi.org/10.1016/j.saa.2012.10.005
11229 | CC(=O)c1nc(-c2ccc(N(C)C)cc2)oc1C | CCO | 321 | 377 | 1.66 | 0.019 |  |  | 3640 |  |  | 244.29304 | https://doi.org/10.1016/j.saa.2012.10.005
11230 | CC(=O)c1nc(-c2ccc(N(c3ccccc3)c3ccccc3)cc2)oc1C | CCCCCC | 324 | 385 |  |  |  |  | 3895 | 67 | 58.4 | 368.4348 | https://doi.org/10.1016/j.saa.2012.10.005
11231 | CC(=O)c1nc(-c2ccc(N(c3ccccc3)c3ccccc3)cc2)oc1C | CCOCC | 326 | 408 | 3.2 | 0.886 |  |  | 4064 | 70.8 | 71.4 | 368.4348 | https://doi.org/10.1016/j.saa.2012.10.005
11232 | CC(=O)c1nc(-c2ccc(N(c3ccccc3)c3ccccc3)cc2)oc1C | CCOC(C)=O | 326 | 419 | 4.55 | 0.659 |  |  | 4136 | 67.6 | 76 | 368.4348 | https://doi.org/10.1016/j.saa.2012.10.005
11233 | CC(=O)c1nc(-c2ccc(N(c3ccccc3)c3ccccc3)cc2)oc1C | ClCCl | 328 | 448 | 7.23 | 0.972 |  |  | 3912 | 72.5 | 78.7 | 368.4348 | https://doi.org/10.1016/j.saa.2012.10.005
11234 | CC(=O)c1nc(-c2ccc(N(c3ccccc3)c3ccccc3)cc2)oc1C | CC#N | 332 | 452 | 5.61 | 0.486 |  |  | 4176 | 74.5 | 89.6 | 368.4348 | https://doi.org/10.1016/j.saa.2012.10.005
11235 | CC(=O)c1nc(-c2ccc(N(c3ccccc3)c3ccccc3)cc2)oc1C | CCO | 333 | 468 | 3.72 | 0.264 |  |  | 4317 | 76.6 | 96.9 | 368.4348 | https://doi.org/10.1016/j.saa.2012.10.005
11236 | O=C1Nc2ccccc2/C1=C/C(=O)c1ccccc1 | CCCCCC | 333 | 374 | [6 empty] | 60.9 | 249.26834 | https://doi.org/10.1016/j.molstruc.2011.12.043
11237 | O=C1Nc2ccccc2/C1=C/C(=O)c1ccccc1 | C1CCCCC1 | 335 | 374 | [6 empty] | 54 | 249.26834 | https://doi.org/10.1016/j.molstruc.2011.12.043
11238 | O=C1Nc2ccccc2/C1=C/C(=O)c1ccccc1 | C1COCCO1 | 335 | 396 | [6 empty] | 75.5 | 249.26834 | https://doi.org/10.1016/j.molstruc.2011.12.043
11239 | O=C1Nc2ccccc2/C1=C/C(=O)c1ccccc1 | CCOC(C)=O | 335 | 394 | [6 empty] | 78 | 249.26834 | https://doi.org/10.1016/j.molstruc.2011.12.043
11240 | O=C1Nc2ccccc2/C1=C/C(=O)c1ccccc1 | ClCCl | 337 | 398 | [6 empty] | 58.7 | 249.26834 | https://doi.org/10.1016/j.molstruc.2011.12.043
11241 | O=C1Nc2ccccc2/C1=C/C(=O)c1ccccc1 | CN(C)C=O | 337 | 404 | [6 empty] | 70.5 | 249.26834 | https://doi.org/10.1016/j.molstruc.2011.12.043
11242 | O=C1Nc2ccccc2/C1=C/C(=O)c1ccccc1 | CC(C)(C)O | 339 | 407 | [6 empty] | 71.5 | 249.26834 | https://doi.org/10.1016/j.molstruc.2011.12.043
11243 | O=C1Nc2ccccc2/C1=C/C(=O)c1ccccc1 | CC#N | 334 | 398 | [6 empty] | 85.4 | 249.26834 | https://doi.org/10.1016/j.molstruc.2011.12.043
11244 | O=C1Nc2ccccc2/C1=C/C(=O)c1ccccc1 | CC(C)O | 339 | 412 | [6 empty] | 79.2 | 249.26834 | https://doi.org/10.1016/j.molstruc.2011.12.043
11245 | O=C1Nc2ccccc2/C1=C/C(=O)c1ccccc1 | CCCCO | 340 | 411 | [6 empty] | 79.2 | 249.26834 | https://doi.org/10.1016/j.molstruc.2011.12.043
11246 | O=C1Nc2ccccc2/C1=C/C(=O)c1ccccc1 | CO | 340 | 412 | [6 empty] | 68.6 | 249.26834 | https://doi.org/10.1016/j.molstruc.2011.12.043
11247 | O=C1Nc2ccccc2/C1=C/C(=O)c1ccccc1 | O | 336 | 424 | [6 empty] | 82.7 | 249.26834 | https://doi.org/10.1016/j.molstruc.2011.12.043
11248 | O=C1Nc2ccccc2/C1=C/C(=O)c1ccc(O)cc1 | CCCCCC | 331 | 382 | [7 empty] | 265.26734 | https://doi.org/10.1016/j.molstruc.2011.12.043
11249 | O=C1Nc2ccccc2/C1=C/C(=O)c1ccc(O)cc1 | C1CCCCC1 | 333 | 384 | [7 empty] | 265.26734 | https://doi.org/10.1016/j.molstruc.2011.12.043
11250 | O=C1Nc2ccccc2/C1=C/C(=O)c1ccc(O)cc1 | C1COCCO1 | 334 | 399 | [7 empty] | 265.26734 | https://doi.org/10.1016/j.molstruc.2011.12.043
11251 | O=C1Nc2ccccc2/C1=C/C(=O)c1ccc(O)cc1 | CCOC(C)=O | 334 | 398 | [7 empty] | 265.26734 | https://doi.org/10.1016/j.molstruc.2011.12.043
11252 | O=C1Nc2ccccc2/C1=C/C(=O)c1ccc(O)cc1 | ClCCl | 336 | 400 | [7 empty] | 265.26734 | https://doi.org/10.1016/j.molstruc.2011.12.043
11253 | O=C1Nc2ccccc2/C1=C/C(=O)c1ccc(O)cc1 | CN(C)C=O | 337 | 401 | [7 empty] | 265.26734 | https://doi.org/10.1016/j.molstruc.2011.12.043
11254 | O=C1Nc2ccccc2/C1=C/C(=O)c1ccc(O)cc1 | CC(C)(C)O | 336 | 406 | [7 empty] | 265.26734 | https://doi.org/10.1016/j.molstruc.2011.12.043
11255 | O=C1Nc2ccccc2/C1=C/C(=O)c1ccc(O)cc1 | CC#N | 332 | 401 | [7 empty] | 265.26734 | https://doi.org/10.1016/j.molstruc.2011.12.043
11256 | O=C1Nc2ccccc2/C1=C/C(=O)c1ccc(O)cc1 | CC(C)O | 338 | 407 | [7 empty] | 265.26734 | https://doi.org/10.1016/j.molstruc.2011.12.043
11257 | O=C1Nc2ccccc2/C1=C/C(=O)c1ccc(O)cc1 | CCCCO | 337 | 407 | [7 empty] | 265.26734 | https://doi.org/10.1016/j.molstruc.2011.12.043
11258 | O=C1Nc2ccccc2/C1=C/C(=O)c1ccc(O)cc1 | CO | 336 | 408 | [7 empty] | 265.26734 | https://doi.org/10.1016/j.molstruc.2011.12.043
11259 | O=C1Nc2ccccc2/C1=C/C(=O)c1ccc(O)cc1 | O | 338 | 424 | [7 empty] | 265.26734 | https://doi.org/10.1016/j.molstruc.2011.12.043
11260 | Cc1ccc(C(=O)/C=C2\C(=O)Nc3ccccc32)cc1 | CCCCCC | 332 | 376 | [6 empty] | 60.6 | 263.29522 | https://doi.org/10.1016/j.molstruc.2011.12.043
11261 | Cc1ccc(C(=O)/C=C2\C(=O)Nc3ccccc32)cc1 | C1CCCCC1 | 333 | 377 | [6 empty] | 53.5 | 263.29522 | https://doi.org/10.1016/j.molstruc.2011.12.043
11262 | Cc1ccc(C(=O)/C=C2\C(=O)Nc3ccccc32)cc1 | C1COCCO1 | 334 | 392 | [6 empty] | 75.5 | 263.29522 | https://doi.org/10.1016/j.molstruc.2011.12.043
11263 | Cc1ccc(C(=O)/C=C2\C(=O)Nc3ccccc32)cc1 | CCOC(C)=O | 334 | 398 | [6 empty] | 77.7 | 263.29522 | https://doi.org/10.1016/j.molstruc.2011.12.043
11264 | Cc1ccc(C(=O)/C=C2\C(=O)Nc3ccccc32)cc1 | ClCCl | 337 | 399 | [6 empty] | 59.2 | 263.29522 | https://doi.org/10.1016/j.molstruc.2011.12.043
11265 | Cc1ccc(C(=O)/C=C2\C(=O)Nc3ccccc32)cc1 | CN(C)C=O | 338 | 408 | [6 empty] | 69.6 | 263.29522 | https://doi.org/10.1016/j.molstruc.2011.12.043
11266 | Cc1ccc(C(=O)/C=C2\C(=O)Nc3ccccc32)cc1 | CC(C)(C)O | 337 | 412 | [6 empty] | 71.5 | 263.29522 | https://doi.org/10.1016/j.molstruc.2011.12.043
11267 | Cc1ccc(C(=O)/C=C2\C(=O)Nc3ccccc32)cc1 | CC#N | 332 | 409 | [6 empty] | 85.4 | 263.29522 | https://doi.org/10.1016/j.molstruc.2011.12.043
11268 | Cc1ccc(C(=O)/C=C2\C(=O)Nc3ccccc32)cc1 | CC(C)O | 337 | 411 | [6 empty] | 80 | 263.29522 | https://doi.org/10.1016/j.molstruc.2011.12.043
11269 | Cc1ccc(C(=O)/C=C2\C(=O)Nc3ccccc32)cc1 | CCCCO | 338 | 412 | [6 empty] | 78.5 | 263.29522 | https://doi.org/10.1016/j.molstruc.2011.12.043
11270 | Cc1ccc(C(=O)/C=C2\C(=O)Nc3ccccc32)cc1 | CO | 339 | 411 | [7 empty] | 263.29522 | https://doi.org/10.1016/j.molstruc.2011.12.043
11271 | Cc1ccc(C(=O)/C=C2\C(=O)Nc3ccccc32)cc1 | O | 338 | 412 | [6 empty] | 82.2 | 263.29522 | https://doi.org/10.1016/j.molstruc.2011.12.043
11272 | Cc1ccc(C(=O)/C=C2\C(=O)Nc3ccccc32)cc1C | CCCCCC | 333 | 387 | [7 empty] | 277.3221 | https://doi.org/10.1016/j.molstruc.2011.12.043
11273 | Cc1ccc(C(=O)/C=C2\C(=O)Nc3ccccc32)cc1C | C1CCCCC1 | 335 | 387 | [7 empty] | 277.3221 | https://doi.org/10.1016/j.molstruc.2011.12.043
11274 | Cc1ccc(C(=O)/C=C2\C(=O)Nc3ccccc32)cc1C | C1COCCO1 | 335 | 397 | [7 empty] | 277.3221 | https://doi.org/10.1016/j.molstruc.2011.12.043
11275 | Cc1ccc(C(=O)/C=C2\C(=O)Nc3ccccc32)cc1C | CCOC(C)=O | 335 | 395 | [7 empty] | 277.3221 | https://doi.org/10.1016/j.molstruc.2011.12.043
11276 | Cc1ccc(C(=O)/C=C2\C(=O)Nc3ccccc32)cc1C | ClCCl | 336 | 418 | [7 empty] | 277.3221 | https://doi.org/10.1016/j.molstruc.2011.12.043
11277 | Cc1ccc(C(=O)/C=C2\C(=O)Nc3ccccc32)cc1C | CN(C)C=O | 338 | 417 | [7 empty] | 277.3221 | https://doi.org/10.1016/j.molstruc.2011.12.043
11278 | Cc1ccc(C(=O)/C=C2\C(=O)Nc3ccccc32)cc1C | CC(C)(C)O | 338 | 400 | [7 empty] | 277.3221 | https://doi.org/10.1016/j.molstruc.2011.12.043
11279 | Cc1ccc(C(=O)/C=C2\C(=O)Nc3ccccc32)cc1C | CC#N | 333 | 413 | [7 empty] | 277.3221 | https://doi.org/10.1016/j.molstruc.2011.12.043
11280 | Cc1ccc(C(=O)/C=C2\C(=O)Nc3ccccc32)cc1C | CC(C)O | 338 | 403 | [7 empty] | 277.3221 | https://doi.org/10.1016/j.molstruc.2011.12.043
11281 | Cc1ccc(C(=O)/C=C2\C(=O)Nc3ccccc32)cc1C | CCCCO | 338 | 401 | [7 empty] | 277.3221 | https://doi.org/10.1016/j.molstruc.2011.12.043
11282 | Cc1ccc(C(=O)/C=C2\C(=O)Nc3ccccc32)cc1C | CO | 341 | 399 | [7 empty] | 277.3221 | https://doi.org/10.1016/j.molstruc.2011.12.043
11283 | Cc1ccc(C(=O)/C=C2\C(=O)Nc3ccccc32)cc1C | O | 338 | 409 | [7 empty] | 277.3221 | https://doi.org/10.1016/j.molstruc.2011.12.043
11284 | COc1ccc(C(=O)/C=C2\C(=O)Nc3ccccc32)cc1 | C1COCCO1 | 337 | 373 | [7 empty] | 279.29422 | https://doi.org/10.1016/j.molstruc.2011.12.043
11285 | COc1ccc(C(=O)/C=C2\C(=O)Nc3ccccc32)cc1 | CCOC(C)=O | 339 | 375 | [7 empty] | 279.29422 | https://doi.org/10.1016/j.molstruc.2011.12.043
11286 | COc1ccc(C(=O)/C=C2\C(=O)Nc3ccccc32)cc1 | ClCCl | 339 | 411 | [7 empty] | 279.29422 | https://doi.org/10.1016/j.molstruc.2011.12.043
11287 | COc1ccc(C(=O)/C=C2\C(=O)Nc3ccccc32)cc1 | CN(C)C=O | 344 | 375 | [7 empty] | 279.29422 | https://doi.org/10.1016/j.molstruc.2011.12.043
11288 | COc1ccc(C(=O)/C=C2\C(=O)Nc3ccccc32)cc1 | CC(C)(C)O | 345 | 381 | [7 empty] | 279.29422 | https://doi.org/10.1016/j.molstruc.2011.12.043
11289 | COc1ccc(C(=O)/C=C2\C(=O)Nc3ccccc32)cc1 | CC#N | 335 | 372 | [7 empty] | 279.29422 | https://doi.org/10.1016/j.molstruc.2011.12.043
11290 | COc1ccc(C(=O)/C=C2\C(=O)Nc3ccccc32)cc1 | CC(C)O | 345 | 378 | [7 empty] | 279.29422 | https://doi.org/10.1016/j.molstruc.2011.12.043
11291 | COc1ccc(C(=O)/C=C2\C(=O)Nc3ccccc32)cc1 | CCCCO | 345 | 378 | [7 empty] | 279.29422 | https://doi.org/10.1016/j.molstruc.2011.12.043
11292 | COc1ccc(C(=O)/C=C2\C(=O)Nc3ccccc32)cc1 | CO | 343 | 380 | [7 empty] | 279.29422 | https://doi.org/10.1016/j.molstruc.2011.12.043
11293 | COc1ccc(C(=O)/C=C2\C(=O)Nc3ccccc32)cc1 | O | 347 | 407 | [7 empty] | 279.29422 | https://doi.org/10.1016/j.molstruc.2011.12.043
11294 | COc1ccc(C(=O)/C=C2\C(=O)Nc3ccccc32)c(OC)c1 | CCCCCC | 333 | 385 | [7 empty] | 309.3201 | https://doi.org/10.1016/j.molstruc.2011.12.043
11295 | COc1ccc(C(=O)/C=C2\C(=O)Nc3ccccc32)c(OC)c1 | C1CCCCC1 | 334 | 379 | [7 empty] | 309.3201 | https://doi.org/10.1016/j.molstruc.2011.12.043
11296 | COc1ccc(C(=O)/C=C2\C(=O)Nc3ccccc32)c(OC)c1 | C1COCCO1 | 336 | 424 | [7 empty] | 309.3201 | https://doi.org/10.1016/j.molstruc.2011.12.043
11297 | COc1ccc(C(=O)/C=C2\C(=O)Nc3ccccc32)c(OC)c1 | CCOC(C)=O | 334 | 425 | [7 empty] | 309.3201 | https://doi.org/10.1016/j.molstruc.2011.12.043
11298 | COc1ccc(C(=O)/C=C2\C(=O)Nc3ccccc32)c(OC)c1 | ClCCl | 331 | 403 | [7 empty] | 309.3201 | https://doi.org/10.1016/j.molstruc.2011.12.043
11299 | COc1ccc(C(=O)/C=C2\C(=O)Nc3ccccc32)c(OC)c1 | CN(C)C=O | 338 | 422 | [7 empty] | 309.3201 | https://doi.org/10.1016/j.molstruc.2011.12.043
11300 | COc1ccc(C(=O)/C=C2\C(=O)Nc3ccccc32)c(OC)c1 | CC(C)(C)O | 338 | 416 | [7 empty] | 309.3201 | https://doi.org/10.1016/j.molstruc.2011.12.043
11301 | COc1ccc(C(=O)/C=C2\C(=O)Nc3ccccc32)c(OC)c1 | CC#N | 328 | 412 | [7 empty] | 309.3201 | https://doi.org/10.1016/j.molstruc.2011.12.043
11302 | COc1ccc(C(=O)/C=C2\C(=O)Nc3ccccc32)c(OC)c1 | CC(C)O | 338 | 411 | [7 empty] | 309.3201 | https://doi.org/10.1016/j.molstruc.2011.12.043
11303 | COc1ccc(C(=O)/C=C2\C(=O)Nc3ccccc32)c(OC)c1 | CCCCO | 340 | 411 | [7 empty] | 309.3201 | https://doi.org/10.1016/j.molstruc.2011.12.043
11304 | COc1ccc(C(=O)/C=C2\C(=O)Nc3ccccc32)c(OC)c1 | CO | 343 | 420 | [7 empty] | 309.3201 | https://doi.org/10.1016/j.molstruc.2011.12.043
11305 | COc1ccc(C(=O)/C=C2\C(=O)Nc3ccccc32)c(OC)c1 | O | 330 | 411 | [7 empty] | 309.3201 | https://doi.org/10.1016/j.molstruc.2011.12.043
11306 | O=C1Nc2ccccc2/C1=C/C(=O)c1ccc(Cl)cc1 | CCCCCC | 334 | 382 | [7 empty] | 283.7134 | https://doi.org/10.1016/j.molstruc.2011.12.043
11307 | O=C1Nc2ccccc2/C1=C/C(=O)c1ccc(Cl)cc1 | C1CCCCC1 | 335 | 382 | [7 empty] | 283.7134 | https://doi.org/10.1016/j.molstruc.2011.12.043
11308 | O=C1Nc2ccccc2/C1=C/C(=O)c1ccc(Cl)cc1 | C1COCCO1 | 335 | 394 | [7 empty] | 283.7134 | https://doi.org/10.1016/j.molstruc.2011.12.043
11309 | O=C1Nc2ccccc2/C1=C/C(=O)c1ccc(Cl)cc1 | CCOC(C)=O | 335 | 395 | [7 empty] | 283.7134 | https://doi.org/10.1016/j.molstruc.2011.12.043
11310 | O=C1Nc2ccccc2/C1=C/C(=O)c1ccc(Cl)cc1 | ClCCl | 338 | 394 | [7 empty] | 283.7134 | https://doi.org/10.1016/j.molstruc.2011.12.043
11311 | O=C1Nc2ccccc2/C1=C/C(=O)c1ccc(Cl)cc1 | CN(C)C=O | 337 | 398 | [7 empty] | 283.7134 | https://doi.org/10.1016/j.molstruc.2011.12.043
11312 | O=C1Nc2ccccc2/C1=C/C(=O)c1ccc(Cl)cc1 | CC(C)(C)O | 339 | 405 | [7 empty] | 283.7134 | https://doi.org/10.1016/j.molstruc.2011.12.043
11313 | O=C1Nc2ccccc2/C1=C/C(=O)c1ccc(Cl)cc1 | CC#N | 332 | 398 | [7 empty] | 283.7134 | https://doi.org/10.1016/j.molstruc.2011.12.043
11314 | O=C1Nc2ccccc2/C1=C/C(=O)c1ccc(Cl)cc1 | CC(C)O | 339 | 404 | [7 empty] | 283.7134 | https://doi.org/10.1016/j.molstruc.2011.12.043
11315 | O=C1Nc2ccccc2/C1=C/C(=O)c1ccc(Cl)cc1 | CCCCO | 339 | 405 | [7 empty] | 283.7134 | https://doi.org/10.1016/j.molstruc.2011.12.043
11316 | O=C1Nc2ccccc2/C1=C/C(=O)c1ccc(Cl)cc1 | CO | 340 | 406 | [7 empty] | 283.7134 | https://doi.org/10.1016/j.molstruc.2011.12.043
11317 | O=C1Nc2ccccc2/C1=C/C(=O)c1ccc(Cl)cc1 | O | 341 | 410 | [7 empty] | 283.7134 | https://doi.org/10.1016/j.molstruc.2011.12.043
11318 | O=C1Nc2ccccc2/C1=C/C(=O)c1ccc(Cl)cc1Cl | CCCCCC | 334 | 384 | [7 empty] | 318.15846 | https://doi.org/10.1016/j.molstruc.2011.12.043
11319 | O=C1Nc2ccccc2/C1=C/C(=O)c1ccc(Cl)cc1Cl | C1CCCCC1 | 336 | 387 | [7 empty] | 318.15846 | https://doi.org/10.1016/j.molstruc.2011.12.043
11320 | O=C1Nc2ccccc2/C1=C/C(=O)c1ccc(Cl)cc1Cl | C1COCCO1 | 337 | 399 | [7 empty] | 318.15846 | https://doi.org/10.1016/j.molstruc.2011.12.043
11321 | O=C1Nc2ccccc2/C1=C/C(=O)c1ccc(Cl)cc1Cl | CCOC(C)=O | 335 | 403 | [7 empty] | 318.15846 | https://doi.org/10.1016/j.molstruc.2011.12.043
11322 | O=C1Nc2ccccc2/C1=C/C(=O)c1ccc(Cl)cc1Cl | ClCCl | 339 | 398 | [7 empty] | 318.15846 | https://doi.org/10.1016/j.molstruc.2011.12.043
11323 | O=C1Nc2ccccc2/C1=C/C(=O)c1ccc(Cl)cc1Cl | CN(C)C=O | 340 | 411 | [7 empty] | 318.15846 | https://doi.org/10.1016/j.molstruc.2011.12.043
11324 | O=C1Nc2ccccc2/C1=C/C(=O)c1ccc(Cl)cc1Cl | CC(C)(C)O | 339 | 414 | [7 empty] | 318.15846 | https://doi.org/10.1016/j.molstruc.2011.12.043
11325 | O=C1Nc2ccccc2/C1=C/C(=O)c1ccc(Cl)cc1Cl | CC#N | 334 | 407 | [7 empty] | 318.15846 | https://doi.org/10.1016/j.molstruc.2011.12.043
11326 | O=C1Nc2ccccc2/C1=C/C(=O)c1ccc(Cl)cc1Cl | CC(C)O | 339 | 415 | [7 empty] | 318.15846 | https://doi.org/10.1016/j.molstruc.2011.12.043
11327 | O=C1Nc2ccccc2/C1=C/C(=O)c1ccc(Cl)cc1Cl | CCCCO | 341 | 415 | [7 empty] | 318.15846 | https://doi.org/10.1016/j.molstruc.2011.12.043
11328 | O=C1Nc2ccccc2/C1=C/C(=O)c1ccc(Cl)cc1Cl | CO | 339 | 415 | [7 empty] | 318.15846 | https://doi.org/10.1016/j.molstruc.2011.12.043
11329 | O=C1Nc2ccccc2/C1=C/C(=O)c1ccc(Cl)cc1Cl | O | 340 | 427 | [7 empty] | 318.15846 | https://doi.org/10.1016/j.molstruc.2011.12.043
11330 | O=C1Nc2ccccc2/C1=C/C(=O)c1ccc([N+](=O)[O-])cc1 | CCCCCC | 340 | [8 empty] | 294.2654 | https://doi.org/10.1016/j.molstruc.2011.12.043
11331 | O=C1Nc2ccccc2/C1=C/C(=O)c1ccc([N+](=O)[O-])cc1 | C1CCCCC1 | 341 | [8 empty] | 294.2654 | https://doi.org/10.1016/j.molstruc.2011.12.043
11332 | O=C1Nc2ccccc2/C1=C/C(=O)c1ccc([N+](=O)[O-])cc1 | C1COCCO1 | 343 | [8 empty] | 294.2654 | https://doi.org/10.1016/j.molstruc.2011.12.043
11333 | O=C1Nc2ccccc2/C1=C/C(=O)c1ccc([N+](=O)[O-])cc1 | CCOC(C)=O | 342 | [8 empty] | 294.2654 | https://doi.org/10.1016/j.molstruc.2011.12.043
11334 | O=C1Nc2ccccc2/C1=C/C(=O)c1ccc([N+](=O)[O-])cc1 | ClCCl | 344 | [8 empty] | 294.2654 | https://doi.org/10.1016/j.molstruc.2011.12.043
11335 | O=C1Nc2ccccc2/C1=C/C(=O)c1ccc([N+](=O)[O-])cc1 | CN(C)C=O | 344 | [8 empty] | 294.2654 | https://doi.org/10.1016/j.molstruc.2011.12.043
11336 | O=C1Nc2ccccc2/C1=C/C(=O)c1ccc([N+](=O)[O-])cc1 | CC(C)(C)O | 347 | [8 empty] | 294.2654 | https://doi.org/10.1016/j.molstruc.2011.12.043
11337 | O=C1Nc2ccccc2/C1=C/C(=O)c1ccc([N+](=O)[O-])cc1 | CC#N | 341 | [8 empty] | 294.2654 | https://doi.org/10.1016/j.molstruc.2011.12.043
11338 | O=C1Nc2ccccc2/C1=C/C(=O)c1ccc([N+](=O)[O-])cc1 | CC(C)O | 345 | [8 empty] | 294.2654 | https://doi.org/10.1016/j.molstruc.2011.12.043
11339 | O=C1Nc2ccccc2/C1=C/C(=O)c1ccc([N+](=O)[O-])cc1 | CCCCO | 346 | [8 empty] | 294.2654 | https://doi.org/10.1016/j.molstruc.2011.12.043
11340 | O=C1Nc2ccccc2/C1=C/C(=O)c1ccc([N+](=O)[O-])cc1 | CO | 346 | [8 empty] | 294.2654 | https://doi.org/10.1016/j.molstruc.2011.12.043
11341 | O=C(/C=C/c1ccc(O)c(O)c1)O[C@H](Cc1ccc(O)c(O)c1)C(=O)O | O | 325 | 444 |  |  | 4.335016361 |  |  |  | 93.6 | 360.31704 | https://doi.org/10.1016/j.jlumin.2016.02.011
11342 | O=C(/C=C/c1ccc(O)c(O)c1)O[C@H](Cc1ccc(O)c(O)c1)C(=O)O | CS(C)=O | 335 | 432 |  |  | 4.358658069 |  |  | 80.5 | 75.7 | 360.31704 | https://doi.org/10.1016/j.jlumin.2016.02.011
11343 | O=C(/C=C/c1ccc(O)c(O)c1)O[C@H](Cc1ccc(O)c(O)c1)C(=O)O | CN(C)C=O | 329 | 420 |  |  | 4.354204511 |  |  |  | 76 | 360.31704 | https://doi.org/10.1016/j.jlumin.2016.02.011
11344 | O=C(/C=C/c1ccc(O)c(O)c1)O[C@H](Cc1ccc(O)c(O)c1)C(=O)O | CO | 328 | 432 |  |  | 4.366759055 |  |  | 67.9 | 79 | 360.31704 | https://doi.org/10.1016/j.jlumin.2016.02.011
11345 | O=C(/C=C/c1ccc(O)c(O)c1)O[C@H](Cc1ccc(O)c(O)c1)C(=O)O | CCO | 328 | 417 |  |  | 4.364307047 |  |  | 71.5 | 78.5 | 360.31704 | https://doi.org/10.1016/j.jlumin.2016.02.011
11346 | O=C(/C=C/c1ccc(O)c(O)c1)O[C@H](Cc1ccc(O)c(O)c1)C(=O)O | CC#N | 325 | 413 |  |  | 4.309225489 |  |  | 69.7 | 73 | 360.31704 | https://doi.org/10.1016/j.jlumin.2016.02.011
11347 | O=C(/C=C/c1ccc(O)c(O)c1)O[C@H](Cc1ccc(O)c(O)c1)C(=O)O | CCCC#N | 325 | 406 |  |  | 3.985471383 |  |  |  | 81.9 | 360.31704 | https://doi.org/10.1016/j.jlumin.2016.02.011
11348 | O=C(/C=C/c1ccc(O)c(O)c1)O[C@H](Cc1ccc(O)c(O)c1)C(=O)O | C1CCOC1 | 329 | 397 |  |  | 4.383007042 |  |  | 67.9 | 65.3 | 360.31704 | https://doi.org/10.1016/j.jlumin.2016.02.011
11349 | O=C(/C=C/c1ccc(O)c(O)c1)O[C@H](Cc1ccc(O)c(O)c1)C(=O)O | ClCCl | 324 | 396 |  |  | 3.925776054 |  |  |  | 80.4 | 360.31704 | https://doi.org/10.1016/j.jlumin.2016.02.011
11350 | CN(C)c1ccc2cc(C(/C=C/c3c[nH]c4ccccc34)=C(C#N)C#N)c(=O)oc2c1 | ClCCl | 446 | 587 |  |  | 4.69 |  |  | 97.3 | 101.8 | 406.44392 | https://doi.org/10.1016/j.molstruc.2017.06.079
11351 | CN(C)c1ccc2cc(C(/C=C/c3c[nH]c4ccccc34)=C(C#N)C#N)c(=O)oc2c1 | C1COCCO1 | 444 | 556 |  |  | 4.59 |  |  | 98.9 | 112.3 | 406.44392 | https://doi.org/10.1016/j.molstruc.2017.06.079
11352 | CN(C)c1ccc2cc(C(/C=C/c3c[nH]c4ccccc34)=C(C#N)C#N)c(=O)oc2c1 | CN(C)C=O | 466 | 545 |  |  | 4.58 |  |  | 156.8 |  | 406.44392 | https://doi.org/10.1016/j.molstruc.2017.06.079
11353 | CN(C)c1ccc2cc(C(/C=C/c3c[nH]c4ccccc34)=C(C#N)C#N)c(=O)oc2c1 | CS(C)=O | 470 | 547 |  |  | 4.68 |  |  | 117.8 |  | 406.44392 | https://doi.org/10.1016/j.molstruc.2017.06.079
11354 | CN(C)c1ccc2cc(C(/C=C/c3c[nH]c4ccccc34)=C(C#N)C#N)c(=O)oc2c1 | C1CCOC1 | 447 | 576 |  |  | 4.6 |  |  | 93.6 | 105.1 | 406.44392 | https://doi.org/10.1016/j.molstruc.2017.06.079
11355 | CN(C)c1ccc2cc(C(/C=C/c3cn(C)c4ccccc34)=C(C#N)C#N)c(=O)oc2c1 | ClCCl | 461 | 583 |  |  | 4.72 |  |  | 84.9 | 100.6 | 420.4708 | https://doi.org/10.1016/j.molstruc.2017.06.079
11356 | CN(C)c1ccc2cc(C(/C=C/c3cn(C)c4ccccc34)=C(C#N)C#N)c(=O)oc2c1 | C1COCCO1 | 452 | 568 |  |  | 4.66 |  |  | 91.4 | 111.8 | 420.4708 | https://doi.org/10.1016/j.molstruc.2017.06.079
11357 | CN(C)c1ccc2cc(C(/C=C/c3cn(C)c4ccccc34)=C(C#N)C#N)c(=O)oc2c1 | CN(C)C=O | 471 | 539 |  |  | 4.79 |  |  | 84.6 |  | 420.4708 | https://doi.org/10.1016/j.molstruc.2017.06.079
11358 | CN(C)c1ccc2cc(C(/C=C/c3cn(C)c4ccccc34)=C(C#N)C#N)c(=O)oc2c1 | CS(C)=O | 477 | 555 |  |  | 4.69 |  |  | 85.8 |  | 420.4708 | https://doi.org/10.1016/j.molstruc.2017.06.079
11359 | CN(C)c1ccc2cc(C(/C=C/c3cn(C)c4ccccc34)=C(C#N)C#N)c(=O)oc2c1 | C1CCOC1 | 455 | 584 |  |  | 4.73 |  |  | 84.6 | 105.2 | 420.4708 | https://doi.org/10.1016/j.molstruc.2017.06.079
11360 | O=C(O)CCNc1cccc2ccccc12 | CCO | 330 | 417 |  | 0.54 | [5 empty] | 215.25122 | https://doi.org/10.1016/j.tet.2007.09.042
11361 | COC(=O)C(C)NC(=O)CCNc1cccc2ccccc12 | CCO | 331 | 415 |  | 0.66 | [5 empty] | 300.3568 | https://doi.org/10.1016/j.tet.2007.09.042
11362 | COC(=O)C(NC(=O)CCNc1cccc2ccccc12)C(C)C | CCO | 330 | 415 |  | 0.55 | [5 empty] | 328.41056 | https://doi.org/10.1016/j.tet.2007.09.042
11363 | COC(=O)CNC(=O)CCNc1cccc2ccccc12 | CCO | 330 | 417 |  | 0.55 | [5 empty] | 286.32992 | https://doi.org/10.1016/j.tet.2007.09.042
11364 | COC(=O)C(NC(=O)CCNc1cccc2ccccc12)c1ccccc1 | CCO | 330 | 415 |  | 0.55 | [5 empty] | 362.42768 | https://doi.org/10.1016/j.tet.2007.09.042
11365 | COC(=O)CCC(NC(=O)CCNc1cccc2ccccc12)C(=O)OC | CCO | 330 | 414 |  | 0.57 | [5 empty] | 372.41956 | https://doi.org/10.1016/j.tet.2007.09.042
11366 | COC(=O)C(CCCCNC(=O)CCNc1cccc2ccccc12)NC(C)=O | CCO | 330 | 417 |  | 0.54 | [5 empty] | 399.48926 | https://doi.org/10.1016/j.tet.2007.09.042
11367 | CC[N+](CC)=c1ccc2nc3c(cc(NCCC(=O)NC(C)C(=O)OC)c4ccccc43)oc-2c1 | CCO | 600 | 672 |  | 0.18 | [5 empty] | 475.56714 | https://doi.org/10.1016/j.tet.2007.09.042
11368 | CC/[NH+]=c1\cc2oc3cc(NCCC(=O)NC(C)C(=O)OC)c4ccccc4c3nc-2cc1C | CCO | 590 | 644 |  | 0.39 | [5 empty] | 461.54026 | https://doi.org/10.1016/j.tet.2007.09.042
11369 | CC/[NH+]=c1\cc2oc3cc(NCCC(=O)NC(C(=O)OC)C(C)C)c4ccccc4c3nc-2cc1C | CCO | 590 | 644 |  | 0.4 | [5 empty] | 489.59402 | https://doi.org/10.1016/j.tet.2007.09.042
11370 | CC/[NH+]=c1\cc2oc3cc(NCCC(=O)NCC(=O)OC)c4ccccc4c3nc-2cc1C | CCO | 600 | 644 |  | 0.37 | [5 empty] | 447.51338 | https://doi.org/10.1016/j.tet.2007.09.042
11371 | CC/[NH+]=c1\cc2oc3cc(NCCC(=O)NC(C(=O)OC)c4ccccc4)c4ccccc4c3nc-2cc1C | CCO | 580 | 644 |  | 0.45 | [5 empty] | 523.61114 | https://doi.org/10.1016/j.tet.2007.09.042
11372 | CC/[NH+]=c1\cc2oc3cc(NCCC(=O)NC(CCC(=O)OC)C(=O)OC)c4ccccc4c3nc-2cc1C | CCO | 600 | 644 |  | 0.48 | [5 empty] | 533.60302 | https://doi.org/10.1016/j.tet.2007.09.042
11373 | CC/[NH+]=c1\cc2oc3cc(NCCC(=O)NCCCCC(NC(C)=O)C(=O)OC)c4ccccc4c3nc-2cc1C | CCO | 590 | 645 |  | 0.32 | [5 empty] | 560.67272 | https://doi.org/10.1016/j.tet.2007.09.042
11374 | CC/[NH+]=c1\cc2oc3cc(NCCC(=O)O)c4ccccc4c3nc-2cc1C | CCO | 590 | 644 |  | 0.44 | [5 empty] | 376.43468 | https://doi.org/10.1016/j.tet.2007.09.042
11375 | CC/[NH+]=c1\cc2oc3cc(NCCO)c4ccccc4c3nc-2cc1C | CCO | 590 | 643 |  | 0.49 | [5 empty] | 348.42468 | https://doi.org/10.1016/j.tet.2007.09.042
11376 | CC/[NH+]=c1\cc2oc3cc(NCCN)c4ccccc4c3nc-2cc1C | CCO | 590 | 647 |  | 0.27 | [5 empty] | 347.44062 | https://doi.org/10.1016/j.tet.2007.09.042
11377 | CC/[NH+]=c1\cc2oc3cc(NCCOC(=O)C(NC(=O)OC(C)(C)C)C(C)C)c4ccccc4c3nc-2cc1C | CCO | 590 | 652 |  | 0.32 | [5 empty] | 547.67366 | https://doi.org/10.1016/j.tet.2007.09.042
11378 | CC/[NH+]=c1\cc2oc3cc(NCCNC(=O)C(NC(=O)OC(C)(C)C)C(C)C)c4ccccc4c3nc-2cc1C | CCO | 590 | 653 |  | 0.35 | [5 empty] | 546.6896 | https://doi.org/10.1016/j.tet.2007.09.042
11379 | CC[N+](CC)=c1ccc2nc3c(cc(NCCC(=O)NC(C)C(=O)OC)c4ccccc43)oc-2c1 | O | 580 | 684 |  | 0.13 | [5 empty] | 475.56714 | https://doi.org/10.1016/j.tet.2007.09.042
11380 | CC/[NH+]=c1\cc2oc3cc(NCCC(=O)NC(C(=O)OC)C(C)C)c4ccccc4c3nc-2cc1C | O | 580 | 653 |  | 0.26 | [5 empty] | 489.59402 | https://doi.org/10.1016/j.tet.2007.09.042
11381 | CC/[NH+]=c1\cc2oc3cc(NCCC(=O)NCC(=O)OC)c4ccccc4c3nc-2cc1C | O | 590 | 652 |  | 0.45 | [5 empty] | 447.51338 | https://doi.org/10.1016/j.tet.2007.09.042
11382 | CC/[NH+]=c1\cc2oc3cc(NCCC(=O)NC(C(=O)OC)c4ccccc4)c4ccccc4c3nc-2cc1C | O | 590 | 657 |  | 0.4 | [5 empty] | 523.61114 | https://doi.org/10.1016/j.tet.2007.09.042
11383 | CC/[NH+]=c1\cc2oc3cc(NCCC(=O)NC(CCC(=O)OC)C(=O)OC)c4ccccc4c3nc-2cc1C | O | 600 | 652 |  | 0.16 | [5 empty] | 533.60302 | https://doi.org/10.1016/j.tet.2007.09.042
11384 | CC/[NH+]=c1\cc2oc3cc(NCCC(=O)NCCCCC(NC(C)=O)C(=O)OC)c4ccccc4c3nc-2cc1C | O | 590 | 654 |  | 0.46 | [5 empty] | 560.67272 | https://doi.org/10.1016/j.tet.2007.09.042
11385 | CC/[NH+]=c1\cc2oc3cc(NCCC(=O)O)c4ccccc4c3nc-2cc1C | O | 580 | 652 |  | 0.28 | [5 empty] | 376.43468 | https://doi.org/10.1016/j.tet.2007.09.042
11386 | CC/[NH+]=c1\cc2oc3cc(NCCO)c4ccccc4c3nc-2cc1C | O | 590 | 651 |  | 0.36 |  |  |  | 83 | 58.4 | 348.42468 | https://doi.org/10.1016/j.tet.2007.09.042
11387 | CC/[NH+]=c1\cc2oc3cc(NCCN)c4ccccc4c3nc-2cc1C | O | 590 | 647 |  | 0.18 |  |  |  | 96.9 | 54.8 | 347.44062 | https://doi.org/10.1016/j.tet.2007.09.042
11388 | CC/[NH+]=c1\cc2oc3cc(NCCOC(=O)C(NC(=O)OC(C)(C)C)C(C)C)c4ccccc4c3nc-2cc1C | O | 590 | 652 |  | 0.26 |  |  |  | 91.7 |  | 547.67366 | https://doi.org/10.1016/j.tet.2007.09.042
11389 | CC/[NH+]=c1\cc2oc3cc(NCCNC(=O)C(NC(=O)OC(C)(C)C)C(C)C)c4ccccc4c3nc-2cc1C | O | 590 | 653 |  | 0.48 |  |  |  | 79.1 | 52 | 546.6896 | https://doi.org/10.1016/j.tet.2007.09.042
11390 | CCN1C(=CC=Cc2n(CC)c3cc(Cl)c(Cl)cc3[n+]2CC)N(CC)c2cc(Cl)c(Cl)cc21 | CO | 514 | 528 | 0.047 | 0.016 |  |  |  | 30.8 | 33.3 | 525.32938 | https://doi.org/10.1016/S0022-2313(01)00243-5
11391 | CCN1C(=CC=Cc2n(CC)c3cc(Cl)c(Cl)cc3[n+]2CC)N(CC)c2cc(Cl)c(Cl)cc21 | CCO | 516 | 530 | 0.069 | 0.023 | [5 empty] | 525.32938 | https://doi.org/10.1016/S0022-2313(01)00243-5
11392 | CCN1C(=CC=Cc2n(CC)c3cc(Cl)c(Cl)cc3[n+]2CC)N(CC)c2cc(Cl)c(Cl)cc21 | CCCO | 518 | 532 | 0.097 | 0.033 | [5 empty] | 525.32938 | https://doi.org/10.1016/S0022-2313(01)00243-5
11393 | CCN1C(=CC=Cc2n(CC)c3cc(Cl)c(Cl)cc3[n+]2CC)N(CC)c2cc(Cl)c(Cl)cc21 | CCCCO | 520 | 534 | 0.127 | 0.042 | [5 empty] | 525.32938 | https://doi.org/10.1016/S0022-2313(01)00243-5
11394 | CCN1C(=CC=Cc2n(CC)c3cc(Cl)c(Cl)cc3[n+]2CC)N(CC)c2cc(Cl)c(Cl)cc21 | CCCCCCO | 521 | 535 | 0.168 | 0.058 | [5 empty] | 525.32938 | https://doi.org/10.1016/S0022-2313(01)00243-5
11395 | CCN1C(=CC=Cc2n(CC)c3cc(Cl)c(Cl)cc3[n+]2CC)N(CC)c2cc(Cl)c(Cl)cc21 | OCCO | 518 | 532 | 0.22 | 0.075 | [5 empty] | 525.32938 | https://doi.org/10.1016/S0022-2313(01)00243-5
11396 | CCN1C(=CC=Cc2n(CC)c3cc(Cl)c(Cl)cc3[n+]2CC)N(CC)c2cc(Cl)c(Cl)cc21 | OCC(O)CO | 521 | 535 | 0.996 | 0.36 | [5 empty] | 525.32938 | https://doi.org/10.1016/S0022-2313(01)00243-5
11397 | CCN1C(=CC=Cc2n(CC)c3cc(Cl)c(Cl)cc3[n+]2CC)N(CC)c2cc(Cl)c(Cl)cc21 | CC#N | 515 | 529 | 0.065 | 0.024 | [5 empty] | 525.32938 | https://doi.org/10.1016/S0022-2313(01)00243-5
11398 | CCN1C(=CC=Cc2n(CC)c3cc(Cl)c(Cl)cc3[n+]2CC)N(CC)c2cc(Cl)c(Cl)cc21 | CS(C)=O | 522 | 536 | 0.153 | 0.055 | [5 empty] | 525.32938 | https://doi.org/10.1016/S0022-2313(01)00243-5
11399 | CC1(C)CC(=O)C2=C(C1)Oc1ccc3ccccc3c1C2c1ccccn1 | O | 264 | [8 empty] | 355.43574 | https://doi.org/10.1016/j.jphotochem.2013.11.014
11400 | CC1(C)CC(=O)C2=C(C1)Oc1ccc3ccccc3c1C2c1ccccn1 | CO | 275 | [8 empty] | 355.43574 | https://doi.org/10.1016/j.jphotochem.2013.11.014
11401 | CC1(C)CC(=O)C2=C(C1)Oc1ccc3ccccc3c1C2c1ccccn1 | CCO | 274 | [8 empty] | 355.43574 | https://doi.org/10.1016/j.jphotochem.2013.11.014
11402 | CC1(C)CC(=O)C2=C(C1)Oc1ccc3ccccc3c1C2c1ccccn1 | CC#N | 275 | [8 empty] | 355.43574 | https://doi.org/10.1016/j.jphotochem.2013.11.014
11403 | CC1(C)CC(=O)C2=C(C1)Oc1ccc3ccccc3c1C2c1ccccn1 | C1CCOC1 | 275 | [8 empty] | 355.43574 | https://doi.org/10.1016/j.jphotochem.2013.11.014
11404 | CC1(C)CC(=O)C2=C(C1)Oc1ccc3ccccc3c1C2c1ccccn1 | C1COCCO1 | 274 | [8 empty] | 355.43574 | https://doi.org/10.1016/j.jphotochem.2013.11.014
11405 | CC1(C)CC(=O)C2=C(C1)Oc1ccc3ccccc3c1C2c1ccccn1 | CCCCCCC | 274 | [8 empty] | 355.43574 | https://doi.org/10.1016/j.jphotochem.2013.11.014
11406 | CC1(C)CC(=O)C2=C(C1)Oc1ccc3ccc(O)cc3c1C2c1ccccn1 | O | 274 | 377 |  | 0.2 | [5 empty] | 371.43474 | https://doi.org/10.1016/j.jphotochem.2013.11.014
11407 | CC1(C)CC(=O)C2=C(C1)Oc1ccc3ccc(O)cc3c1C2c1ccccn1 | CO | 341 | 346 |  | 0.0024 |  |  |  |  | 41 | 371.43474 | https://doi.org/10.1016/j.jphotochem.2013.11.014
11408 | CC1(C)CC(=O)C2=C(C1)Oc1ccc3ccc(O)cc3c1C2c1ccccn1 | CCO | 334 | 344 |  | 0.0035 |  |  |  |  | 38.1 | 371.43474 | https://doi.org/10.1016/j.jphotochem.2013.11.014
11409 | CC1(C)CC(=O)C2=C(C1)Oc1ccc3ccc(O)cc3c1C2c1ccccn1 | CC#N | 334 | 345 |  | 0.0037 |  |  |  |  | 38.1 | 371.43474 | https://doi.org/10.1016/j.jphotochem.2013.11.014
11410 | CC1(C)CC(=O)C2=C(C1)Oc1ccc3ccc(O)cc3c1C2c1ccccn1 | C1CCOC1 | 335 | 354 |  | 0.0027 |  |  |  |  | 28.8 | 371.43474 | https://doi.org/10.1016/j.jphotochem.2013.11.014
11411 | CC1(C)CC(=O)C2=C(C1)Oc1ccc3ccc(O)cc3c1C2c1ccccn1 | C1COCCO1 | 335 | 354 |  | 0.0021 |  |  |  |  | 26.3 | 371.43474 | https://doi.org/10.1016/j.jphotochem.2013.11.014
11412 | CC1(C)CC(=O)C2=C(C1)Oc1ccc3ccc(O)cc3c1C2c1ccccn1 | CCCCCCC | 276 | 316 |  | 0.0082 |  |  |  |  | 48.9 | 371.43474 | https://doi.org/10.1016/j.jphotochem.2013.11.014
11413 | CC1(C)CC(=O)C2=C(C1)Oc1ccc3cc(O)ccc3c1C2c1ccccn1 | O | 347 | 378 |  | 0.38 | [5 empty] | 371.43474 | https://doi.org/10.1016/j.jphotochem.2013.11.014
11414 | CC1(C)CC(=O)C2=C(C1)Oc1ccc3cc(O)ccc3c1C2c1ccccn1 | CO | 349 | 377 |  | 0.066 |  |  |  |  | 42.6 | 371.43474 | https://doi.org/10.1016/j.jphotochem.2013.11.014
11415 | CC1(C)CC(=O)C2=C(C1)Oc1ccc3cc(O)ccc3c1C2c1ccccn1 | CCO | 349 | 377 |  | 0.067 |  |  |  |  | 45.4 | 371.43474 | https://doi.org/10.1016/j.jphotochem.2013.11.014
11416 | CC1(C)CC(=O)C2=C(C1)Oc1ccc3cc(O)ccc3c1C2c1ccccn1 | CC#N | 349 | 378 |  | 0.082 |  |  |  |  | 45.2 | 371.43474 | https://doi.org/10.1016/j.jphotochem.2013.11.014
11417 | CC1(C)CC(=O)C2=C(C1)Oc1ccc3cc(O)ccc3c1C2c1ccccn1 | C1CCOC1 | 349 | 374 |  | 0.062 |  |  |  |  | 43.2 | 371.43474 | https://doi.org/10.1016/j.jphotochem.2013.11.014
11418 | CC1(C)CC(=O)C2=C(C1)Oc1ccc3cc(O)ccc3c1C2c1ccccn1 | C1COCCO1 | 347 | 377 |  | 0.028 |  |  |  |  | 41.8 | 371.43474 | https://doi.org/10.1016/j.jphotochem.2013.11.014
11419 | CC1(C)CC(=O)C2=C(C1)Oc1ccc3cc(O)ccc3c1C2c1ccccn1 | CCCCCCC | 347 | 359 |  | 0.05 |  |  |  |  | 45.7 | 371.43474 | https://doi.org/10.1016/j.jphotochem.2013.11.014
11420 | c1coc(-c2nc3ccccc3[nH]2)c1 | CCCCCC |  |  | 1.48 | 0.95 | [5 empty] | 184.19752 | https://doi.org/10.1016/1010-6030(94)03831-7
11421 | c1coc(-c2nc3ccccc3[nH]2)c1 | CCOCC |  |  | 1.53 | 0.94 | [5 empty] | 184.19752 | https://doi.org/10.1016/1010-6030(94)03831-7
11422 | c1coc(-c2nc3ccccc3[nH]2)c1 | C1CCOC1 |  |  | 1.47 | 0.87 | [5 empty] | 184.19752 | https://doi.org/10.1016/1010-6030(94)03831-7
11423 | c1coc(-c2nc3ccccc3[nH]2)c1 | ClC(Cl)Cl |  |  | 0.6 | 0.28 | [5 empty] | 184.19752 | https://doi.org/10.1016/1010-6030(94)03831-7
11424 | c1coc(-c2nc3ccccc3[nH]2)c1 | ClCCl |  |  | 1.26 | 0.86 | [5 empty] | 184.19752 | https://doi.org/10.1016/1010-6030(94)03831-7
11425 | c1coc(-c2nc3ccccc3[nH]2)c1 | CCO |  |  | 1.55 | 0.93 | [5 empty] | 184.19752 | https://doi.org/10.1016/1010-6030(94)03831-7
11426 | c1coc(-c2nc3ccccc3[nH]2)c1 | CO |  |  | 1.58 | 0.97 | [5 empty] | 184.19752 | https://doi.org/10.1016/1010-6030(94)03831-7
11427 | c1coc(-c2nc3ccccc3[nH]2)c1 | O |  |  | 1.67 | 0.96 | [5 empty] | 184.19752 | https://doi.org/10.1016/1010-6030(94)03831-7
11428 | CN(C)c1ccc(/C=C/c2nc3ccccc3s2)cc1 | C1CCCCC1 | 384 | 447 |  | 0.001 | 4.44 |  |  |  | 64.1 | 280.39404 | https://doi.org/10.1016/j.jphotochem.2007.11.004
11429 | CN(C)c1ccc(/C=C/c2nc3ccccc3s2)cc1 | CCCCCCC | 387 | 446 |  | 0.0014 | 4.45 |  |  |  |  | 280.39404 | https://doi.org/10.1016/j.jphotochem.2007.11.004
11430 | CN(C)c1ccc(/C=C/c2nc3ccccc3s2)cc1 | CCCCCC | 384 | 445 |  | 0.0018 | 4.53 |  |  |  |  | 280.39404 | https://doi.org/10.1016/j.jphotochem.2007.11.004
11431 | CN(C)c1ccc(/C=C/c2nc3ccccc3s2)cc1 | CCOCC | 390 | 460 |  | 0.002 | 4.48 |  |  |  |  | 280.39404 | https://doi.org/10.1016/j.jphotochem.2007.11.004
11432 | CN(C)c1ccc(/C=C/c2nc3ccccc3s2)cc1 | C1COCCO1 | 393 | 467 |  | 0.0022 | 4.36 |  |  |  | 67.8 | 280.39404 | https://doi.org/10.1016/j.jphotochem.2007.11.004
11433 | CN(C)c1ccc(/C=C/c2nc3ccccc3s2)cc1 | C1CCOC1 | 396 | 482 |  | 0.003 | 4.57 |  |  |  |  | 280.39404 | https://doi.org/10.1016/j.jphotochem.2007.11.004
11434 | CN(C)c1ccc(/C=C/c2nc3ccccc3s2)cc1 | CCOC(C)=O | 391 | 477 |  | 0.0053 | 4.29 |  |  |  | 68.8 | 280.39404 | https://doi.org/10.1016/j.jphotochem.2007.11.004
11435 | CN(C)c1ccc(/C=C/c2nc3ccccc3s2)cc1 | CN(C)C=O | 402 | 504 |  | 0.007 | 4.41 |  |  |  |  | 280.39404 | https://doi.org/10.1016/j.jphotochem.2007.11.004
11436 | CN(C)c1ccc(/C=C/c2nc3ccccc3s2)cc1 | CS(C)=O | 405 | 513 |  | 0.0078 | 4.36 |  |  |  | 70.4 | 280.39404 | https://doi.org/10.1016/j.jphotochem.2007.11.004
11437 | CN(C)c1ccc(/C=C/c2nc3ccccc3s2)cc1 | CC#N | 401 | 504 |  | 0.0066 | 4.35 |  |  |  |  | 280.39404 | https://doi.org/10.1016/j.jphotochem.2007.11.004
11438 | CN(C)c1ccc(/C=C/c2nc3ccccc3s2)cc1 | CC(C)O | 394 | 493 |  | 0.0048 | 4.23 |  |  |  |  | 280.39404 | https://doi.org/10.1016/j.jphotochem.2007.11.004
11439 | CN(C)c1ccc(/C=C/c2nc3ccccc3s2)cc1 | CCO | 396 | 498 |  | 0.0045 | 4.29 |  |  |  |  | 280.39404 | https://doi.org/10.1016/j.jphotochem.2007.11.004
11440 | CN(C)c1ccc(/C=C/c2nc3ccccc3s2)cc1 | CO | 397 | 507 |  | 0.003 | 4.28 |  |  |  | 71.6 | 280.39404 | https://doi.org/10.1016/j.jphotochem.2007.11.004
11441 | CN(C)c1ccc(/C=C/c2nc3ccccc3s2)cc1 | OCC(O)CO | 409 | 530 |  | 0.115 | 4.25 |  |  |  | 73.5 | 280.39404 | https://doi.org/10.1016/j.jphotochem.2007.11.004
11442 | CN(C)c1ccc(/C=C/c2nc3ccccc3s2)cc1 | O | 402 | 516 |  | 0.0012 | 4.1 |  |  |  |  | 280.39404 | https://doi.org/10.1016/j.jphotochem.2007.11.004
11443 | c1ccc(-c2cc(-c3ccccc3)cc(-c3ccccc3)c2)cc1 | C1COCCO1 | 250 | 354 |  | 0.1 | 4.77524626 |  |  |  |  | 306.40692 | https://doi.org/10.1016/1010-6030(89)87112-6
11444 | c1ccc(-c2cc(-c3ccccc3)cc(-c3ccccc3)c2)cc1 | C1CCCCC1 |  |  | 42.6 | [6 empty] | 306.40692 | https://doi.org/10.1016/1010-6030(89)87112-6
11445 | c1ccc(-c2ccccc2)cc1 | C1COCCO1 | 246 | 316 | 16 | 0.18 | 4.269512944 |  |  |  |  | 154.2114 | https://doi.org/10.1016/1010-6030(89)87112-6
11446 | c1ccc(-c2ccc(-c3cc(-c4ccc(-c5ccccc5)cc4)cc(-c4ccc(-c5ccccc5)cc4)c3)cc2)cc1 | C1COCCO1 | 288 | 364 |  | 0.27 | 5.012837225 |  |  |  |  | 534.7002 | https://doi.org/10.1016/1010-6030(89)87112-6
11447 | c1ccc(-c2ccc(-c3ccccc3)cc2)cc1 | C1COCCO1 | 276 | 342 |  | 0.55 | 4.480006943 |  |  |  |  | 230.30916 | https://doi.org/10.1016/1010-6030(89)87112-6
11448 | c1ccc(-c2ccc(-c3cc(-c4ccc(-c5ccccc5)cc4)cc(-c4ccc(-c5ccccc5)cc4)c3)cc2)cc1 | C1CCCCC1 |  |  | 22.5 | [6 empty] | 534.7002 | https://doi.org/10.1016/1010-6030(89)87112-6
11449 | c1ccc(-c2ccc(-c3ccc(-c4cc(-c5ccc(-c6ccc(-c7ccccc7)cc6)cc5)cc(-c5ccc(-c6ccc(-c7ccccc7)cc6)cc5)c4)cc3)cc2)cc1 | C1COCCO1 | 306.5 | 375 | 1.05 | 0.71 | 5.133538908 |  |  |  |  | 762.99348 | https://doi.org/10.1016/1010-6030(89)87112-6
11450 | c1ccc(-c2ccc(-c3ccc(-c4ccccc4)cc3)cc2)cc1 | C1COCCO1 | 310 | 369 |  | 0.71 | 4.686636269 |  |  |  |  | 306.40692 | https://doi.org/10.1016/1010-6030(89)87112-6
11451 | c1ccc(-c2ccc(-c3ccc(-c4ccccc4)cc3)cc2)cc1 | C1CCCCC1 |  |  | 0.8 | [6 empty] | 306.40692 | https://doi.org/10.1016/1010-6030(89)87112-6
11452 | c1ccc(-c2cc(-c3ccccc3)[o+]c(-c3ccccc3)c2)cc1 | CC#N | 403 | 465 |  | 0.4 | 4.28780173 |  |  |  |  | 309.38698 | https://doi.org/10.1016/S1010-6030(96)04410-3
11453 | c1ccc(-c2cc(-c3ccccc3)[o+]c(-c3ccccc3)c2)cc1 | ClCCCl | 420 | 463 |  | 0.28 | 4.431363764 |  |  |  |  | 309.38698 | https://doi.org/10.1016/S1010-6030(96)04410-3
11454 | c1ccc(-c2cc3c(oc4ccccc43)c(-c3ccccc3)[o+]2)cc1 | CC#N | 385 | 450 |  | 0.18 | 4.174641193 |  |  |  |  | 323.3701 | https://doi.org/10.1016/S1010-6030(96)04410-3
11455 | c1ccc(-c2cc3c(oc4ccccc43)c(-c3ccccc3)[o+]2)cc1 | ClCCCl | 395 | 451 |  | 0.1 | 4.200029267 |  |  |  |  | 323.3701 | https://doi.org/10.1016/S1010-6030(96)04410-3
11456 | CCOC(=O)c1c(-c2c(Cl)c3ccccc3oc2=O)nn(-c2ccccc2)c1C(=O)OCC | ClCCl | 322 | 406 |  |  | 4.094610863 |  |  |  | 80.7 | 466.87586 | https://doi.org/10.1016/j.ejmech.2013.03.042
11457 | CCOC(=O)c1c(-c2c(Cl)c3ccccc3oc2=O)nn(-c2cccc(C)c2)c1C(=O)OCC | ClCCl | 321 | 410 |  |  | 4.071882007 |  |  |  | 82.6 | 480.90274 | https://doi.org/10.1016/j.ejmech.2013.03.042
11458 | CCOC(=O)c1c(-c2c(Cl)c3ccccc3oc2=O)nn(-c2ccc(OC)cc2)c1C(=O)OCC | ClCCl | 321 | 484 |  |  | 4.168291189 |  |  |  | 102.6 | 496.90174 | https://doi.org/10.1016/j.ejmech.2013.03.042
11459 | CCOC(=O)c1c(-c2c(Cl)c3ccccc3oc2=O)nn(-c2cccc(Cl)c2)c1C(=O)OCC | ClCCl | 321 | 409 |  |  | 4.181929296 |  |  |  | 77.9 | 501.32092 | https://doi.org/10.1016/j.ejmech.2013.03.042
11460 | CCOC(=O)c1c(-c2c(Cl)c3ccccc3oc2=O)nn(-c2ccc(Br)cc2)c1C(=O)OCC | ClCCl | 322 | 406 |  |  | 4.219348717 |  |  |  | 78.9 | 545.77192 | https://doi.org/10.1016/j.ejmech.2013.03.042
11461 | CCOC(=O)c1c(-c2c(Cl)c3cc(C)ccc3oc2=O)nn(-c2ccccc2)c1C(=O)OCC | ClCCl | 332 | 417 |  |  | 4.279872182 |  |  |  | 78.4 | 480.90274 | https://doi.org/10.1016/j.ejmech.2013.03.042
11462 | CCOC(=O)c1c(-c2c(Cl)c3cc(C)ccc3oc2=O)nn(-c2cccc(C)c2)c1C(=O)OCC | ClCCl | 331 | 418 |  |  | 4.305222352 |  |  |  | 80.9 | 494.92962 | https://doi.org/10.1016/j.ejmech.2013.03.042
11463 | CCOC(=O)c1c(-c2c(Cl)c3cc(C)ccc3oc2=O)nn(-c2cccc(Cl)c2)c1C(=O)OCC | ClCCl | 331 | 420 |  |  | 4.466734199 |  |  |  | 88.1 | 515.3478 | https://doi.org/10.1016/j.ejmech.2013.03.042
11464 | CCOC(=O)c1c(-c2cc3ccccc3oc2=O)nn(-c2ccccc2)c1C(=O)OCC | ClCCl | 323 | 401 |  |  | 4.198327118 |  |  |  | 75.6 | 432.4308 | https://doi.org/10.1016/j.ejmech.2013.03.042
11465 | COC(=O)c1c(-c2cc3ccccc3oc2=O)nn(-c2ccccc2)c1C(=O)OC | ClCCl | 322 | 401 |  |  | 4.347095726 |  |  |  | 73.5 | 404.37704 | https://doi.org/10.1016/j.ejmech.2013.03.042
11466 | CCOC(=O)c1c(-c2cc3ccccc3oc2=O)nn(-c2cccc(C)c2)c1C(=O)OCC | ClCCl | 321 | 404 |  |  | 4.197556213 |  |  |  | 73.3 | 446.45768 | https://doi.org/10.1016/j.ejmech.2013.03.042
11467 | COC(=O)c1c(-c2cc3ccccc3oc2=O)nn(-c2cccc(C)c2)c1C(=O)OC | ClCCl | 324 | 401 |  |  | 4.366366916 |  |  |  | 73.7 | 418.40392 | https://doi.org/10.1016/j.ejmech.2013.03.042
11468 | CCOC(=O)c1c(-c2cc3ccccc3oc2=O)nn(-c2ccc(C)c(C)c2)c1C(=O)OCC | ClCCl | 322 | 408 |  |  | 4.214075209 |  |  |  | 78.6 | 460.48456 | https://doi.org/10.1016/j.ejmech.2013.03.042
11469 | CCOC(=O)c1c(-c2cc3ccccc3oc2=O)nn(-c2ccc(OC)cc2)c1C(=O)OCC | ClCCl | 323 | 457 |  |  | 4.257678575 |  |  |  | 104.4 | 462.45668 | https://doi.org/10.1016/j.ejmech.2013.03.042
11470 | CCOC(=O)c1c(-c2cc3ccccc3oc2=O)nn(-c2cccc(Cl)c2)c1C(=O)OCC | ClCCl | 325 | 402 |  |  | 4.179896333 |  |  |  | 73.1 | 466.87586 | https://doi.org/10.1016/j.ejmech.2013.03.042
11471 | COC(=O)c1c(-c2cc3ccccc3oc2=O)nn(-c2cccc(Cl)c2)c1C(=O)OC | ClCCl | 273 | 418 |  |  | 4.315781481 |  |  |  | 82.1 | 438.8221 | https://doi.org/10.1016/j.ejmech.2013.03.042
11472 | CCOC(=O)c1c(-c2cc3ccccc3oc2=O)nn(-c2cccc(F)c2)c1C(=O)OCC | ClCCl | 324 | 401 |  |  | 4.182557301 |  |  |  | 73.2 | 450.42086 | https://doi.org/10.1016/j.ejmech.2013.03.042
11473 | COC(=O)c1c(-c2cc3ccccc3oc2=O)nn(-c2cccc(F)c2)c1C(=O)OC | ClCCl | 323 | 402 |  |  | 4.278913575 |  |  |  | 72.9 | 422.3671 | https://doi.org/10.1016/j.ejmech.2013.03.042
11474 | CCOC(=O)c1c(-c2cc3ccccc3oc2=O)nn(-c2ccc(Cl)cc2)c1C(=O)OCC | ClCCl | 323 | 402 |  |  | 4.220421922 |  |  |  | 72.9 | 466.87586 | https://doi.org/10.1016/j.ejmech.2013.03.042
11475 | CCOC(=O)c1c(-c2cc3ccccc3oc2=O)nn(-c2ccc(Br)cc2)c1C(=O)OCC | ClCCl | 323 | 400 |  |  | 4.348908172 |  |  |  | 66.2 | 511.32686 | https://doi.org/10.1016/j.ejmech.2013.03.042
11476 | COC(=O)c1c(-c2cc3ccccc3oc2=O)nn(-c2ccc(Br)cc2)c1C(=O)OC | ClCCl | 325 | 401 |  |  | 4.319980017 |  |  |  | 71.4 | 483.2731 | https://doi.org/10.1016/j.ejmech.2013.03.042
11477 | CCOC(=O)c1c(C(=O)OC)c(-c2cc3cc(OC)ccc3oc2=O)nn1-c1ccccc1 | ClCCl | 351 | 451 |  |  | 3.91603261 |  |  |  | 80.9 | 448.4298 | https://doi.org/10.1016/j.ejmech.2013.03.042
11478 | CCOC(=O)c1c(-c2cc3cc(OC)ccc3oc2=O)nn(-c2cccc(C)c2)c1C(=O)OCC | ClCCl | 351 | 444 |  |  | 4.192985379 |  |  |  | 79.4 | 476.48356 | https://doi.org/10.1016/j.ejmech.2013.03.042
11479 | CCOC(=O)c1c(-c2cc3cc(OC)ccc3oc2=O)nn(-c2cccc(Cl)c2)c1C(=O)OCC | ClCCl | 352 | 445 |  |  | 4.315361487 |  |  |  | 78.6 | 496.90174 | https://doi.org/10.1016/j.ejmech.2013.03.042
11480 | CCOC(=O)c1c(-c2cc3ccc(OC)cc3oc2=O)nn(-c2ccccc2)c1C(=O)OCC | ClCCl | 337 | 421 |  |  | 4.439332694 |  |  | 57.2 | 91.5 | 462.45668 | https://doi.org/10.1016/j.ejmech.2013.03.042
11481 | CCOC(=O)c1c(-c2cc3ccc(OC)cc3oc2=O)nn(-c2cccc(C)c2)c1C(=O)OCC | ClCCl | 337 | 422 |  |  | 4.472273632 |  |  | 65.4 | 87.5 | 476.48356 | https://doi.org/10.1016/j.ejmech.2013.03.042
11482 | CCOC(=O)c1c(-c2cc3ccc(OC)cc3oc2=O)nn(-c2cccc(Cl)c2)c1C(=O)OCC | ClCCl | 337 | 422 |  |  | 4.62930764 |  |  |  | 87.7 | 496.90174 | https://doi.org/10.1016/j.ejmech.2013.03.042
11483 | CCOC(=O)c1c(-c2cc3ccc(OCC=C(C)C)cc3oc2=O)nn(-c2ccccc2)c1C(=O)OCC | ClCCl | 341 | 425 |  |  | 4.547368518 |  |  | 72.5 | 75 | 516.54832 | https://doi.org/10.1016/j.ejmech.2013.03.042
11484 | CCOC(=O)c1c(-c2cc3ccc(OCC=C(C)C)cc3oc2=O)nn(-c2cccc(C)c2)c1C(=O)OCC | ClCCl | 338 | 425 |  |  | 4.534977463 |  |  |  | 86.9 | 530.5752 | https://doi.org/10.1016/j.ejmech.2013.03.042
11485 | CCOC(=O)c1c(-c2cc3ccc(OCC=C(C)C)cc3oc2=O)nn(-c2cccc(Cl)c2)c1C(=O)OCC | ClCCl | 339 | 426 |  |  | 4.457821364 |  |  | 59.8 | 96.2 | 550.99338 | https://doi.org/10.1016/j.ejmech.2013.03.042
11486 | CCOC(=O)c1c(-c2cc3c(ccc4ccccc43)oc2=O)nn(-c2ccccc2)c1C(=O)OCC | ClCCl | 361 | 441 |  |  | 4.438605629 |  |  |  | 76.1 | 482.49068 | https://doi.org/10.1016/j.ejmech.2013.03.042
11487 | CCOC(=O)c1c(-c2cc3c(ccc4ccccc43)oc2=O)nn(-c2cccc(C)c2)c1C(=O)OCC | ClCCl | 361 | 440 |  |  | 4.371344983 |  |  |  | 77.1 | 496.51756 | https://doi.org/10.1016/j.ejmech.2013.03.042
11488 | CCOC(=O)c1c(-c2cc3c(ccc4ccccc43)oc2=O)nn(-c2cccc(Cl)c2)c1C(=O)OCC | ClCCl | 361 | 442 |  |  | 4.293826438 |  |  |  | 74.1 | 516.93574 | https://doi.org/10.1016/j.ejmech.2013.03.042
11489 | CCOC(=O)c1c(-c2cc3cc4c(cc3oc2=O)OC(C)(C)CC4)nn(-c2ccccc2)c1C(=O)OCC | ClCCl | 348 | 430 |  |  | 4.497703496 |  |  | 68.5 | 98.5 | 516.54832 | https://doi.org/10.1016/j.ejmech.2013.03.042
11490 | CCOC(=O)c1c(-c2cc3cc4c(cc3oc2=O)OC(C)(C)CC4)nn(-c2cccc(C)c2)c1C(=O)OCC | ClCCl | 347 | 428 |  |  | 4.593341458 |  |  | 69.5 | 98 | 530.5752 | https://doi.org/10.1016/j.ejmech.2013.03.042
11491 | CCOC(=O)c1c(-c2cc3cc4c(cc3oc2=O)OC(C)(C)CC4)nn(-c2cccc(Cl)c2)c1C(=O)OCC | ClCCl | 349 | 432 |  |  | 4.350693717 |  |  | 74.1 | 89.5 | 550.99338 | https://doi.org/10.1016/j.ejmech.2013.03.042
11492 | COc1ccc2c3c(cccc13)C(=O)N(C)C2=O | O | 375 | 462 |  |  | 3.350248018 |  |  |  |  | 241.24534 | https://doi.org/10.1016/j.saa.2005.05.008
11493 | COc1ccc2c3c(cccc13)C(=O)N(C)C2=O | CC#N | 360 | 434 |  |  | 3.959994838 |  |  |  |  | 241.24534 | https://doi.org/10.1016/j.saa.2005.05.008
11494 | COc1ccc2c3c(cccc13)C(=O)N(C)C2=O | CO | 364 | 450 |  |  | 3.926856709 |  |  |  |  | 241.24534 | https://doi.org/10.1016/j.saa.2005.05.008
11495 | COc1ccc2c3c(cccc13)C(=O)N(C)C2=O | CCO | 363 | 444 |  |  | 3.909556029 |  |  |  |  | 241.24534 | https://doi.org/10.1016/j.saa.2005.05.008
11496 | COc1ccc2c3c(cccc13)C(=O)N(C)C2=O | C1CCCCC1 | 355 | 404 |  |  | 4.05422991 |  |  |  |  | 241.24534 | https://doi.org/10.1016/j.saa.2005.05.008
11497 | COc1ccc2c3c(cccc13)C(=O)N(C)C2=O | CCCCCCCCCCCC | 355 | 402 |  |  | 3.939519253 |  |  |  |  | 241.24534 | https://doi.org/10.1016/j.saa.2005.05.008
11498 | COc1ccc2c3c(cccc13)C(=O)N(C)C2=O | C1CCOC1 | 359 | 430 |  |  | 3.925312091 |  |  |  |  | 241.24534 | https://doi.org/10.1016/j.saa.2005.05.008
11499 | COc1ccc2c3c(cccc13)C(=O)N(C)C2=O | CS(C)=O | 365 | 452 |  |  | 3.883093359 |  |  |  |  | 241.24534 | https://doi.org/10.1016/j.saa.2005.05.008
11500 | COc1ccc2c3c(cccc13)C(=O)N(C)C2=O | CN(C)C=O | 363 | 444 |  |  | 3.980003372 |  |  |  |  | 241.24534 | https://doi.org/10.1016/j.saa.2005.05.008
11501 | COc1ccc2c3c(cccc13)C(=O)N(C)C2=O | CC(C)CC(C)(C)C | 353 | 402 |  |  | 3.942504106 |  |  |  |  | 241.24534 | https://doi.org/10.1016/j.saa.2005.05.008
11502 | COc1ccc2c3c(cccc13)C(=O)N(C)C2=O | ClC(Cl)(Cl)Cl | 357 | 412 |  |  | 3.982271233 |  |  |  |  | 241.24534 | https://doi.org/10.1016/j.saa.2005.05.008
11503 | CCN(CC)c1ccc(C=Cc2nc3nc4ccccc4nc3s2)cc1 | CO | 490 | 630 | 0.05 | [6 empty] | 360.4838 | https://doi.org/10.1016/S1010-6030(00)00360-9
11504 | CCN(CC)c1ccc(C=Cc2nc3nc4ccccc4nc3s2)cc1 | ClC(Cl)Cl |  |  | 1.31 |  | 4.94 |  |  |  |  | 360.4838 | https://doi.org/10.1016/S1010-6030(00)00360-9
11505 | CCN(CC)c1ccc(C=Cc2nc3nc4ccccc4nc3s2)cc1 | ClCCl |  |  | 1.62 | [6 empty] | 360.4838 | https://doi.org/10.1016/S1010-6030(00)00360-9
11506 | CCN(CC)c1ccc(C=Cc2nc3nc4ccccc4nc3s2)cc1 | CS(C)=O |  |  | 0.42 | [6 empty] | 360.4838 | https://doi.org/10.1016/S1010-6030(00)00360-9
11507 | CCN(CC)c1ccc(C=Cc2nc3nc4ccccc4nc3s2)cc1 | Cc1ccccc1 |  |  | 0.27 | [6 empty] | 360.4838 | https://doi.org/10.1016/S1010-6030(00)00360-9
11508 | CCN(CC)c1ccc(C=Cc2nc3nc4ccccc4nc3s2)cc1 | CCOC(C)=O |  |  | 1.36 | [6 empty] | 360.4838 | https://doi.org/10.1016/S1010-6030(00)00360-9
11509 | CCN(CC)c1ccc(C=Cc2nc3nc4ccccc4nc3s2)cc1 | CCCCCCC(C)O |  |  | 0.9914 | [6 empty] | 360.4838 | https://doi.org/10.1016/S1010-6030(00)00360-9
11510 | CCN(CC)c1ccc(C=Cc2nc3nc4ccccc4nc3s2)cc1 | CCO |  |  |  | 0.36 | [5 empty] | 360.4838 | https://doi.org/10.1016/S1010-6030(00)00360-9
11511 | CCN(CC)c1ccc(C=Cc2nc3nc4ccccc4nc3s2)c(OC)c1 | CO | 485 | 625 | 0.04 | [6 empty] | 390.50968 | https://doi.org/10.1016/S1010-6030(00)00360-9
11512 | CCN(CC)c1ccc(C=Cc2nc3nc4ccccc4nc3s2)c(OC)c1 | ClC(Cl)Cl |  |  | 0.97 |  | 4.8 |  |  |  |  | 390.50968 | https://doi.org/10.1016/S1010-6030(00)00360-9
11513 | CCN(CC)c1ccc(C=Cc2nc3nc4ccccc4nc3s2)c(OC)c1 | ClCCl |  |  | 1.29 | [6 empty] | 390.50968 | https://doi.org/10.1016/S1010-6030(00)00360-9
11514 | CCN(CC)c1ccc(C=Cc2nc3nc4ccccc4nc3s2)c(OC)c1 | CS(C)=O |  |  | 0.41 | [6 empty] | 390.50968 | https://doi.org/10.1016/S1010-6030(00)00360-9
11515 | CCN(CC)c1ccc(C=Cc2nc3nc4ccccc4nc3s2)c(OC)c1 | Cc1ccccc1 |  |  | 0.27 | [6 empty] | 390.50968 | https://doi.org/10.1016/S1010-6030(00)00360-9
11516 | CCN(CC)c1ccc(C=Cc2nc3nc4ccccc4nc3s2)c(OC)c1 | CCOC(C)=O |  |  | 0.96 | [6 empty] | 390.50968 | https://doi.org/10.1016/S1010-6030(00)00360-9
11517 | CCN(CC)c1ccc(C=Cc2nc3nc4ccccc4nc3s2)c(OC)c1 | CCCCCCC(C)O |  |  | 0.977 | [6 empty] | 390.50968 | https://doi.org/10.1016/S1010-6030(00)00360-9
11518 | CCN(CC)c1ccc(C=Cc2nc3nc4ccccc4nc3s2)c(OC)c1 | CCO |  |  |  | 0.32 | [5 empty] | 390.50968 | https://doi.org/10.1016/S1010-6030(00)00360-9
11519 | CN1C(=CC=Cc2nc3nc4ccccc4nc3s2)C(C)(C)c2ccccc21 | CO | 530 | 623 | 0.18 | [6 empty] | 384.5058 | https://doi.org/10.1016/S1010-6030(00)00360-9
11520 | CN1C(=CC=Cc2nc3nc4ccccc4nc3s2)C(C)(C)c2ccccc21 | ClC(Cl)Cl |  |  | 1.08 |  | 4.87 |  |  |  |  | 384.5058 | https://doi.org/10.1016/S1010-6030(00)00360-9
11521 | CN1C(=CC=Cc2nc3nc4ccccc4nc3s2)C(C)(C)c2ccccc21 | ClCCl |  |  | 0.99 | [6 empty] | 384.5058 | https://doi.org/10.1016/S1010-6030(00)00360-9
11522 | CN1C(=CC=Cc2nc3nc4ccccc4nc3s2)C(C)(C)c2ccccc21 | CS(C)=O |  |  | 1.04 | [6 empty] | 384.5058 | https://doi.org/10.1016/S1010-6030(00)00360-9
11523 | CN1C(=CC=Cc2nc3nc4ccccc4nc3s2)C(C)(C)c2ccccc21 | Cc1ccccc1 |  |  | 0.11 | [6 empty] | 384.5058 | https://doi.org/10.1016/S1010-6030(00)00360-9
11524 | CN1C(=CC=Cc2nc3nc4ccccc4nc3s2)C(C)(C)c2ccccc21 | CCOC(C)=O |  |  | 0.92 | [6 empty] | 384.5058 | https://doi.org/10.1016/S1010-6030(00)00360-9
11525 | CN1C(=CC=Cc2nc3nc4ccccc4nc3s2)C(C)(C)c2ccccc21 | CCCCCCC(C)O |  |  | 1.0443 | [6 empty] | 384.5058 | https://doi.org/10.1016/S1010-6030(00)00360-9
11526 | CN1C(=CC=Cc2nc3nc4ccccc4nc3s2)C(C)(C)c2ccccc21 | CCO |  |  |  | 0.75 | [5 empty] | 384.5058 | https://doi.org/10.1016/S1010-6030(00)00360-9
11527 | Cc1cc(C)nc(N)n1 | CCO | 297 | 337 |  | 0.15 |  |  | 3190 |  |  | 123.15846 | https://doi.org/10.1016/S1386-1425(01)00550-9
11528 | Cc1cc(C)nc(N)n1 | CO | 296 | 339 |  | 0.248 |  |  | 3211 |  |  | 123.15846 | https://doi.org/10.1016/S1386-1425(01)00550-9
11529 | Cc1cc(C)nc(N)n1 | O | 284 | 342 |  | 0.048 |  |  | 3250 |  |  | 123.15846 | https://doi.org/10.1016/S1386-1425(01)00550-9
11530 | O=C1c2ccc3c4ccc5c6c(ccc(c7ccc(c2c37)C(=O)N1c1ccc(O)cc1)c64)C(=O)N(c1ccc(O)cc1)C5=O | CN(C)C=O | 524 | 539 | 2.2 | 0.06 | 4.536558443 |  |  | 55.2 | 57.6 | 574.54692 | https://doi.org/10.1016/j.jphotochem.2018.04.043
11531 | O=C1c2ccc3c4ccc5c6c(ccc(c7ccc(c2c37)C(=O)N1c1ccc(O)cc1)c64)C(=O)N(c1ccc(O)cc1)C5=O | CN1CCCC1=O | 525 | 541 | 0.2 | 0.01 | 4.825426118 |  |  | 51.6 | 58.2 | 574.54692 | https://doi.org/10.1016/j.jphotochem.2018.04.043
11532 | O=C1c2ccc3c4ccc5c6c(ccc(c7ccc(c2c37)C(=O)N1c1ccc(O)cc1)c64)C(=O)N(c1ccc(O)cc1)C5=O | C1CCOC1 | 519 | 528 | 1.6 | 0.05 | 4.506505032 |  |  | 55.2 | 61.8 | 574.54692 | https://doi.org/10.1016/j.jphotochem.2018.04.043
11533 | O=C1OC(=O)c2cc(Oc3ccccc3)c3c4ccc5c6c(cc(Oc7ccccc7)c(c7ccc1c2c73)c64)C(=O)OC5=O | CN(C)C=O | 530 | 572 | 12.6 | 0.6 | 4.213517757 |  |  |  | 71.1 | 576.51504 | https://doi.org/10.1016/j.jphotochem.2018.04.043
11534 | O=C1OC(=O)c2cc(Oc3ccccc3)c3c4ccc5c6c(cc(Oc7ccccc7)c(c7ccc1c2c73)c64)C(=O)OC5=O | CN1CCCC1=O | 529 | 595 | 3.92 | 0.2 | 4.15075644 |  |  |  | 98.9 | 576.51504 | https://doi.org/10.1016/j.jphotochem.2018.04.043
11535 | O=C1OC(=O)c2cc(Oc3ccccc3)c3c4ccc5c6c(cc(Oc7ccccc7)c(c7ccc1c2c73)c64)C(=O)OC5=O | C1CCOC1 | 516 | 560 | 11.5 | 0.5 | 4.152288344 |  |  |  | 72.5 | 576.51504 | https://doi.org/10.1016/j.jphotochem.2018.04.043
11536 | O=C1c2ccc3c4c(Oc5ccccc5)cc5c6c(ccc(c7c(Oc8ccccc8)cc(c2c37)C(=O)N1c1ccc(O)cc1)c64)C(=O)N(c1ccc(O)cc1)C5=O | CN(C)C=O | 495 | 576 | 0.05 | 0.01 | 4.309630167 |  |  |  | 103.3 | 758.74044 | https://doi.org/10.1016/j.jphotochem.2018.04.043
11537 | O=C1c2ccc3c4c(Oc5ccccc5)cc5c6c(ccc(c7c(Oc8ccccc8)cc(c2c37)C(=O)N1c1ccc(O)cc1)c64)C(=O)N(c1ccc(O)cc1)C5=O | CN1CCCC1=O | 487 | 592 | 1.62 | 0.2 | 4.181843588 |  |  |  | 129.3 | 758.74044 | https://doi.org/10.1016/j.jphotochem.2018.04.043
11538 | O=C1c2ccc3c4c(Oc5ccccc5)cc5c6c(ccc(c7c(Oc8ccccc8)cc(c2c37)C(=O)N1c1ccc(O)cc1)c64)C(=O)N(c1ccc(O)cc1)C5=O | C1CCOC1 | 513 | 564 | 7.52 | 0.3 | 3.740362689 |  |  |  | 104 | 758.74044 | https://doi.org/10.1016/j.jphotochem.2018.04.043
11539 | CCN(CC)c1ccc2cc(-c3csc(N)c3C#N)c(=O)oc2c1 | CS(C)=O | 406 | 482 |  | 0.04 |  |  |  | 79.4 |  | 339.41798 | https://doi.org/10.1016/j.molstruc.2015.11.081
11540 | CCN(CC)c1ccc2cc(-c3csc(N)c3C#N)c(=O)oc2c1 | CO | 406 | 514 |  | 0.02 |  |  |  | 76.7 |  | 339.41798 | https://doi.org/10.1016/j.molstruc.2015.11.081
11541 | CCN(CC)c1ccc2cc(-c3csc(N)c3C#N)c(=O)oc2c1 | ClCCl | 407 | 464 |  | 0.6 |  |  |  | 66.8 | 61.9 | 339.41798 | https://doi.org/10.1016/j.molstruc.2015.11.081
11542 | CCN(CC)c1ccc2cc(-c3csc(N)c3C#N)c(=O)oc2c1 | C1CCOC1 | 403 | 458 |  | 0.62 |  |  |  | 71.7 | 63.2 | 339.41798 | https://doi.org/10.1016/j.molstruc.2015.11.081
11543 | CCN(CC)c1ccc2cc(-c3csc(N)c3C#N)c(=O)oc2c1 | Cc1ccccc1 | 403 | 447 |  | 0.74 |  |  |  | 64.5 | 60.1 | 339.41798 | https://doi.org/10.1016/j.molstruc.2015.11.081
11544 | CCN(CC)c1ccc2cc(-c3csc(NC(C)=O)c3C#N)c(=O)oc2c1 | CS(C)=O | 394 | 479 |  | 0.07 |  |  |  |  | 58.8 | 381.45486 | https://doi.org/10.1016/j.molstruc.2015.11.081
11545 | CCN(CC)c1ccc2cc(-c3csc(NC(C)=O)c3C#N)c(=O)oc2c1 | CO | 404 | 477 | [5 empty] | 65.8 | 61.5 | 381.45486 | https://doi.org/10.1016/j.molstruc.2015.11.081
11546 | CCN(CC)c1ccc2cc(-c3csc(NC(C)=O)c3C#N)c(=O)oc2c1 | ClCCl | 408 | 463 |  | 0.33 |  |  |  | 72.4 | 57.1 | 381.45486 | https://doi.org/10.1016/j.molstruc.2015.11.081
11547 | CCN(CC)c1ccc2cc(-c3csc(NC(C)=O)c3C#N)c(=O)oc2c1 | C1CCOC1 | 399 | 457 |  | 0.34 |  |  |  | 64.9 | 58.2 | 381.45486 | https://doi.org/10.1016/j.molstruc.2015.11.081
11548 | CCN(CC)c1ccc2cc(-c3csc(NC(C)=O)c3C#N)c(=O)oc2c1 | Cc1ccccc1 | 402 | 448 | [5 empty] | 63.5 | 56.3 | 381.45486 | https://doi.org/10.1016/j.molstruc.2015.11.081
11549 | CC1=CC(C)=[N+]2C1=C(c1c(F)c(F)c(NCCNP(=O)(OC(C)C)OC(C)C)c(F)c1F)c1c(C)cc(C)n1[B-]2(F)F | CCCCCC | 514 | 527 | 5.9 | 0.92 | [5 empty] | 618.36496 | https://doi.org/10.1016/j.jfluchem.2019.01.008
11550 | CC1=CC(C)=[N+]2C1=C(c1c(F)c(F)c(NCCNP(=O)(OC(C)C)OC(C)C)c(F)c1F)c1c(C)cc(C)n1[B-]2(F)F | C1CCOC1 | 515 | 531 | 5.6 | 0.97 |  |  |  | 20.2 | 22.6 | 618.36496 | https://doi.org/10.1016/j.jfluchem.2019.01.008
11551 | CC1=CC(C)=[N+]2C1=C(c1c(F)c(F)c(NCCNP(=O)(OC(C)C)OC(C)C)c(F)c1F)c1c(C)cc(C)n1[B-]2(F)F | CCOC(C)=O | 512 | 525 | 5.9 | 0.87 | [5 empty] | 618.36496 | https://doi.org/10.1016/j.jfluchem.2019.01.008
11552 | CC1=CC(C)=[N+]2C1=C(c1c(F)c(F)c(NCCNP(=O)(OC(C)C)OC(C)C)c(F)c1F)c1c(C)cc(C)n1[B-]2(F)F | CC#N | 509 | 528 |  | 0.03 | [5 empty] | 618.36496 | https://doi.org/10.1016/j.jfluchem.2019.01.008
11553 | CC1=CC(C)=[N+]2C1=C(c1c(F)c(F)c(NCCNP(=O)(OC(C)C)OC(C)C)c(F)c1F)c1c(C)cc(C)n1[B-]2(F)F | CO | 512 | 527 |  | 0.08 | [5 empty] | 618.36496 | https://doi.org/10.1016/j.jfluchem.2019.01.008
11554 | CC1=CC(C)=[N+]2C1=C(c1c(F)c(F)c(NCCCCNP(=O)(OC(C)C)OC(C)C)c(F)c1F)c1c(C)cc(C)n1[B-]2(F)F | CCCCCC | 514 | 526 | 5.9 | 0.91 | [5 empty] | 646.41872 | https://doi.org/10.1016/j.jfluchem.2019.01.008
11555 | CC1=CC(C)=[N+]2C1=C(c1c(F)c(F)c(NCCCCNP(=O)(OC(C)C)OC(C)C)c(F)c1F)c1c(C)cc(C)n1[B-]2(F)F | C1CCOC1 | 514 | 527 | 5.6 | 0.91 |  |  |  | 20.2 | 23.4 | 646.41872 | https://doi.org/10.1016/j.jfluchem.2019.01.008
11556 | CC1=CC(C)=[N+]2C1=C(c1c(F)c(F)c(NCCCCNP(=O)(OC(C)C)OC(C)C)c(F)c1F)c1c(C)cc(C)n1[B-]2(F)F | CCOC(C)=O | 512 | 524 | 5.7 | 0.82 | [5 empty] | 646.41872 | https://doi.org/10.1016/j.jfluchem.2019.01.008
11557 | CC1=CC(C)=[N+]2C1=C(c1c(F)c(F)c(NCCCCNP(=O)(OC(C)C)OC(C)C)c(F)c1F)c1c(C)cc(C)n1[B-]2(F)F | CC#N | 510 | 524 |  | 0.03 | [5 empty] | 646.41872 | https://doi.org/10.1016/j.jfluchem.2019.01.008
11558 | CC1=CC(C)=[N+]2C1=C(c1c(F)c(F)c(NCCCCNP(=O)(OC(C)C)OC(C)C)c(F)c1F)c1c(C)cc(C)n1[B-]2(F)F | CO | 511 | 523 |  | 0.04 | [5 empty] | 646.41872 | https://doi.org/10.1016/j.jfluchem.2019.01.008
11559 | CC1=CC(C)=[N+]2C1=C(c1c(F)c(F)c(NCCCCCCNP(=O)(OC(C)C)OC(C)C)c(F)c1F)c1c(C)cc(C)n1[B-]2(F)F | CCCCCC | 513 | 528 | 5.8 | 0.94 | [5 empty] | 674.47248 | https://doi.org/10.1016/j.jfluchem.2019.01.008
11560 | CC1=CC(C)=[N+]2C1=C(c1c(F)c(F)c(NCCCCCCNP(=O)(OC(C)C)OC(C)C)c(F)c1F)c1c(C)cc(C)n1[B-]2(F)F | C1CCOC1 | 514 | 528 | 5.7 | 0.89 |  |  |  | 20.2 | 23.4 | 674.47248 | https://doi.org/10.1016/j.jfluchem.2019.01.008
11561 | CC1=CC(C)=[N+]2C1=C(c1c(F)c(F)c(NCCCCCCNP(=O)(OC(C)C)OC(C)C)c(F)c1F)c1c(C)cc(C)n1[B-]2(F)F | CCOC(C)=O | 512 | 525 | 5.9 | 0.86 | [5 empty] | 674.47248 | https://doi.org/10.1016/j.jfluchem.2019.01.008
11562 | CC1=CC(C)=[N+]2C1=C(c1c(F)c(F)c(NCCCCCCNP(=O)(OC(C)C)OC(C)C)c(F)c1F)c1c(C)cc(C)n1[B-]2(F)F | CC#N | 510 | 525 |  | 0.03 | [5 empty] | 674.47248 | https://doi.org/10.1016/j.jfluchem.2019.01.008
11563 | CC1=CC(C)=[N+]2C1=C(c1c(F)c(F)c(NCCCCCCNP(=O)(OC(C)C)OC(C)C)c(F)c1F)c1c(C)cc(C)n1[B-]2(F)F | CO | 511 | 526 |  | 0.05 | [5 empty] | 674.47248 | https://doi.org/10.1016/j.jfluchem.2019.01.008
11564 | C[n+]1ccc2c(ccc3c[n+](C)ccc32)c1 | CC#N | 387 | 407 | 6.6 | 0.34 | 3.755874856 |  |  |  |  | 210.27916 | https://doi.org/10.1016/j.tetlet.2015.08.049
11565 | Cc1c2ccc3c(C)[n+](C)ccc3c2cc[n+]1C | CC#N | 390 | 408 | 5.7 | 0.38 | 3.897627091 |  |  |  |  | 238.33292 | https://doi.org/10.1016/j.tetlet.2015.08.049
11566 | Cc1cc2c(ccc3c[n+](C)c(C)cc32)c[n+]1C | CC#N | 400 | 419 | 6.1 | 0.3 | 3.86923172 |  |  |  |  | 238.33292 | https://doi.org/10.1016/j.tetlet.2015.08.049
11567 | Cc1cc2c(ccc3c(C)[n+](C)c(C)cc32)c(C)[n+]1C | CC#N | 406 | 424 | 4.8 | 0.29 | 3.880813592 |  |  |  |  | 266.38668 | https://doi.org/10.1016/j.tetlet.2015.08.049
11568 | c1ccc2c(P(c3c4ccccc4cc4ccccc34)c3c4ccccc4cc4ccccc34)c3ccccc3cc2c1 | C1CCOC1 | 437 |  |  | 0 | 3.99 |  |  |  |  | 562.65038 | https://doi.org/10.1016/S0022-328X(01)01391-2
11569 | C[P+](c1c2ccccc2cc2ccccc12)(c1c2ccccc2cc2ccccc12)c1c2ccccc2cc2ccccc12 | C1CCOC1 | 430 | 494 |  | 0.0077 | 4.32 |  |  |  |  | 577.6852 | https://doi.org/10.1016/S0022-328X(01)01391-2
11570 | O=P(c1c2ccccc2cc2ccccc12)(c1c2ccccc2cc2ccccc12)c1c2ccccc2cc2ccccc12 | C1CCOC1 | 411 | 452 |  |  | 4.39 |  |  |  |  | 578.64938 | https://doi.org/10.1016/S0022-328X(01)01391-2
11571 | FP(F)(c1c2ccccc2cc2ccccc12)(c1c2ccccc2cc2ccccc12)c1c2ccccc2cc2ccccc12 | C1CCOC1 | 401 | 410 |  | 0.28 | 4.42 |  |  |  |  | 600.64638 | https://doi.org/10.1016/S0022-328X(01)01391-2
11572 | N#CC(C#N)=Cc1ccc(-c2ccc(N(c3ccccc3)c3ccccc3)cc2)cc1 | ClC(Cl)Cl | 461 | 634 | 3.64 | 0.19 | 4.47558403 |  |  | 87.6 | 111.4 | 397.47986 | https://doi.org/10.1016/j.jphotochem.2012.10.002
11573 | Cc1ccc(N(c2ccc(C)cc2)c2ccc(-c3ccc(C=C(C#N)C#N)cc3)cc2)cc1 | ClC(Cl)Cl | 477 | 676 | 1.06 | 0.02 | 4.663135315 |  |  | 94.5 | 140.8 | 425.53362 | https://doi.org/10.1016/j.jphotochem.2012.10.002
11574 | COc1ccc(N(c2ccc(OC)cc2)c2ccc(-c3ccc(C=C(C#N)C#N)cc3)cc2)cc1 | ClC(Cl)Cl | 483 | 696 |  |  | 4.571371045 |  |  | 98.9 | 138.3 | 457.53162 | https://doi.org/10.1016/j.jphotochem.2012.10.002
11575 | N#CC(C#N)=Cc1ccc(-c2ccc(N(c3ccccc3)c3ccccc3)cc2)s1 | ClC(Cl)Cl | 506 | 634 | 2.5 | 0.18 | 4.644694561 |  |  | 90.7 | 92.6 | 403.50798 | https://doi.org/10.1016/j.jphotochem.2012.10.002
11576 | Cc1ccc(N(c2ccc(C)cc2)c2ccc(-c3ccc(C=C(C#N)C#N)s3)cc2)cc1 | ClC(Cl)Cl | 521 | 670 | 2.17 | 0.07 | 4.551949881 |  |  | 90.1 | 114.5 | 431.56174 | https://doi.org/10.1016/j.jphotochem.2012.10.002
11577 | COc1ccc(N(c2ccc(OC)cc2)c2ccc(-c3ccc(C=C(C#N)C#N)s3)cc2)cc1 | ClC(Cl)Cl | 525 | 700 |  |  | 4.501593239 |  |  | 97.6 | 113.9 | 463.55974 | https://doi.org/10.1016/j.jphotochem.2012.10.002
11578 | N#CC(C#N)=Cc1ccc(-c2ccc(N(c3ccccc3)c3ccccc3)cc2)o1 | ClC(Cl)Cl | 509 | 618 | 2.73 | 0.19 | 4.562673449 |  |  | 83.2 | 84.5 | 387.44098 | https://doi.org/10.1016/j.jphotochem.2012.10.002
11579 | Cc1ccc(N(c2ccc(C)cc2)c2ccc(-c3ccc(C=C(C#N)C#N)o3)cc2)cc1 | ClC(Cl)Cl | 521 | 654 | 2.57 | 0.1 | 4.566943972 |  |  | 85.1 | 102 | 415.49474 | https://doi.org/10.1016/j.jphotochem.2012.10.002
11580 | COc1ccc(N(c2ccc(OC)cc2)c2ccc(-c3ccc(C=C(C#N)C#N)o3)cc2)cc1 | ClC(Cl)Cl | 524 | 696 |  |  | 4.602830181 |  |  | 88.8 | 138.3 | 447.49274 | https://doi.org/10.1016/j.jphotochem.2012.10.002
11581 | CCCCn1c2ccc(-c3ccc4c(c3)c3c5c(ccc6ccccc65)ccc3n4CCCC)cc2c2c3c(ccc4ccccc43)ccc21 | ClCCl | 313 | 437 | [6 empty] | 59.1 | 644.8596 | https://doi.org/10.1016/j.tet.2015.06.040
11582 | CCCCn1c2ccc(-c3ccc4c(c3)c3c5c(ccc6ccc7ccccc7c65)ccc3n4CCCC)cc2c2c3c(ccc4ccc5ccccc5c43)ccc21 | ClCCl | 336 | 458 | [6 empty] | 66.1 | 744.97936 | https://doi.org/10.1016/j.tet.2015.06.040
11583 | CCCCn1c2ccc3ccc4ccccc4c3c2c2c3c(ccc4ccccc43)ccc21 | ClCCl | 337 | 430 | [6 empty] | 38.5 | 423.5575 | https://doi.org/10.1016/j.tet.2015.06.040
11584 | N#Cc1c(-c2ccccc2)cc(-c2ccccc2)[nH]c1=S | CCO | 407 | 465 | [7 empty] | 288.37328 | https://doi.org/10.1016/S1010-6030(00)00359-2
11585 | N#Cc1c(-c2ccccc2)cc(-c2ccccc2)[nH]c1=S | CCCO | 431 | 493 | [7 empty] | 288.37328 | https://doi.org/10.1016/S1010-6030(00)00359-2
11586 | N#Cc1c(-c2ccccc2)cc(-c2ccccc2)[nH]c1=S | CCCCO | 441 | 506 | [7 empty] | 288.37328 | https://doi.org/10.1016/S1010-6030(00)00359-2
11587 | N#Cc1c(-c2ccccc2)cc(-c2ccccc2)[nH]c1=S | CC#N | 434 | 495 | [7 empty] | 288.37328 | https://doi.org/10.1016/S1010-6030(00)00359-2
11588 | N#Cc1c(-c2ccccc2)cc(-c2ccccc2)[nH]c1=S | CN(C)C=O | 439 | 505 | [7 empty] | 288.37328 | https://doi.org/10.1016/S1010-6030(00)00359-2
11589 | N#Cc1c(-c2ccccc2)cc(-c2ccccc2)[nH]c1=S | CCOC(C)=O | 430 | 502 | [7 empty] | 288.37328 | https://doi.org/10.1016/S1010-6030(00)00359-2
11590 | N#Cc1c(-c2ccccc2)cc(-c2ccccc2)[nH]c1=S | CCOCC | 451 | 518 | [7 empty] | 288.37328 | https://doi.org/10.1016/S1010-6030(00)00359-2
11591 | N#Cc1c(-c2ccccc2)cc(-c2ccccc2)[nH]c1=S | C1COCCO1 | 446 | 512 | [7 empty] | 288.37328 | https://doi.org/10.1016/S1010-6030(00)00359-2
11592 | N#Cc1c(-c2ccccc2)cc(-c2ccccc2)[nH]c1=S | ClC(Cl)(Cl)Cl | 450 | 510 | [7 empty] | 288.37328 | https://doi.org/10.1016/S1010-6030(00)00359-2
11593 | N#Cc1c(-c2ccccc2)cc(-c2ccccc2)[nH]c1=S | C1CCCCC1 | 452 | 510 | [7 empty] | 288.37328 | https://doi.org/10.1016/S1010-6030(00)00359-2
11594 | Cc1ccc(-c2cc(-c3ccccc3)c(C#N)c(=S)[nH]2)cc1 | CCO | 400 | 462 | 4.791708 | 0.026 | [5 empty] | 302.40016 | https://doi.org/10.1016/S1010-6030(00)00359-2
11595 | Cc1ccc(-c2cc(-c3ccccc3)c(C#N)c(=S)[nH]2)cc1 | CCCO | 418 | 490 | [7 empty] | 302.40016 | https://doi.org/10.1016/S1010-6030(00)00359-2
11596 | Cc1ccc(-c2cc(-c3ccccc3)c(C#N)c(=S)[nH]2)cc1 | CCCCO | 430 | 503 | [7 empty] | 302.40016 | https://doi.org/10.1016/S1010-6030(00)00359-2
11597 | Cc1ccc(-c2cc(-c3ccccc3)c(C#N)c(=S)[nH]2)cc1 | CC#N | 430 | 488 | 4.92447 | 0.036 | [5 empty] | 302.40016 | https://doi.org/10.1016/S1010-6030(00)00359-2
11598 | Cc1ccc(-c2cc(-c3ccccc3)c(C#N)c(=S)[nH]2)cc1 | CN(C)C=O | 438 | 502 | [7 empty] | 302.40016 | https://doi.org/10.1016/S1010-6030(00)00359-2
11599 | Cc1ccc(-c2cc(-c3ccccc3)c(C#N)c(=S)[nH]2)cc1 | CCOC(C)=O | 441 | 522 | [7 empty] | 302.40016 | https://doi.org/10.1016/S1010-6030(00)00359-2
11600 | Cc1ccc(-c2cc(-c3ccccc3)c(C#N)c(=S)[nH]2)cc1 | CCOCC | 440 | 524 | [7 empty] | 302.40016 | https://doi.org/10.1016/S1010-6030(00)00359-2
11601 | Cc1ccc(-c2cc(-c3ccccc3)c(C#N)c(=S)[nH]2)cc1 | C1COCCO1 | 442 | 506 | [7 empty] | 302.40016 | https://doi.org/10.1016/S1010-6030(00)00359-2
11602 | Cc1ccc(-c2cc(-c3ccccc3)c(C#N)c(=S)[nH]2)cc1 | ClC(Cl)(Cl)Cl | 446 | 508 | 1.22 | 0.021 | [5 empty] | 302.40016 | https://doi.org/10.1016/S1010-6030(00)00359-2
11603 | Cc1ccc(-c2cc(-c3ccccc3)c(C#N)c(=S)[nH]2)cc1 | C1CCCCC1 | 488 | 504 | [7 empty] | 302.40016 | https://doi.org/10.1016/S1010-6030(00)00359-2
11604 | CC(=O)c1ccc(/C=C/C=C/C2=NC3C(=O)NC(N)=NC3N2[C@H]2C[C@H](O)[C@@H](CO)O2)cc1 | C1COCCO1 | 399 | 494 |  | 0.59 | 4.40654018 |  |  |  | 83.3 | 439.4705 | https://doi.org/10.1016/j.tetlet.2010.11.053
11605 | CC(=O)c1ccc(/C=C/C=C/C2=NC3C(=O)NC(N)=NC3N2[C@H]2C[C@H](O)[C@@H](CO)O2)cc1 | CC#N | 392 | 547 |  | 0.57 | 4.322219295 |  |  |  | 88.9 | 439.4705 | https://doi.org/10.1016/j.tetlet.2010.11.053
11606 | CC(=O)c1ccc(/C=C/C=C/C2=NC3C(=O)NC(N)=NC3N2[C@H]2C[C@H](O)[C@@H](CO)O2)cc1 | CO | 388 | 554 |  | 0.015 | 4.583198774 |  |  |  |  | 439.4705 | https://doi.org/10.1016/j.tetlet.2010.11.053
11607 | N#Cc1ccc(/C=C/C=C/C2=NC3C(=O)NC(N)=NC3N2[C@H]2C[C@H](O)[C@@H](CO)O2)cc1 | C1COCCO1 | 395 | 486 |  | 0.75 | 4.269512944 |  |  |  | 77.3 | 422.44368 | https://doi.org/10.1016/j.tetlet.2010.11.053
11608 | N#Cc1ccc(/C=C/C=C/C2=NC3C(=O)NC(N)=NC3N2[C@H]2C[C@H](O)[C@@H](CO)O2)cc1 | CC#N | 387 | 526 |  | 0.47 | 4.276461804 |  |  |  | 96 | 422.44368 | https://doi.org/10.1016/j.tetlet.2010.11.053
11609 | N#Cc1ccc(/C=C/C=C/C2=NC3C(=O)NC(N)=NC3N2[C@H]2C[C@H](O)[C@@H](CO)O2)cc1 | CO | 381 | 522 |  | 0.32 | 4.396199347 |  |  |  | 87.3 | 422.44368 | https://doi.org/10.1016/j.tetlet.2010.11.053
11610 | COc1ccc(/C=C/C=C/C2=NC3C(=O)NC(N)=NC3N2[C@H]2C[C@H](O)[C@@H](CO)O2)cc1 | C1COCCO1 | 354 | 429 |  | 0.71 | 4.330413773 |  |  |  | 70.9 | 427.4595 | https://doi.org/10.1016/j.tetlet.2010.11.053
11611 | COc1ccc(/C=C/C=C/C2=NC3C(=O)NC(N)=NC3N2[C@H]2C[C@H](O)[C@@H](CO)O2)cc1 | CC#N | 352 | 441 |  | 0.68 | 4.328379603 |  |  |  | 72.8 | 427.4595 | https://doi.org/10.1016/j.tetlet.2010.11.053
11612 | COc1ccc(/C=C/C=C/C2=NC3C(=O)NC(N)=NC3N2[C@H]2C[C@H](O)[C@@H](CO)O2)cc1 | CO | 342 | 438 |  | 0.56 | 4.365487985 |  |  |  | 69.1 | 427.4595 | https://doi.org/10.1016/j.tetlet.2010.11.053
11613 | CN(C)c1ccc(/C=C/C=C/C2=NC3C(=O)NC(N)=NC3N2[C@H]2C[C@H](O)[C@@H](CO)O2)cc1 | C1COCCO1 | 352 | 429 |  | 0.7 | 4.152288344 |  |  |  | 70.5 | 440.50232 | https://doi.org/10.1016/j.tetlet.2010.11.053
11614 | CN(C)c1ccc(/C=C/C=C/C2=NC3C(=O)NC(N)=NC3N2[C@H]2C[C@H](O)[C@@H](CO)O2)cc1 | CC#N | 349 | 443 |  | 0.75 | 4.139879086 |  |  |  | 71.9 | 440.50232 | https://doi.org/10.1016/j.tetlet.2010.11.053
11615 | CN(C)c1ccc(/C=C/C=C/C2=NC3C(=O)NC(N)=NC3N2[C@H]2C[C@H](O)[C@@H](CO)O2)cc1 | CO | 343 | 438 |  | 0.58 | 4.167317335 |  |  |  |  | 440.50232 | https://doi.org/10.1016/j.tetlet.2010.11.053
11616 | Cc1ccc(OCc2cc(=O)oc3c2ccc2ccccc23)cc1 | Cc1ccccc1 | 354 | 422 |  | 0.0798 | [5 empty] | 316.35504 | https://doi.org/10.1016/j.saa.2014.10.039
11617 | Cc1ccc(OCc2cc(=O)oc3c2ccc2ccccc23)cc1 | C1COCCO1 | 352 | 422 |  | 0.0665 | [5 empty] | 316.35504 | https://doi.org/10.1016/j.saa.2014.10.039
11618 | Cc1ccc(OCc2cc(=O)oc3c2ccc2ccccc23)cc1 | C1CCOC1 | 352 | 423 |  | 0.0561 | [5 empty] | 316.35504 | https://doi.org/10.1016/j.saa.2014.10.039
11619 | Cc1ccc(OCc2cc(=O)oc3c2ccc2ccccc23)cc1 | CCOC(C)=O | 351 | 422 |  | 0.0471 | [5 empty] | 316.35504 | https://doi.org/10.1016/j.saa.2014.10.039
11620 | Cc1ccc(OCc2cc(=O)oc3c2ccc2ccccc23)cc1 | ClCCl | 354 | 427 |  | 0.0584 | [5 empty] | 316.35504 | https://doi.org/10.1016/j.saa.2014.10.039
11621 | Cc1ccc(OCc2cc(=O)oc3c2ccc2ccccc23)cc1 | CC(C)=O | 352 | 427 |  | 0.0465 | [5 empty] | 316.35504 | https://doi.org/10.1016/j.saa.2014.10.039
11622 | Cc1ccc(OCc2cc(=O)oc3c2ccc2ccccc23)cc1 | CN(C)C=O | 354 | 431 |  | 0.0576 | [5 empty] | 316.35504 | https://doi.org/10.1016/j.saa.2014.10.039
11623 | Cc1ccc(OCc2cc(=O)oc3c2ccc2ccccc23)cc1 | CC#N | 352 | 430 |  | 0.0506 |  |  |  |  | 74.5 | 316.35504 | https://doi.org/10.1016/j.saa.2014.10.039
11624 | Cc1ccc(OCc2cc(=O)oc3c2ccc2ccccc23)cc1 | CCCCO | 354 | 428 |  | 0.0333 | [5 empty] | 316.35504 | https://doi.org/10.1016/j.saa.2014.10.039
11625 | Cc1ccc(OCc2cc(=O)oc3c2ccc2ccccc23)cc1 | CCCO | 355 | 427 |  | 0.0312 | [5 empty] | 316.35504 | https://doi.org/10.1016/j.saa.2014.10.039
11626 | Cc1ccc(OCc2cc(=O)oc3c2ccc2ccccc23)cc1 | CCO | 355 | 428 |  | 0.028 | [5 empty] | 316.35504 | https://doi.org/10.1016/j.saa.2014.10.039
11627 | Cc1ccc(OCc2cc(=O)oc3c2ccc2ccccc23)cc1 | CO | 352 | 432 |  | 0.0265 |  |  |  |  | 75.2 | 316.35504 | https://doi.org/10.1016/j.saa.2014.10.039
11628 | O=c1cc(COc2ccc(I)cc2)c2c(ccc3ccccc32)o1 | Cc1ccccc1 | 350 | 416 |  | 0.0596 |  |  |  |  | 73.5 | 428.22022 | https://doi.org/10.1016/j.saa.2014.10.039
11629 | O=c1cc(COc2ccc(I)cc2)c2c(ccc3ccccc32)o1 | C1COCCO1 | 348 | 414 |  | 0.0524 | [5 empty] | 428.22022 | https://doi.org/10.1016/j.saa.2014.10.039
11630 | O=c1cc(COc2ccc(I)cc2)c2c(ccc3ccccc32)o1 | C1CCOC1 | 349 | 416 |  | 0.0565 | [5 empty] | 428.22022 | https://doi.org/10.1016/j.saa.2014.10.039
11631 | O=c1cc(COc2ccc(I)cc2)c2c(ccc3ccccc32)o1 | CCOC(C)=O | 348 | 415 |  | 0.0398 | [5 empty] | 428.22022 | https://doi.org/10.1016/j.saa.2014.10.039
11632 | O=c1cc(COc2ccc(I)cc2)c2c(ccc3ccccc32)o1 | ClCCl | 349 | 418 |  | 0.0527 | [5 empty] | 428.22022 | https://doi.org/10.1016/j.saa.2014.10.039
11633 | O=c1cc(COc2ccc(I)cc2)c2c(ccc3ccccc32)o1 | CC(C)=O | 349 | 417 |  | 0.0389 | [5 empty] | 428.22022 | https://doi.org/10.1016/j.saa.2014.10.039
11634 | O=c1cc(COc2ccc(I)cc2)c2c(ccc3ccccc32)o1 | CN(C)C=O | 350 | 420 |  | 0.038 | [5 empty] | 428.22022 | https://doi.org/10.1016/j.saa.2014.10.039
11635 | O=c1cc(COc2ccc(I)cc2)c2c(ccc3ccccc32)o1 | CC#N | 348 | 418 |  | 0.0364 | [5 empty] | 428.22022 | https://doi.org/10.1016/j.saa.2014.10.039
11636 | O=c1cc(COc2ccc(I)cc2)c2c(ccc3ccccc32)o1 | CCCCO | 350 | 418 |  | 0.0269 | [5 empty] | 428.22022 | https://doi.org/10.1016/j.saa.2014.10.039
11637 | O=c1cc(COc2ccc(I)cc2)c2c(ccc3ccccc32)o1 | CCCO | 350 | 419 |  | 0.0338 | [5 empty] | 428.22022 | https://doi.org/10.1016/j.saa.2014.10.039
11638 | O=c1cc(COc2ccc(I)cc2)c2c(ccc3ccccc32)o1 | CCO | 350 | 418 |  | 0.0272 | [5 empty] | 428.22022 | https://doi.org/10.1016/j.saa.2014.10.039
11639 | O=c1cc(COc2ccc(I)cc2)c2c(ccc3ccccc32)o1 | CO | 348 | 418 |  | 0.0313 | [5 empty] | 428.22022 | https://doi.org/10.1016/j.saa.2014.10.039
11640 | C[N+](C)=c1ccc2c(-c3ccccc3C(=O)O)c3ccc4cc(O)ccc4c3oc-2c1 | O | 544 | 583 |  | 0.03 | 4.334453751 |  |  | 77.4 | 52.8 | 410.4478 | https://doi.org/10.1016/j.bmcl.2011.01.105
11641 | C[N+](C)=c1ccc2c(-c3ccccc3C(=O)[O-])c3ccc4cc([O-])ccc4c3oc-2c1 | O | 573 | 627 |  | 0.09 | 4.644438589 |  |  | 67.2 | 60 | 408.43192 | https://doi.org/10.1016/j.bmcl.2011.01.105
11642 | C[N+](C)=c1ccc2c(-c3c(F)c(F)c(F)c(F)c3C(=O)O)c3ccc4cc(O)ccc4c3oc-2c1 | O | 571 | 603 |  | 0.01 | 4.460897843 |  |  | 87.9 | 55.2 | 482.40804 | https://doi.org/10.1016/j.bmcl.2011.01.105
11643 | C[N+](C)=c1ccc2c(-c3c(F)c(F)c(F)c(F)c3C(=O)[O-])c3ccc4cc([O-])ccc4c3oc-2c1 | O | 603 | 650 |  | 0.02 | 4.7355989 |  |  | 88.5 | 57.6 | 480.39216 | https://doi.org/10.1016/j.bmcl.2011.01.105
11644 | C[N+](C)=c1ccc2c(-c3c(Cl)c(Cl)c(Cl)c(Cl)c3C(=O)O)c3ccc4cc(O)ccc4c3oc-2c1 | O | 574 | 603 |  | 0.01 | 4.491361694 |  |  | 100.4 | 52 | 548.22804 | https://doi.org/10.1016/j.bmcl.2011.01.105
11645 | C[N+](C)=c1ccc2c(-c3c(Cl)c(Cl)c(Cl)c(Cl)c3C(=O)[O-])c3ccc4cc([O-])ccc4c3oc-2c1 | O | 605 | 651 |  | 0.03 | 4.67669361 |  |  | 74.4 | 55.5 | 546.21216 | https://doi.org/10.1016/j.bmcl.2011.01.105
11646 | CN(C)c1ccc2c(c1)Cc1ccccc1-2 | CCCCCC | 303 | 359 | 2.91 | 0.25 |  |  |  |  | 32.9 | 209.2911 | https://doi.org/10.1016/j.saa.2011.07.083
11647 | CN(C)c1ccc2c(c1)Cc1ccccc1-2 | CCOCC | 305 | 364 | 4.02 | 0.31 |  |  |  |  | 37.5 | 209.2911 | https://doi.org/10.1016/j.saa.2011.07.083
11648 | CN(C)c1ccc2c(c1)Cc1ccccc1-2 | C1COCCO1 | 310 | 369 | 4.68 | 0.38 | [5 empty] | 209.2911 | https://doi.org/10.1016/j.saa.2011.07.083
11649 | CN(C)c1ccc2c(c1)Cc1ccccc1-2 | C1CCOC1 | 310 | 371 | 4.71 | 0.39 |  |  |  |  | 42.5 | 209.2911 | https://doi.org/10.1016/j.saa.2011.07.083
11650 | CN(C)c1ccc2c(c1)Cc1ccccc1-2 | CCOC(C)=O | 307 | 370 | 4.78 | 0.4 |  |  |  |  | 42.5 | 209.2911 | https://doi.org/10.1016/j.saa.2011.07.083
11651 | CN(C)c1ccc2c(c1)Cc1ccccc1-2 | CC(=O)N(C)C | 312 | 385 | 4.8 | 0.4 |  |  |  |  | 43.4 | 209.2911 | https://doi.org/10.1016/j.saa.2011.07.083
11652 | CN(C)c1ccc2c(c1)Cc1ccccc1-2 | CS(C)=O | 316 | 388 | 4.84 | 0.42 |  |  |  |  | 42.3 | 209.2911 | https://doi.org/10.1016/j.saa.2011.07.083
11653 | CN(C)c1ccc2c(c1)Cc1ccccc1-2 | CCCCCO |  | 365 | 3.61 | 0.19 |  |  |  |  | 46.9 | 209.2911 | https://doi.org/10.1016/j.saa.2011.07.083
11654 | CN(C)c1ccc2c(c1)Cc1ccccc1-2 | OC1CCCCC1 |  | 370 | 4.03 | 0.22 |  |  |  |  | 46.9 | 209.2911 | https://doi.org/10.1016/j.saa.2011.07.083
11655 | CN(C)c1ccc2c(c1)Cc1ccccc1-2 | CCCO |  | 367 | 3.95 | 0.21 |  |  |  |  | 46.3 | 209.2911 | https://doi.org/10.1016/j.saa.2011.07.083
11656 | CN(C)c1ccc2c(c1)Cc1ccccc1-2 | CCCCO |  | 369 | 3.8 | 0.19 |  |  |  |  | 43 | 209.2911 | https://doi.org/10.1016/j.saa.2011.07.083
11657 | CN(C)c1ccc2c(c1)Cc1ccccc1-2 | CCO |  | 370 | 3.8 | 0.2 | [5 empty] | 209.2911 | https://doi.org/10.1016/j.saa.2011.07.083
11658 | CN(C)c1ccc2c(c1)Cc1ccccc1-2 | CCCCCCO |  | 367 | 4.37 | 0.22 | [5 empty] | 209.2911 | https://doi.org/10.1016/j.saa.2011.07.083
11659 | CN(C)c1ccc2c(c1)Cc1ccccc1-2 | CO |  | 371 | 3.74 | 0.2 |  |  |  |  | 41.5 | 209.2911 | https://doi.org/10.1016/j.saa.2011.07.083
11660 | CN(C)c1ccc2c(c1)Cc1ccccc1-2 | O |  | 393 | 2.26 | 0.12 | [5 empty] | 209.2911 | https://doi.org/10.1016/j.saa.2011.07.083
11661 | CCN(CC)c1ccc2nc3ccc(=[N+](CC)CC)cc-3oc2c1 | C1COCCO1 | 647 | [6 empty] | 46.8 |  | 324.44644 | https://doi.org/10.1016/j.saa.2009.02.029
11662 | CCN(CC)c1ccc2nc3ccc(=[N+](CC)CC)cc-3oc2c1 | c1ccccc1 | 655 | [8 empty] | 324.44644 | https://doi.org/10.1016/j.saa.2009.02.029
11663 | CCN(CC)c1ccc2nc3ccc(=[N+](CC)CC)cc-3oc2c1 | Cc1ccccc1 | 653 | [8 empty] | 324.44644 | https://doi.org/10.1016/j.saa.2009.02.029
11664 | CCN(CC)c1ccc2nc3ccc(=[N+](CC)CC)cc-3oc2c1 | CCOCC | 645 | [8 empty] | 324.44644 | https://doi.org/10.1016/j.saa.2009.02.029
11665 | CCN(CC)c1ccc2nc3ccc(=[N+](CC)CC)cc-3oc2c1 | ClC(Cl)Cl | 649 | [6 empty] | 38.5 |  | 324.44644 | https://doi.org/10.1016/j.saa.2009.02.029
11666 | CCN(CC)c1ccc2nc3ccc(=[N+](CC)CC)cc-3oc2c1 | ClCCl | 648 | [8 empty] | 324.44644 | https://doi.org/10.1016/j.saa.2009.02.029
11667 | CCN(CC)c1ccc2nc3ccc(=[N+](CC)CC)cc-3oc2c1 | CC(C)(C)O | 647 | [8 empty] | 324.44644 | https://doi.org/10.1016/j.saa.2009.02.029
11668 | CCN(CC)c1ccc2nc3ccc(=[N+](CC)CC)cc-3oc2c1 | CCCCO | 649 | [8 empty] | 324.44644 | https://doi.org/10.1016/j.saa.2009.02.029
11669 | CCN(CC)c1ccc2nc3ccc(=[N+](CC)CC)cc-3oc2c1 | CC(C)O | 647 | [8 empty] | 324.44644 | https://doi.org/10.1016/j.saa.2009.02.029
11670 | CCN(CC)c1ccc2nc3ccc(=[N+](CC)CC)cc-3oc2c1 | CC(C)=O | 646 | [8 empty] | 324.44644 | https://doi.org/10.1016/j.saa.2009.02.029
11671 | CCN(CC)c1ccc2nc3ccc(=[N+](CC)CC)cc-3oc2c1 | CCO | 646 | [8 empty] | 324.44644 | https://doi.org/10.1016/j.saa.2009.02.029
11672 | CCN(CC)c1ccc2nc3ccc(=[N+](CC)CC)cc-3oc2c1 | N#Cc1ccccc1 | 655 | [6 empty] | 37.6 |  | 324.44644 | https://doi.org/10.1016/j.saa.2009.02.029
11673 | CCN(CC)c1ccc2nc3ccc(=[N+](CC)CC)cc-3oc2c1 | CC#N | 643 | [6 empty] | 42.5 |  | 324.44644 | https://doi.org/10.1016/j.saa.2009.02.029
11674 | CCN(CC)c1ccc2nc3ccc(=[N+](CC)CC)cc-3oc2c1 | CS(C)=O | 655 | [6 empty] | 53.1 |  | 324.44644 | https://doi.org/10.1016/j.saa.2009.02.029
11675 | CCN(CC)c1ccc2nc3ccc(=[N+](CC)CC)cc-3oc2c1 | O | 654 | [6 empty] | 50.5 |  | 324.44644 | https://doi.org/10.1016/j.saa.2009.02.029
11676 | CCN(CC)c1ccc2nc3ccc(=[N+](CC)CC)cc-3oc2c1 | CCCCCc1ccc(-c2ccc(C#N)cc2)cc1 | 662 | 670 | [5 empty] | 42 |  | 324.44644 | https://doi.org/10.1016/j.saa.2009.02.029
11677 | CCN(CC)c1ccc2nc3ccc(=[N+](CC)CC)cc-3oc2c1 | CCCCCCc1ccc(-c2ccc(C#N)cc2)cc1 | 662 | 670 | [7 empty] | 324.44644 | https://doi.org/10.1016/j.saa.2009.02.029
11678 | CCN(CC)c1ccc2nc3ccc(=[N+](CC)CC)cc-3oc2c1 | CCCCc1ccc(/N=C/c2ccc(OC)cc2)cc1 | 659 | 668 | [7 empty] | 324.44644 | https://doi.org/10.1016/j.saa.2009.02.029
11679 | C(=C/c1ccc(N(c2ccc(/C=C/c3ccc(-c4cc(-c5ccccc5)nc(-c5ccccc5)c4)cc3)cc2)c2ccc(/C=C/c3ccc(-c4cc(-c5ccccc5)nc(-c5ccccc5)c4)cc3)cc2)cc1)\c1ccc(-c2cc(-c3ccccc3)nc(-c3ccccc3)c2)cc1 | Cc1ccccc1 | 410 | 466 |  | 0.14 | [5 empty] | 1239.57504 | https://doi.org/10.1016/j.tetlet.2012.01.116
11680 | C(=C/c1ccc(N(c2ccc(/C=C/c3ccc(-c4cc(-c5ccccc5)nc(-c5ccccc5)c4)cc3)cc2)c2ccc(/C=C/c3ccc(-c4cc(-c5ccccc5)nc(-c5ccccc5)c4)cc3)cc2)cc1)\c1ccc(-c2cc(-c3ccccc3)nc(-c3ccccc3)c2)cc1 | C1CCOC1 | 411 | 496 |  | 0.08 | [5 empty] | 1239.57504 | https://doi.org/10.1016/j.tetlet.2012.01.116
11681 | C(#Cc1ccc(N(c2ccc(C#Cc3ccc(-c4cc(-c5ccccc5)nc(-c5ccccc5)c4)cc3)cc2)c2ccc(C#Cc3ccc(-c4cc(-c5ccccc5)nc(-c5ccccc5)c4)cc3)cc2)cc1)c1ccc(-c2cc(-c3ccccc3)nc(-c3ccccc3)c2)cc1 | Cc1ccccc1 | 378 | 426 |  | 0.16 | [5 empty] | 1233.5274 | https://doi.org/10.1016/j.tetlet.2012.01.116
11682 | C(#Cc1ccc(N(c2ccc(C#Cc3ccc(-c4cc(-c5ccccc5)nc(-c5ccccc5)c4)cc3)cc2)c2ccc(C#Cc3ccc(-c4cc(-c5ccccc5)nc(-c5ccccc5)c4)cc3)cc2)cc1)c1ccc(-c2cc(-c3ccccc3)nc(-c3ccccc3)c2)cc1 | C1CCOC1 | 379 | 455 |  | 0.12 | [5 empty] | 1233.5274 | https://doi.org/10.1016/j.tetlet.2012.01.116
11683 | COc1ccc(-c2cnc(-c3ccccc3)o2)cc1OC | ClCCl | 322 | 400 |  | 0.19 | 4.301029996 |  |  | 61.4 | 66.3 | 281.3101 | https://doi.org/10.1016/j.tetlet.2013.04.037
11684 | COc1ccc(-c2cnc(-c3cccnc3)o2)cc1OC | ClCCl | 330 | 420 |  | 0.98 | 3.939519253 |  |  |  | 79.5 | 282.29816 | https://doi.org/10.1016/j.tetlet.2013.04.037
11685 | COc1cc(-c2cnc(-c3ccncc3)o2)cc(OC)c1OC | ClCCl | 332 | 465 |  | 0.76 | 4.511883361 |  |  |  | 108.6 | 312.32404 | https://doi.org/10.1016/j.tetlet.2013.04.037
11686 | COc1cc(-c2cnc(-c3cnc4ccccc4c3)o2)cc(OC)c1OC | ClCCl | 353 | 458 |  | 0.76 | 4.527629901 |  |  |  | 87.1 | 362.38392 | https://doi.org/10.1016/j.tetlet.2013.04.037
11687 | COc1cc(-c2ncc(-c3ccncc3)o2)cc(OC)c1OC | ClCCl | 326 | 417 |  | 0.54 | 4.597695186 |  |  |  | 95.3 | 312.32404 | https://doi.org/10.1016/j.tetlet.2013.04.037
11688 | COc1ccc(/C=C/c2ncc(-c3ccccc3)o2)cc1OC | ClCCl | 355 | 420 |  | 0.01 | 4.553883027 |  |  | 61.3 | 74.3 | 307.34798 | https://doi.org/10.1016/j.tetlet.2013.04.037
11689 | N#Cc1ccc(/C=C/c2ncc(-c3ccccc3)o2)cc1 | ClCCl | 360 | 450 |  | 0.65 | 4.58546073 |  |  | 67 | 88.4 | 272.30628 | https://doi.org/10.1016/j.tetlet.2013.04.037
11690 | C(=C/c1cccc2ccccc12)\c1ncc(-c2ccccc2)o1 | ClCCl | 357 | 440 |  | 0.32 | 4.50242712 |  |  | 70.9 | 81.6 | 297.3561 | https://doi.org/10.1016/j.tetlet.2013.04.037
11691 | COc1ccc(-c2cnc(/C=C/c3ccc(OC)c(OC)c3)o2)cc1 | ClCCl | 360 | 435 |  | 0.08 | 4.615950052 |  |  | 61.2 | 78 | 337.37386 | https://doi.org/10.1016/j.tetlet.2013.04.037
11692 | COc1ccc(-c2cnc(/C=C/c3ccccc3)o2)cc1OC | ClCCl | 350 | 450 |  | 0.52 | 4.519827994 |  |  | 71.8 | 90.9 | 307.34798 | https://doi.org/10.1016/j.tetlet.2013.04.037
11693 | COc1ccc(-c2cnc(/C=C/c3ccc(C#N)cc3)o2)cc1OC | ClCCl | 370 | 500 |  | 0.38 | 4.352182518 |  |  | 95.2 | 127.1 | 332.35804 | https://doi.org/10.1016/j.tetlet.2013.04.037
11694 | COc1cc(/C=C/c2ncc(-c3ccncc3)o2)cc(OC)c1OC | ClCCl | 352 | 463 |  | 0.02 | 4.579783597 |  |  | 65.6 | 89.1 | 338.36192 | https://doi.org/10.1016/j.tetlet.2013.04.037
11695 | CN(C)c1cccc(/C=C/c2ncc(-c3ccc(OCc4ccccc4)c(OCc4ccccc4)c3)o2)c1 | ClCCl | 350 | 490 |  | 0.37 | 4.255272505 |  |  |  | 97.8 | 502.6122 | https://doi.org/10.1016/j.tetlet.2013.04.037
11696 | C(=C/c1ncc(-c2ccc(OCc3ccccc3)c(OCc3ccccc3)c2)o1)\c1cccc(N2CCCC2)c1 | ClCCl | 353 | 485 |  | 0.35 | 4.460897843 |  |  | 81.3 | 106.8 | 528.65008 | https://doi.org/10.1016/j.tetlet.2013.04.037
11697 | CN1CCN(c2cccc(/C=C/c3ncc(-c4ccc(OCc5ccccc5)c(OCc5ccccc5)c4)o3)c2)CC1 | ClCCl | 354 | 465 |  | 0.23 | 4.457881897 |  |  | 82 | 120.9 | 557.6919 | https://doi.org/10.1016/j.tetlet.2013.04.037
11698 | C(=C/c1ncc(-c2ccc(OCc3ccccc3)c(OCc3ccccc3)c2)o1)\c1cccc(N2CCN(c3ccccc3)CC2)c1 | ClCCl | 355 | 500 |  | 0.11 | 4.517195898 |  |  |  | 79.3 | 619.76278 | https://doi.org/10.1016/j.tetlet.2013.04.037
11699 | COc1ccc(-c2cnc(C#Cc3ccccc3)o2)cc1OC | ClCCl | 330 | 410 |  | 0.49 | 4.537819095 |  |  |  | 69.7 | 305.3321 | https://doi.org/10.1016/j.tetlet.2013.04.037
11700 | COc1ccc(C#Cc2ncc(-c3ccccc3)o2)cc1OC | ClCCl | 330 | 390 |  | 0.04 | 4.636487896 |  |  |  | 81.5 | 305.3321 | https://doi.org/10.1016/j.tetlet.2013.04.037
11701 | N#Cc1ccc(C#Cc2ncc(-c3ccccc3)o2)cc1 | ClCCl | 345 | 410 |  | 0.28 | 4.33243846 |  |  | 63.7 | 82.4 | 270.2904 | https://doi.org/10.1016/j.tetlet.2013.04.037
11702 | C(#Cc1cccc2ccccc12)c1ncc(-c2ccccc2)o1 | ClCCl | 350 | 400 |  | 0.28 | 4.501059262 |  |  |  | 72.3 | 295.34022 | https://doi.org/10.1016/j.tetlet.2013.04.037
11703 | FC(F)(F)c1ccc(C#Cc2ncc(-c3ccccc3)o2)cc1 | ClCCl | 320 | 390 |  | 0.24 | 4.456366033 |  |  |  | 63.9 | 313.2774 | https://doi.org/10.1016/j.tetlet.2013.04.037
11704 | C(#Cc1ncc(-c2ccccc2)o1)c1cccnc1 | ClCCl | 330 | 380 |  | 0.13 | 4.442479769 |  |  |  | 65 | 246.2684 | https://doi.org/10.1016/j.tetlet.2013.04.037
11705 | C(#Cc1ncc(-c2ccccc2)o1)c1ccco1 | ClCCl | 325 |  |  | 0 | 4.565847819 |  |  |  |  | 235.24146 | https://doi.org/10.1016/j.tetlet.2013.04.037
11706 | C(#Cc1cccs1)c1ncc(-c2ccccc2)o1 | ClCCl | 325 |  |  | 0 | 4.303196057 |  |  |  |  | 251.30846 | https://doi.org/10.1016/j.tetlet.2013.04.037
11707 | CN(C)c1ccc(/C=C/c2cnc(-c3ccncc3)o2)cc1 | ClCCl | 396 | 550 |  | 0.65 | 4.322219295 |  |  | 79.3 | 117.1 | 291.35298 | https://doi.org/10.1016/j.tetlet.2013.04.037
11708 | CN(C)c1ccc(/C=C/c2cnc(/C=C/c3ccc(C#N)cc3)o2)cc1 | ClCCl | 432 | 640 |  | 0.5 | 4.457881897 |  |  | 106.9 | 152.4 | 341.41286 | https://doi.org/10.1016/j.tetlet.2013.04.037
11709 | CN(C)c1ccc(/C=C/c2cnc(C#Cc3ccc(C#N)cc3)o2)cc1 | ClCCl | 390 | 515 |  | 0.24 | 4.552668216 |  |  | 73.5 | 118.4 | 339.39698 | https://doi.org/10.1016/j.tetlet.2013.04.037
11710 | CCC1(CC)c2ccccc2-c2c1c1c(c3c2C(CC)(CC)c2cc(/C=C/c4cccs4)ccc2-3)C(CC)(CC)c2ccccc2-1 | C1CCOC1 | 382 | 395 | 1.5 | 0.23 | 4.361727836 |  |  |  |  | 618.92624 | https://doi.org/10.1016/j.saa.2011.04.029
11711 | CCC1(CC)c2ccccc2-c2c1c1c(c3c2C(CC)(CC)c2cc(/C=C/c4cccs4)ccc2-3)C(CC)(CC)c2cc(/C=C/c3cccs3)ccc2-1 | C1CCOC1 | 382 | 397 | 1.5 | 0.16 | 4.653212514 |  |  |  |  | 727.09 | https://doi.org/10.1016/j.saa.2011.04.029
11712 | CCC1(CC)c2cc(/C=C/c3cccs3)ccc2-c2c1c1c(c3c2C(CC)(CC)c2cc(/C=C/c4cccs4)ccc2-3)C(CC)(CC)c2cc(/C=C/c3cccs3)ccc2-1 | C1CCOC1 | 386 | 400 | 1.6 | 0.12 | 4.919078092 |  |  |  |  | 835.25376 | https://doi.org/10.1016/j.saa.2011.04.029
11713 | F[B-]1(F)N(c2ccccc2)C=Cc2cccc[n+]21 | C1CCCCC1 | 442 | 543 |  |  |  | 3335 |  |  |  | 244.05134 | https://doi.org/10.1016/j.cplett.2009.07.075
11714 | F[B-]1(F)N(c2ccccc2)C=Cc2cccc[n+]21 | C1CCOC1 | 425 | 541 |  |  |  |  | 4124.6 |  |  | 244.05134 | https://doi.org/10.1016/j.cplett.2009.07.075
11715 | F[B-]1(F)N(c2ccccc2)C=Cc2cccc[n+]21 | CCOC(C)=O | 427 | [8 empty] | 244.05134 | https://doi.org/10.1016/j.cplett.2009.07.075
11716 | F[B-]1(F)N(c2ccccc2)C=Cc2cccc[n+]21 | CCO | 418 | 553 |  |  |  | 3196.7 |  |  |  | 244.05134 | https://doi.org/10.1016/j.cplett.2009.07.075
11717 | F[B-]1(F)N(c2ccccc2)C=Cc2cccc[n+]21 | CC(C)=O | 422 | [8 empty] | 244.05134 | https://doi.org/10.1016/j.cplett.2009.07.075
11718 | F[B-]1(F)N(c2ccccc2)C=Cc2cccc[n+]21 | CO | 417 | [5 empty] | 4344.6 |  |  | 244.05134 | https://doi.org/10.1016/j.cplett.2009.07.075
11719 | F[B-]1(F)N(c2ccccc2)C=Cc2cccc[n+]21 | CC#N | 412 | 555 |  |  |  | 2735.7 | 4083.4 |  |  | 244.05134 | https://doi.org/10.1016/j.cplett.2009.07.075
11720 | F[B-]1(F)N(c2ccccc2)C=Cc2cccc[n+]21 | O | 396 | 539 | [7 empty] | 244.05134 | https://doi.org/10.1016/j.cplett.2009.07.075
11721 | CCN(CC)c1ccc(/N=N/c2cc3c(=O)[nH][nH]c(=O)c3cc2[N+](=O)[O-])cc1 | CC(=O)O | 511 |  |  |  | 4.563587866 |  |  | 104.9 |  | 382.37892 | https://doi.org/10.1016/j.dyepig.2014.12.019
11722 | CCN(CC)c1ccc(/N=N/c2cc3c(=O)[nH][nH]c(=O)c3cc2[N+](=O)[O-])cc1 | CN(C)C=O | 514 |  |  |  | 4.42794029 |  |  | 113.6 |  | 382.37892 | https://doi.org/10.1016/j.dyepig.2014.12.019
11723 | CCN(CC)c1ccc(/N=N/c2cc3c(=O)[nH][nH]c(=O)c3cc2[N+](=O)[O-])cc1 | CS(C)=O | 514 |  |  |  | 4.449277791 |  |  | 113.3 |  | 382.37892 | https://doi.org/10.1016/j.dyepig.2014.12.019
11724 | CCN(CC)c1ccc(/N=N/c2ccc3c(=O)[nH][nH]c(=O)c3c2[N+](=O)[O-])cc1 | CC(=O)O | 505 |  |  |  | 4.489100287 |  |  | 117.6 |  | 382.37892 | https://doi.org/10.1016/j.dyepig.2014.12.019
11725 | CCN(CC)c1ccc(/N=N/c2ccc3c(=O)[nH][nH]c(=O)c3c2[N+](=O)[O-])cc1 | CN(C)C=O | 496 |  |  |  | 4.457291339 |  |  | 116.8 |  | 382.37892 | https://doi.org/10.1016/j.dyepig.2014.12.019
11726 | CCN(CC)c1ccc(/N=N/c2ccc3c(=O)[nH][nH]c(=O)c3c2[N+](=O)[O-])cc1 | CS(C)=O | 499 |  |  |  | 4.491249603 |  |  | 123.1 |  | 382.37892 | https://doi.org/10.1016/j.dyepig.2014.12.019
11727 | CCN(CC)c1ccc(/N=N/c2cc3c(=O)[nH][nH]c(=O)c3cc2[N+](=O)[O-])c(NC(C)=O)c1 | CC(=O)O | 532 |  |  |  | 4.677250977 |  |  | 88.4 |  | 439.43074 | https://doi.org/10.1016/j.dyepig.2014.12.019
11728 | CCN(CC)c1ccc(/N=N/c2cc3c(=O)[nH][nH]c(=O)c3cc2[N+](=O)[O-])c(NC(C)=O)c1 | CN(C)C=O | 518 |  |  |  | 4.440578515 |  |  | 110.8 |  | 439.43074 | https://doi.org/10.1016/j.dyepig.2014.12.019
11729 | CCN(CC)c1ccc(/N=N/c2cc3c(=O)[nH][nH]c(=O)c3cc2[N+](=O)[O-])c(NC(C)=O)c1 | CS(C)=O | 519 |  |  |  | 4.372599051 |  |  | 109.8 |  | 439.43074 | https://doi.org/10.1016/j.dyepig.2014.12.019
11730 | CCN(CC)c1ccc(/N=N/c2ccc3c(=O)[nH][nH]c(=O)c3c2[N+](=O)[O-])c(NC(C)=O)c1 | CC(=O)O | 526 |  |  |  | 4.691452828 |  |  | 79.7 |  | 439.43074 | https://doi.org/10.1016/j.dyepig.2014.12.019
11731 | CCN(CC)c1ccc(/N=N/c2ccc3c(=O)[nH][nH]c(=O)c3c2[N+](=O)[O-])c(NC(C)=O)c1 | CN(C)C=O | 517 |  |  |  | 4.559080321 |  |  | 104.6 |  | 439.43074 | https://doi.org/10.1016/j.dyepig.2014.12.019
11732 | CCN(CC)c1ccc(/N=N/c2ccc3c(=O)[nH][nH]c(=O)c3c2[N+](=O)[O-])c(NC(C)=O)c1 | CS(C)=O | 523 |  |  |  | 4.609231456 |  |  | 105.5 |  | 439.43074 | https://doi.org/10.1016/j.dyepig.2014.12.019
11733 | CCN(CC)c1cc(NC(C)=O)c(/N=N/c2cc3c(=O)[nH][nH]c(=O)c3cc2[N+](=O)[O-])cc1OC | CC(=O)O | 556 |  |  |  | 4.259020174 |  |  | 136.2 |  | 469.45662 | https://doi.org/10.1016/j.dyepig.2014.12.019
11734 | CCN(CC)c1cc(NC(C)=O)c(/N=N/c2cc3c(=O)[nH][nH]c(=O)c3cc2[N+](=O)[O-])cc1OC | CN(C)C=O | 550 |  |  |  | 4.196369653 |  |  | 129.8 |  | 469.45662 | https://doi.org/10.1016/j.dyepig.2014.12.019
11735 | CCN(CC)c1cc(NC(C)=O)c(/N=N/c2cc3c(=O)[nH][nH]c(=O)c3cc2[N+](=O)[O-])cc1OC | CS(C)=O | 553 |  |  |  | 4.165481743 |  |  | 128 |  | 469.45662 | https://doi.org/10.1016/j.dyepig.2014.12.019
11736 | CCN(CC)c1cc(NC(C)=O)c(/N=N/c2ccc3c(=O)[nH][nH]c(=O)c3c2[N+](=O)[O-])cc1OC | CC(=O)O | 538 |  |  |  | 3.999695887 |  |  |  |  | 469.45662 | https://doi.org/10.1016/j.dyepig.2014.12.019
11737 | CCN(CC)c1cc(NC(C)=O)c(/N=N/c2ccc3c(=O)[nH][nH]c(=O)c3c2[N+](=O)[O-])cc1OC | CN(C)C=O | 544 |  |  |  | 4.222768479 |  |  |  |  | 469.45662 | https://doi.org/10.1016/j.dyepig.2014.12.019
11738 | CCN(CC)c1cc(NC(C)=O)c(/N=N/c2ccc3c(=O)[nH][nH]c(=O)c3c2[N+](=O)[O-])cc1OC | CS(C)=O | 550 |  |  |  | 4.301745991 |  |  |  |  | 469.45662 | https://doi.org/10.1016/j.dyepig.2014.12.019
11739 | O=c1c(-c2ccc(O)cc2)coc2cc(O)cc(O)c12 | CC#N | 360 |  |  |  | 3.4 |  |  |  |  | 270.2394 | https://doi.org/10.1016/j.saa.2009.06.027
11740 | O=c1c(-c2ccc(O)cc2)coc2cc(O)cc(O)c12 | CCO | 340 |  |  |  | 3.4 |  |  |  |  | 270.2394 | https://doi.org/10.1016/j.saa.2009.06.027
11741 | C[C@]12SC(=O)C=C1c1nc(-c3ccc(Cl)cc3Cl)[nH]c1C1=CC(=O)S[C@@]12C | CC#N | 475 | 500 |  | 0.11 |  |  |  |  | 57.7 | 435.35428 | https://doi.org/10.1016/j.tet.2012.12.057
11742 | C[C@]12SC(=O)C=C1c1nc(-c3ccccc3)[nH]c1C1=CC(=O)S[C@@]12C | CC#N | 460 | 513 |  | 0.16 | [5 empty] | 366.46416 | https://doi.org/10.1016/j.tet.2012.12.057
11743 | Cc1ccc(-c2nc3c([nH]2)C2=CC(=O)S[C@]2(C)[C@@]2(C)SC(=O)C=C32)cc1 | CC#N | 455 | 520 |  | 0.14 | [5 empty] | 380.49104 | https://doi.org/10.1016/j.tet.2012.12.057
11744 | C[C@]12SC(=O)C=C1c1nc(-c3ccc(Cl)cc3)[nH]c1C1=CC(=O)S[C@@]12C | CC#N | 451 | 509 |  | 0.12 | [5 empty] | 400.90922 | https://doi.org/10.1016/j.tet.2012.12.057
11745 | COc1ccc(-c2nc3c([nH]2)C2=CC(=O)S[C@]2(C)[C@@]2(C)SC(=O)C=C32)cc1 | CC#N | 392 | 533 |  | 0.17 | [5 empty] | 396.49004 | https://doi.org/10.1016/j.tet.2012.12.057
11746 | C[C@]12SC(=O)C=C1c1nc(-c3ccc(O)cc3)[nH]c1C1=CC(=O)S[C@@]12C | CC#N | 470 | 536 |  | 0.16 | [5 empty] | 382.46316 | https://doi.org/10.1016/j.tet.2012.12.057
11747 | C[C@]12SC(=O)C=C1c1nc(-c3ccccc3O)[nH]c1C1=CC(=O)S[C@@]12C | CC#N | 455 | 407 |  | 0.01 | [5 empty] | 382.46316 | https://doi.org/10.1016/j.tet.2012.12.057
11748 | COc1ccccc1-c1nc2c([nH]1)C1=CC(=O)S[C@]1(C)[C@@]1(C)SC(=O)C=C21 | CC#N | 390 | 505 |  | 0.11 | [5 empty] | 396.49004 | https://doi.org/10.1016/j.tet.2012.12.057
11749 | COc1cccc(-c2nc3c([nH]2)C2=CC(=O)S[C@]2(C)[C@@]2(C)SC(=O)C=C32)c1OC | CC#N | 397 | 520 |  | 0.12 | [5 empty] | 426.51592 | https://doi.org/10.1016/j.tet.2012.12.057
11750 | CCn1c(=O)nc2n(C)c3cc(C)ccc3nc-2c1=O | C1COCCO1 | 443 | 527 |  | 0.14 | [5 empty] | 270.29116 | https://doi.org/10.1016/j.jphotochem.2004.08.022
11751 | CCn1c(=O)nc2n(C)c3cc(C)ccc3nc-2c1=O | ClCCCl | 448 | 531 | 6.5 | 0.12 | [5 empty] | 270.29116 | https://doi.org/10.1016/j.jphotochem.2004.08.022
11752 | CCn1c(=O)nc2n(C)c3cc(C)ccc3nc-2c1=O | CC#N | 445 | 530 | 7 | 0.14 | [5 empty] | 270.29116 | https://doi.org/10.1016/j.jphotochem.2004.08.022
11753 | CCn1c(=O)nc2n(C)c3cc(C)ccc3nc-2c1=O | CO | 446 | 532 | 6.3 | 0.11 | [5 empty] | 270.29116 | https://doi.org/10.1016/j.jphotochem.2004.08.022
11754 | CCN(CC)c1ccc2ccc(=O)oc2c1 | CCCCCC | 353 | 392 |  | 0.85 | [5 empty] | 217.2671 | https://doi.org/10.1016/j.optlastec.2011.02.002
11755 | CCN(CC)c1ccc2ccc(=O)oc2c1 | CCCCCCC | 352 | 390 |  | 0.85 |  |  |  | 45.8 |  | 217.2671 | https://doi.org/10.1016/j.optlastec.2011.02.002
11756 | CCN(CC)c1ccc2ccc(=O)oc2c1 | c1ccccc1 | 355 | 395 |  | 0.83 | [5 empty] | 217.2671 | https://doi.org/10.1016/j.optlastec.2011.02.002
11757 | CCN(CC)c1ccc2ccc(=O)oc2c1 | Cc1ccccc1 | 369 | 418 |  | 0.83 | [5 empty] | 217.2671 | https://doi.org/10.1016/j.optlastec.2011.02.002
11758 | CCN(CC)c1ccc2ccc(=O)oc2c1 | CCOCC | 359 | 405 |  | 0.8 | [5 empty] | 217.2671 | https://doi.org/10.1016/j.optlastec.2011.02.002
11759 | CCN(CC)c1ccc2ccc(=O)oc2c1 | ClC(Cl)(Cl)Cl | 360 | 412 | [7 empty] | 217.2671 | https://doi.org/10.1016/j.optlastec.2011.02.002
11760 | CCN(CC)c1ccc2ccc(=O)oc2c1 | ClC(Cl)Cl | 375 | 435 |  | 0.62 | [5 empty] | 217.2671 | https://doi.org/10.1016/j.optlastec.2011.02.002
11761 | CCN(CC)c1ccc2ccc(=O)oc2c1 | CN(C)C=O | 379 | 440 |  | 0.56 | [5 empty] | 217.2671 | https://doi.org/10.1016/j.optlastec.2011.02.002
11762 | CCN(CC)c1ccc2ccc(=O)oc2c1 | CCCO | 379 | 442 |  | 0.52 | [5 empty] | 217.2671 | https://doi.org/10.1016/j.optlastec.2011.02.002
11763 | CCN(CC)c1ccc2ccc(=O)oc2c1 | CC(C)=O | 370 | 430 |  | 0.55 | [5 empty] | 217.2671 | https://doi.org/10.1016/j.optlastec.2011.02.002
11764 | CCN(CC)c1ccc2ccc(=O)oc2c1 | CCO | 380 | 443 |  | 0.39 | [5 empty] | 217.2671 | https://doi.org/10.1016/j.optlastec.2011.02.002
11765 | CCN(CC)c1ccc2ccc(=O)oc2c1 | CO | 381 | 445 |  | 0.27 |  |  |  | 53.2 |  | 217.2671 | https://doi.org/10.1016/j.optlastec.2011.02.002
11766 | CCN(CC)c1ccc2ccc(=O)oc2c1 | OCCO | 381 | 445 |  | 0.25 | [5 empty] | 217.2671 | https://doi.org/10.1016/j.optlastec.2011.02.002
11767 | CCN(CC)c1ccc2ccc(=O)oc2c1 | CCCCO | 379 | 442 |  | 0.47 | [5 empty] | 217.2671 | https://doi.org/10.1016/j.optlastec.2011.02.002
11768 | CCn1c2ccc(/C=C/c3ccc4c(c3)c3cc(-c5nc6ccccc6s5)ccc3n4CC)cc2c2cc(-c3nc4ccccc4s3)ccc21 | CC#N | 360 | 491 | 4.16 | 0.26 |  |  |  |  | 83.8 | 680.89808 | https://doi.org/10.1016/j.saa.2012.02.087
11769 | CCn1c2ccc(/C=C/c3ccc4c(c3)c3cc(-c5nc6ccccc6s5)ccc3n4CC)cc2c2cc(-c3nc4ccccc4s3)ccc21 | ClCCl | 362 | 442 | 4.18 | 0.5 |  |  |  |  | 73.3 | 680.89808 | https://doi.org/10.1016/j.saa.2012.02.087
11770 | CCn1c2ccc(/C=C/c3ccc4c(c3)c3cc(-c5nc6ccccc6s5)ccc3n4CC)cc2c2cc(-c3nc4ccccc4s3)ccc21 | CN(C)C=O | 362 | 449 | 5.03 | 0.32 |  |  |  |  | 106.2 | 680.89808 | https://doi.org/10.1016/j.saa.2012.02.087
11771 | CCn1c2ccc(/C=C/c3ccc4c(c3)c3cc(-c5nc6ccccc6s5)ccc3n4CC)cc2c2cc(-c3nc4ccccc4s3)ccc21 | C1CCOC1 | 361 | 408 | 4.35 | 0.65 |  |  |  |  | 79.9 | 680.89808 | https://doi.org/10.1016/j.saa.2012.02.087
11772 | CCn1c2ccc(/C=C/c3ccc4c(c3)c3cc(-c5nc6ccccc6s5)ccc3n4CC)cc2c2cc(-c3nc4ccccc4s3)ccc21 | CCOC(C)=O | 360 | 412 | 4.67 | 0.58 |  |  |  |  | 83.3 | 680.89808 | https://doi.org/10.1016/j.saa.2012.02.087
11773 | F[B-]1(F)n2c(nc(-c3ccccc3)c2-c2ccccc2)-c2cccc[n+]21 | CCCCCC | 428 | 510 |  | 0.22 | 4.164352856 |  |  | 67.1 | 74 | 345.15916 | https://doi.org/10.1016/j.dyepig.2014.01.022
11774 | F[B-]1(F)n2c(nc(-c3ccccc3)c2-c2ccccc2)-c2cccc[n+]21 | ClCCl | 408 | 528 |  | 0.15 | 4.152288344 |  |  | 63.8 | 91.2 | 345.15916 | https://doi.org/10.1016/j.dyepig.2014.01.022
11775 | F[B-]1(F)n2c(nc(-c3ccccc3)c2-c2ccccc2)-c2cccc[n+]21 | ClC(Cl)Cl | 414 | 520 |  | 0.23 | 4.176091259 |  |  | 64.1 | 88.2 | 345.15916 | https://doi.org/10.1016/j.dyepig.2014.01.022
11776 | F[B-]1(F)n2c(nc(-c3ccccc3)c2-c2ccccc2)-c2cccc[n+]21 | CO | 391 | 525 |  | 0.12 | 4.130333768 |  |  | 59.6 | 90.9 | 345.15916 | https://doi.org/10.1016/j.dyepig.2014.01.022
11777 | F[B-]1(F)n2c(nc(-c3ccccc3)c2-c2ccccc2)-c2cccc[n+]21 | CC#N | 393 | 543 |  | 0.1 | 4.08278537 |  |  | 60.1 | 97.2 | 345.15916 | https://doi.org/10.1016/j.dyepig.2014.01.022
11778 | F[B-]1(F)n2c(nc(-c3ccccc3)c2-c2ccccc2)-c2cccc[n+]21 | F[B-]1(F)n2c(nc(-c3ccccc3)c2-c2ccccc2)-c2cccc[n+]21 |  | 509 |  | 0.48 |  |  |  |  | 52.5 | 345.15916 | https://doi.org/10.1016/j.dyepig.2014.01.022
11779 | F[B-]1(F)n2c(nc3c4ccccc4c4ccccc4c32)-c2cccc[n+]21 | CCCCCC | 447 | 507 |  | 0.95 | 4.190331698 |  |  | 78.8 | 68.5 | 343.14328 | https://doi.org/10.1016/j.dyepig.2014.01.022
11780 | F[B-]1(F)n2c(nc3c4ccccc4c4ccccc4c32)-c2cccc[n+]21 | ClCCl | 421 | 526 |  | 0.32 | 4.292256071 |  |  | 71.6 | 85.1 | 343.14328 | https://doi.org/10.1016/j.dyepig.2014.01.022
11781 | F[B-]1(F)n2c(nc3c4ccccc4c4ccccc4c32)-c2cccc[n+]21 | ClC(Cl)Cl | 430 | 522 |  | 0.3 | 4.322219295 |  |  | 71.9 | 80.9 | 343.14328 | https://doi.org/10.1016/j.dyepig.2014.01.022
11782 | F[B-]1(F)n2c(nc3c4ccccc4c4ccccc4c32)-c2cccc[n+]21 | CO | 404 | 531 |  | 0.14 | 4.301029996 |  |  | 67.8 | 86.2 | 343.14328 | https://doi.org/10.1016/j.dyepig.2014.01.022
11783 | F[B-]1(F)n2c(nc3c4ccccc4c4ccccc4c32)-c2cccc[n+]21 | CC#N | 403 | 527 |  | 0.08 | 4.301029996 |  |  | 67.8 | 93 | 343.14328 | https://doi.org/10.1016/j.dyepig.2014.01.022
11784 | F[B-]1(F)n2c(nc3c4ccccc4c4ccccc4c32)-c2cccc[n+]21 | F[B-]1(F)n2c(nc3c4ccccc4c4ccccc4c32)-c2cccc[n+]21 |  | 502 |  | 0.21 |  |  |  |  | 50.1 | 343.14328 | https://doi.org/10.1016/j.dyepig.2014.01.022
11785 | CC1=CC(C)=[N+]2C1=C(c1ccc3cccnc3n1)c1c(C)cc(C)n1[B-]2(F)F | CCCCCC | 506 | 524 |  | 0.08 | 4.649334859 |  |  | 20.9 | 42 | 376.21686 | https://doi.org/10.1016/j.dyepig.2014.01.022
11786 | CC1=CC(C)=[N+]2C1=C(c1ccc3cccnc3n1)c1c(C)cc(C)n1[B-]2(F)F | ClCCl | 506 | 522 |  | 0.06 | 4.77815125 |  |  | 20.9 | 42 | 376.21686 | https://doi.org/10.1016/j.dyepig.2014.01.022
11787 | CC1=CC(C)=[N+]2C1=C(c1ccc3cccnc3n1)c1c(C)cc(C)n1[B-]2(F)F | ClC(Cl)Cl | 509 | 527 |  | 0.07 | 4.740362689 |  |  | 23.4 | 42.5 | 376.21686 | https://doi.org/10.1016/j.dyepig.2014.01.022
11788 | CC1=CC(C)=[N+]2C1=C(c1ccc3cccnc3n1)c1c(C)cc(C)n1[B-]2(F)F | CO | 503 | 521 |  | 0.16 | 4.746634199 |  |  | 21.1 | 37.3 | 376.21686 | https://doi.org/10.1016/j.dyepig.2014.01.022
11789 | CC1=CC(C)=[N+]2C1=C(c1ccc3cccnc3n1)c1c(C)cc(C)n1[B-]2(F)F | CC#N | 501 | 516 |  | 0.04 | 4.741939078 |  |  | 22 | 38.8 | 376.21686 | https://doi.org/10.1016/j.dyepig.2014.01.022
11790 | CCC1=C(C)C2=C(c3c(C)cc(C)nc3-c3cccs3)c3c(C)c(CC)c(C)n3[B-](F)(F)[N+]2=C1C | C1CCCCC1 | 532 | 551 |  | 0.53 | 4.880813592 |  |  | 23 |  | 491.45608 | https://doi.org/10.1016/j.jlumin.2019.03.058
11791 | CCC1=C(C)C2=C(c3c(C)cc(C)nc3-c3cccs3)c3c(C)c(CC)c(C)n3[B-](F)(F)[N+]2=C1C | CCCCCC | 531 | 550 |  | 0.52 | 4.84509804 |  |  | 23 | 27.5 | 491.45608 | https://doi.org/10.1016/j.jlumin.2019.03.058
11792 | CCC1=C(C)C2=C(c3c(C)cc(C)nc3-c3cccs3)c3c(C)c(CC)c(C)n3[B-](F)(F)[N+]2=C1C | ClC(Cl)(Cl)Cl | 534 | 553 |  | 0.5 | 4.913813852 |  |  | 24 |  | 491.45608 | https://doi.org/10.1016/j.jlumin.2019.03.058
11793 | CCC1=C(C)C2=C(c3c(C)cc(C)nc3-c3cccs3)c3c(C)c(CC)c(C)n3[B-](F)(F)[N+]2=C1C | Cc1ccccc1 | 533 | 553 |  | 0.49 | 4.86923172 |  |  | 24 | 27.2 | 491.45608 | https://doi.org/10.1016/j.jlumin.2019.03.058
11794 | CCC1=C(C)C2=C(c3c(C)cc(C)nc3-c3cccs3)c3c(C)c(CC)c(C)n3[B-](F)(F)[N+]2=C1C | C1COCCO1 | 533 | 552 |  | 0.49 | 4.875061263 |  |  | 25 |  | 491.45608 | https://doi.org/10.1016/j.jlumin.2019.03.058
11795 | CCC1=C(C)C2=C(c3c(C)cc(C)nc3-c3cccs3)c3c(C)c(CC)c(C)n3[B-](F)(F)[N+]2=C1C | ClC(Cl)Cl | 535 | 554 |  | 0.49 | 4.880813592 |  |  | 24 |  | 491.45608 | https://doi.org/10.1016/j.jlumin.2019.03.058
11796 | CCC1=C(C)C2=C(c3c(C)cc(C)nc3-c3cccs3)c3c(C)c(CC)c(C)n3[B-](F)(F)[N+]2=C1C | CCOCC | 530 | 548 |  | 0.5 | 4.755874856 |  |  | 24 |  | 491.45608 | https://doi.org/10.1016/j.jlumin.2019.03.058
11797 | CCC1=C(C)C2=C(c3c(C)cc(C)nc3-c3cccs3)c3c(C)c(CC)c(C)n3[B-](F)(F)[N+]2=C1C | CCOC(C)=O | 531 | 550 |  | 0.47 | 4.892094603 |  |  | 25 |  | 491.45608 | https://doi.org/10.1016/j.jlumin.2019.03.058
11798 | CCC1=C(C)C2=C(c3c(C)cc(C)nc3-c3cccs3)c3c(C)c(CC)c(C)n3[B-](F)(F)[N+]2=C1C | C1CCOC1 | 532 | 551 |  | 0.46 | 4.857332496 |  |  | 24 |  | 491.45608 | https://doi.org/10.1016/j.jlumin.2019.03.058
11799 | CCC1=C(C)C2=C(c3c(C)cc(C)nc3-c3cccs3)c3c(C)c(CC)c(C)n3[B-](F)(F)[N+]2=C1C | CS(C)=O | 534 | 552 |  | 0.44 | 4.77815125 |  |  | 27 |  | 491.45608 | https://doi.org/10.1016/j.jlumin.2019.03.058
11800 | CCC1=C(C)C2=C(c3c(C)cc(C)nc3-c3cccs3)c3c(C)c(CC)c(C)n3[B-](F)(F)[N+]2=C1C | CN(C)C=O | 532 | 551 |  | 0.44 | 4.857332496 |  |  | 26 |  | 491.45608 | https://doi.org/10.1016/j.jlumin.2019.03.058
11801 | CCC1=C(C)C2=C(c3c(C)cc(C)nc3-c3cccs3)c3c(C)c(CC)c(C)n3[B-](F)(F)[N+]2=C1C | CCO | 531 | 550 |  | 0.47 | 4.86923172 |  |  | 25 | 28.2 | 491.45608 | https://doi.org/10.1016/j.jlumin.2019.03.058
11802 | CCC1=C(C)C2=C(c3c(C)cc(C)nc3-c3cccs3)c3c(C)c(CC)c(C)n3[B-](F)(F)[N+]2=C1C | CC#N | 530 | 549 |  | 0.45 | 4.785329835 |  |  | 25 | 28.6 | 491.45608 | https://doi.org/10.1016/j.jlumin.2019.03.058
11803 | c1ccc(-c2nc(-c3ccccc3)c(-c3ccccc3)o2)cc1 | Cc1ccccc1 | 311 | 381 | 1.27 | 0.36 | [5 empty] | 297.3561 | https://doi.org/10.1016/1010-6030(88)80035-2
11804 | c1ccc(-c2nc(-c3nc(-c4ccccc4)c(-c4ccccc4)o3)oc2-c2ccccc2)cc1 | C1COCCO1 | 343 | 411 | 1.22 | 0.57 | 4.438384107 |  |  |  |  | 440.5008 | https://doi.org/10.1016/1010-6030(88)80035-2
11805 | c1ccc(-c2nc(-c3ccc(-c4nc(-c5ccccc5)c(-c5ccccc5)o4)cc3)oc2-c2ccccc2)cc1 | C1COCCO1 | 358 | 428 | 1.03 | 0.63 | 4.652246341 |  |  |  |  | 516.59856 | https://doi.org/10.1016/1010-6030(88)80035-2
11806 | c1ccc(-c2nc(-c3ccc(-c4ccc(-c5nc(-c6ccccc6)c(-c6ccccc6)o5)cc4)cc3)oc2-c2ccccc2)cc1 | C1COCCO1 | 353 | 428 | 0.95 | 0.74 | 4.781755375 |  |  |  |  | 592.69632 | https://doi.org/10.1016/1010-6030(88)80035-2
11807 | c1ccc(-c2nc(-c3ccc(-c4ccc(-c5ccc(-c6nc(-c7ccccc7)c(-c7ccccc7)o6)cc5)cc4)cc3)oc2-c2ccccc2)cc1 | C1COCCO1 | 352 | 426 | 0.78 | 0.73 | 4.862727528 |  |  |  |  | 668.79408 | https://doi.org/10.1016/1010-6030(88)80035-2
11808 | Oc1ccccc1/C=N/N=C/c1ccccc1O | CCCCCC | 361 | 578.0346821 | 0.076 | 0.0023 | [5 empty] | 240.26128 | https://doi.org/10.1016/j.cplett.2008.09.030
11809 | Oc1ccccc1/C=N/N=C/c1ccccc1O | CCCCCCCCC | 362 | 581.3953488 |  | 0.0037 | [5 empty] | 240.26128 | https://doi.org/10.1016/j.cplett.2008.09.030
11810 | Oc1ccccc1/C=N/N=C/c1ccccc1O | CCCCCCCCCCCCCCCC | 363 | 581.3953488 | 0.13 | 0.0045 | [5 empty] | 240.26128 | https://doi.org/10.1016/j.cplett.2008.09.030
11811 | Oc1ccccc1/C=N/N=C/c1ccccc1O | CC(C)CCCC(C)CCCC(C)CCCCC(C)CCCC(C)CCCC(C)C | 363 | 583.090379 | 0.14 | 0.0039 | [5 empty] | 240.26128 | https://doi.org/10.1016/j.cplett.2008.09.030
11812 | Oc1ccccc1/C=N/N=C/c1ccccc1O | CCCCl | 359 | 584.7953216 | 0.05 | 0.0016 | [5 empty] | 240.26128 | https://doi.org/10.1016/j.cplett.2008.09.030
11813 | Oc1ccccc1/C=N/N=C/c1ccccc1O | CC#N | 355 | 588.2352941 | 0.019 | 0.0007 | [5 empty] | 240.26128 | https://doi.org/10.1016/j.cplett.2008.09.030
11814 | Oc1ccccc1/C=N/N=C/c1ccccc1O | CCO | 356 | 579.7101449 |  | 0.0006 | [5 empty] | 240.26128 | https://doi.org/10.1016/j.cplett.2008.09.030
11815 | Oc1ccccc1/C=N/N=C/c1ccccc1O | CO | 355 | 573.0659026 | 0.017 | 0.0007 | [5 empty] | 240.26128 | https://doi.org/10.1016/j.cplett.2008.09.030
11816 | Oc1ccccc1/C=N/N=C/c1ccccc1O | OCCO | 357 | 584.7953216 | 0.076 | 0.0026 | [5 empty] | 240.26128 | https://doi.org/10.1016/j.cplett.2008.09.030
11817 | Oc1ccccc1/C=N/N=C/c1ccccc1O | OCC(F)(F)F | 350 | 573.0659026 | 0.047 | 0.0016 | [5 empty] | 240.26128 | https://doi.org/10.1016/j.cplett.2008.09.030
11818 | Oc1ccccc1/C=N/N=C/c1ccccc1O | OC(C(F)(F)F)C(F)(F)F | 345 | 571.4285714 | 0.067 | 0.0027 | [5 empty] | 240.26128 | https://doi.org/10.1016/j.cplett.2008.09.030
11819 | Oc1ccccc1/C=N/N=C/c1ccccc1O | CCOCC | 358 | 588.2352941 |  | 0.0011 | [5 empty] | 240.26128 | https://doi.org/10.1016/j.cplett.2008.09.030
11820 | Oc1ccccc1/C=N/N=C/c1ccccc1O | CCN(CC)CC | 359 | 576.3688761 |  | 0.0021 | [5 empty] | 240.26128 | https://doi.org/10.1016/j.cplett.2008.09.030
11821 | Oc1ccccc1/C=N/N=C/c1ccccc1O | O=C(O)C(F)(F)F | 398 | [8 empty] | 240.26128 | https://doi.org/10.1016/j.cplett.2008.09.030
11822 | CCCCc1cc(-c2cccc(COC)c2)oc1-c1cccc(COC)c1 | ClC(Cl)Cl | 326 | 363 | 1.35 | 0.87 |  |  |  | 56.3 | 52 | 364.48332 | https://doi.org/10.1016/j.tet.2009.09.077
11823 | CCCCc1cc(-c2cccc(COC)c2)oc1-c1cccc(-c2oc(-c3cccc(COC)c3)cc2CCCC)c1 | ClC(Cl)Cl | 334 | 371 | 1.4 | 0.55 |  |  |  | 58.3 | 53.2 | 562.74748 | https://doi.org/10.1016/j.tet.2009.09.077
11824 | CCCCc1cc(-c2cccc(COC)c2)oc1-c1cccc(-c2cc(CCCC)c(-c3cccc(-c4oc(-c5cccc(-c6oc(-c7cccc(COC)c7)cc6CCCC)c5)cc4CCCC)c3)o2)c1 | ClC(Cl)Cl | 336 | 373 | 1.35 | 0.23 |  |  |  | 63 | 52.2 | 959.2758 | https://doi.org/10.1016/j.tet.2009.09.077
11825 | CCCCc1cc(-c2cccc(COC)c2)oc1-c1cccc(-c2cc(CCCC)c(-c3cccc(-c4cc(CCCC)c(-c5cccc(-c6oc(-c7cccc(-c8oc(-c9cccc(-c%10oc(-c%11cccc(COC)c%11)cc%10CCCC)c9)cc8CCCC)c7)cc6CCCC)c5)o4)c3)o2)c1 | ClC(Cl)Cl | 337 | 374 | 1.35 | 0.54 |  |  |  | 64.7 | 51.2 | 1355.80412 | https://doi.org/10.1016/j.tet.2009.09.077
11826 | O=c1[nH]c2[n+](c3ccccc13)[B-](F)(F)Oc1ccccc1-2 | Cc1ccccc1 | 354 | 423 |  | 0.24 | 4.07 |  |  |  | 67 | 286.04446 | https://doi.org/10.1016/j.jfluchem.2019.03.005
11827 | O=c1[nH]c2[n+](c3ccccc13)[B-](F)(F)Oc1ccccc1-2 | CC#N | 343 | 420 |  | 0.201 | 4.07 |  |  |  | 66.5 | 286.04446 | https://doi.org/10.1016/j.jfluchem.2019.03.005
11828 | CC(C)(C)c1cc2c(c(C(C)(C)C)c1)O[B-](F)(F)[n+]1c-2[nH]c(=O)c2ccccc21 | Cc1ccccc1 | 366 | 441 |  | 0.416 | 3.77 |  |  | 56.1 | 90.5 | 398.2595 | https://doi.org/10.1016/j.jfluchem.2019.03.005
11829 | CC(C)(C)c1cc2c(c(C(C)(C)C)c1)O[B-](F)(F)[n+]1c-2[nH]c(=O)c2ccccc21 | CC#N | 357 | 455 |  | 0.431 | 3.79 |  |  |  | 77.6 | 398.2595 | https://doi.org/10.1016/j.jfluchem.2019.03.005
11830 | F[B-]1(F)Oc2ccccc2-c2nc(-c3ccccc3)c3ccccc3[n+]21 | Cc1ccccc1 | 386 | 529 |  | 0.013 | 3.7 |  |  | 132.2 | 118.2 | 346.14322 | https://doi.org/10.1016/j.jfluchem.2019.03.005
11831 | F[B-]1(F)Oc2ccccc2-c2nc(-c3ccccc3)c3cc(Cl)ccc3[n+]21 | Cc1ccccc1 | 395 | 542 |  | 0.008 | 3.83 |  |  |  | 117.1 | 380.58828 | https://doi.org/10.1016/j.jfluchem.2019.03.005
11832 | CC(C)(C)c1cc2c(c(C(C)(C)C)c1)O[B-](F)(F)[n+]1c-2nc(-c2ccccc2)c2ccccc21 | Cc1ccccc1 | 410 | 565 |  | 0.002 | 3.54 |  |  |  | 143.6 | 458.35826 | https://doi.org/10.1016/j.jfluchem.2019.03.005
11833 | CC(C)(C)c1cc2c(c(C(C)(C)C)c1)O[B-](F)(F)[n+]1c-2nc(-c2ccccc2)c2cc(Cl)ccc21 | Cc1ccccc1 | 420 | 552 |  | 0.001 | 3.59 |  |  | 122.9 | 140.3 | 492.80332 | https://doi.org/10.1016/j.jfluchem.2019.03.005
11834 | COc1ccc2c(c1)-c1nc(-c3ccccc3)c3ccccc3[n+]1[B-](F)(F)O2 | Cc1ccccc1 | 434 |  |  |  | 3.4 |  |  |  |  | 376.1691 | https://doi.org/10.1016/j.jfluchem.2019.03.005
11835 | COc1ccc2c(c1)-c1nc(-c3ccccc3)c3cc(Cl)ccc3[n+]1[B-](F)(F)O2 | Cc1ccccc1 | 440 |  |  |  | 3.53 |  |  |  |  | 410.61416 | https://doi.org/10.1016/j.jfluchem.2019.03.005
11836 | F[B-]1(F)Oc2ccccc2-c2cnc3ccccc3[n+]21 | Cc1ccccc1 | 407 | 530 |  | 0.086 | 3.82 |  |  |  | 101.5 | 270.04546 | https://doi.org/10.1016/j.jfluchem.2019.03.005
11837 | O=c1[nH]c2[n+](c3ccccc13)[B-](F)(F)Oc1ccccc1-2 | O=c1[nH]c2[n+](c3ccccc13)[B-](F)(F)Oc1ccccc1-2 |  | 500 |  | 0.185 |  |  |  |  | 125.4 | 286.04446 | https://doi.org/10.1016/j.jfluchem.2019.03.005
11838 | CC(C)(C)c1cc2c(c(C(C)(C)C)c1)O[B-](F)(F)[n+]1c-2[nH]c(=O)c2ccccc21 | CC(C)(C)c1cc2c(c(C(C)(C)C)c1)O[B-](F)(F)[n+]1c-2[nH]c(=O)c2ccccc21 |  | 469 |  | 0.663 |  |  |  |  | 65.4 | 398.2595 | https://doi.org/10.1016/j.jfluchem.2019.03.005
11839 | F[B-]1(F)Oc2ccccc2-c2nc(-c3ccccc3)c3ccccc3[n+]21 | F[B-]1(F)Oc2ccccc2-c2nc(-c3ccccc3)c3ccccc3[n+]21 |  | 502 |  | 0.002 |  |  |  |  | 91 | 346.14322 | https://doi.org/10.1016/j.jfluchem.2019.03.005
11840 | F[B-]1(F)Oc2ccccc2-c2nc(-c3ccccc3)c3cc(Cl)ccc3[n+]21 | F[B-]1(F)Oc2ccccc2-c2nc(-c3ccccc3)c3cc(Cl)ccc3[n+]21 |  | 500 |  | 0.111 |  |  |  |  | 84.7 | 380.58828 | https://doi.org/10.1016/j.jfluchem.2019.03.005
11841 | CC(C)(C)c1cc2c(c(C(C)(C)C)c1)O[B-](F)(F)[n+]1c-2nc(-c2ccccc2)c2ccccc21 | CC(C)(C)c1cc2c(c(C(C)(C)C)c1)O[B-](F)(F)[n+]1c-2nc(-c2ccccc2)c2ccccc21 |  | 541 |  | 0.019 |  |  |  |  | 98.6 | 458.35826 | https://doi.org/10.1016/j.jfluchem.2019.03.005
11842 | CC(C)(C)c1cc2c(c(C(C)(C)C)c1)O[B-](F)(F)[n+]1c-2nc(-c2ccccc2)c2cc(Cl)ccc21 | CC(C)(C)c1cc2c(c(C(C)(C)C)c1)O[B-](F)(F)[n+]1c-2nc(-c2ccccc2)c2cc(Cl)ccc21 |  | 540 |  | 0.025 |  |  |  |  | 85.7 | 492.80332 | https://doi.org/10.1016/j.jfluchem.2019.03.005
11843 | N#Cc1ccc(-n2cccc2)cc1 | CCCCCC | 287 | 332 | 2.42 | 0.077 |  |  |  | 36.5 | 54.7 | 168.19852 | https://doi.org/10.1016/j.cplett.2005.06.019
11844 | N#Cc1ccc(-n2cccc2)cc1 | CCOCC | 287 | 393 | 3.8 | 0.023 |  |  |  |  | 84.7 | 168.19852 | https://doi.org/10.1016/j.cplett.2005.06.019
11845 | N#Cc1ccc(-n2cccc2)cc1 | C1CCOC1 | 287 | 422 |  | 0.024 |  |  |  |  | 98.5 | 168.19852 | https://doi.org/10.1016/j.cplett.2005.06.019
11846 | N#Cc1ccc(-n2cccc2)cc1 | ClCCl | 287 | 412 | 3.1 | 0.022 | [5 empty] | 168.19852 | https://doi.org/10.1016/j.cplett.2005.06.019
11847 | N#Cc1ccc(-n2cccc2)cc1 | CC#N | 287 | 460 | 8.2 | 0.024 |  |  |  |  | 122.8 | 168.19852 | https://doi.org/10.1016/j.cplett.2005.06.019
11848 | Cn1cccc1-c1ccc(C#N)cc1 | CCCCCC | 317 | 357 | 1.8 | 0.92 |  |  |  | 38.9 | 39.8 | 182.2254 | https://doi.org/10.1016/j.cplett.2005.06.019
11849 | Cn1cccc1-c1ccc(C#N)cc1 | CCCCOCCCC | 321 | 367 |  | 1 |  |  |  |  | 45.8 | 182.2254 | https://doi.org/10.1016/j.cplett.2005.06.019
11850 | Cn1cccc1-c1ccc(C#N)cc1 | CCOCC | 321 | 371 | 5.21 | 0.98 |  |  |  |  | 43.4 | 182.2254 | https://doi.org/10.1016/j.cplett.2005.06.019
11851 | Cn1cccc1-c1ccc(C#N)cc1 | C1CCOC1 | 326 | 383 |  | 0.94 |  |  |  |  | 50.7 | 182.2254 | https://doi.org/10.1016/j.cplett.2005.06.019
11852 | Cn1cccc1-c1ccc(C#N)cc1 | CC#N | 322 | 407 | 5.4 | 0.51 |  |  |  |  | 71.8 | 182.2254 | https://doi.org/10.1016/j.cplett.2005.06.019
11853 | Cn1cccc1-c1cc(C#N)ccc1C#N | CCCCCC | 366 | 423 | 7.5 | 0.378 |  |  |  |  | 61.8 | 207.23546 | https://doi.org/10.1016/j.cplett.2005.06.019
11854 | Cn1cccc1-c1cc(C#N)ccc1C#N | CCCCOCCCC | 370 | 455 | 11.4 | 0.281 |  |  |  |  | 76.8 | 207.23546 | https://doi.org/10.1016/j.cplett.2005.06.019
11855 | Cn1cccc1-c1cc(C#N)ccc1C#N | CCOCC | 364 | 463 | 12.6 | 0.206 |  |  |  |  | 87 | 207.23546 | https://doi.org/10.1016/j.cplett.2005.06.019
11856 | Cn1cccc1-c1cc(C#N)ccc1C#N | C1CCOC1 | 370 | 489 | 13.1 | 0.139 |  |  |  |  | 103.7 | 207.23546 | https://doi.org/10.1016/j.cplett.2005.06.019
11857 | Cn1cccc1-c1cc(C#N)ccc1C#N | CC#N | 359 | 524 | 2.8 | 0.024 |  |  |  |  | 124.4 | 207.23546 | https://doi.org/10.1016/j.cplett.2005.06.019
11858 | CCn1c2ccccc2c2cc(/C=C/c3cccc[n+]3CCCS(=O)(=O)[O-])ccc21 | Cc1ccccc1 | 424 | 590 |  | 0.06 | 4.31386722 |  |  |  |  | 420.53156 | https://doi.org/10.1016/j.dyepig.2012.09.012
11859 | CCn1c2ccccc2c2cc(/C=C/c3cccc[n+]3CCCS(=O)(=O)[O-])ccc21 | C1CCOC1 | 437 | 559 |  | 0.09 | 4.459392488 |  |  |  |  | 420.53156 | https://doi.org/10.1016/j.dyepig.2012.09.012
11860 | CCn1c2ccccc2c2cc(/C=C/c3cccc[n+]3CCCS(=O)(=O)[O-])ccc21 | CC(C)=O | 425 | 565 |  | 0.03 | 4.456366033 |  |  |  |  | 420.53156 | https://doi.org/10.1016/j.dyepig.2012.09.012
11861 | CCn1c2ccccc2c2cc(/C=C/c3cccc[n+]3CCCS(=O)(=O)[O-])ccc21 | CC#N | 423 | 565 |  | 0.03 | 4.459392488 |  |  |  |  | 420.53156 | https://doi.org/10.1016/j.dyepig.2012.09.012
11862 | CCn1c2ccccc2c2cc(/C=C/c3cccc(/C=C/c4ccc5c(c4)c4ccccc4n5CC)[n+]3CCCS(=O)(=O)[O-])ccc21 | Cc1ccccc1 | 453 | 598 |  | 0.08 | 4.545307116 |  |  | 135.8 | 95.3 | 639.81778 | https://doi.org/10.1016/j.dyepig.2012.09.012
11863 | CCn1c2ccccc2c2cc(/C=C/c3cccc(/C=C/c4ccc5c(c4)c4ccccc4n5CC)[n+]3CCCS(=O)(=O)[O-])ccc21 | C1CCOC1 | 460 | 581 |  | 0.1 | 4.810232518 |  |  | 84.2 | 90.3 | 639.81778 | https://doi.org/10.1016/j.dyepig.2012.09.012
11864 | CCn1c2ccccc2c2cc(/C=C/c3cccc(/C=C/c4ccc5c(c4)c4ccccc4n5CC)[n+]3CCCS(=O)(=O)[O-])ccc21 | CC(C)=O | 458 | 578 |  | 0.03 | 4.818225894 |  |  | 85 | 93.9 | 639.81778 | https://doi.org/10.1016/j.dyepig.2012.09.012
11865 | CCn1c2ccccc2c2cc(/C=C/c3cccc(/C=C/c4ccc5c(c4)c4ccccc4n5CC)[n+]3CCCS(=O)(=O)[O-])ccc21 | CC#N | 454 | 579 |  | 0.03 | 4.79518459 |  |  | 83.2 | 100.2 | 639.81778 | https://doi.org/10.1016/j.dyepig.2012.09.012
11866 | CCn1c2ccccc2c2cc(/C=C/c3cc(/C=C/c4ccc5c(c4)c4ccccc4n5CC)[n+](CCCS(=O)(=O)[O-])c(/C=C/c4ccc5c(c4)c4ccccc4n5CC)c3)ccc21 | Cc1ccccc1 | 466 | 599 |  | 0.09 | 4.705863712 |  |  | 110 | 118.7 | 859.104 | https://doi.org/10.1016/j.dyepig.2012.09.012
11867 | CCn1c2ccccc2c2cc(/C=C/c3cc(/C=C/c4ccc5c(c4)c4ccccc4n5CC)[n+](CCCS(=O)(=O)[O-])c(/C=C/c4ccc5c(c4)c4ccccc4n5CC)c3)ccc21 | C1CCOC1 | 464 | 605 |  | 0.12 | 4.835056102 |  |  | 102.6 | 94.9 | 859.104 | https://doi.org/10.1016/j.dyepig.2012.09.012
11868 | CCn1c2ccccc2c2cc(/C=C/c3cc(/C=C/c4ccc5c(c4)c4ccccc4n5CC)[n+](CCCS(=O)(=O)[O-])c(/C=C/c4ccc5c(c4)c4ccccc4n5CC)c3)ccc21 | CC(C)=O | 462 | 610 |  | 0.05 | 4.873901598 |  |  | 98.4 | 101.2 | 859.104 | https://doi.org/10.1016/j.dyepig.2012.09.012
11869 | CCn1c2ccccc2c2cc(/C=C/c3cc(/C=C/c4ccc5c(c4)c4ccccc4n5CC)[n+](CCCS(=O)(=O)[O-])c(/C=C/c4ccc5c(c4)c4ccccc4n5CC)c3)ccc21 | CC#N | 458 | 611 |  | 0.05 | 4.862131379 |  |  | 94.3 | 104.2 | 859.104 | https://doi.org/10.1016/j.dyepig.2012.09.012
11870 | O=C1c2ccccc2-c2cnccc21 | CCCCCC | 394.1618587 | 464.1664611 |  | 0.0004 |  |  |  | 69.9 | 108.7 | 181.19358 | https://doi.org/10.1016/S1010-6030(01)00597-4
11871 | O=C1c2ccccc2-c2cnccc21 | Cc1ccccc1 |  |  | 2.2 | 0.0086 | [5 empty] | 181.19358 | https://doi.org/10.1016/S1010-6030(01)00597-4
11872 | O=C1c2ccccc2-c2cnccc21 | CCOC(C)=O |  |  | 2.4 | 0.0094 | [5 empty] | 181.19358 | https://doi.org/10.1016/S1010-6030(01)00597-4
11873 | O=C1c2ccccc2-c2cnccc21 | ClCCl |  |  | 6.1 | 0.022 | [5 empty] | 181.19358 | https://doi.org/10.1016/S1010-6030(01)00597-4
11874 | O=C1c2ccccc2-c2cnccc21 | CC#N | 397.051302 | 516.7619211 | 6.7 | 0.024 |  |  |  | 76.7 | 120.1 | 181.19358 | https://doi.org/10.1016/S1010-6030(01)00597-4
11875 | O=C1c2cc(F)ccc2-c2cnccc21 | CCCCCC | 408.6090753 | 486.2565543 |  | 0.0017 |  |  |  | 68.4 | 109.5 | 199.18364 | https://doi.org/10.1016/S1010-6030(01)00597-4
11876 | O=C1c2cc(F)ccc2-c2cnccc21 | Cc1ccccc1 |  |  | 4.5 | 0.012 | [5 empty] | 199.18364 | https://doi.org/10.1016/S1010-6030(01)00597-4
11877 | O=C1c2cc(F)ccc2-c2cnccc21 | CCOC(C)=O |  |  | 6.6 | 0.02 | [5 empty] | 199.18364 | https://doi.org/10.1016/S1010-6030(01)00597-4
11878 | O=C1c2cc(F)ccc2-c2cnccc21 | ClCCl |  |  | 6.3 | 0.018 | [5 empty] | 199.18364 | https://doi.org/10.1016/S1010-6030(01)00597-4
11879 | O=C1c2cc(F)ccc2-c2cnccc21 | CC#N | 408.6090753 | 540.4298781 | 5.6 | 0.015 |  |  |  | 80.6 | 128.3 | 199.18364 | https://doi.org/10.1016/S1010-6030(01)00597-4
11880 | Cc1ccc2c(c1)C(=O)c1ccncc1-2 | CCCCCC | 408.9490098 | 487.8344181 |  | 0.0032 |  |  |  | 72.1 | 115.4 | 195.22046 | https://doi.org/10.1016/S1010-6030(01)00597-4
11881 | Cc1ccc2c(c1)C(=O)c1ccncc1-2 | Cc1ccccc1 |  |  | 6.6 | 0.031 | [5 empty] | 195.22046 | https://doi.org/10.1016/S1010-6030(01)00597-4
11882 | Cc1ccc2c(c1)C(=O)c1ccncc1-2 | CCOC(C)=O |  |  | 7.4 | 0.036 | [5 empty] | 195.22046 | https://doi.org/10.1016/S1010-6030(01)00597-4
11883 | Cc1ccc2c(c1)C(=O)c1ccncc1-2 | ClCCl |  |  | 5.9 | 0.022 | [5 empty] | 195.22046 | https://doi.org/10.1016/S1010-6030(01)00597-4
11884 | Cc1ccc2c(c1)C(=O)c1ccncc1-2 | CC#N | 408.9490098 | 536.7481959 | 5.3 | 0.019 |  |  |  | 80.6 | 111 | 195.22046 | https://doi.org/10.1016/S1010-6030(01)00597-4
11885 | Oc1ccc(C2=[N+]3C(=C(c4ccccc4)c4cccn4[B-]3(F)F)C=C2)cc1 | ClC(Cl)Cl | 541 | 564 |  | 0.06 | 4.82 |  |  |  | 37.8 | 360.1701 | https://doi.org/10.1016/j.jphotochem.2019.112073
11886 | Oc1cccc(C2=[N+]3C(=C(c4ccccc4)c4cccn4[B-]3(F)F)C=C2)c1 | ClC(Cl)Cl | 531 | 553 |  | 0.08 | 4.81 |  |  |  | 34 | 360.1701 | https://doi.org/10.1016/j.jphotochem.2019.112073
11887 | F[B-]1(F)n2c(cc(Br)c2Br)C(c2ccccc2)=C2C=C(Br)C(Br)=[N+]21 | ClC(Cl)Cl | 558 | 570 |  | 0.98 | 4.99 |  |  |  | 28.3 | 583.65758 | https://doi.org/10.1016/j.jphotochem.2019.112073
11888 | F[B-]1(F)n2c(cc(Br)c2Br)C(c2ccccc2)=C2C=C(Br)C(c3ccc[nH]3)=[N+]21 | ClC(Cl)Cl | 626 | 642 |  | 0.47 | 4.76 |  |  |  |  | 569.83634 | https://doi.org/10.1016/j.jphotochem.2019.112073
11889 | F[B-]1(F)n2cccc2C(c2ccccc2)=C2C=CC(c3ccc(OC4=[N+]5C(=C(c6ccccc6)c6cc(Br)c(Br)n6[B-]5(F)F)C=C4Br)cc3)=[N+]21 | ClC(Cl)Cl | 562 | 574 |  | 0.01 | 5.16 |  |  |  | 36.9 | 862.91574 | https://doi.org/10.1016/j.jphotochem.2019.112073
11890 | F[B-]1(F)n2cccc2C(c2ccccc2)=C2C=CC(c3cccc(OC4=[N+]5C(=C(c6ccccc6)c6cc(Br)c(Br)n6[B-]5(F)F)C=C4Br)c3)=[N+]21 | ClC(Cl)Cl | 556 | 568 |  | 0.28 | 5.28 |  |  |  | 26.8 | 862.91574 | https://doi.org/10.1016/j.jphotochem.2019.112073
11891 | F[B-]1(F)n2cccc2C(c2ccccc2)=C2C=CC(c3cccc(OC4=[N+]5C(=C(c6ccccc6)c6cc(Br)c(-c7ccc[nH]7)n6[B-]5(F)F)C=C4Br)c3)=[N+]21 | ClC(Cl)Cl | 627 | 644 |  | 0.18 | 5.02 |  |  |  |  | 849.0945 | https://doi.org/10.1016/j.jphotochem.2019.112073
11892 | c1ccc2[nH]c(-c3ccc(-c4ccc(-c5ccc(-c6nc7ccccc7[nH]6)cc5)cc4)cc3)nc2c1 | CN(C)C=O | 349 | 409 |  | 0.88 | 4.762678564 |  |  | 52.2 | 60.4 | 462.55468 | https://doi.org/10.1016/j.dyepig.2010.07.006
11893 | Brc1ccc2[nH]c(-c3ccc(-c4ccc(-c5ccc(-c6nc7cc(Br)ccc7[nH]6)cc5)cc4)cc3)nc2c1 | CN(C)C=O | 350 | 410 |  | 0.42 | 4.519827994 |  |  | 58.3 | 61.2 | 620.3468 | https://doi.org/10.1016/j.dyepig.2010.07.006
11894 | Cc1ccc2[nH]c(-c3ccc(-c4ccc(-c5ccc(-c6nc7cc(C)ccc7[nH]6)cc5)cc4)cc3)nc2c1 | CN(C)C=O | 351 | 416 |  | 0.94 | 4.758154622 |  |  | 53.9 | 66.9 | 490.60844 | https://doi.org/10.1016/j.dyepig.2010.07.006
11895 | Cc1cc(-c2ccc(-c3nc4ccccc4[nH]3)cc2)ccc1-c1ccc(-c2nc3ccccc3[nH]2)cc1 | CN(C)C=O | 330 | 403 |  | 0.82 | 4.582063363 |  |  | 59.9 | 64.5 | 476.58156 | https://doi.org/10.1016/j.dyepig.2010.07.006
11896 | Cc1cc(-c2ccc(-c3nc4ccccc4[nH]3)cc2)c(C)cc1-c1ccc(-c2nc3ccccc3[nH]2)cc1 | CN(C)C=O | 323 | 401 |  | 0.78 | 4.562292864 |  |  | 61.4 | 62.1 | 490.60844 | https://doi.org/10.1016/j.dyepig.2010.07.006
11897 | Cc1ccc2[nH]c(-c3ccc(-c4ccc(-c5ccc(-c6nc7cc(C)ccc7[nH]6)cc5)c(C)c4)cc3)nc2c1 | CN(C)C=O | 333 | 408 |  | 0.86 | 4.621176282 |  |  | 60.6 | 57.7 | 504.63532 | https://doi.org/10.1016/j.dyepig.2010.07.006
11898 | Fc1cc(-c2ccc(-c3nc4ccccc4[nH]3)cc2)ccc1-c1ccc(-c2nc3ccccc3[nH]2)cc1 | CN(C)C=O | 343 | 414 |  | 0.91 | 4.639486489 |  |  | 53.9 | 65.7 | 480.54474 | https://doi.org/10.1016/j.dyepig.2010.07.006
11899 | Fc1cc(-c2ccc(-c3nc4cc(Br)ccc4[nH]3)cc2)ccc1-c1ccc(-c2nc3cc(Br)ccc3[nH]2)cc1 | CN(C)C=O | 342 | 417 |  | 0.48 | 4.564666064 |  |  | 68.5 | 64.8 | 638.33686 | https://doi.org/10.1016/j.dyepig.2010.07.006
11900 | Cc1ccc2[nH]c(-c3ccc(-c4ccc(-c5ccc(-c6nc7cc(C)ccc7[nH]6)cc5)c(F)c4)cc3)nc2c1 | CN(C)C=O | 344 | 423 |  | 0.98 | 4.764922985 |  |  | 76.2 | 69.5 | 508.5985 | https://doi.org/10.1016/j.dyepig.2010.07.006
11901 | CNc1ccc(/C=C/C(=O)OC)cc1 | O | 347.28 | 470 | [5 empty] | 83.3 |  | 191.22922 | https://doi.org/10.1016/j.saa.2011.09.038
11902 | CC(=O)OC[C@H]1O[C@@H]([C@@H]2C=CC(=S)NC2=O)[C@H](OC(C)=O)[C@@H]1OC(C)=O | ClC(Cl)(Cl)Cl | 420 |  |  |  | 1.602059991 |  |  |  |  | 385.39186 | https://doi.org/10.1016/j.jphotochem.2004.06.003
11903 | CC(=O)OC[C@H]1O[C@@H]([C@@H]2C=C(F)C(=S)NC2=O)[C@H](OC(C)=O)[C@@H]1OC(C)=O | ClC(Cl)(Cl)Cl | 432 |  |  |  | 1.62324929 |  |  |  |  | 403.38192 | https://doi.org/10.1016/j.jphotochem.2004.06.003
11904 | CC(=O)OC[C@H]1O[C@@H]([C@@H]2C=C(Cl)C(=S)NC2=O)[C@H](OC(C)=O)[C@@H]1OC(C)=O | ClC(Cl)(Cl)Cl | 440 |  |  |  | 1.579783597 |  |  |  |  | 419.83692 | https://doi.org/10.1016/j.jphotochem.2004.06.003
11905 | CC(=O)OC[C@H]1O[C@@H]([C@@H]2C=C(Br)C(=S)NC2=O)[C@H](OC(C)=O)[C@@H]1OC(C)=O | ClC(Cl)(Cl)Cl | 440 |  |  |  | 1.602059991 |  |  |  |  | 464.28792 | https://doi.org/10.1016/j.jphotochem.2004.06.003
11906 | CC(=O)OC[C@H]1O[C@@H]([C@@H]2C=C(I)C(=S)NC2=O)[C@H](OC(C)=O)[C@@H]1OC(C)=O | ClC(Cl)(Cl)Cl | 440 |  |  |  | 1.716003344 |  |  |  |  | 511.28392 | https://doi.org/10.1016/j.jphotochem.2004.06.003
11907 | Cc1cc(=O)oc2c1cc(Cl)c1occ(C)c12 | C1CCCCC1 | 332 |  |  | 0 | 3.704150517 |  |  |  |  | 248.66446 | https://doi.org/10.1016/j.jphotochem.2008.02.022
11908 | Cc1cc(=O)oc2c1cc(Cl)c1occ(C)c12 | C1COCCO1 |  | 408 | 0.07 | 0.001 | [5 empty] | 248.66446 | https://doi.org/10.1016/j.jphotochem.2008.02.022
11909 | Cc1cc(=O)oc2c1cc(Cl)c1occ(C)c12 | CC#N |  | 414 | 0.27 | 0.001 | [5 empty] | 248.66446 | https://doi.org/10.1016/j.jphotochem.2008.02.022
11910 | Cc1cc(=O)oc2c1cc(Cl)c1occ(C)c12 | CCO | 333 | 418 | 0.21 | 0.006 | 3.303196057 |  |  |  |  | 248.66446 | https://doi.org/10.1016/j.jphotochem.2008.02.022
11911 | Cc1cc(=O)oc2c1cc(Cl)c1occ(C)c12 | OCC(F)(F)F |  | 428 | 0.72 | 0.02 | [5 empty] | 248.66446 | https://doi.org/10.1016/j.jphotochem.2008.02.022
11912 | Cc1oc2c(Cl)cc3c(C)cc(=O)oc3c2c1C | C1CCCCC1 | 338 | 403 |  | 0.0005 | 3.684845362 |  |  |  | 120.2 | 262.69134 | https://doi.org/10.1016/j.jphotochem.2008.02.022
11913 | Cc1oc2c(Cl)cc3c(C)cc(=O)oc3c2c1C | C1COCCO1 |  | 416 | 0.08 | 0.003 |  |  |  |  | 108.8 | 262.69134 | https://doi.org/10.1016/j.jphotochem.2008.02.022
11914 | Cc1oc2c(Cl)cc3c(C)cc(=O)oc3c2c1C | CC#N |  | 431 | 0.15 | 0.007 |  |  |  |  | 95 | 262.69134 | https://doi.org/10.1016/j.jphotochem.2008.02.022
11915 | Cc1oc2c(Cl)cc3c(C)cc(=O)oc3c2c1C | CCO | 335 | 440 | 0.79 | 0.02 | 3.625312451 |  |  |  | 85.5 | 262.69134 | https://doi.org/10.1016/j.jphotochem.2008.02.022
11916 | Cc1oc2c(Cl)cc3c(C)cc(=O)oc3c2c1C | OCC(F)(F)F |  | 469 | 2.4 | 0.04 | [5 empty] | 262.69134 | https://doi.org/10.1016/j.jphotochem.2008.02.022
11917 | Cc1cc(=O)oc2c1cc(Br)c1occ(C)c12 | C1CCCCC1 | 333 | 400 |  | 0.0006 | 3.836324116 |  |  |  |  | 293.11546 | https://doi.org/10.1016/j.jphotochem.2008.02.022
11918 | Cc1cc(=O)oc2c1cc(Br)c1occ(C)c12 | C1COCCO1 |  | 407 | 0.023 | 0.001 | [5 empty] | 293.11546 | https://doi.org/10.1016/j.jphotochem.2008.02.022
11919 | Cc1cc(=O)oc2c1cc(Br)c1occ(C)c12 | CC#N |  | 413 | 0.044 | 0.002 | [5 empty] | 293.11546 | https://doi.org/10.1016/j.jphotochem.2008.02.022
11920 | Cc1cc(=O)oc2c1cc(Br)c1occ(C)c12 | CCO | 330 | 416 | 0.08 | 0.004 | 3.770852012 |  |  |  |  | 293.11546 | https://doi.org/10.1016/j.jphotochem.2008.02.022
11921 | Cc1cc(=O)oc2c1cc(Br)c1occ(C)c12 | OCC(F)(F)F |  | 426 | 0.13 | 0.004 | [5 empty] | 293.11546 | https://doi.org/10.1016/j.jphotochem.2008.02.022
11922 | Cc1cc2c(o1)c(Br)cc1c(C)cc(=O)oc12 | C1CCCCC1 | 330 | 408 |  | 0.0004 | 3.877371346 |  |  |  |  | 293.11546 | https://doi.org/10.1016/j.jphotochem.2008.02.022
11923 | Cc1cc2c(o1)c(Br)cc1c(C)cc(=O)oc12 | C1COCCO1 |  | 418 | 0.16 | 0.002 | [5 empty] | 293.11546 | https://doi.org/10.1016/j.jphotochem.2008.02.022
11924 | Cc1cc2c(o1)c(Br)cc1c(C)cc(=O)oc12 | CC#N |  | 435 | 0.03 | 0.0014 | [5 empty] | 293.11546 | https://doi.org/10.1016/j.jphotochem.2008.02.022
11925 | Cc1cc2c(o1)c(Br)cc1c(C)cc(=O)oc12 | CCO | 330 | 439 | 0.09 | 0.005 | 3.812244697 |  |  |  |  | 293.11546 | https://doi.org/10.1016/j.jphotochem.2008.02.022
11926 | Cc1cc2c(o1)c(Br)cc1c(C)cc(=O)oc12 | OCC(F)(F)F |  | 436 | 0.13 | 0.005 | [5 empty] | 293.11546 | https://doi.org/10.1016/j.jphotochem.2008.02.022
11927 | c1ccc2c[n+]3ccccc3cc2c1 | O | 396 | 404 |  | 0.33 | 3.880813592 |  |  | 69.9 |  | 180.2294 | https://doi.org/10.1016/j.dyepig.2008.10.003
11928 | Fc1ccc2cc3cccc[n+]3cc2c1 | O | 400 | 408 |  | 0.34 | 3.812913357 |  |  | 70.8 |  | 198.21946 | https://doi.org/10.1016/j.dyepig.2008.10.003
11929 | Fc1cc(F)c2cc3cccc[n+]3cc2c1 | O | 407 | 420 |  | 0.3 | 3.86923172 |  |  |  | 56.5 | 216.20952 | https://doi.org/10.1016/j.dyepig.2008.10.003
11930 | Clc1ccc2cc3cccc[n+]3cc2c1 | O | 400 | 408 |  | 0.2 | 3.662757832 |  |  |  | 47.7 | 214.67446 | https://doi.org/10.1016/j.dyepig.2008.10.003
11931 | COc1ccc2cc3cccc[n+]3cc2c1 | O | 406 | 455 |  | 0.2 | 3.278753601 |  |  |  | 71.6 | 210.25528 | https://doi.org/10.1016/j.dyepig.2008.10.003
11932 | CN(C)c1ccc(/C=C/C=C/c2nc3ccccc3o2)cc1 | CCCCCC | 401 | 474 |  | 0.0176 |  |  |  | 58.1 | 54.1 | 290.36492 | https://doi.org/10.1016/j.jphotochem.2005.05.029
11933 | CN(C)c1ccc(/C=C/C=C/c2nc3ccccc3o2)cc1 | ClC(Cl)(Cl)Cl | 406 | 491 | [6 empty] | 61.6 | 290.36492 | https://doi.org/10.1016/j.jphotochem.2005.05.029
11934 | CN(C)c1ccc(/C=C/C=C/c2nc3ccccc3o2)cc1 | Cc1ccccc1 | 413 | 496 |  | 0.0078 | [5 empty] | 290.36492 | https://doi.org/10.1016/j.jphotochem.2005.05.029
11935 | CN(C)c1ccc(/C=C/C=C/c2nc3ccccc3o2)cc1 | c1ccccc1 | 411 | 503 | [7 empty] | 290.36492 | https://doi.org/10.1016/j.jphotochem.2005.05.029
11936 | CN(C)c1ccc(/C=C/C=C/c2nc3ccccc3o2)cc1 | C1COCCO1 | 411 | 508 | [6 empty] | 56.1 | 290.36492 | https://doi.org/10.1016/j.jphotochem.2005.05.029
11937 | CN(C)c1ccc(/C=C/C=C/c2nc3ccccc3o2)cc1 | ClC(Cl)Cl | 414 | 517 | [7 empty] | 290.36492 | https://doi.org/10.1016/j.jphotochem.2005.05.029
11938 | CN(C)c1ccc(/C=C/C=C/c2nc3ccccc3o2)cc1 | ClCCl | 415 | 525 |  | 0.0048 | [5 empty] | 290.36492 | https://doi.org/10.1016/j.jphotochem.2005.05.029
11939 | CN(C)c1ccc(/C=C/C=C/c2nc3ccccc3o2)cc1 | CC(C)=O | 409 | 531 | [7 empty] | 290.36492 | https://doi.org/10.1016/j.jphotochem.2005.05.029
11940 | CN(C)c1ccc(/C=C/C=C/c2nc3ccccc3o2)cc1 | CN(C)C=O | 419 | 538 |  | 0.007 |  |  |  | 67.5 | 66.5 | 290.36492 | https://doi.org/10.1016/j.jphotochem.2005.05.029
11941 | CN(C)c1ccc(/C=C/C=C/c2nc3ccccc3o2)cc1 | CC#N | 410 | 535 |  | 0.0055 | [5 empty] | 290.36492 | https://doi.org/10.1016/j.jphotochem.2005.05.029
11942 | CN(C)c1ccc(/C=C/C=C/c2nc3ccccc3o2)cc1 | CCCCO | 417 | 525 |  | 0.0045 | [5 empty] | 290.36492 | https://doi.org/10.1016/j.jphotochem.2005.05.029
11943 | CN(C)c1ccc(/C=C/C=C/c2nc3ccccc3o2)cc1 | CCCO | 417 | 526 |  | 0.0045 | [5 empty] | 290.36492 | https://doi.org/10.1016/j.jphotochem.2005.05.029
11944 | CN(C)c1ccc(/C=C/C=C/c2nc3ccccc3o2)cc1 | CCO | 417 | 531 |  | 0.0048 |  |  |  |  | 60.1 | 290.36492 | https://doi.org/10.1016/j.jphotochem.2005.05.029
11945 | CN(C)c1ccc(/C=C/C=C/c2nc3ccccc3o2)cc1 | CO | 417 | 539 |  | 0.0045 | [5 empty] | 290.36492 | https://doi.org/10.1016/j.jphotochem.2005.05.029
11946 | CN(C)c1ccc(/C=C/C=C/c2nc3ccccc3o2)cc1 | OCCO | 424 | 562 |  | 0.0088 |  |  |  |  | 74.5 | 290.36492 | https://doi.org/10.1016/j.jphotochem.2005.05.029
11947 | CN(C)c1ccc(/C=C/C=C/c2nc3ccccc3o2)cc1 | OCC(O)CO | 424 | 566 |  | 0.0359 | [5 empty] | 290.36492 | https://doi.org/10.1016/j.jphotochem.2005.05.029
11948 | CN(C)c1ccc(/C=C/C=C/c2nc3ccccc3s2)cc1 | CCCCCC | 405 | 478 |  | 0.022 |  |  |  | 62.4 | 55.4 | 306.43192 | https://doi.org/10.1016/j.jphotochem.2005.05.029
11949 | CN(C)c1ccc(/C=C/C=C/c2nc3ccccc3s2)cc1 | ClC(Cl)(Cl)Cl | 415 | 499 | [6 empty] | 61.4 | 306.43192 | https://doi.org/10.1016/j.jphotochem.2005.05.029
11950 | CN(C)c1ccc(/C=C/C=C/c2nc3ccccc3s2)cc1 | Cc1ccccc1 | 419 | 500 |  | 0.0088 | [5 empty] | 306.43192 | https://doi.org/10.1016/j.jphotochem.2005.05.029
11951 | CN(C)c1ccc(/C=C/C=C/c2nc3ccccc3s2)cc1 | c1ccccc1 | 420 | 504 | [7 empty] | 306.43192 | https://doi.org/10.1016/j.jphotochem.2005.05.029
11952 | CN(C)c1ccc(/C=C/C=C/c2nc3ccccc3s2)cc1 | C1COCCO1 | 416 | 516 | [6 empty] | 53.5 | 306.43192 | https://doi.org/10.1016/j.jphotochem.2005.05.029
11953 | CN(C)c1ccc(/C=C/C=C/c2nc3ccccc3s2)cc1 | ClC(Cl)Cl | 420 | 526 | [7 empty] | 306.43192 | https://doi.org/10.1016/j.jphotochem.2005.05.029
11954 | CN(C)c1ccc(/C=C/C=C/c2nc3ccccc3s2)cc1 | ClCCl | 421 | 533 |  | 0.0054 | [5 empty] | 306.43192 | https://doi.org/10.1016/j.jphotochem.2005.05.029
11955 | CN(C)c1ccc(/C=C/C=C/c2nc3ccccc3s2)cc1 | CC(C)=O | 419 | 557 | [7 empty] | 306.43192 | https://doi.org/10.1016/j.jphotochem.2005.05.029
11956 | CN(C)c1ccc(/C=C/C=C/c2nc3ccccc3s2)cc1 | CN(C)C=O | 423 | 567 |  | 0.0064 |  |  |  | 71.8 | 76.2 | 306.43192 | https://doi.org/10.1016/j.jphotochem.2005.05.029
11957 | CN(C)c1ccc(/C=C/C=C/c2nc3ccccc3s2)cc1 | CC#N | 415 | 562 |  | 0.0068 | [5 empty] | 306.43192 | https://doi.org/10.1016/j.jphotochem.2005.05.029
11958 | CN(C)c1ccc(/C=C/C=C/c2nc3ccccc3s2)cc1 | CCCCO | 424 | 531 |  | 0.0044 | [5 empty] | 306.43192 | https://doi.org/10.1016/j.jphotochem.2005.05.029
11959 | CN(C)c1ccc(/C=C/C=C/c2nc3ccccc3s2)cc1 | CCCO | 423 | 533 |  | 0.0054 | [5 empty] | 306.43192 | https://doi.org/10.1016/j.jphotochem.2005.05.029
11960 | CN(C)c1ccc(/C=C/C=C/c2nc3ccccc3s2)cc1 | CCO | 422 | 560 |  | 0.0045 |  |  |  |  | 80.7 | 306.43192 | https://doi.org/10.1016/j.jphotochem.2005.05.029
11961 | CN(C)c1ccc(/C=C/C=C/c2nc3ccccc3s2)cc1 | CO | 422 | 573 |  | 0.0039 | [5 empty] | 306.43192 | https://doi.org/10.1016/j.jphotochem.2005.05.029
11962 | CN(C)c1ccc(/C=C/C=C/c2nc3ccccc3s2)cc1 | OCCO | 431 | 583 |  | 0.0062 |  |  |  |  | 70.8 | 306.43192 | https://doi.org/10.1016/j.jphotochem.2005.05.029
11963 | CN(C)c1ccc(/C=C/C=C/c2nc3ccccc3s2)cc1 | OCC(O)CO | 432 | 583 |  | 0.039 | [5 empty] | 306.43192 | https://doi.org/10.1016/j.jphotochem.2005.05.029
11964 | C[Si](C)(c1cccc2cc3ccccc3cc12)[Si](C)(C)c1cccc2cc3ccccc3cc12 | C1CCCCC1 | 385.8221752 | 412 |  | 0.04 |  |  |  | 49.6 | 53.8 | 470.7622 | https://doi.org/10.1016/j.jphotochem.2010.12.021
11965 | C[Si](C)(C)[Si](C)(C)c1cccc2cc3ccccc3cc12 | C1CCCCC1 |  | 410 |  | 0.38 | [5 empty] | 308.57156 | https://doi.org/10.1016/j.jphotochem.2010.12.021
11966 | C[Si](C)(c1ccc2cc3ccccc3cc2c1)[Si](C)(C)c1ccc2cc3ccccc3cc2c1 | C1CCCCC1 | 381.2468885 | 415 |  | 0.18 | [5 empty] | 470.7622 | https://doi.org/10.1016/j.jphotochem.2010.12.021
11967 | C[Si](C)(C)[Si](C)(C)c1ccc2cc3ccccc3cc2c1 | C1CCCCC1 | 382.6833157 | 411 |  | 0.22 |  |  |  | 62.1 | 77.4 | 308.57156 | https://doi.org/10.1016/j.jphotochem.2010.12.021
11968 | C[Si](C)(c1c2ccccc2cc2ccccc12)[Si](C)(C)c1c2ccccc2cc2ccccc12 | C1CCCCC1 | 397.1539901 | 425 |  | 0.07 |  |  |  | 60 | 103.4 | 470.7622 | https://doi.org/10.1016/j.jphotochem.2010.12.021
11969 | C[Si](C)(C)[Si](C)(C)c1c2ccccc2cc2ccccc12 | C1CCCCC1 |  | 429 |  | 0.92 | [5 empty] | 308.57156 | https://doi.org/10.1016/j.jphotochem.2010.12.021
11970 | C[Si](C)(c1cccc2cc3ccccc3cc12)[Si](C)(C)c1cccc2cc3ccccc3cc12 | CC#N |  | 412 |  | 0.005 |  |  |  |  | 85.8 | 470.7622 | https://doi.org/10.1016/j.jphotochem.2010.12.021
11971 | C[Si](C)(C)[Si](C)(C)c1cccc2cc3ccccc3cc12 | CC#N |  | 411 |  | 0.16 | [5 empty] | 308.57156 | https://doi.org/10.1016/j.jphotochem.2010.12.021
11972 | C[Si](C)(c1ccc2cc3ccccc3cc2c1)[Si](C)(C)c1ccc2cc3ccccc3cc2c1 | CC#N |  | 413 |  | 0.04 |  |  |  |  | 95.6 | 470.7622 | https://doi.org/10.1016/j.jphotochem.2010.12.021
11973 | C[Si](C)(C)[Si](C)(C)c1ccc2cc3ccccc3cc2c1 | CC#N |  | 412 |  | 0.08 | [5 empty] | 308.57156 | https://doi.org/10.1016/j.jphotochem.2010.12.021
11974 | C[Si](C)(c1c2ccccc2cc2ccccc12)[Si](C)(C)c1c2ccccc2cc2ccccc12 | CC#N |  | 425 |  | 0.07 |  |  |  |  | 102 | 470.7622 | https://doi.org/10.1016/j.jphotochem.2010.12.021
11975 | C[Si](C)(C)[Si](C)(C)c1c2ccccc2cc2ccccc12 | CC#N |  | 430 |  | 0.65 | [5 empty] | 308.57156 | https://doi.org/10.1016/j.jphotochem.2010.12.021
11976 | O=Cc1c(O)c(-c2nc3ccccc3s2)cc2ccccc12 | Cc1ccccc1 | 358 | 509 |  | 0.068 |  |  |  |  | 86.2 | 305.35634 | https://doi.org/10.1016/j.saa.2014.01.120
11977 | O=Cc1c(O)c(-c2nc3ccccc3s2)cc2ccccc12 | ClCCl | 352 | 505 |  | 0.109 |  |  |  |  | 95.1 | 305.35634 | https://doi.org/10.1016/j.saa.2014.01.120
11978 | O=Cc1c(O)c(-c2nc3ccccc3s2)cc2ccccc12 | C1CCOC1 | 352 | 497 |  | 0.066 |  |  |  |  | 84.1 | 305.35634 | https://doi.org/10.1016/j.saa.2014.01.120
11979 | O=Cc1c(O)c(-c2nc3ccccc3s2)cc2ccccc12 | ClC(Cl)Cl | 352 | 505 |  | 0.065 |  |  |  |  | 94.4 | 305.35634 | https://doi.org/10.1016/j.saa.2014.01.120
11980 | O=Cc1c(O)c(-c2nc3ccccc3s2)cc2ccccc12 | CCOC(C)=O | 352 | 501 |  | 0.068 |  |  |  |  | 88.6 | 305.35634 | https://doi.org/10.1016/j.saa.2014.01.120
11981 | O=Cc1c(O)c(-c2nc3ccccc3s2)cc2ccccc12 | CC(C)=O | 352 | 507 |  | 0.053 |  |  |  |  | 82.7 | 305.35634 | https://doi.org/10.1016/j.saa.2014.01.120
11982 | O=Cc1c(O)c(-c2nc3ccccc3s2)cc2ccccc12 | CO | 349 | 525 |  | 0.061 |  |  |  |  | 105.7 | 305.35634 | https://doi.org/10.1016/j.saa.2014.01.120
11983 | O=Cc1c(O)c(-c2nc3ccccc3s2)cc2ccccc12 | CCO | 349 | 503 |  | 0.07 |  |  |  |  | 96.8 | 305.35634 | https://doi.org/10.1016/j.saa.2014.01.120
11984 | O=Cc1c(O)c(-c2nc3ccccc3s2)cc2ccccc12 | CC#N | 349 | 505 |  | 0.052 |  |  |  |  | 99.2 | 305.35634 | https://doi.org/10.1016/j.saa.2014.01.120
11985 | O=Cc1c(O)c(-c2nc3ccccc3s2)cc2ccccc12 | CN(C)C=O | 346 | 538 |  | 0.077 |  |  |  |  | 63.8 | 305.35634 | https://doi.org/10.1016/j.saa.2014.01.120
11986 | COc1c2ccccc2c(-c2ccccc2)c2ccccc12 | CCCCO | 378 | 426 | 3.7 | 0.42 | [5 empty] | 284.35704 | https://doi.org/10.1016/j.jphotochem.2004.01.020
11987 | COc1c2ccccc2c(-c2ccccc2)c2ccccc12 | ClC(Cl)Cl | 378 | 426 |  | 0.42 | 3.984977126 |  |  |  |  | 284.35704 | https://doi.org/10.1016/j.jphotochem.2004.01.020
11988 | COc1c2ccccc2c(-c2ccccc2)c2ccccc12 | ClCCl | 378 | 426 |  | 0.4 | 3.977723605 |  |  |  |  | 284.35704 | https://doi.org/10.1016/j.jphotochem.2004.01.020
11989 | COc1c2ccccc2c(-c2ccccc2)c2ccccc12 | ClC(Cl)(Cl)Cl | 376 | 426 |  |  | 3.980911938 |  |  |  |  | 284.35704 | https://doi.org/10.1016/j.jphotochem.2004.01.020
11990 | COc1c2ccccc2c(-c2ccccc2)c2ccccc12 | CCCCCCC | 376 | 420 |  | 0.32 | [5 empty] | 284.35704 | https://doi.org/10.1016/j.jphotochem.2004.01.020
11991 | COc1c2ccccc2c(-c2ccccc2)c2ccccc12 | CCCCCC | 378 | 420 | 1.52 | 0.31 | [5 empty] | 284.35704 | https://doi.org/10.1016/j.jphotochem.2004.01.020
11992 | COc1c2ccccc2c(-c2ccccc2)c2ccccc12 | Cc1ccccc1 | 378 | 419 |  | 0.31 | [5 empty] | 284.35704 | https://doi.org/10.1016/j.jphotochem.2004.01.020
11993 | COc1c2ccccc2c(-c2ccccc2)c2ccccc12 | C1COCCO1 | 378 | 424 |  | 0.48 | 4.021189299 |  |  |  |  | 284.35704 | https://doi.org/10.1016/j.jphotochem.2004.01.020
11994 | COc1c2ccccc2c(-c2ccccc2)c2ccccc12 | CN(C)C=O | 378 | 426 |  | 0.37 | 4.051152522 |  |  |  |  | 284.35704 | https://doi.org/10.1016/j.jphotochem.2004.01.020
11995 | COc1c2ccccc2c(-c2ccccc2)c2ccccc12 | OCCO | 379 | 426 |  | 0.42 | 3.993876915 |  |  |  |  | 284.35704 | https://doi.org/10.1016/j.jphotochem.2004.01.020
11996 | COc1c2ccccc2c(-c2ccccc2)c2ccccc12 | OCC(O)CO | 378 | 426 | 7.53 | 0.71 | 4 |  |  |  |  | 284.35704 | https://doi.org/10.1016/j.jphotochem.2004.01.020
11997 | COc1c2ccccc2c(-c2ccccc2)c2ccccc12 | CCO | 378 | 426 | 2.9 | 0.2 | [5 empty] | 284.35704 | https://doi.org/10.1016/j.jphotochem.2004.01.020
11998 | COc1c2ccccc2c(-c2ccccc2)c2ccccc12 | CC#N |  |  | 1.38 | [6 empty] | 284.35704 | https://doi.org/10.1016/j.jphotochem.2004.01.020
11999 | COc1c2ccccc2c(-c2ccccc2)c2ccccc12 | CC(C)CC(C)(C)C |  |  | 2.38 | [6 empty] | 284.35704 | https://doi.org/10.1016/j.jphotochem.2004.01.020
12000 | COc1c2ccccc2c(-c2ccccc2)c2ccccc12 | CC1CCCCC1 |  |  | 2.48 | [6 empty] | 284.35704 | https://doi.org/10.1016/j.jphotochem.2004.01.020
12001 | COc1c2ccccc2c(-c2ccccc2)c2ccccc12 | CO |  |  | 2.04 | [6 empty] | 284.35704 | https://doi.org/10.1016/j.jphotochem.2004.01.020
12002 | COc1c2ccccc2c(-c2ccccc2)c2ccccc12 | CC(C)O |  |  | 2.94 | [6 empty] | 284.35704 | https://doi.org/10.1016/j.jphotochem.2004.01.020
12003 | O=CC1=Cc2cocc2C=C(C=O)C1 | ClC(Cl)Cl | 303 |  |  | 0 | 3.908485019 |  |  |  |  | 188.18152 | https://doi.org/10.1016/j.dyepig.2017.04.035
12004 | Cc1oc(C)c2c1C=C(C=O)CC(C=O)=C2 | ClC(Cl)Cl | 334 |  |  | 0 | 4.064457989 |  |  |  |  | 216.23528 | https://doi.org/10.1016/j.dyepig.2017.04.035
12005 | O=CC1=Cc2c(-c3ccccc3)oc(-c3ccccc3)c2C=C(C=O)C1 | ClC(Cl)Cl | 364 | 467 |  | 0.14 | 4.318063335 |  |  |  | 74.4 | 340.37704 | https://doi.org/10.1016/j.dyepig.2017.04.035
12006 | COc1ccc(-c2oc(-c3ccc(OC)cc3)c3c2C=C(C=O)CC(C=O)=C3)cc1 | ClC(Cl)Cl | 385 | 502 |  | 0.15 | 4.356025857 |  |  |  |  | 400.4288 | https://doi.org/10.1016/j.dyepig.2017.04.035
12007 | O=CC1=Cc2c(-c3ccc(-c4ccccc4)cc3)oc(-c3ccc(-c4ccccc4)cc3)c2C=C(C=O)C1 | ClC(Cl)Cl | 382 | 483 |  | 0.32 | 4.574031268 |  |  |  | 74.6 | 492.57256 | https://doi.org/10.1016/j.dyepig.2017.04.035
12008 | CCOC(=O)/C=C/C1=Cc2c(-c3ccccc3)oc(-c3ccccc3)c2C=C(/C=C/C(=O)OCC)C1 | ClC(Cl)Cl | 384 | 488 |  | 0.19 | 4.387389826 |  |  |  | 76.5 | 480.55832 | https://doi.org/10.1016/j.dyepig.2017.04.035
12009 | Cc1ccc(S(=O)(=O)/N=C/C2=Cc3c(-c4ccccc4)oc(-c4ccccc4)c3C=C(/C=N/S(=O)(=O)c3ccc(C)cc3)C2)cc1 | ClC(Cl)Cl | 408 | 511 |  | 0.1 | 4.392696953 |  |  |  | 87.2 | 646.7862 | https://doi.org/10.1016/j.dyepig.2017.04.035
12010 | N#CC(C#N)=CC1=Cc2c(-c3ccccc3)oc(-c3ccccc3)c2C=C(C=C(C#N)C#N)C1 | ClC(Cl)Cl | 467 | 570 |  | 0.002 | 4.31386722 |  |  | 99.4 | 59.3 | 436.47304 | https://doi.org/10.1016/j.dyepig.2017.04.035
12011 | O=CC1=Cc2c(-c3ccccc3)oc(-c3ccccc3)c2C=C(C=O)C1 | Cc1ccccc1 | 359 | 448 |  | 0.01 | 4.307496038 |  |  |  | 66.6 | 340.37704 | https://doi.org/10.1016/j.dyepig.2017.04.035
12012 | O=CC1=Cc2c(-c3ccccc3)oc(-c3ccccc3)c2C=C(C=O)C1 | C1COCCO1 | 356 | 451 |  | 0.02 | 4.342422681 |  |  |  | 70.8 | 340.37704 | https://doi.org/10.1016/j.dyepig.2017.04.035
12013 | O=CC1=Cc2c(-c3ccccc3)oc(-c3ccccc3)c2C=C(C=O)C1 | ClCCCl | 366 | 460 |  | 0.26 | 4.326335861 |  |  |  | 70.8 | 340.37704 | https://doi.org/10.1016/j.dyepig.2017.04.035
12014 | O=CC1=Cc2c(-c3ccccc3)oc(-c3ccccc3)c2C=C(C=O)C1 | ClCCl | 364 | 465 |  | 0.24 | 4.307496038 |  |  |  | 71.9 | 340.37704 | https://doi.org/10.1016/j.dyepig.2017.04.035
12015 | O=CC1=Cc2c(-c3ccccc3)oc(-c3ccccc3)c2C=C(C=O)C1 | CN(C)C=O | 364 | 468 |  | 0.16 | 4.318063335 |  |  |  | 73.5 | 340.37704 | https://doi.org/10.1016/j.dyepig.2017.04.035
12016 | O=CC1=Cc2c(-c3ccccc3)oc(-c3ccccc3)c2C=C(C=O)C1 | CS(C)=O | 364 | 478 |  | 0.25 | 4.305351369 |  |  |  | 78.6 | 340.37704 | https://doi.org/10.1016/j.dyepig.2017.04.035
12017 | O=CC1=Cc2c(-c3ccccc3)oc(-c3ccccc3)c2C=C(C=O)C1 | CCO | 360 | 509 |  | 0.14 | 4.285557309 |  |  |  | 94.4 | 340.37704 | https://doi.org/10.1016/j.dyepig.2017.04.035
12018 | OB(O)c1ccc(-c2ccc(N(c3ccccc3)c3ccccc3)cc2)cc1 | C1CCCCC1 | 332.8 | 384 | 1.59 | 0.72 |  |  | 3171 |  |  | 365.2388 | https://doi.org/10.1016/j.jphotochem.2004.08.001
12019 | OB(O)c1ccc(-c2ccc(N(c3ccccc3)c3ccccc3)cc2)cc1 | CCOCC | 330 | 398 | 1.69 | 0.65 |  |  | 3466 | 72.7 |  | 365.2388 | https://doi.org/10.1016/j.jphotochem.2004.08.001
12020 | OB(O)c1ccc(-c2ccc(N(c3ccccc3)c3ccccc3)cc2)cc1 | C1CCOC1 | 331 | 410 | 2.14 | 0.65 |  |  | 3681 | 72.7 |  | 365.2388 | https://doi.org/10.1016/j.jphotochem.2004.08.001
12021 | OB(O)c1ccc(-c2ccc(N(c3ccccc3)c3ccccc3)cc2)cc1 | CCOC(C)=O |  |  | 2.21 | 0.66 | [5 empty] | 365.2388 | https://doi.org/10.1016/j.jphotochem.2004.08.001
12022 | OB(O)c1ccc(-c2ccc(N(c3ccccc3)c3ccccc3)cc2)cc1 | CC#N |  |  | 2.24 | 0.68 | [5 empty] | 365.2388 | https://doi.org/10.1016/j.jphotochem.2004.08.001
12023 | OB(O)c1ccc(-c2ccc(N(c3ccccc3)c3ccccc3)cc2)cc1 | CCO | 329.6 | 422.4 | 2.39 | 0.81 |  |  | 4213 | 69 |  | 365.2388 | https://doi.org/10.1016/j.jphotochem.2004.08.001
12024 | OB(O)c1ccc(-c2ccc(N(c3ccccc3)c3ccccc3)cc2)cc1 | CO | 326 | 432 | 2.97 | 0.62 |  |  | 4965 | 68.2 |  | 365.2388 | https://doi.org/10.1016/j.jphotochem.2004.08.001
12025 | CCC1(CC)c2cc(-c3ccc(-c4ccc5c(c4)C(CC)(CC)c4cc(C(C)(C)C)ccc4-5)cc3)ccc2-c2ccc(C(C)(C)C)cc21 | CCCCC |  |  | 0.74 | [6 empty] | 630.95676 | https://doi.org/10.1016/j.molliq.2018.07.005
12026 | CCC1(CC)c2cc(-c3ccc(-c4ccc5c(c4)C(CC)(CC)c4cc(C(C)(C)C)ccc4-5)cc3)ccc2-c2ccc(C(C)(C)C)cc21 | CCCCCC |  |  | 0.69 | [6 empty] | 630.95676 | https://doi.org/10.1016/j.molliq.2018.07.005
12027 | CCC1(CC)c2cc(-c3ccc(-c4ccc5c(c4)C(CC)(CC)c4cc(C(C)(C)C)ccc4-5)cc3)ccc2-c2ccc(C(C)(C)C)cc21 | CCCCCCC |  |  | 0.7 | [6 empty] | 630.95676 | https://doi.org/10.1016/j.molliq.2018.07.005
12028 | CCC1(CC)c2cc(-c3ccc(-c4ccc5c(c4)C(CC)(CC)c4cc(C(C)(C)C)ccc4-5)cc3)ccc2-c2ccc(C(C)(C)C)cc21 | CCCCCCCC |  |  | 0.7 | [6 empty] | 630.95676 | https://doi.org/10.1016/j.molliq.2018.07.005
12029 | CCC1(CC)c2cc(-c3ccc(-c4ccc5c(c4)C(CC)(CC)c4cc(C(C)(C)C)ccc4-5)cc3)ccc2-c2ccc(C(C)(C)C)cc21 | CCCCCCCCC |  |  | 0.72 | [6 empty] | 630.95676 | https://doi.org/10.1016/j.molliq.2018.07.005
12030 | CCC1(CC)c2cc(-c3ccc(-c4ccc5c(c4)C(CC)(CC)c4cc(C(C)(C)C)ccc4-5)cc3)ccc2-c2ccc(C(C)(C)C)cc21 | CCCCCCCCCC |  |  | 0.79 | [6 empty] | 630.95676 | https://doi.org/10.1016/j.molliq.2018.07.005
12031 | CCC1(CC)c2cc(-c3ccc(-c4ccc5c(c4)C(CC)(CC)c4cc(C(C)(C)C)ccc4-5)cc3)ccc2-c2ccc(C(C)(C)C)cc21 | CCCCCCCCCCCC |  |  | 0.78 | [6 empty] | 630.95676 | https://doi.org/10.1016/j.molliq.2018.07.005
12032 | CCC1(CC)c2cc(-c3ccc(-c4ccc5c(c4)C(CC)(CC)c4cc(C(C)(C)C)ccc4-5)cc3)ccc2-c2ccc(C(C)(C)C)cc21 | CCCCCCCCCCCCC |  |  | 0.82 | [6 empty] | 630.95676 | https://doi.org/10.1016/j.molliq.2018.07.005
12033 | CCC1(CC)c2cc(-c3ccc(-c4ccc5c(c4)C(CC)(CC)c4cc(C(C)(C)C)ccc4-5)cc3)ccc2-c2ccc(C(C)(C)C)cc21 | CCCCCCCCCCCCCCC |  |  | 0.81 | [6 empty] | 630.95676 | https://doi.org/10.1016/j.molliq.2018.07.005
12034 | CCC1(CC)c2cc(-c3ccc(-c4ccc5c(c4)C(CC)(CC)c4cc(C(C)(C)C)ccc4-5)cc3)ccc2-c2ccc(C(C)(C)C)cc21 | CCCCCCCCCCCCCCCC |  |  | 0.82 | [6 empty] | 630.95676 | https://doi.org/10.1016/j.molliq.2018.07.005
12035 | CCC1(CC)c2cc(-c3ccc(-c4ccc5c(c4)C(CC)(CC)c4cc(C(C)(C)C)ccc4-5)cc3)ccc2-c2ccc(C(C)(C)C)cc21 | CO | 332.4152542 | 383.8983051 | 0.8 |  |  |  |  | 51 | 54 | 630.95676 | https://doi.org/10.1016/j.molliq.2018.07.005
12036 | CCC1(CC)c2cc(-c3ccc(-c4ccc5c(c4)C(CC)(CC)c4cc(C(C)(C)C)ccc4-5)cc3)ccc2-c2ccc(C(C)(C)C)cc21 | CCO |  |  | 0.82 | [6 empty] | 630.95676 | https://doi.org/10.1016/j.molliq.2018.07.005
12037 | CCC1(CC)c2cc(-c3ccc(-c4ccc5c(c4)C(CC)(CC)c4cc(C(C)(C)C)ccc4-5)cc3)ccc2-c2ccc(C(C)(C)C)cc21 | CCCO |  |  | 0.72 | [6 empty] | 630.95676 | https://doi.org/10.1016/j.molliq.2018.07.005
12038 | CCC1(CC)c2cc(-c3ccc(-c4ccc5c(c4)C(CC)(CC)c4cc(C(C)(C)C)ccc4-5)cc3)ccc2-c2ccc(C(C)(C)C)cc21 | CCCCO |  |  | 0.79 | [6 empty] | 630.95676 | https://doi.org/10.1016/j.molliq.2018.07.005
12039 | CCC1(CC)c2cc(-c3ccc(-c4ccc5c(c4)C(CC)(CC)c4cc(C(C)(C)C)ccc4-5)cc3)ccc2-c2ccc(C(C)(C)C)cc21 | CCCCCO |  |  | 0.77 | [6 empty] | 630.95676 | https://doi.org/10.1016/j.molliq.2018.07.005
12040 | CCC1(CC)c2cc(-c3ccc(-c4ccc5c(c4)C(CC)(CC)c4cc(C(C)(C)C)ccc4-5)cc3)ccc2-c2ccc(C(C)(C)C)cc21 | CCCCCCO |  |  | 0.81 | [6 empty] | 630.95676 | https://doi.org/10.1016/j.molliq.2018.07.005
12041 | CCC1(CC)c2cc(-c3ccc(-c4ccc5c(c4)C(CC)(CC)c4cc(C(C)(C)C)ccc4-5)cc3)ccc2-c2ccc(C(C)(C)C)cc21 | CCCCCCCO |  |  | 0.8 | [6 empty] | 630.95676 | https://doi.org/10.1016/j.molliq.2018.07.005
12042 | CCC1(CC)c2cc(-c3ccc(-c4ccc5c(c4)C(CC)(CC)c4cc(C(C)(C)C)ccc4-5)cc3)ccc2-c2ccc(C(C)(C)C)cc21 | CCCCCCCCO |  |  | 0.84 | [6 empty] | 630.95676 | https://doi.org/10.1016/j.molliq.2018.07.005
12043 | CCC1(CC)c2cc(-c3ccc(-c4ccc5c(c4)C(CC)(CC)c4cc(C(C)(C)C)ccc4-5)cc3)ccc2-c2ccc(C(C)(C)C)cc21 | CCCCCCCCCO |  |  | 0.87 | [6 empty] | 630.95676 | https://doi.org/10.1016/j.molliq.2018.07.005
12044 | CCC1(CC)c2cc(-c3ccc(-c4ccc5c(c4)C(CC)(CC)c4cc(C(C)(C)C)ccc4-5)cc3)ccc2-c2ccc(C(C)(C)C)cc21 | CCCCCCCCCCO |  |  | 0.79 | [6 empty] | 630.95676 | https://doi.org/10.1016/j.molliq.2018.07.005
12045 | CCC1(CC)c2cc(-c3ccc4c(c3)C(CC)(CC)c3cc(C(C)(C)C)ccc3-4)ccc2-c2ccc(-c3ccc4c(c3)C(CC)(CC)c3cc(C(C)(C)C)ccc3-4)cc21 | CCCCC |  |  | 0.72 | [6 empty] | 775.17304 | https://doi.org/10.1016/j.molliq.2018.07.005
12046 | CCC1(CC)c2cc(-c3ccc4c(c3)C(CC)(CC)c3cc(C(C)(C)C)ccc3-4)ccc2-c2ccc(-c3ccc4c(c3)C(CC)(CC)c3cc(C(C)(C)C)ccc3-4)cc21 | CCCCCC |  |  | 0.67 | [6 empty] | 775.17304 | https://doi.org/10.1016/j.molliq.2018.07.005
12047 | CCC1(CC)c2cc(-c3ccc4c(c3)C(CC)(CC)c3cc(C(C)(C)C)ccc3-4)ccc2-c2ccc(-c3ccc4c(c3)C(CC)(CC)c3cc(C(C)(C)C)ccc3-4)cc21 | CCCCCCC |  |  | 0.67 | [6 empty] | 775.17304 | https://doi.org/10.1016/j.molliq.2018.07.005
12048 | CCC1(CC)c2cc(-c3ccc4c(c3)C(CC)(CC)c3cc(C(C)(C)C)ccc3-4)ccc2-c2ccc(-c3ccc4c(c3)C(CC)(CC)c3cc(C(C)(C)C)ccc3-4)cc21 | CCCCCCCC |  |  | 0.7 | [6 empty] | 775.17304 | https://doi.org/10.1016/j.molliq.2018.07.005
12049 | CCC1(CC)c2cc(-c3ccc4c(c3)C(CC)(CC)c3cc(C(C)(C)C)ccc3-4)ccc2-c2ccc(-c3ccc4c(c3)C(CC)(CC)c3cc(C(C)(C)C)ccc3-4)cc21 | CCCCCCCCC |  |  | 0.7 | [6 empty] | 775.17304 | https://doi.org/10.1016/j.molliq.2018.07.005
12050 | CCC1(CC)c2cc(-c3ccc4c(c3)C(CC)(CC)c3cc(C(C)(C)C)ccc3-4)ccc2-c2ccc(-c3ccc4c(c3)C(CC)(CC)c3cc(C(C)(C)C)ccc3-4)cc21 | CCCCCCCCCC |  |  | 0.71 | [6 empty] | 775.17304 | https://doi.org/10.1016/j.molliq.2018.07.005
12051 | CCC1(CC)c2cc(-c3ccc4c(c3)C(CC)(CC)c3cc(C(C)(C)C)ccc3-4)ccc2-c2ccc(-c3ccc4c(c3)C(CC)(CC)c3cc(C(C)(C)C)ccc3-4)cc21 | CCCCCCCCCCCC |  |  | 0.74 | [6 empty] | 775.17304 | https://doi.org/10.1016/j.molliq.2018.07.005
12052 | CCC1(CC)c2cc(-c3ccc4c(c3)C(CC)(CC)c3cc(C(C)(C)C)ccc3-4)ccc2-c2ccc(-c3ccc4c(c3)C(CC)(CC)c3cc(C(C)(C)C)ccc3-4)cc21 | CCCCCCCCCCCCC |  |  | 0.76 | [6 empty] | 775.17304 | https://doi.org/10.1016/j.molliq.2018.07.005
12053 | CCC1(CC)c2cc(-c3ccc4c(c3)C(CC)(CC)c3cc(C(C)(C)C)ccc3-4)ccc2-c2ccc(-c3ccc4c(c3)C(CC)(CC)c3cc(C(C)(C)C)ccc3-4)cc21 | CCCCCCCCCCCCCCC |  |  | 0.75 | [6 empty] | 775.17304 | https://doi.org/10.1016/j.molliq.2018.07.005
12054 | CCC1(CC)c2cc(-c3ccc4c(c3)C(CC)(CC)c3cc(C(C)(C)C)ccc3-4)ccc2-c2ccc(-c3ccc4c(c3)C(CC)(CC)c3cc(C(C)(C)C)ccc3-4)cc21 | CCCCCCCCCCCCCCCC |  |  | 0.75 | [6 empty] | 775.17304 | https://doi.org/10.1016/j.molliq.2018.07.005
12055 | CCC1(CC)c2cc(-c3ccc4c(c3)C(CC)(CC)c3cc(C(C)(C)C)ccc3-4)ccc2-c2ccc(-c3ccc4c(c3)C(CC)(CC)c3cc(C(C)(C)C)ccc3-4)cc21 | CO | 349.5762712 | 385.5932203 | 0.78 |  |  |  |  | 47.5 | 45 | 775.17304 | https://doi.org/10.1016/j.molliq.2018.07.005
12056 | CCC1(CC)c2cc(-c3ccc4c(c3)C(CC)(CC)c3cc(C(C)(C)C)ccc3-4)ccc2-c2ccc(-c3ccc4c(c3)C(CC)(CC)c3cc(C(C)(C)C)ccc3-4)cc21 | CCO |  |  | 0.8 | [6 empty] | 775.17304 | https://doi.org/10.1016/j.molliq.2018.07.005
12057 | CCC1(CC)c2cc(-c3ccc4c(c3)C(CC)(CC)c3cc(C(C)(C)C)ccc3-4)ccc2-c2ccc(-c3ccc4c(c3)C(CC)(CC)c3cc(C(C)(C)C)ccc3-4)cc21 | CCCO |  |  | 0.8 | [6 empty] | 775.17304 | https://doi.org/10.1016/j.molliq.2018.07.005
12058 | CCC1(CC)c2cc(-c3ccc4c(c3)C(CC)(CC)c3cc(C(C)(C)C)ccc3-4)ccc2-c2ccc(-c3ccc4c(c3)C(CC)(CC)c3cc(C(C)(C)C)ccc3-4)cc21 | CCCCO |  |  | 0.78 | [6 empty] | 775.17304 | https://doi.org/10.1016/j.molliq.2018.07.005
12059 | CCC1(CC)c2cc(-c3ccc4c(c3)C(CC)(CC)c3cc(C(C)(C)C)ccc3-4)ccc2-c2ccc(-c3ccc4c(c3)C(CC)(CC)c3cc(C(C)(C)C)ccc3-4)cc21 | CCCCCO |  |  | 0.76 | [6 empty] | 775.17304 | https://doi.org/10.1016/j.molliq.2018.07.005
12060 | CCC1(CC)c2cc(-c3ccc4c(c3)C(CC)(CC)c3cc(C(C)(C)C)ccc3-4)ccc2-c2ccc(-c3ccc4c(c3)C(CC)(CC)c3cc(C(C)(C)C)ccc3-4)cc21 | CCCCCCO |  |  | 0.76 | [6 empty] | 775.17304 | https://doi.org/10.1016/j.molliq.2018.07.005
12061 | CCC1(CC)c2cc(-c3ccc4c(c3)C(CC)(CC)c3cc(C(C)(C)C)ccc3-4)ccc2-c2ccc(-c3ccc4c(c3)C(CC)(CC)c3cc(C(C)(C)C)ccc3-4)cc21 | CCCCCCCO |  |  | 0.75 | [6 empty] | 775.17304 | https://doi.org/10.1016/j.molliq.2018.07.005
12062 | CCC1(CC)c2cc(-c3ccc4c(c3)C(CC)(CC)c3cc(C(C)(C)C)ccc3-4)ccc2-c2ccc(-c3ccc4c(c3)C(CC)(CC)c3cc(C(C)(C)C)ccc3-4)cc21 | CCCCCCCCO |  |  | 0.75 | [6 empty] | 775.17304 | https://doi.org/10.1016/j.molliq.2018.07.005
12063 | CCC1(CC)c2cc(-c3ccc4c(c3)C(CC)(CC)c3cc(C(C)(C)C)ccc3-4)ccc2-c2ccc(-c3ccc4c(c3)C(CC)(CC)c3cc(C(C)(C)C)ccc3-4)cc21 | CCCCCCCCCO |  |  | 0.74 | [6 empty] | 775.17304 | https://doi.org/10.1016/j.molliq.2018.07.005
12064 | CCC1(CC)c2cc(-c3ccc4c(c3)C(CC)(CC)c3cc(C(C)(C)C)ccc3-4)ccc2-c2ccc(-c3ccc4c(c3)C(CC)(CC)c3cc(C(C)(C)C)ccc3-4)cc21 | CCCCCCCCCCO |  |  | 0.8 | [6 empty] | 775.17304 | https://doi.org/10.1016/j.molliq.2018.07.005
12065 | CCC1(CC)c2cc(-c3ccc(C(C)(C)C)cc3)ccc2-c2ccc(-c3ccc4c(c3)C(CC)(CC)c3cc(-c5ccc6c(c5)C(CC)(CC)c5cc(-c7ccc(C(C)(C)C)cc7)ccc5-6)ccc3-4)cc21 | CCCCC |  |  | 0.65 | [6 empty] | 927.36856 | https://doi.org/10.1016/j.molliq.2018.07.005
12066 | CCC1(CC)c2cc(-c3ccc(C(C)(C)C)cc3)ccc2-c2ccc(-c3ccc4c(c3)C(CC)(CC)c3cc(-c5ccc6c(c5)C(CC)(CC)c5cc(-c7ccc(C(C)(C)C)cc7)ccc5-6)ccc3-4)cc21 | CCCCCC |  |  | 0.62 | [6 empty] | 927.36856 | https://doi.org/10.1016/j.molliq.2018.07.005
12067 | CCC1(CC)c2cc(-c3ccc(C(C)(C)C)cc3)ccc2-c2ccc(-c3ccc4c(c3)C(CC)(CC)c3cc(-c5ccc6c(c5)C(CC)(CC)c5cc(-c7ccc(C(C)(C)C)cc7)ccc5-6)ccc3-4)cc21 | CCCCCCC |  |  | 0.61 | [6 empty] | 927.36856 | https://doi.org/10.1016/j.molliq.2018.07.005
12068 | CCC1(CC)c2cc(-c3ccc(C(C)(C)C)cc3)ccc2-c2ccc(-c3ccc4c(c3)C(CC)(CC)c3cc(-c5ccc6c(c5)C(CC)(CC)c5cc(-c7ccc(C(C)(C)C)cc7)ccc5-6)ccc3-4)cc21 | CCCCCCCC |  |  | 0.64 | [6 empty] | 927.36856 | https://doi.org/10.1016/j.molliq.2018.07.005
12069 | CCC1(CC)c2cc(-c3ccc(C(C)(C)C)cc3)ccc2-c2ccc(-c3ccc4c(c3)C(CC)(CC)c3cc(-c5ccc6c(c5)C(CC)(CC)c5cc(-c7ccc(C(C)(C)C)cc7)ccc5-6)ccc3-4)cc21 | CCCCCCCCC |  |  | 0.62 | [6 empty] | 927.36856 | https://doi.org/10.1016/j.molliq.2018.07.005
12070 | CCC1(CC)c2cc(-c3ccc(C(C)(C)C)cc3)ccc2-c2ccc(-c3ccc4c(c3)C(CC)(CC)c3cc(-c5ccc6c(c5)C(CC)(CC)c5cc(-c7ccc(C(C)(C)C)cc7)ccc5-6)ccc3-4)cc21 | CCCCCCCCCC |  |  | 0.64 | [6 empty] | 927.36856 | https://doi.org/10.1016/j.molliq.2018.07.005
12071 | CCC1(CC)c2cc(-c3ccc(C(C)(C)C)cc3)ccc2-c2ccc(-c3ccc4c(c3)C(CC)(CC)c3cc(-c5ccc6c(c5)C(CC)(CC)c5cc(-c7ccc(C(C)(C)C)cc7)ccc5-6)ccc3-4)cc21 | CCCCCCCCCCCC |  |  | 0.64 | [6 empty] | 927.36856 | https://doi.org/10.1016/j.molliq.2018.07.005
12072 | CCC1(CC)c2cc(-c3ccc(C(C)(C)C)cc3)ccc2-c2ccc(-c3ccc4c(c3)C(CC)(CC)c3cc(-c5ccc6c(c5)C(CC)(CC)c5cc(-c7ccc(C(C)(C)C)cc7)ccc5-6)ccc3-4)cc21 | CCCCCCCCCCCCC |  |  | 0.65 | [6 empty] | 927.36856 | https://doi.org/10.1016/j.molliq.2018.07.005
12073 | CCC1(CC)c2cc(-c3ccc(C(C)(C)C)cc3)ccc2-c2ccc(-c3ccc4c(c3)C(CC)(CC)c3cc(-c5ccc6c(c5)C(CC)(CC)c5cc(-c7ccc(C(C)(C)C)cc7)ccc5-6)ccc3-4)cc21 | CCCCCCCCCCCCCCC |  |  | 0.64 | [6 empty] | 927.36856 | https://doi.org/10.1016/j.molliq.2018.07.005
12074 | CCC1(CC)c2cc(-c3ccc(C(C)(C)C)cc3)ccc2-c2ccc(-c3ccc4c(c3)C(CC)(CC)c3cc(-c5ccc6c(c5)C(CC)(CC)c5cc(-c7ccc(C(C)(C)C)cc7)ccc5-6)ccc3-4)cc21 | CCCCCCCCCCCCCCCC |  |  | 0.63 | [6 empty] | 927.36856 | https://doi.org/10.1016/j.molliq.2018.07.005
12075 | CCC1(CC)c2cc(-c3ccc(C(C)(C)C)cc3)ccc2-c2ccc(-c3ccc4c(c3)C(CC)(CC)c3cc(-c5ccc6c(c5)C(CC)(CC)c5cc(-c7ccc(C(C)(C)C)cc7)ccc5-6)ccc3-4)cc21 | CO | 360.5427975 | 402.2964509 | 0.67 |  |  |  |  | 48.9 | 46.8 | 927.36856 | https://doi.org/10.1016/j.molliq.2018.07.005
12076 | CCC1(CC)c2cc(-c3ccc(C(C)(C)C)cc3)ccc2-c2ccc(-c3ccc4c(c3)C(CC)(CC)c3cc(-c5ccc6c(c5)C(CC)(CC)c5cc(-c7ccc(C(C)(C)C)cc7)ccc5-6)ccc3-4)cc21 | CCO |  |  | 0.67 | [6 empty] | 927.36856 | https://doi.org/10.1016/j.molliq.2018.07.005
12077 | CCC1(CC)c2cc(-c3ccc(C(C)(C)C)cc3)ccc2-c2ccc(-c3ccc4c(c3)C(CC)(CC)c3cc(-c5ccc6c(c5)C(CC)(CC)c5cc(-c7ccc(C(C)(C)C)cc7)ccc5-6)ccc3-4)cc21 | CCCO |  |  | 0.65 | [6 empty] | 927.36856 | https://doi.org/10.1016/j.molliq.2018.07.005
12078 | CCC1(CC)c2cc(-c3ccc(C(C)(C)C)cc3)ccc2-c2ccc(-c3ccc4c(c3)C(CC)(CC)c3cc(-c5ccc6c(c5)C(CC)(CC)c5cc(-c7ccc(C(C)(C)C)cc7)ccc5-6)ccc3-4)cc21 | CCCCO |  |  | 0.64 | [6 empty] | 927.36856 | https://doi.org/10.1016/j.molliq.2018.07.005
12079 | CCC1(CC)c2cc(-c3ccc(C(C)(C)C)cc3)ccc2-c2ccc(-c3ccc4c(c3)C(CC)(CC)c3cc(-c5ccc6c(c5)C(CC)(CC)c5cc(-c7ccc(C(C)(C)C)cc7)ccc5-6)ccc3-4)cc21 | CCCCCO |  |  | 0.65 | [6 empty] | 927.36856 | https://doi.org/10.1016/j.molliq.2018.07.005
12080 | CCC1(CC)c2cc(-c3ccc(C(C)(C)C)cc3)ccc2-c2ccc(-c3ccc4c(c3)C(CC)(CC)c3cc(-c5ccc6c(c5)C(CC)(CC)c5cc(-c7ccc(C(C)(C)C)cc7)ccc5-6)ccc3-4)cc21 | CCCCCCO |  |  | 0.64 | [6 empty] | 927.36856 | https://doi.org/10.1016/j.molliq.2018.07.005
12081 | CCC1(CC)c2cc(-c3ccc(C(C)(C)C)cc3)ccc2-c2ccc(-c3ccc4c(c3)C(CC)(CC)c3cc(-c5ccc6c(c5)C(CC)(CC)c5cc(-c7ccc(C(C)(C)C)cc7)ccc5-6)ccc3-4)cc21 | CCCCCCCO |  |  | 0.64 | [6 empty] | 927.36856 | https://doi.org/10.1016/j.molliq.2018.07.005
12082 | CCC1(CC)c2cc(-c3ccc(C(C)(C)C)cc3)ccc2-c2ccc(-c3ccc4c(c3)C(CC)(CC)c3cc(-c5ccc6c(c5)C(CC)(CC)c5cc(-c7ccc(C(C)(C)C)cc7)ccc5-6)ccc3-4)cc21 | CCCCCCCCO |  |  | 0.63 | [6 empty] | 927.36856 | https://doi.org/10.1016/j.molliq.2018.07.005
12083 | CCC1(CC)c2cc(-c3ccc(C(C)(C)C)cc3)ccc2-c2ccc(-c3ccc4c(c3)C(CC)(CC)c3cc(-c5ccc6c(c5)C(CC)(CC)c5cc(-c7ccc(C(C)(C)C)cc7)ccc5-6)ccc3-4)cc21 | CCCCCCCCCO |  |  | 0.64 | [6 empty] | 927.36856 | https://doi.org/10.1016/j.molliq.2018.07.005
12084 | CCC1(CC)c2cc(-c3ccc(C(C)(C)C)cc3)ccc2-c2ccc(-c3ccc4c(c3)C(CC)(CC)c3cc(-c5ccc6c(c5)C(CC)(CC)c5cc(-c7ccc(C(C)(C)C)cc7)ccc5-6)ccc3-4)cc21 | CCCCCCCCCCO |  |  | 0.64 | [6 empty] | 927.36856 | https://doi.org/10.1016/j.molliq.2018.07.005
12085 | COc1ccc(C2=C3C=CC(C)=[N+]3[B-](F)(F)n3c(C)ccc32)cc1 | Cc1ccccc1 | 512 | 524 | 3.35 | 0.52 |  | 806 |  | 19.7 | 27 | 326.15298 | 10.1021/jp052626n
12086 | COc1ccc(C2=C3C=CC(C)=[N+]3[B-](F)(F)n3c(C)ccc32)cc1 | ClC(Cl)Cl | 511 | 523 | 3.28 | 0.46 |  | 769 |  | 19.6 | 25.4 | 326.15298 | 10.1021/jp052626n
12087 | COc1ccc(C2=C3C=CC(C)=[N+]3[B-](F)(F)n3c(C)ccc32)cc1 | C1CCCCC1 | 510 | 521 | 2.87 | 0.42 |  | 695 |  | 18.4 | 23.4 | 326.15298 | 10.1021/jp052626n
12088 | COc1ccc(C2=C3C=CC(C)=[N+]3[B-](F)(F)n3c(C)ccc32)cc1 | C1CCOC1 | 508 | 521 |  | 0.36 |  | 775 |  | 20.1 | 25.5 | 326.15298 | 10.1021/jp052626n
12089 | COc1ccc(C2=C3C=CC(C)=[N+]3[B-](F)(F)n3c(C)ccc32)cc1 | CCOC(C)=O | 507 | 518 | 2.24 | 0.3 |  | 781 |  | 19.5 | 25.3 | 326.15298 | 10.1021/jp052626n
12090 | COc1ccc(C2=C3C=CC(C)=[N+]3[B-](F)(F)n3c(C)ccc32)cc1 | CO | 506 | 518 | 1.87 | 0.25 |  | 785 |  | 19.8 | 25.6 | 326.15298 | 10.1021/jp052626n
12091 | COc1ccc(C2=C3C=CC(C)=[N+]3[B-](F)(F)n3c(C)ccc32)cc1 | CC#N | 505 | 517 | 1.6 | 0.21 |  | 825 |  | 20.5 | 27.3 | 326.15298 | 10.1021/jp052626n
12092 | CC1=[N+]2C(=C(c3ccccc3)c3ccc(C)n3[B-]2(F)F)C=C1 | Cc1ccccc1 | 513 | 528 | 2.65 | 0.42 |  | 836 |  |  |  | 296.1271 | 10.1021/jp052626n
12093 | CC1=[N+]2C(=C(c3ccccc3)c3ccc(C)n3[B-]2(F)F)C=C1 | ClC(Cl)Cl | 513 | 526 | 2.65 | 0.38 |  | 803 |  |  |  | 296.1271 | 10.1021/jp052626n
12094 | CC1=[N+]2C(=C(c3ccccc3)c3ccc(C)n3[B-]2(F)F)C=C1 | C1CCCCC1 | 512 | 524 | 1.94 | 0.29 |  | 766 |  |  |  | 296.1271 | 10.1021/jp052626n
12095 | CC1=[N+]2C(=C(c3ccccc3)c3ccc(C)n3[B-]2(F)F)C=C1 | C1CCOC1 | 510 | 525 |  | 0.25 |  | 809 |  |  |  | 296.1271 | 10.1021/jp052626n
12096 | CC1=[N+]2C(=C(c3ccccc3)c3ccc(C)n3[B-]2(F)F)C=C1 | CCOC(C)=O | 508 | 522 | 1.71 | 0.25 |  | 775 |  |  |  | 296.1271 | 10.1021/jp052626n
12097 | CC1=[N+]2C(=C(c3ccccc3)c3ccc(C)n3[B-]2(F)F)C=C1 | CO | 508 | 521 | 1.46 | 0.19 |  | 819 |  |  | 28.5 | 296.1271 | 10.1021/jp052626n
12098 | CC1=[N+]2C(=C(c3ccccc3)c3ccc(C)n3[B-]2(F)F)C=C1 | CC#N | 507 | 521 | 1.33 | 0.17 |  | 819 |  |  |  | 296.1271 | 10.1021/jp052626n
12099 | COC(=O)c1ccc(C2=C3C=CC(C)=[N+]3[B-](F)(F)n3c(C)ccc32)cc1 | Cc1ccccc1 | 517 | 538 | 0.82 | 0.12 |  | 898 |  |  |  | 354.16298 | 10.1021/jp052626n
12100 | COC(=O)c1ccc(C2=C3C=CC(C)=[N+]3[B-](F)(F)n3c(C)ccc32)cc1 | ClC(Cl)Cl | 517 | 538 |  | 0.095 |  | 863 |  |  |  | 354.16298 | 10.1021/jp052626n
12101 | COC(=O)c1ccc(C2=C3C=CC(C)=[N+]3[B-](F)(F)n3c(C)ccc32)cc1 | C1CCCCC1 | 515 | 533 | 0.54 | 0.073 |  | 869 |  |  |  | 354.16298 | 10.1021/jp052626n
12102 | COC(=O)c1ccc(C2=C3C=CC(C)=[N+]3[B-](F)(F)n3c(C)ccc32)cc1 | C1CCOC1 | 514 | 536 |  | 0.056 |  | 949 |  |  |  | 354.16298 | 10.1021/jp052626n
12103 | COC(=O)c1ccc(C2=C3C=CC(C)=[N+]3[B-](F)(F)n3c(C)ccc32)cc1 | CCOC(C)=O | 512 | 533 |  | 0.053 |  | 960 |  |  |  | 354.16298 | 10.1021/jp052626n
12104 | COC(=O)c1ccc(C2=C3C=CC(C)=[N+]3[B-](F)(F)n3c(C)ccc32)cc1 | CO | 511 | 533 |  | 0.032 |  | 960 |  |  | 37.3 | 354.16298 | 10.1021/jp052626n
12105 | COC(=O)c1ccc(C2=C3C=CC(C)=[N+]3[B-](F)(F)n3c(C)ccc32)cc1 | CC#N | 511 | 531 |  | 0.039 |  | 1000 |  |  |  | 354.16298 | 10.1021/jp052626n
12106 | CC1=[N+]2C(=C(c3ccc(C#N)cc3)c3ccc(C)n3[B-]2(F)F)C=C1 | Cc1ccccc1 | 519 | 543 | 0.55 | 0.076 |  | 930 |  |  |  | 321.13716 | 10.1021/jp052626n
12107 | CC1=[N+]2C(=C(c3ccc(C#N)cc3)c3ccc(C)n3[B-]2(F)F)C=C1 | ClC(Cl)Cl | 519 | 543 |  | 0.055 |  | 930 |  |  |  | 321.13716 | 10.1021/jp052626n
12108 | CC1=[N+]2C(=C(c3ccc(C#N)cc3)c3ccc(C)n3[B-]2(F)F)C=C1 | C1CCCCC1 | 517 | 539 |  | 0.038 |  | 898 |  |  |  | 321.13716 | 10.1021/jp052626n
12109 | CC1=[N+]2C(=C(c3ccc(C#N)cc3)c3ccc(C)n3[B-]2(F)F)C=C1 | C1CCOC1 | 516 | 540 |  | 0.037 |  | 1056 |  |  |  | 321.13716 | 10.1021/jp052626n
12110 | CC1=[N+]2C(=C(c3ccc(C#N)cc3)c3ccc(C)n3[B-]2(F)F)C=C1 | CCOC(C)=O | 513 | 537 |  | 0.035 |  | 989 |  |  |  | 321.13716 | 10.1021/jp052626n
12111 | CC1=[N+]2C(=C(c3ccc(C#N)cc3)c3ccc(C)n3[B-]2(F)F)C=C1 | CO | 513 | 538 |  | 0.026 |  | 992 |  |  | 40.1 | 321.13716 | 10.1021/jp052626n
12112 | CC1=[N+]2C(=C(c3ccc(C#N)cc3)c3ccc(C)n3[B-]2(F)F)C=C1 | CC#N | 512 | 537 |  | 0.03 |  | 992 |  |  |  | 321.13716 | 10.1021/jp052626n
12113 | CC1=[N+]2C(=C(c3ccc(N(C)C)cc3)c3ccc(C)n3[B-]2(F)F)C=C1 | Cc1ccccc1 | 509 | 580 | 3.24 | 0.15 |  | 934 |  |  | 118.2 | 339.1958 | 10.1021/jp052626n
12114 | CC1=[N+]2C(=C(c3ccc(N(C)C)cc3)c3ccc(C)n3[B-]2(F)F)C=C1 | ClC(Cl)Cl | 509 | 615 |  | 0.058 |  | 1136 |  |  | 119.5 | 339.1958 | 10.1021/jp052626n
12115 | CC1=[N+]2C(=C(c3ccc(N(C)C)cc3)c3ccc(C)n3[B-]2(F)F)C=C1 | C1CCCCC1 | 508 | 518 | 2.72 | 0.37 |  | 741 |  |  | 23.1 | 339.1958 | 10.1021/jp052626n
12116 | CC1=[N+]2C(=C(c3ccc(N(C)C)cc3)c3ccc(C)n3[B-]2(F)F)C=C1 | C1CCOC1 | 506 |  |  | 0.002 |  | 1024 |  |  |  | 339.1958 | 10.1021/jp052626n
12117 | CC1=[N+]2C(=C(c3ccc(N(C)C)cc3)c3ccc(C)n3[B-]2(F)F)C=C1 | CCOC(C)=O | 505 |  |  | 0.004 |  | 991 |  |  |  | 339.1958 | 10.1021/jp052626n
12118 | CC1=[N+]2C(=C(c3ccc(N(C)C)cc3)c3ccc(C)n3[B-]2(F)F)C=C1 | CO | 504 |  |  |  |  | 1159 |  |  |  | 339.1958 | 10.1021/jp052626n
12119 | CC1=[N+]2C(=C(c3ccc(N(C)C)cc3)c3ccc(C)n3[B-]2(F)F)C=C1 | CC#N | 503 |  |  |  |  | 1329 |  |  |  | 339.1958 | 10.1021/jp052626n
12120 | CC1=[N+]2C(=C(c3ccc(N4CCCCC4)cc3)c3ccc(C)n3[B-]2(F)F)C=C1 | Cc1ccccc1 | 511 | 593 | 3.12 | 0.13 |  | 890 |  |  | 98.1 | 379.26056 | 10.1021/jp052626n
12121 | CC1=[N+]2C(=C(c3ccc(N4CCCCC4)cc3)c3ccc(C)n3[B-]2(F)F)C=C1 | ClC(Cl)Cl | 511 | 527 |  | 0.077 |  | 981 |  |  | 31.8 | 379.26056 | 10.1021/jp052626n
12122 | CC1=[N+]2C(=C(c3ccc(N4CCCCC4)cc3)c3ccc(C)n3[B-]2(F)F)C=C1 | C1CCCCC1 | 509 | 519 | 2.31 | 0.33 |  | 738 |  |  | 24.2 | 379.26056 | 10.1021/jp052626n
12123 | CC1=[N+]2C(=C(c3ccc(N4CCCCC4)cc3)c3ccc(C)n3[B-]2(F)F)C=C1 | C1CCOC1 | 507 | 527 |  | 0.01 |  | 979 |  |  |  | 379.26056 | 10.1021/jp052626n
12124 | CC1=[N+]2C(=C(c3ccc(N4CCCCC4)cc3)c3ccc(C)n3[B-]2(F)F)C=C1 | CCOC(C)=O | 506 |  |  | 0.006 |  | 945 |  |  |  | 379.26056 | 10.1021/jp052626n
12125 | CC1=[N+]2C(=C(c3ccc(N4CCCCC4)cc3)c3ccc(C)n3[B-]2(F)F)C=C1 | CO | 505 |  |  | 0.005 |  | 991 |  |  |  | 379.26056 | 10.1021/jp052626n
12126 | CC1=[N+]2C(=C(c3ccc(N4CCCCC4)cc3)c3ccc(C)n3[B-]2(F)F)C=C1 | CC#N | 504 |  |  | 0.003 |  | 1196 |  |  |  | 379.26056 | 10.1021/jp052626n
12127 | CC1=[N+]2C(=C(c3ccc(N4CCOCC4)cc3)c3ccc(C)n3[B-]2(F)F)C=C1 | Cc1ccccc1 | 511 | 524 | 3.12 | 0.32 |  | 769 |  |  | 29.4 | 381.23268 | 10.1021/jp052626n
12128 | CC1=[N+]2C(=C(c3ccc(N4CCOCC4)cc3)c3ccc(C)n3[B-]2(F)F)C=C1 | ClC(Cl)Cl | 511 | 531 |  | 0.11 |  | 809 |  |  | 131.8 | 381.23268 | 10.1021/jp052626n
12129 | CC1=[N+]2C(=C(c3ccc(N4CCOCC4)cc3)c3ccc(C)n3[B-]2(F)F)C=C1 | C1CCCCC1 | 509 | 520 | 2.15 | 0.35 |  | 695 |  |  | 23.7 | 381.23268 | 10.1021/jp052626n
12130 | CC1=[N+]2C(=C(c3ccc(N4CCOCC4)cc3)c3ccc(C)n3[B-]2(F)F)C=C1 | C1CCOC1 | 507 | 695 |  | 0.013 |  | 897 |  |  |  | 381.23268 | 10.1021/jp052626n
12131 | CC1=[N+]2C(=C(c3ccc(N4CCOCC4)cc3)c3ccc(C)n3[B-]2(F)F)C=C1 | CCOC(C)=O | 506 |  |  | 0.008 |  | 825 |  |  |  | 381.23268 | 10.1021/jp052626n
12132 | CC1=[N+]2C(=C(c3ccc(N4CCOCC4)cc3)c3ccc(C)n3[B-]2(F)F)C=C1 | CO | 505 |  |  | 0.005 |  | 866 |  |  |  | 381.23268 | 10.1021/jp052626n
12133 | CC1=[N+]2C(=C(c3ccc(N4CCOCC4)cc3)c3ccc(C)n3[B-]2(F)F)C=C1 | CC#N | 504 |  |  | 0.002 |  | 949 |  |  |  | 381.23268 | 10.1021/jp052626n
12134 | O=c1[nH]c(=O)n([C@@H]2O[C@H](CO)[C@@H](O)[C@H]2O)cc1-c1cc2ccccc2s1 | O | 318 | 458 | 1.04 | 0.035 |  |  |  |  | 114.1 | 376.38804 | DOI: 10.1021/ol103147t
12135 | O=c1[nH]c(=O)n([C@@H]2O[C@H](CO)[C@@H](O)[C@H]2O)cc1-c1cc2ccccc2s1 | CO | 321 | 446 | 0.6 | 0.047 |  |  |  |  | 111.5 | 376.38804 | DOI: 10.1021/ol103147t
12136 | O=c1[nH]c(=O)n([C@@H]2O[C@H](CO)[C@@H](O)[C@H]2O)cc1-c1cc2ccccc2s1 | CC#N | 321 | 443 | 0.49 | 0.034 |  |  |  |  | 105.8 | 376.38804 | DOI: 10.1021/ol103147t
12137 | O=c1[nH]c(=O)n([C@@H]2O[C@H](CO)[C@@H](O)[C@H]2O)cc1-c1cc2ccccc2s1 | C1COCCO1 | 322 | 435 | 0.45 | 0.06 |  |  |  |  | 109.7 | 376.38804 | DOI: 10.1021/ol103147t
12138 | Fc1c(F)c(F)c2c(c1F)C1=Nc3c4c(F)c(F)c(F)c(F)c4c4n3[B-]3(Cl)n5c(c6c(F)c(F)c(F)c(F)c6c5=N4)=NC2=[N+]13 | CCC#N | 564 | 581 | [7 empty] | 646.546 | DOI: 10.1021/jp980383b
12139 | Fc1c(F)c(F)c2c(c1F)C1=Nc3c4c(F)c(F)c(F)c(F)c4c4n3[B-]3(Cl)n5c(c6c(F)c(F)c(F)c(F)c6c5=N4)=NC2=[N+]13 | CCOCC | 568 | 585 | [7 empty] | 646.546 | DOI: 10.1021/jp980383b
12140 | Fc1c(F)c(F)c2c(c1F)C1=Nc3c4c(F)c(F)c(F)c(F)c4c4n3[B-]3(Cl)n5c(c6c(F)c(F)c(F)c(F)c6c5=N4)=NC2=[N+]13 | CO | 568 | 586 | [7 empty] | 646.546 | DOI: 10.1021/jp980383b
12141 | Fc1c(F)c(F)c2c(c1F)C1=Nc3c4c(F)c(F)c(F)c(F)c4c4n3[B-]3(Cl)n5c(c6c(F)c(F)c(F)c(F)c6c5=N4)=NC2=[N+]13 | CC(C)=O | 570 | 589 | [7 empty] | 646.546 | DOI: 10.1021/jp980383b
12142 | Fc1c(F)c(F)c2c(c1F)C1=Nc3c4c(F)c(F)c(F)c(F)c4c4n3[B-]3(Cl)n5c(c6c(F)c(F)c(F)c(F)c6c5=N4)=NC2=[N+]13 | CC#N | 570 | 586 | [5 empty] | 34.6 | 35 | 646.546 | DOI: 10.1021/jp980383b
12143 | Fc1c(F)c(F)c2c(c1F)C1=Nc3c4c(F)c(F)c(F)c(F)c4c4n3[B-]3(Cl)n5c(c6c(F)c(F)c(F)c(F)c6c5=N4)=NC2=[N+]13 | CCOC(C)=O | 570 | 588 | [7 empty] | 646.546 | DOI: 10.1021/jp980383b
12144 | Fc1c(F)c(F)c2c(c1F)C1=Nc3c4c(F)c(F)c(F)c(F)c4c4n3[B-]3(Cl)n5c(c6c(F)c(F)c(F)c(F)c6c5=N4)=NC2=[N+]13 | CCO | 570 | 585 | [7 empty] | 646.546 | DOI: 10.1021/jp980383b
12145 | Fc1c(F)c(F)c2c(c1F)C1=Nc3c4c(F)c(F)c(F)c(F)c4c4n3[B-]3(Cl)n5c(c6c(F)c(F)c(F)c(F)c6c5=N4)=NC2=[N+]13 | C1CCOC1 | 572 | 591 | [7 empty] | 646.546 | DOI: 10.1021/jp980383b
12146 | Fc1c(F)c(F)c2c(c1F)C1=Nc3c4c(F)c(F)c(F)c(F)c4c4n3[B-]3(Cl)n5c(c6c(F)c(F)c(F)c(F)c6c5=N4)=NC2=[N+]13 | CC(=O)OC(C)=O | 572 | 588 | [7 empty] | 646.546 | DOI: 10.1021/jp980383b
12147 | Fc1c(F)c(F)c2c(c1F)C1=Nc3c4c(F)c(F)c(F)c(F)c4c4n3[B-]3(Cl)n5c(c6c(F)c(F)c(F)c(F)c6c5=N4)=NC2=[N+]13 | C[N+](=O)[O-] | 572 | 588 | [7 empty] | 646.546 | DOI: 10.1021/jp980383b
12148 | Fc1c(F)c(F)c2c(c1F)C1=Nc3c4c(F)c(F)c(F)c(F)c4c4n3[B-]3(Cl)n5c(c6c(F)c(F)c(F)c(F)c6c5=N4)=NC2=[N+]13 | C1COCCO1 | 572 | 590 | [7 empty] | 646.546 | DOI: 10.1021/jp980383b
12149 | Fc1c(F)c(F)c2c(c1F)C1=Nc3c4c(F)c(F)c(F)c(F)c4c4n3[B-]3(Cl)n5c(c6c(F)c(F)c(F)c(F)c6c5=N4)=NC2=[N+]13 | c1ccccc1 | 574 | 595 | [7 empty] | 646.546 | DOI: 10.1021/jp980383b
12150 | Fc1c(F)c(F)c2c(c1F)C1=Nc3c4c(F)c(F)c(F)c(F)c4c4n3[B-]3(Cl)n5c(c6c(F)c(F)c(F)c(F)c6c5=N4)=NC2=[N+]13 | CN(C)C=O | 574 | 582 | [7 empty] | 646.546 | DOI: 10.1021/jp980383b
12151 | Fc1c(F)c(F)c2c(c1F)C1=Nc3c4c(F)c(F)c(F)c(F)c4c4n3[B-]3(Cl)n5c(c6c(F)c(F)c(F)c(F)c6c5=N4)=NC2=[N+]13 | CC(=O)N(C)C | 574 | 582 | [7 empty] | 646.546 | DOI: 10.1021/jp980383b
12152 | Fc1c(F)c(F)c2c(c1F)C1=Nc3c4c(F)c(F)c(F)c(F)c4c4n3[B-]3(Cl)n5c(c6c(F)c(F)c(F)c(F)c6c5=N4)=NC2=[N+]13 | CS(C)=O | 574 | 590 | [7 empty] | 646.546 | DOI: 10.1021/jp980383b
12153 | Fc1c(F)c(F)c2c(c1F)C1=Nc3c4c(F)c(F)c(F)c(F)c4c4n3[B-]3(Cl)n5c(c6c(F)c(F)c(F)c(F)c6c5=N4)=NC2=[N+]13 | c1ccncc1 | 576 | 588 | [7 empty] | 646.546 | DOI: 10.1021/jp980383b
12154 | Fc1c(F)c(F)c2c(c1F)C1=Nc3c4c(F)c(F)c(F)c(F)c4c4n3[B-]3(Cl)n5c(c6c(F)c(F)c(F)c(F)c6c5=N4)=NC2=[N+]13 | O=[N+]([O-])c1ccccc1 | 578 | 597 | [7 empty] | 646.546 | DOI: 10.1021/jp980383b
12155 | CN(C)c1ccc(C2=Cc3c4ccccc4c4ccccc4[n+]3[B-](F)(F)O2)cc1 | ClC(Cl)Cl | 483 | 521 | 2.595 | 0.811 | 4.744292983 |  |  | 61.5 | 56.6 | 388.22386 | DOI: 10.1021/acs.joc.6b02732
12156 | COc1ccc(C2=Cc3c4ccccc4c4ccccc4[n+]3[B-](F)(F)O2)cc1 | ClC(Cl)Cl | 444 | 461 | 1.584 | 0.678 |  |  |  | 61.3 | 64.1 | 375.18104 | DOI: 10.1021/acs.joc.6b02732
12157 | Cc1ccc(C2=Cc3c4ccccc4c4ccccc4[n+]3[B-](F)(F)O2)cc1 | ClC(Cl)Cl | 437 | 450 | 0.706 | 0.275 |  |  |  | 62 | 76.1 | 359.18204 | DOI: 10.1021/acs.joc.6b02732
12158 | Cc1cccc(C2=Cc3c4ccccc4c4ccccc4[n+]3[B-](F)(F)O2)c1 | ClC(Cl)Cl | 434 | 447 | 0.428 | 0.188 |  |  |  | 61.2 | 77.7 | 359.18204 | DOI: 10.1021/acs.joc.6b02732
12159 | F[B-]1(F)OC(c2ccccc2)=Cc2c3ccccc3c3ccccc3[n+]21 | ClC(Cl)Cl | 432 | 447 | 0.363 | 0.131 |  |  |  | 61.8 | 79.3 | 345.15516 | DOI: 10.1021/acs.joc.6b02732
12160 | F[B-]1(F)OC(c2ccc(Br)cc2)=Cc2c3ccccc3c3ccccc3[n+]21 | ClC(Cl)Cl | 435 | 449 | 0.436 | 0.152 |  |  |  | 65.1 | 82.4 | 424.05122 | DOI: 10.1021/acs.joc.6b02732
12161 | F[B-]1(F)OC(c2cccc(Br)c2)=Cc2c3ccccc3c3ccccc3[n+]21 | ClC(Cl)Cl | 432 | 446 | 0.315 | 0.106 |  |  |  | 64.6 | 82.6 | 424.05122 | DOI: 10.1021/acs.joc.6b02732
12162 | F[B-]1(F)OC(c2ccc(C(F)(F)F)cc2)=Cc2c3ccccc3c3ccccc3[n+]21 | ClC(Cl)Cl | 430 | 446 | [5 empty] | 67.4 | 85.4 | 413.15222 | DOI: 10.1021/acs.joc.6b02732
12163 | O=C1c2ccccc2-c2ccccc21 | c1ccccc1 | 380 | 485 | 2.8 | 0.0078 | 2.477121255 |  |  |  | 106.2 | 180.20552 | DOI: 10.1021/jp980158u
12164 | Nc1cccc2c1C(=O)c1ccccc1-2 | C1CCCCC1 | 407 | 471 | 0.8 | 0.031 | 3.812913357 |  |  |  |  | 195.22046 | DOI: 10.1021/jp980158u
12165 | Nc1cccc2c1C(=O)c1ccccc1-2 | c1ccccc1 | 416 | 482 | 1.4 | 0.055 | 3.812913357 |  |  |  |  | 195.22046 | DOI: 10.1021/jp980158u
12166 | Nc1cccc2c1C(=O)c1ccccc1-2 | CC#N | 420 | 501 | 2.3 | 0.057 | 3.826074803 |  |  |  |  | 195.22046 | DOI: 10.1021/jp980158u
12167 | Nc1cccc2c1C(=O)c1ccccc1-2 | CCO | 431 | 521 |  | 0.068 | 3.892094603 |  |  |  |  | 195.22046 | DOI: 10.1021/jp980158u
12168 | Nc1ccc2c(c1)C(=O)c1ccccc1-2 | C1CCCCC1 | 455 | 569 | 4 | 0.0086 | 2.698970004 |  |  |  |  | 195.22046 | DOI: 10.1021/jp980158u
12169 | Nc1ccc2c(c1)C(=O)c1ccccc1-2 | c1ccccc1 | 469 | 622 | 0.84 | 0.00099 | 2.73239376 |  |  |  |  | 195.22046 | DOI: 10.1021/jp980158u
12170 | Nc1ccc2c(c1)C(=O)c1ccccc1-2 | CC#N | 481 |  |  |  | 2.73239376 |  |  |  |  | 195.22046 | DOI: 10.1021/jp980158u
12171 | Nc1ccc2c(c1)C(=O)c1ccccc1-2 | CCO | 488 |  |  |  | 2.897627091 |  |  |  |  | 195.22046 | DOI: 10.1021/jp980158u
12172 | Nc1ccc2c(c1)-c1ccccc1C2=O | C1CCCCC1 | 386 | 476 |  | 0.006 | 3.255272505 |  |  |  |  | 195.22046 | DOI: 10.1021/jp980158u
12173 | Nc1ccc2c(c1)-c1ccccc1C2=O | c1ccccc1 | 395 | 504 | 11 | 0.13 | 3.447158031 |  |  |  |  | 195.22046 | DOI: 10.1021/jp980158u
12174 | Nc1ccc2c(c1)-c1ccccc1C2=O | CC#N | 409 | 544 | 5.9 | 0.043 | 3.602059991 |  |  |  |  | 195.22046 | DOI: 10.1021/jp980158u
12175 | Nc1ccc2c(c1)-c1ccccc1C2=O | CCO | 429 | 592 |  | 0.0033 | 3.672097858 |  |  |  |  | 195.22046 | DOI: 10.1021/jp980158u
12176 | Nc1cccc2c1-c1ccccc1C2=O | C1CCCCC1 | 427 | 513 | 3.2 | 0.035 | 3.255272505 |  |  |  |  | 195.22046 | DOI: 10.1021/jp980158u
12177 | Nc1cccc2c1-c1ccccc1C2=O | c1ccccc1 | 440 | 544 | 9.3 | 0.074 | 3.278753601 |  |  |  |  | 195.22046 | DOI: 10.1021/jp980158u
12178 | Nc1cccc2c1-c1ccccc1C2=O | CC#N | 451 | 604 | 4.2 | 0.012 | 3.255272505 |  |  |  |  | 195.22046 | DOI: 10.1021/jp980158u
12179 | Nc1cccc2c1-c1ccccc1C2=O | CCO | 458 | 667 |  | 0.00024 | 3.230448921 |  |  |  |  | 195.22046 | DOI: 10.1021/jp980158u
12180 | CNc1cccc2c1C(=O)c1ccccc1-2 | C1CCCCC1 | 432 | 497 | 1.6 | 0.042 | 3.857332496 |  |  |  |  | 209.24734 | DOI: 10.1021/jp980158u
12181 | CNc1cccc2c1C(=O)c1ccccc1-2 | c1ccccc1 | 445 | 519 | 2.8 | 0.065 | 3.880813592 |  |  |  |  | 209.24734 | DOI: 10.1021/jp980158u
12182 | CNc1cccc2c1C(=O)c1ccccc1-2 | CC#N | 445 | 533 | 4.2 | 0.065 | 3.875061263 |  |  |  |  | 209.24734 | DOI: 10.1021/jp980158u
12183 | CNc1cccc2c1C(=O)c1ccccc1-2 | CCO | 448 | 542 | 2.8 | 0.064 | 3.880813592 |  |  |  |  | 209.24734 | DOI: 10.1021/jp980158u
12184 | CNc1ccc2c(c1)C(=O)c1ccccc1-2 | C1CCCCC1 | 474 | 587 | 3.1 | 0.0073 | 2.838849091 |  |  |  |  | 209.24734 | DOI: 10.1021/jp980158u
12185 | CNc1ccc2c(c1)C(=O)c1ccccc1-2 | c1ccccc1 | 491 | 635 | 0.63 | 0.001 | 2.880813592 |  |  |  |  | 209.24734 | DOI: 10.1021/jp980158u
12186 | CNc1ccc2c(c1)C(=O)c1ccccc1-2 | CC#N | 508 |  |  |  | 2.84509804 |  |  |  |  | 209.24734 | DOI: 10.1021/jp980158u
12187 | CNc1ccc2c(c1)C(=O)c1ccccc1-2 | CCO | 511 |  |  |  | 2.826074803 |  |  |  |  | 209.24734 | DOI: 10.1021/jp980158u
12188 | CNc1ccc2c(c1)-c1ccccc1C2=O | C1CCCCC1 | 389 | 489 |  | 0.045 | 3.602059991 |  |  |  |  | 209.24734 | DOI: 10.1021/jp980158u
12189 | CNc1ccc2c(c1)-c1ccccc1C2=O | c1ccccc1 | 409 | 509 | 9.4 | 0.19 | 3.69019608 |  |  |  |  | 209.24734 | DOI: 10.1021/jp980158u
12190 | CNc1ccc2c(c1)-c1ccccc1C2=O | CC#N | 424 | 548 | 4.3 | 0.064 | 3.770852012 |  |  |  |  | 209.24734 | DOI: 10.1021/jp980158u
12191 | CNc1ccc2c(c1)-c1ccccc1C2=O | CCO | 436 | 583 |  | 0.0065 | 3.812913357 |  |  |  |  | 209.24734 | DOI: 10.1021/jp980158u
12192 | CNc1cccc2c1-c1ccccc1C2=O | C1CCCCC1 | 449 | 536 | 8.8 | 0.094 | 3.322219295 |  |  |  |  | 209.24734 | DOI: 10.1021/jp980158u
12193 | CNc1cccc2c1-c1ccccc1C2=O | c1ccccc1 | 461 | 570 | 8.4 | 0.063 | 3.322219295 |  |  |  |  | 209.24734 | DOI: 10.1021/jp980158u
12194 | CNc1cccc2c1-c1ccccc1C2=O | CC#N | 471 | 638 | 2.2 | 0.0051 | 3.301029996 |  |  |  |  | 209.24734 | DOI: 10.1021/jp980158u
12195 | CNc1cccc2c1-c1ccccc1C2=O | CCO | 477 | 686 |  | 0.00014 | 3.255272505 |  |  |  |  | 209.24734 | DOI: 10.1021/jp980158u
12196 | CN(C)c1cccc2c1C(=O)c1ccccc1-2 | C1CCCCC1 | 433 | 498 |  | 0.0016 | 3.806179974 |  |  |  |  | 223.27422 | DOI: 10.1021/jp980158u
12197 | CN(C)c1cccc2c1C(=O)c1ccccc1-2 | c1ccccc1 | 445 | 520 |  | 0.0024 | 3.832508913 |  |  |  |  | 223.27422 | DOI: 10.1021/jp980158u
12198 | CN(C)c1cccc2c1C(=O)c1ccccc1-2 | CC#N | 444 | 534 |  | 0.0027 | 3.826074803 |  |  |  |  | 223.27422 | DOI: 10.1021/jp980158u
12199 | CN(C)c1cccc2c1C(=O)c1ccccc1-2 | CCO | 449 | 541 |  | 0.004 | 3.819543936 |  |  |  |  | 223.27422 | DOI: 10.1021/jp980158u
12200 | CN(C)c1ccc2c(c1)C(=O)c1ccccc1-2 | C1CCCCC1 | 484 | 600 | 3.3 | 0.0087 | 2.977723605 |  |  |  |  | 223.27422 | DOI: 10.1021/jp980158u
12201 | CN(C)c1ccc2c(c1)C(=O)c1ccccc1-2 | c1ccccc1 | 507 | 644 | 0.79 | 0.0012 | 2.977723605 |  |  |  |  | 223.27422 | DOI: 10.1021/jp980158u
12202 | CN(C)c1ccc2c(c1)C(=O)c1ccccc1-2 | CC#N | 510 |  |  |  | 2.934498451 |  |  |  |  | 223.27422 | DOI: 10.1021/jp980158u
12203 | CN(C)c1ccc2c(c1)C(=O)c1ccccc1-2 | CCO | 509 |  |  |  | 2.886490725 |  |  |  |  | 223.27422 | DOI: 10.1021/jp980158u
12204 | CN(C)c1ccc2c(c1)-c1ccccc1C2=O | C1CCCCC1 | 400 | 491 | 6.1 | 0.14 | 3.770852012 |  |  |  |  | 223.27422 | DOI: 10.1021/jp980158u
12205 | CN(C)c1ccc2c(c1)-c1ccccc1C2=O | c1ccccc1 | 420 | 526 | 11 | 0.23 | 3.832508913 |  |  |  |  | 223.27422 | DOI: 10.1021/jp980158u
12206 | CN(C)c1ccc2c(c1)-c1ccccc1C2=O | CC#N | 431 | 557 | 4.8 | 0.083 | 3.86923172 |  |  |  |  | 223.27422 | DOI: 10.1021/jp980158u
12207 | CN(C)c1ccc2c(c1)-c1ccccc1C2=O | CCO | 437 | 592 |  | 0.0081 | 3.857332496 |  |  |  |  | 223.27422 | DOI: 10.1021/jp980158u
12208 | CN(C)c1cccc2c1-c1ccccc1C2=O | C1CCCCC1 | 412 | 532 | 8 | 0.075 | 3.041392685 |  |  |  |  | 223.27422 | DOI: 10.1021/jp980158u
12209 | CN(C)c1cccc2c1-c1ccccc1C2=O | c1ccccc1 | 433 | 575 | 10 | 0.073 | 3.041392685 |  |  |  |  | 223.27422 | DOI: 10.1021/jp980158u
12210 | CN(C)c1cccc2c1-c1ccccc1C2=O | CC#N | 439 | 646 | 4.2 | 0.0075 | 3.041392685 |  |  |  |  | 223.27422 | DOI: 10.1021/jp980158u
12211 | CN(C)c1cccc2c1-c1ccccc1C2=O | CCO | 438 | 700 |  | 0.00027 | 3 |  |  |  |  | 223.27422 | DOI: 10.1021/jp980158u
12212 | CCNc1ccc2c(C(F)(F)F)cc(=O)oc2c1 | CCCCCC | 360 | 417 | 3.3 | 0.76 | [5 empty] | 257.2104 | DOI: 10.1021/jp021141l
12213 | CCNc1ccc2c(C(F)(F)F)cc(=O)oc2c1 | CCCC(C)C | 360 | 415 | 3.38 | 0.77 | [5 empty] | 257.2104 | DOI: 10.1021/jp021141l
12214 | CCNc1ccc2c(C(F)(F)F)cc(=O)oc2c1 | CCC(C)CC | 361 | 415 | 3.39 | 0.75 | [5 empty] | 257.2104 | DOI: 10.1021/jp021141l
12215 | CCNc1ccc2c(C(F)(F)F)cc(=O)oc2c1 | C1CCCCC1 | 364 | 417 | 3.56 | 0.74 | [5 empty] | 257.2104 | DOI: 10.1021/jp021141l
12216 | CCNc1ccc2c(C(F)(F)F)cc(=O)oc2c1 | CC1CCCCC1 | 364 | 417 | 3.55 | 0.77 | [5 empty] | 257.2104 | DOI: 10.1021/jp021141l
12217 | CCNc1ccc2c(C(F)(F)F)cc(=O)oc2c1 | C1CCC2CCCCC2C1 | 365 | 420 | 3.67 | 0.72 | [5 empty] | 257.2104 | DOI: 10.1021/jp021141l
12218 | CCNc1ccc2c(C(F)(F)F)cc(=O)oc2c1 | CCOC(C)=O | 382 | 478 | 4.83 | 0.61 | [5 empty] | 257.2104 | DOI: 10.1021/jp021141l
12219 | CCNc1ccc2c(C(F)(F)F)cc(=O)oc2c1 | CCCCCCO | 392 | 490 | 5.23 | 0.54 | [5 empty] | 257.2104 | DOI: 10.1021/jp021141l
12220 | CCNc1ccc2c(C(F)(F)F)cc(=O)oc2c1 | CCCCO | 391 | 493 | 5.24 | 0.53 | [5 empty] | 257.2104 | DOI: 10.1021/jp021141l
12221 | CCNc1ccc2c(C(F)(F)F)cc(=O)oc2c1 | CC(C)O | 392 | 490 | 5.14 | 0.54 | [5 empty] | 257.2104 | DOI: 10.1021/jp021141l
12222 | CCNc1ccc2c(C(F)(F)F)cc(=O)oc2c1 | CC(C)=O | 388 | 485 | 5.08 | 0.53 | [5 empty] | 257.2104 | DOI: 10.1021/jp021141l
12223 | CCNc1ccc2c(C(F)(F)F)cc(=O)oc2c1 | CCO | 394 | 500 | 5.04 | 0.47 | [5 empty] | 257.2104 | DOI: 10.1021/jp021141l
12224 | CCNc1ccc2c(C(F)(F)F)cc(=O)oc2c1 | CC#N | 385 | 485 | 5.23 | 0.56 | [5 empty] | 257.2104 | DOI: 10.1021/jp021141l
12225 | CCNc1ccc2c(C(F)(F)F)cc(=O)oc2c1 | CO | 392 | 500 | 4.84 | 0.46 | [5 empty] | 257.2104 | DOI: 10.1021/jp021141l
12226 | C(#Cc1nc(C#Cc2ccccc2)c(C#Cc2ccccc2)c(C#Cc2ccccc2)c1C#Cc1ccccc1)c1ccccc1 | ClCCl | 421 | 438 |  | 0.55 | 4.146128036 |  |  |  |  | 579.7005 | DOI: 10.1021/ol2000183
12227 | COc1ccc(C#Cc2nc(C#Cc3ccc(OC)cc3)c(C#Cc3ccc(OC)cc3)c(C#Cc3ccc(OC)cc3)c2C#Cc2ccc(OC)cc2)cc1 | ClCCl | 421 | 459 |  | 0.81 | 4.792391689 |  |  |  |  | 729.8299 | DOI: 10.1021/ol2000183
12228 | CC(C)(C)c1ccc(C#Cc2nc(C#Cc3ccc(C(C)(C)C)cc3)c(C#Cc3ccc(C(C)(C)C)cc3)c(C#Cc3ccc(C(C)(C)C)cc3)c2C#Cc2ccc(C(C)(C)C)cc2)cc1 | ClCCl | 421 | 444 |  | 0.63 | 4.591064607 |  |  |  |  | 860.2381 | DOI: 10.1021/ol2000183
12229 | Fc1ccc(C#Cc2nc(C#Cc3ccc(F)cc3)c(C#Cc3ccc(F)cc3)c(C#Cc3ccc(F)cc3)c2C#Cc2ccc(F)cc2)cc1 | ClCCl | 407 | 436 |  | 0.47 | 4.176091259 |  |  |  |  | 669.6508 | DOI: 10.1021/ol2000183
12230 | C(#Cc1nc(C#Cc2cccs2)c(C#Cc2cccs2)c(C#Cc2cccs2)c1C#Cc1cccs1)c1cccs1 | ClCCl | 411 | 441 |  | 0.48 | 4.556302501 |  |  |  |  | 609.8411 | DOI: 10.1021/ol2000183
12231 | C(#Cc1c(C#Cc2ccccc2)c(C#Cc2ccccc2)c(C#Cc2ccccc2)c(C#Cc2ccccc2)c1C#Cc1ccccc1)c1ccccc1 | ClCCl | 371 | 452 |  | 0.43 | 5.075546961 |  |  | 49 | 70.6 | 678.8322 | DOI: 10.1021/ol2000183
12232 | COc1ccc(C#Cc2c(C#Cc3ccc(OC)cc3)c(C#Cc3ccc(OC)cc3)c(C#Cc3ccc(OC)cc3)c(C#Cc3ccc(OC)cc3)c2C#Cc2ccc(OC)cc2)cc1 | ClCCl | 386 | 466 |  | 0.55 | 5.100370545 |  |  | 49 | 71.5 | 858.98748 | DOI: 10.1021/ol2000183
12233 | CC(C)(C)c1ccc(C#Cc2c(C#Cc3ccc(C(C)(C)C)cc3)c(C#Cc3ccc(C(C)(C)C)cc3)c(C#Cc3ccc(C(C)(C)C)cc3)c(C#Cc3ccc(C(C)(C)C)cc3)c2C#Cc2ccc(C(C)(C)C)cc2)cc1 | ClCCl | 379 | 459 |  | 0.44 | 5.037426498 |  |  | 49.5 | 72.9 | 1015.47732 | DOI: 10.1021/ol2000183
12234 | Fc1ccc(C#Cc2c(C#Cc3ccc(F)cc3)c(C#Cc3ccc(F)cc3)c(C#Cc3ccc(F)cc3)c(C#Cc3ccc(F)cc3)c2C#Cc2ccc(F)cc2)cc1 | ClCCl | 368 | 450 |  | 0.25 | 4.982271233 |  |  | 52.6 | 66.6 | 786.77256 | DOI: 10.1021/ol2000183
12235 | C(#Cc1c(C#Cc2cccs2)c(C#Cc2cccs2)c(C#Cc2cccs2)c(C#Cc2cccs2)c1C#Cc1cccs1)c1cccs1 | ClCCl | 371 | 453 |  | 0.27 | 5.021189299 |  |  | 50.4 | 68.4 | 715.00092 | DOI: 10.1021/ol2000183
12236 | C(#Cc1cc(C#Cc2ccccc2)c(C#Cc2ccccc2)c(C#Cc2ccccc2)c1C#Cc1ccccc1)c1ccccc1 | ClCCl | 364 | 424 |  | 0.26 | 4.86332286 |  |  | 45.2 | 72 | 578.71244 | DOI: 10.1021/ol2000183
12237 | COc1ccc(C#Cc2cc(C#Cc3ccc(OC)cc3)c(C#Cc3ccc(OC)cc3)c(C#Cc3ccc(OC)cc3)c2C#Cc2ccc(OC)cc2)cc1 | ClCCl | 380 | 437 |  | 0.53 | 4.84509804 |  |  | 44.9 | 66.2 | 728.84184 | DOI: 10.1021/ol2000183
12238 | CC(C)(C)c1ccc(C#Cc2cc(C#Cc3ccc(C(C)(C)C)cc3)c(C#Cc3ccc(C(C)(C)C)cc3)c(C#Cc3ccc(C(C)(C)C)cc3)c2C#Cc2ccc(C(C)(C)C)cc2)cc1 | ClCCl | 373 | 429 |  | 0.41 | 4.740362689 |  |  | 50.4 | 70.4 | 859.25004 | DOI: 10.1021/ol2000183
12239 | Fc1ccc(C#Cc2cc(C#Cc3ccc(F)cc3)c(C#Cc3ccc(F)cc3)c(C#Cc3ccc(F)cc3)c2C#Cc2ccc(F)cc2)cc1 | ClCCl | 371 | 421 |  | 0.43 | 4.72427587 |  |  | 49.5 | 71.1 | 668.66274 | DOI: 10.1021/ol2000183
12240 | C(#Cc1cc(C#Cc2cccs2)c(C#Cc2cccs2)c(C#Cc2cccs2)c1C#Cc1cccs1)c1cccs1 | ClCCl | 372 | 425 |  | 0.32 | 4.633468456 |  |  | 51.6 | 75.6 | 608.85304 | DOI: 10.1021/ol2000183
12241 | C1=C(c2ccccc2)C(c2ccccc2)C(c2ccccc2)=C1 | C1CCOC1 | 304 | 385 |  | 0.248 |  |  |  | 44.6 | 55.8 | 294.39592 | DOI: 10.1021/acs.jpcc.7b02125
12242 | C1=C(c2ccccc2)C(c2ccccc2)=CC1c1ccccc1 | C1CCOC1 | 290 | 345 |  | 0.0137 |  |  |  | 64.3 | 55 | 294.39592 | DOI: 10.1021/acs.jpcc.7b02125
12243 | C1=C(c2ccccc2)C(c2ccccc2)C(c2ccccc2)=C1 | C1=C(c2ccccc2)C(c2ccccc2)C(c2ccccc2)=C1 | 330 | 385 |  | 0.0188 | [5 empty] | 294.39592 | DOI: 10.1021/acs.jpcc.7b02125
12244 | C1=C(c2ccccc2)C(c2ccccc2)=CC1c1ccccc1 | C1=C(c2ccccc2)C(c2ccccc2)=CC1c1ccccc1 | 302 | 382 |  | 0.131 | [5 empty] | 294.39592 | DOI: 10.1021/acs.jpcc.7b02125
12245 | O=C(NCc1cc(=O)oc2cc(O)c(Br)cc12)c1cccnc1 | CO | 372 |  |  |  | 3.941710149 |  |  | 66 |  | 375.17734 | DOI: 10.1021/jo2025527
12246 | O=C(NCc1cc(=O)oc2cc(O)c(Br)cc12)c1cccnc1 | CC#N | 392 |  |  |  | 4.041392685 |  |  | 75.2 |  | 375.17734 | DOI: 10.1021/jo2025527
12247 | O=C(NCc1cc(=O)oc2cc(O)c(Br)cc12)c1cccnc1 | CS(C)=O | 408 |  |  |  | 4.289834121 |  |  | 47.5 |  | 375.17734 | DOI: 10.1021/jo2025527
12248 | O=C(NCc1cc(=O)oc2cc(O)c(Br)cc12)c1cccnc1 | O | 330 |  |  |  | 3.942702369 |  |  |  |  | 375.17734 | DOI: 10.1021/jo2025527
12249 | O=C(NCc1cc(=O)oc2cc([O-])c(Br)cc12)c1cccnc1 | O | 370 |  |  |  | 4.134878045 |  |  | 56.4 |  | 374.1694 | DOI: 10.1021/jo2025527
12250 | Cc1c2ccncc2c(C)c2c1[nH]c1ccccc12 | CO | 294 | 434 |  |  | 4.794488047 |  |  | 30.5 | 65.9 | 246.31216 | DOI: 10.1021/jp062778y
12251 | Cc1c2ccncc2c(C)c2c1[nH]c1ccccc12 | CC#N | 291.5 | 420 |  |  | 4.638489257 |  |  |  |  | 246.31216 | DOI: 10.1021/jp062778y
12252 | Cc1c2ccncc2c(C)c2c1[nH]c1ccccc12 | CCO | 294 | 429 |  |  | 4.844477176 |  |  |  | 54.9 | 246.31216 | DOI: 10.1021/jp062778y
12253 | Cc1c2ccncc2c(C)c2c1[nH]c1ccccc12 | CC(C)O | 294.5 | 424 |  |  | 4.85308953 |  |  |  |  | 246.31216 | DOI: 10.1021/jp062778y
12254 | Cc1c2ccncc2c(C)c2c1[nH]c1ccccc12 | CN(C)C=O | 293.5 | 425 |  |  | 4.72916479 |  |  |  | 53.2 | 246.31216 | DOI: 10.1021/jp062778y
12255 | Cc1c2ccncc2c(C)c2c1[nH]c1ccccc12 | CCCCO | 295 | 427 |  |  | 4.854306042 |  |  |  | 48.6 | 246.31216 | DOI: 10.1021/jp062778y
12256 | Cc1c2ccncc2c(C)c2c1[nH]c1ccccc12 | CS(C)=O | 295 | 428 |  |  | 4.77815125 |  |  |  |  | 246.31216 | DOI: 10.1021/jp062778y
12257 | Cc1c2ccncc2c(C)c2c1[nH]c1ccccc12 | CC(C)(C)O | 294.5 | 420 |  |  | 4.847572659 |  |  |  |  | 246.31216 | DOI: 10.1021/jp062778y
12258 | Cc1c2ccncc2c(C)c2c1[nH]c1ccccc12 | C1CCOC1 | 293.3 | 413 |  |  | 4.695481676 |  |  | 38.1 | 47.5 | 246.31216 | DOI: 10.1021/jp062778y
12259 | Cc1c2ccncc2c(C)c2c1[nH]c1ccccc12 | CCOC(C)=O | 291.5 | 410 |  |  | 4.675778342 |  |  |  | 47 | 246.31216 | DOI: 10.1021/jp062778y
12260 | Cc1c2ccncc2c(C)c2c1[nH]c1ccccc12 | CCC(C)(C)O | 294.5 | 419 |  |  | 4.84509804 |  |  |  |  | 246.31216 | DOI: 10.1021/jp062778y
12261 | Cc1c2ccncc2c(C)c2c1[nH]c1ccccc12 | CCOCC | 291.5 | 405 |  |  | 4.716837723 |  |  |  |  | 246.31216 | DOI: 10.1021/jp062778y
12262 | Cc1c2ccncc2c(C)c2c1[nH]c1ccccc12 | C1COCCO1 | 292.5 | 410 |  |  | 4.71432976 |  |  |  |  | 246.31216 | DOI: 10.1021/jp062778y
12263 | Cc1c2ccncc2c(C)c2c1[nH]c1ccccc12 | Cc1ccccc1 | 293 | 403 |  |  | 4.675778342 |  |  |  | 44.2 | 246.31216 | DOI: 10.1021/jp062778y
12264 | Cc1c2ccncc2c(C)c2c1[nH]c1ccccc12 | C1CCCCC1 | 290 | 392 |  |  | 4.57634135 |  |  |  |  | 246.31216 | DOI: 10.1021/jp062778y
12265 | Cc1c2ccncc2c(C)c2c1[nH]c1ccccc12 | CCCCCC | 289.5 | 390 |  |  | 4.506505032 |  |  | 48.5 | 39.7 | 246.31216 | DOI: 10.1021/jp062778y
12266 | O=P1(c2ccccc2)C2=C(c3ccccc31)C(c1ccccc1)(c1ccccc1)c1cc(N(c3ccccc3)c3ccccc3)ccc12 | Cc1ccccc1 | 431 | 522 |  | 0.95 | 4.260071388 |  |  |  |  | 633.72908 | DOI: 10.1021/acs.inorgchem.7b00658
12267 | O=P1(c2ccccc2)C2=C(c3ccccc31)C(c1ccccc1)(c1ccccc1)c1cc(N(c3ccccc3)c3ccccc3)ccc12 | CC#N | 427 | 594 |  | 0.81 | 4.230448921 |  |  |  |  | 633.72908 | DOI: 10.1021/acs.inorgchem.7b00658
12268 | O=P1(c2ccccc2)C2=C(c3ccccc31)C(c1ccccc1)(c1ccccc1)c1cc(N(c3ccccc3)c3ccccc3)ccc12 | CO | 438 | 608 |  | 0.4 | 4.204119983 |  |  | 77.2 | 134.3 | 633.72908 | DOI: 10.1021/acs.inorgchem.7b00658
12269 | CC1(C)C2=C(c3ccc(N(c4ccccc4)c4ccccc4)cc31)P(=O)(c1ccccc1)c1ccccc12 | Cc1ccccc1 | 418 | 511 |  | 0.76 | 4.178976947 |  |  |  |  | 509.58732 | DOI: 10.1021/acs.inorgchem.7b00658
12270 | CC1(C)C2=C(c3ccc(N(c4ccccc4)c4ccccc4)cc31)P(=O)(c1ccccc1)c1ccccc12 | CC#N | 412 | 580 |  | 0.65 | 4.146128036 |  |  |  |  | 509.58732 | DOI: 10.1021/acs.inorgchem.7b00658
12271 | CC1(C)C2=C(c3ccc(N(c4ccccc4)c4ccccc4)cc31)P(=O)(c1ccccc1)c1ccccc12 | CO | 424 | 598 |  | 0.44 | 4.123851641 |  |  | 78.7 | 134.3 | 509.58732 | DOI: 10.1021/acs.inorgchem.7b00658
12272 | O=P1(c2ccccc2)C2=C(c3ccccc31)[Si](c1ccccc1)(c1ccccc1)c1cc(N(c3ccccc3)c3ccccc3)ccc12 | Cc1ccccc1 | 459 | 558 |  | 0.86 | 4.209515015 |  |  | 77.1 | 101.5 | 649.80408 | DOI: 10.1021/acs.inorgchem.7b00658
12273 | O=P1(c2ccccc2)C2=C(c3ccccc31)[Si](c1ccccc1)(c1ccccc1)c1cc(N(c3ccccc3)c3ccccc3)ccc12 | CC#N | 456 | 629 |  | 0.52 | 4.167317335 |  |  | 81.8 | 140 | 649.80408 | DOI: 10.1021/acs.inorgchem.7b00658
12274 | O=P1(c2ccccc2)C2=C(c3ccccc31)[Si](c1ccccc1)(c1ccccc1)c1cc(N(c3ccccc3)c3ccccc3)ccc12 | CO | 466 | 640 |  | 0.17 | 4.170261715 |  |  | 83.7 | 142.8 | 649.80408 | DOI: 10.1021/acs.inorgchem.7b00658
12275 | C[Si]1(C)C2=C(c3ccc(N(c4ccccc4)c4ccccc4)cc31)P(=O)(c1ccccc1)c1ccccc12 | Cc1ccccc1 | 446 | 544 |  | 0.94 | 4.1430148 |  |  |  |  | 525.66232 | DOI: 10.1021/acs.inorgchem.7b00658
12276 | C[Si]1(C)C2=C(c3ccc(N(c4ccccc4)c4ccccc4)cc31)P(=O)(c1ccccc1)c1ccccc12 | CC#N | 440 | 611 |  | 0.65 | 4.113943352 |  |  |  |  | 525.66232 | DOI: 10.1021/acs.inorgchem.7b00658
12277 | C[Si]1(C)C2=C(c3ccc(N(c4ccccc4)c4ccccc4)cc31)P(=O)(c1ccccc1)c1ccccc12 | CO | 452 | 624 |  | 0.27 | 4.130333768 |  |  | 83.2 | 136.3 | 525.66232 | DOI: 10.1021/acs.inorgchem.7b00658
12278 | CCn1c2ccccc2c2cc(-c3cc(-c4ccc5c(c4)c4ccccc4n5CC)ncn3)ccc21 | C1CCOC1 | 360 | 395 | 1.86 | 0.44 |  |  |  |  | 43.4 | 466.58644 | DOI: 10.1021/acs.joc.5b01409
12279 | CCn1c2ccccc2c2cc(-c3cc(-c4ccc5c(c4)c4ccccc4n5CC)nc(SC)n3)ccc21 | C1CCOC1 | 371 | 394 | 1.03 | 0.23 |  |  |  | 63.3 | 44.4 | 512.67932 | DOI: 10.1021/acs.joc.5b01409
12280 | CCn1c2ccccc2c2cc(-c3cc(-c4ccc5c(c4)c4ccccc4n5CC)nc(OC)n3)ccc21 | C1CCOC1 | 366 | 388 | 1.62 | 0.48 |  |  |  | 57.9 | 41.2 | 496.61232 | DOI: 10.1021/acs.joc.5b01409
12281 | CCn1c2ccccc2c2cc(-c3cc(-c4ccc5c(c4)c4ccccc4n5CC)nc(N4CCCCC4)n3)ccc21 | C1CCOC1 | 367 | 408 | 1.35 | 0.15 |  |  |  |  | 49 | 549.7199 | DOI: 10.1021/acs.joc.5b01409
12282 | CCn1c2ccccc2c2cc(-c3cc(-c4ccc5c(c4)c4ccccc4n5CC)nc(S(C)(=O)=O)n3)ccc21 | C1CCOC1 | 381 | 426 | 2.31 | 0.61 |  |  |  | 62.9 | 53 | 544.67732 | DOI: 10.1021/acs.joc.5b01409
12283 | CCn1c2ccccc2c2cc(-c3cc(-c4ccc5c(c4)c4ccccc4n5CC)nc(C#N)n3)ccc21 | C1CCOC1 | 381 | 427 | 2.57 | 0.63 |  |  |  | 62.1 | 53.9 | 491.5965 | DOI: 10.1021/acs.joc.5b01409
12284 | CCn1c2ccccc2c2cc(-c3cc(-c4ccc5c(c4)c4ccccc4n5CC)nc(-c4ccccc4)n3)ccc21 | C1CCOC1 | 364 | 391 | 1.77 | 0.38 |  |  |  |  | 43.7 | 542.6842 | DOI: 10.1021/acs.joc.5b01409
12285 | CCn1c2ccccc2c2cc(-c3cc(-c4ccc5c(c4)c4ccccc4n5CC)nc(-c4ccc(OC)cc4)n3)ccc21 | C1CCOC1 | 365 | 385 | 1.63 | 0.45 |  |  |  |  | 41.5 | 572.71008 | DOI: 10.1021/acs.joc.5b01409
12286 | CCn1c2ccccc2c2cc(-c3cc(-c4ccc5c(c4)c4ccccc4n5CC)nc(-c4ccc(C#N)cc4)n3)ccc21 | C1CCOC1 | 367 | 408 | 5.14 | 0.08 |  |  |  |  | 76.2 | 567.69426 | DOI: 10.1021/acs.joc.5b01409
12287 | CCn1c2ccccc2c2cc(C#Cc3cc(C#Cc4ccc5c(c4)c4ccccc4n5CC)ncn3)ccc21 | C1CCOC1 | 382 | 451 | 2.32 | 0.74 |  |  |  | 62.6 | 79.5 | 514.63044 | DOI: 10.1021/acs.joc.5b01409
12288 | CCn1c2ccccc2c2cc(C#Cc3cc(C#Cc4ccc5c(c4)c4ccccc4n5CC)nc(SC)n3)ccc21 | C1CCOC1 | 396 | 449 | 1.82 | 0.61 |  |  |  | 66.2 | 67.2 | 560.72332 | DOI: 10.1021/acs.joc.5b01409
12289 | CCn1c2ccccc2c2cc(C#Cc3cc(C#Cc4ccc5c(c4)c4ccccc4n5CC)nc(OC)n3)ccc21 | C1CCOC1 | 388 | 445 | 2.04 | 0.63 |  |  |  | 60.8 | 63.5 | 544.65632 | DOI: 10.1021/acs.joc.5b01409
12290 | CCn1c2ccccc2c2cc(C#Cc3cc(C#Cc4ccc5c(c4)c4ccccc4n5CC)nc(N4CCCCC4)n3)ccc21 | C1CCOC1 | 393 | 445 | 2.9 | 0.21 |  |  |  |  | 77 | 597.7639 | DOI: 10.1021/acs.joc.5b01409
12291 | CCn1c2ccccc2c2cc(C#Cc3cc(C#Cc4ccc5c(c4)c4ccccc4n5CC)nc(S(C)(=O)=O)n3)ccc21 | C1CCOC1 | 408 | 496 | 4.22 | 0.74 |  |  |  | 65.7 | 80.9 | 592.72132 | DOI: 10.1021/acs.joc.5b01409
12292 | CCn1c2ccccc2c2cc(C#Cc3cc(C#Cc4ccc5c(c4)c4ccccc4n5CC)nc(C#N)n3)ccc21 | C1CCOC1 | 410 | 495 | 4.26 | 0.66 |  |  |  | 65.2 | 75 | 539.6405 | DOI: 10.1021/acs.joc.5b01409
12293 | CCn1c2ccccc2c2cc(/C=C/c3cc(/C=C/c4ccc5c(c4)c4ccccc4n5CC)ncn3)ccc21 | C1CCOC1 | 397 | 463 |  | 0.25 |  |  |  | 74.7 | 67.2 | 518.6622 | DOI: 10.1021/acs.joc.5b01409
12294 | CCn1c2ccccc2c2cc(/C=C/c3cc(/C=C/c4ccc5c(c4)c4ccccc4n5CC)nc(SC)n3)ccc21 | C1CCOC1 | 406 | 464 |  | 0.25 |  |  |  | 78.1 | 71 | 564.75508 | DOI: 10.1021/acs.joc.5b01409
12295 | CCn1c2ccccc2c2cc(-c3cc(-c4ccc5c(c4)c4ccccc4n5CC)ncn3)ccc21 | Cc1ccccc1 | 360 | 379 |  | 0.73 |  |  |  |  | 33 | 466.58644 | DOI: 10.1021/acs.joc.5b01409
12296 | CCn1c2ccccc2c2cc(-c3cc(-c4ccc5c(c4)c4ccccc4n5CC)ncn3)ccc21 | CCOC(C)=O | 359 | 392 |  | 0.8 |  |  |  |  | 43.4 | 466.58644 | DOI: 10.1021/acs.joc.5b01409
12297 | CCn1c2ccccc2c2cc(-c3cc(-c4ccc5c(c4)c4ccccc4n5CC)ncn3)ccc21 | ClCCl | 360 | 414 |  | 0.75 |  |  |  |  | 52.7 | 466.58644 | DOI: 10.1021/acs.joc.5b01409
12298 | CCn1c2ccccc2c2cc(-c3cc(-c4ccc5c(c4)c4ccccc4n5CC)ncn3)ccc21 | CN(C)C=O | 363 | 418 |  | 0.76 |  |  |  |  | 59.2 | 466.58644 | DOI: 10.1021/acs.joc.5b01409
12299 | CCn1c2ccccc2c2cc(-c3cc(-c4ccc5c(c4)c4ccccc4n5CC)nc(SC)n3)ccc21 | Cc1ccccc1 | 370 | 387 |  | 0.35 |  |  |  |  | 34.7 | 512.67932 | DOI: 10.1021/acs.joc.5b01409
12300 | CCn1c2ccccc2c2cc(-c3cc(-c4ccc5c(c4)c4ccccc4n5CC)nc(SC)n3)ccc21 | CCOC(C)=O | 369 | 392 |  | 0.39 |  |  |  | 63.9 | 44.4 | 512.67932 | DOI: 10.1021/acs.joc.5b01409
12301 | CCn1c2ccccc2c2cc(-c3cc(-c4ccc5c(c4)c4ccccc4n5CC)nc(SC)n3)ccc21 | ClCCl | 370 | 411 |  | 0.31 |  |  |  | 66.2 | 49.5 | 512.67932 | DOI: 10.1021/acs.joc.5b01409
12302 | CCn1c2ccccc2c2cc(-c3cc(-c4ccc5c(c4)c4ccccc4n5CC)nc(SC)n3)ccc21 | CN(C)C=O | 374 | 421 |  | 0.46 |  |  |  | 65.1 | 58.5 | 512.67932 | DOI: 10.1021/acs.joc.5b01409
12303 | CCn1c2ccccc2c2cc(-c3cc(-c4ccc5c(c4)c4ccccc4n5CC)nc(OC)n3)ccc21 | Cc1ccccc1 | 365 | 382 |  | 0.68 |  |  |  |  | 32.4 | 496.61232 | DOI: 10.1021/acs.joc.5b01409
12304 | CCn1c2ccccc2c2cc(-c3cc(-c4ccc5c(c4)c4ccccc4n5CC)nc(OC)n3)ccc21 | CCOC(C)=O | 364 | 388 |  | 0.76 |  |  |  |  | 40.5 | 496.61232 | DOI: 10.1021/acs.joc.5b01409
12305 | CCn1c2ccccc2c2cc(-c3cc(-c4ccc5c(c4)c4ccccc4n5CC)nc(OC)n3)ccc21 | ClCCl | 366 | 408 |  | 0.69 |  |  |  |  | 48.9 | 496.61232 | DOI: 10.1021/acs.joc.5b01409
12306 | CCn1c2ccccc2c2cc(-c3cc(-c4ccc5c(c4)c4ccccc4n5CC)nc(OC)n3)ccc21 | CN(C)C=O | 369 | 415 |  | 0.69 |  |  |  | 62.3 | 56.1 | 496.61232 | DOI: 10.1021/acs.joc.5b01409
12307 | CCn1c2ccccc2c2cc(-c3cc(-c4ccc5c(c4)c4ccccc4n5CC)nc(N4CCCCC4)n3)ccc21 | Cc1ccccc1 | 369 | 406 |  | 0.16 |  |  |  |  | 41.5 | 549.7199 | DOI: 10.1021/acs.joc.5b01409
12308 | CCn1c2ccccc2c2cc(-c3cc(-c4ccc5c(c4)c4ccccc4n5CC)nc(N4CCCCC4)n3)ccc21 | CCOC(C)=O | 368 | 409 |  | 0.14 |  |  |  |  | 50.2 | 549.7199 | DOI: 10.1021/acs.joc.5b01409
12309 | CCn1c2ccccc2c2cc(-c3cc(-c4ccc5c(c4)c4ccccc4n5CC)nc(N4CCCCC4)n3)ccc21 | ClCCl | 371 | 414 |  | 0.15 |  |  |  |  | 46.9 | 549.7199 | DOI: 10.1021/acs.joc.5b01409
12310 | CCn1c2ccccc2c2cc(-c3cc(-c4ccc5c(c4)c4ccccc4n5CC)nc(N4CCCCC4)n3)ccc21 | CN(C)C=O | 370 | 417 |  | 0.17 |  |  |  |  | 54.1 | 549.7199 | DOI: 10.1021/acs.joc.5b01409
12311 | CCn1c2ccccc2c2cc(-c3cc(-c4ccc5c(c4)c4ccccc4n5CC)nc(S(C)(=O)=O)n3)ccc21 | Cc1ccccc1 | 382 | 406 |  | 0.77 |  |  |  | 57.3 | 40.1 | 544.67732 | DOI: 10.1021/acs.joc.5b01409
12312 | CCn1c2ccccc2c2cc(-c3cc(-c4ccc5c(c4)c4ccccc4n5CC)nc(S(C)(=O)=O)n3)ccc21 | CCOC(C)=O | 378 | 423 |  | 0.76 |  |  |  | 61.8 | 52.7 | 544.67732 | DOI: 10.1021/acs.joc.5b01409
12313 | CCn1c2ccccc2c2cc(-c3cc(-c4ccc5c(c4)c4ccccc4n5CC)nc(S(C)(=O)=O)n3)ccc21 | ClCCl | 384 | 437 |  | 0.72 |  |  |  | 63.1 | 52.3 | 544.67732 | DOI: 10.1021/acs.joc.5b01409
12314 | CCn1c2ccccc2c2cc(-c3cc(-c4ccc5c(c4)c4ccccc4n5CC)nc(S(C)(=O)=O)n3)ccc21 | CN(C)C=O | 384 | 451 |  | 0.6 |  |  |  | 66.8 | 70 | 544.67732 | DOI: 10.1021/acs.joc.5b01409
12315 | CCn1c2ccccc2c2cc(-c3cc(-c4ccc5c(c4)c4ccccc4n5CC)nc(C#N)n3)ccc21 | Cc1ccccc1 | 380 | 404 |  | 0.75 |  |  |  | 57.3 | 36.1 | 491.5965 | DOI: 10.1021/acs.joc.5b01409
12316 | CCn1c2ccccc2c2cc(-c3cc(-c4ccc5c(c4)c4ccccc4n5CC)nc(C#N)n3)ccc21 | CCOC(C)=O | 378 | 422 |  | 0.59 |  |  |  |  | 53.5 | 491.5965 | DOI: 10.1021/acs.joc.5b01409
12317 | CCn1c2ccccc2c2cc(-c3cc(-c4ccc5c(c4)c4ccccc4n5CC)nc(C#N)n3)ccc21 | ClCCl | 381 | 435 |  | 0.29 |  |  |  | 64.5 | 53.9 | 491.5965 | DOI: 10.1021/acs.joc.5b01409
12318 | CCn1c2ccccc2c2cc(-c3cc(-c4ccc5c(c4)c4ccccc4n5CC)nc(C#N)n3)ccc21 | CN(C)C=O | 387 | 455 |  | 0.55 |  |  |  |  | 70.6 | 491.5965 | DOI: 10.1021/acs.joc.5b01409
12319 | CCn1c2ccccc2c2cc(-c3cc(-c4ccc5c(c4)c4ccccc4n5CC)nc(-c4ccccc4)n3)ccc21 | Cc1ccccc1 | 363 | 380 |  | 0.62 |  |  |  |  | 32.6 | 542.6842 | DOI: 10.1021/acs.joc.5b01409
12320 | CCn1c2ccccc2c2cc(-c3cc(-c4ccc5c(c4)c4ccccc4n5CC)nc(-c4ccccc4)n3)ccc21 | CCOC(C)=O | 360 | 389 |  | 0.51 |  |  |  |  | 43.8 | 542.6842 | DOI: 10.1021/acs.joc.5b01409
12321 | CCn1c2ccccc2c2cc(-c3cc(-c4ccc5c(c4)c4ccccc4n5CC)nc(-c4ccccc4)n3)ccc21 | ClCCl | 363 | 405 |  | 0.65 |  |  |  |  | 47.9 | 542.6842 | DOI: 10.1021/acs.joc.5b01409
12322 | CCn1c2ccccc2c2cc(-c3cc(-c4ccc5c(c4)c4ccccc4n5CC)nc(-c4ccccc4)n3)ccc21 | CN(C)C=O | 367 | 415 |  | 0.64 |  |  |  |  | 58.8 | 542.6842 | DOI: 10.1021/acs.joc.5b01409
12323 | CCn1c2ccccc2c2cc(-c3cc(-c4ccc5c(c4)c4ccccc4n5CC)nc(-c4ccc(OC)cc4)n3)ccc21 | Cc1ccccc1 | 363 | 379 |  | 0.54 |  |  |  |  | 31.3 | 572.71008 | DOI: 10.1021/acs.joc.5b01409
12324 | CCn1c2ccccc2c2cc(-c3cc(-c4ccc5c(c4)c4ccccc4n5CC)nc(-c4ccc(OC)cc4)n3)ccc21 | CCOC(C)=O | 362 | 384 |  | 0.56 |  |  |  |  | 40.8 | 572.71008 | DOI: 10.1021/acs.joc.5b01409
12325 | CCn1c2ccccc2c2cc(-c3cc(-c4ccc5c(c4)c4ccccc4n5CC)nc(-c4ccc(OC)cc4)n3)ccc21 | ClCCl | 364 | 404 |  | 0.42 |  |  |  |  | 45 | 572.71008 | DOI: 10.1021/acs.joc.5b01409
12326 | CCn1c2ccccc2c2cc(-c3cc(-c4ccc5c(c4)c4ccccc4n5CC)nc(-c4ccc(OC)cc4)n3)ccc21 | CN(C)C=O | 369 | 414 |  | 0.68 |  |  |  |  | 55 | 572.71008 | DOI: 10.1021/acs.joc.5b01409
12327 | CCn1c2ccccc2c2cc(-c3cc(-c4ccc5c(c4)c4ccccc4n5CC)nc(-c4ccc(C#N)cc4)n3)ccc21 | Cc1ccccc1 | 366 | 388 |  | 0.34 |  |  |  |  | 35.5 | 567.69426 | DOI: 10.1021/acs.joc.5b01409
12328 | CCn1c2ccccc2c2cc(-c3cc(-c4ccc5c(c4)c4ccccc4n5CC)nc(-c4ccc(C#N)cc4)n3)ccc21 | CCOC(C)=O | 363 | 408 |  | 0.09 |  |  |  |  | 64.5 | 567.69426 | DOI: 10.1021/acs.joc.5b01409
12329 | CCn1c2ccccc2c2cc(-c3cc(-c4ccc5c(c4)c4ccccc4n5CC)nc(-c4ccc(C#N)cc4)n3)ccc21 | ClCCl | 365 | 417 |  | 0.11 |  |  |  |  | 75.3 | 567.69426 | DOI: 10.1021/acs.joc.5b01409
12330 | CCn1c2ccccc2c2cc(-c3cc(-c4ccc5c(c4)c4ccccc4n5CC)nc(-c4ccc(C#N)cc4)n3)ccc21 | CN(C)C=O | 370 | 422 |  | 0.07 |  |  |  |  | 121.6 | 567.69426 | DOI: 10.1021/acs.joc.5b01409
12331 | CCn1c2ccccc2c2cc(C#Cc3cc(C#Cc4ccc5c(c4)c4ccccc4n5CC)ncn3)ccc21 | Cc1ccccc1 | 383 | 411 |  | 0.84 |  |  |  | 56.7 | 46.1 | 514.63044 | DOI: 10.1021/acs.joc.5b01409
12332 | CCn1c2ccccc2c2cc(C#Cc3cc(C#Cc4ccc5c(c4)c4ccccc4n5CC)ncn3)ccc21 | CCOC(C)=O | 379 | 445 |  | 0.83 |  |  |  | 61.1 | 75.9 | 514.63044 | DOI: 10.1021/acs.joc.5b01409
12333 | CCn1c2ccccc2c2cc(C#Cc3cc(C#Cc4ccc5c(c4)c4ccccc4n5CC)ncn3)ccc21 | ClCCl | 386 | 484 |  | 0.72 |  |  |  | 62.6 | 79.2 | 514.63044 | DOI: 10.1021/acs.joc.5b01409
12334 | CCn1c2ccccc2c2cc(C#Cc3cc(C#Cc4ccc5c(c4)c4ccccc4n5CC)ncn3)ccc21 | CN(C)C=O | 386 | 502 |  | 0.68 |  |  |  | 68 | 92.3 | 514.63044 | DOI: 10.1021/acs.joc.5b01409
12335 | CCn1c2ccccc2c2cc(C#Cc3cc(C#Cc4ccc5c(c4)c4ccccc4n5CC)nc(SC)n3)ccc21 | Cc1ccccc1 | 396 | 416 |  | 0.53 |  |  |  | 62.8 | 38.8 | 560.72332 | DOI: 10.1021/acs.joc.5b01409
12336 | CCn1c2ccccc2c2cc(C#Cc3cc(C#Cc4ccc5c(c4)c4ccccc4n5CC)nc(SC)n3)ccc21 | CCOC(C)=O | 392 | 446 |  | 0.62 |  |  |  | 67.5 | 64.3 | 560.72332 | DOI: 10.1021/acs.joc.5b01409
12337 | CCn1c2ccccc2c2cc(C#Cc3cc(C#Cc4ccc5c(c4)c4ccccc4n5CC)nc(SC)n3)ccc21 | ClCCl | 396 | 471 |  | 0.64 |  |  |  | 67.3 | 79.3 | 560.72332 | DOI: 10.1021/acs.joc.5b01409
12338 | CCn1c2ccccc2c2cc(C#Cc3cc(C#Cc4ccc5c(c4)c4ccccc4n5CC)nc(SC)n3)ccc21 | CN(C)C=O | 399 | 502 |  | 0.56 |  |  |  | 69.3 | 91.3 | 560.72332 | DOI: 10.1021/acs.joc.5b01409
12339 | CCn1c2ccccc2c2cc(C#Cc3cc(C#Cc4ccc5c(c4)c4ccccc4n5CC)nc(OC)n3)ccc21 | Cc1ccccc1 | 389 | 411 |  | 0.82 |  |  |  | 56.7 | 37.8 | 544.65632 | DOI: 10.1021/acs.joc.5b01409
12340 | CCn1c2ccccc2c2cc(C#Cc3cc(C#Cc4ccc5c(c4)c4ccccc4n5CC)nc(OC)n3)ccc21 | CCOC(C)=O | 384 | 442 |  | 0.79 |  |  |  | 62.6 | 62.3 | 544.65632 | DOI: 10.1021/acs.joc.5b01409
12341 | CCn1c2ccccc2c2cc(C#Cc3cc(C#Cc4ccc5c(c4)c4ccccc4n5CC)nc(OC)n3)ccc21 | ClCCl | 390 | 467 |  | 0.8 |  |  |  | 63.9 | 76.1 | 544.65632 | DOI: 10.1021/acs.joc.5b01409
12342 | CCn1c2ccccc2c2cc(C#Cc3cc(C#Cc4ccc5c(c4)c4ccccc4n5CC)nc(OC)n3)ccc21 | CN(C)C=O | 392 | 499 |  | 0.75 |  |  |  | 67.5 | 90 | 544.65632 | DOI: 10.1021/acs.joc.5b01409
12343 | CCn1c2ccccc2c2cc(C#Cc3cc(C#Cc4ccc5c(c4)c4ccccc4n5CC)nc(N4CCCCC4)n3)ccc21 | Cc1ccccc1 | 395 | 438 |  | 0.21 |  |  |  |  | 59.9 | 597.7639 | DOI: 10.1021/acs.joc.5b01409
12344 | CCn1c2ccccc2c2cc(C#Cc3cc(C#Cc4ccc5c(c4)c4ccccc4n5CC)nc(N4CCCCC4)n3)ccc21 | CCOC(C)=O | 391 | 446 |  | 0.17 |  |  |  |  | 76.8 | 597.7639 | DOI: 10.1021/acs.joc.5b01409
12345 | CCn1c2ccccc2c2cc(C#Cc3cc(C#Cc4ccc5c(c4)c4ccccc4n5CC)nc(N4CCCCC4)n3)ccc21 | ClCCl | 397 | 450 |  | 0.2 |  |  |  |  | 68.8 | 597.7639 | DOI: 10.1021/acs.joc.5b01409
12346 | CCn1c2ccccc2c2cc(C#Cc3cc(C#Cc4ccc5c(c4)c4ccccc4n5CC)nc(N4CCCCC4)n3)ccc21 | CN(C)C=O | 398 | 469 |  | 0.15 |  |  |  |  | 82.2 | 597.7639 | DOI: 10.1021/acs.joc.5b01409
12347 | CCn1c2ccccc2c2cc(C#Cc3cc(C#Cc4ccc5c(c4)c4ccccc4n5CC)nc(S(C)(=O)=O)n3)ccc21 | Cc1ccccc1 | 411 | 447 |  | 0.81 |  |  |  | 58 | 49.5 | 592.72132 | DOI: 10.1021/acs.joc.5b01409
12348 | CCn1c2ccccc2c2cc(C#Cc3cc(C#Cc4ccc5c(c4)c4ccccc4n5CC)nc(S(C)(=O)=O)n3)ccc21 | CCOC(C)=O | 405 | 491 |  | 0.75 |  |  |  | 64.4 | 82.1 | 592.72132 | DOI: 10.1021/acs.joc.5b01409
12349 | CCn1c2ccccc2c2cc(C#Cc3cc(C#Cc4ccc5c(c4)c4ccccc4n5CC)nc(S(C)(=O)=O)n3)ccc21 | ClCCl | 417 | 510 |  | 0.46 |  |  |  | 67 | 83.3 | 592.72132 | DOI: 10.1021/acs.joc.5b01409
12350 | CCn1c2ccccc2c2cc(C#Cc3cc(C#Cc4ccc5c(c4)c4ccccc4n5CC)nc(S(C)(=O)=O)n3)ccc21 | CN(C)C=O | 415 | 550 |  | 0.59 |  |  |  | 70.6 | 113.7 | 592.72132 | DOI: 10.1021/acs.joc.5b01409
12351 | CCn1c2ccccc2c2cc(C#Cc3cc(C#Cc4ccc5c(c4)c4ccccc4n5CC)nc(C#N)n3)ccc21 | Cc1ccccc1 | 410 | 445 |  | 0.81 |  |  |  | 56.4 | 44.8 | 539.6405 | DOI: 10.1021/acs.joc.5b01409
12352 | CCn1c2ccccc2c2cc(C#Cc3cc(C#Cc4ccc5c(c4)c4ccccc4n5CC)nc(C#N)n3)ccc21 | CCOC(C)=O | 405 | 494 |  | 0.68 |  |  |  | 64.1 | 76.5 | 539.6405 | DOI: 10.1021/acs.joc.5b01409
12353 | CCn1c2ccccc2c2cc(C#Cc3cc(C#Cc4ccc5c(c4)c4ccccc4n5CC)nc(C#N)n3)ccc21 | ClCCl | 415 | 510 |  | 0.65 |  |  |  | 66.7 | 80.8 | 539.6405 | DOI: 10.1021/acs.joc.5b01409
12354 | CCn1c2ccccc2c2cc(C#Cc3cc(C#Cc4ccc5c(c4)c4ccccc4n5CC)nc(C#N)n3)ccc21 | CN(C)C=O | 411 | 557 |  | 0.21 |  |  |  | 71.4 | 111 | 539.6405 | DOI: 10.1021/acs.joc.5b01409
12355 | CCn1c2ccccc2c2cc(/C=C/c3cc(/C=C/c4ccc5c(c4)c4ccccc4n5CC)ncn3)ccc21 | Cc1ccccc1 | 397 | 440 |  | 0.19 |  |  |  | 69.8 | 50.2 | 518.6622 | DOI: 10.1021/acs.joc.5b01409
12356 | CCn1c2ccccc2c2cc(/C=C/c3cc(/C=C/c4ccc5c(c4)c4ccccc4n5CC)ncn3)ccc21 | CCOC(C)=O | 395 | 460 |  | 0.25 |  |  |  | 72.4 | 68.4 | 518.6622 | DOI: 10.1021/acs.joc.5b01409
12357 | CCn1c2ccccc2c2cc(/C=C/c3cc(/C=C/c4ccc5c(c4)c4ccccc4n5CC)ncn3)ccc21 | ClCCl | 405 | 492 |  | 0.29 |  |  |  | 76.5 | 72.3 | 518.6622 | DOI: 10.1021/acs.joc.5b01409
12358 | CCn1c2ccccc2c2cc(/C=C/c3cc(/C=C/c4ccc5c(c4)c4ccccc4n5CC)ncn3)ccc21 | CN(C)C=O | 405 | 500 |  | 0.42 |  |  |  | 76.2 | 81 | 518.6622 | DOI: 10.1021/acs.joc.5b01409
12359 | CCn1c2ccccc2c2cc(/C=C/c3cc(/C=C/c4ccc5c(c4)c4ccccc4n5CC)nc(SC)n3)ccc21 | Cc1ccccc1 | 405 | 446 |  | 0.19 |  |  |  | 77.3 | 52.9 | 564.75508 | DOI: 10.1021/acs.joc.5b01409
12360 | CCn1c2ccccc2c2cc(/C=C/c3cc(/C=C/c4ccc5c(c4)c4ccccc4n5CC)nc(SC)n3)ccc21 | CCOC(C)=O | 402 | 463 |  | 0.24 |  |  |  | 77.8 | 71.3 | 564.75508 | DOI: 10.1021/acs.joc.5b01409
12361 | CCn1c2ccccc2c2cc(/C=C/c3cc(/C=C/c4ccc5c(c4)c4ccccc4n5CC)nc(SC)n3)ccc21 | ClCCl | 409 | 489 |  | 0.25 |  |  |  | 80.7 | 73.5 | 564.75508 | DOI: 10.1021/acs.joc.5b01409
12362 | CCn1c2ccccc2c2cc(/C=C/c3cc(/C=C/c4ccc5c(c4)c4ccccc4n5CC)nc(SC)n3)ccc21 | CN(C)C=O | 413 | 504 |  | 0.37 |  |  |  | 78.1 | 82.7 | 564.75508 | DOI: 10.1021/acs.joc.5b01409
12363 | CCn1c(-c2ccc(OC)cc2)c(-c2ccc3ccccc3c2)c(-c2ccc3ccccc3c2)c1-c1ccc(OC)cc1 | CCOC(C)=O | 259 | 404 |  | 0.04 |  |  | 5920 |  |  | 559.70702 | DOI: 10.1021/jo100158a
12364 | CCn1c(-c2ccc(N(c3ccccc3)c3cccc4ccccc34)cc2)c(-c2ccc3ccccc3c2)c(-c2ccc3ccccc3c2)c1-c1ccc(N(c2ccccc2)c2cccc3ccccc23)cc1 | CCOC(C)=O | 296 | 434 |  | 0.3 |  |  | 3660 |  |  | 934.19594 | DOI: 10.1021/jo100158a
12365 | CCn1c(-c2ccc(-c3cccc4ccccc34)cc2)c(-c2ccc3ccccc3c2)c(-c2ccc3ccccc3c2)c1-c1ccc(-c2cccc3ccccc23)cc1 | CCOC(C)=O | 292 | 429 |  | 0.35 |  |  | 3580 |  |  | 751.97054 | DOI: 10.1021/jo100158a
12366 | CCn1c(-c2ccc(-c3ccc4ccc5cccc6ccc3c4c56)cc2)c(-c2ccc3ccccc3c2)c(-c2ccc3ccccc3c2)c1-c1ccc(-c2ccc3ccc4cccc5ccc2c3c45)cc1 | CCOC(C)=O | 344 | 460 |  | 0.99 |  |  | 3470 | 42.7 |  | 900.1343 | DOI: 10.1021/jo100158a
12367 | CCn1c(-c2ccc(-c3ccc4c(c3)C(C)(C)c3ccccc3-4)cc2)c(-c2ccc3ccccc3c2)c(-c2ccc3ccccc3c2)c1-c1ccc(-c2ccc3c(c2)C(C)(C)c2ccccc2-3)cc1 | CCOC(C)=O | 320 | 442 |  | 0.99 |  |  | 3530 | 97.7 |  | 884.17582 | DOI: 10.1021/jo100158a
12368 | CCn1c(-c2ccc(-c3ccc4c(c3)C(c3ccccc3)(c3ccccc3)c3ccccc3-4)cc2)c(-c2ccc3ccccc3c2)c(-c2ccc3ccccc3c2)c1-c1ccc(-c2ccc3c(c2)C(c2ccccc2)(c2ccccc2)c2ccccc2-3)cc1 | CCOC(C)=O | 325 | 441 |  | 0.99 |  |  | 3240 |  |  | 1132.45934 | DOI: 10.1021/jo100158a
12369 | CCn1c(-c2ccc(-c3ccc4c(c3)C3(c5ccccc5-c5ccccc53)c3ccccc3-4)cc2)c(-c2ccc3ccccc3c2)c(-c2ccc3ccccc3c2)c1-c1ccc(-c2ccc3c(c2)C2(c4ccccc4-c4ccccc42)c2ccccc2-3)cc1 | CCOC(C)=O | 326 | 441 |  | 0.99 |  |  | 3220 |  |  | 1128.42758 | DOI: 10.1021/jo100158a
12370 | CCn1c(-c2ccc(OC)cc2)c(-c2ccc3ccccc3c2)c(-c2ccc3ccccc3c2)c1-c1ccc(OC)cc1 | CCn1c(-c2ccc(OC)cc2)c(-c2ccc3ccccc3c2)c(-c2ccc3ccccc3c2)c1-c1ccc(OC)cc1 |  | 416 |  |  |  |  | 4200 |  |  | 559.70702 | DOI: 10.1021/jo100158a
12371 | CCn1c(-c2ccc(N(c3ccccc3)c3cccc4ccccc34)cc2)c(-c2ccc3ccccc3c2)c(-c2ccc3ccccc3c2)c1-c1ccc(N(c2ccccc2)c2cccc3ccccc23)cc1 | CCn1c(-c2ccc(N(c3ccccc3)c3cccc4ccccc34)cc2)c(-c2ccc3ccccc3c2)c(-c2ccc3ccccc3c2)c1-c1ccc(N(c2ccccc2)c2cccc3ccccc23)cc1 |  | 462 |  |  |  |  | 2710 |  |  | 934.19594 | DOI: 10.1021/jo100158a
12372 | CCn1c(-c2ccc(-c3cccc4ccccc34)cc2)c(-c2ccc3ccccc3c2)c(-c2ccc3ccccc3c2)c1-c1ccc(-c2cccc3ccccc23)cc1 | CCn1c(-c2ccc(-c3cccc4ccccc34)cc2)c(-c2ccc3ccccc3c2)c(-c2ccc3ccccc3c2)c1-c1ccc(-c2cccc3ccccc23)cc1 |  | 428 |  |  |  |  | 3400 |  |  | 751.97054 | DOI: 10.1021/jo100158a
12373 | CCn1c(-c2ccc(-c3ccc4ccc5cccc6ccc3c4c56)cc2)c(-c2ccc3ccccc3c2)c(-c2ccc3ccccc3c2)c1-c1ccc(-c2ccc3ccc4cccc5ccc2c3c45)cc1 | CCn1c(-c2ccc(-c3ccc4ccc5cccc6ccc3c4c56)cc2)c(-c2ccc3ccccc3c2)c(-c2ccc3ccccc3c2)c1-c1ccc(-c2ccc3ccc4cccc5ccc2c3c45)cc1 |  | 463 |  |  |  |  | 2970 |  |  | 900.1343 | DOI: 10.1021/jo100158a
12374 | CCn1c(-c2ccc(-c3ccc4c(c3)C(C)(C)c3ccccc3-4)cc2)c(-c2ccc3ccccc3c2)c(-c2ccc3ccccc3c2)c1-c1ccc(-c2ccc3c(c2)C(C)(C)c2ccccc2-3)cc1 | CCn1c(-c2ccc(-c3ccc4c(c3)C(C)(C)c3ccccc3-4)cc2)c(-c2ccc3ccccc3c2)c(-c2ccc3ccccc3c2)c1-c1ccc(-c2ccc3c(c2)C(C)(C)c2ccccc2-3)cc1 |  | 445 |  |  |  |  | 2920 |  |  | 884.17582 | DOI: 10.1021/jo100158a
12375 | CCn1c(-c2ccc(-c3ccc4c(c3)C(c3ccccc3)(c3ccccc3)c3ccccc3-4)cc2)c(-c2ccc3ccccc3c2)c(-c2ccc3ccccc3c2)c1-c1ccc(-c2ccc3c(c2)C(c2ccccc2)(c2ccccc2)c2ccccc2-3)cc1 | CCn1c(-c2ccc(-c3ccc4c(c3)C(c3ccccc3)(c3ccccc3)c3ccccc3-4)cc2)c(-c2ccc3ccccc3c2)c(-c2ccc3ccccc3c2)c1-c1ccc(-c2ccc3c(c2)C(c2ccccc2)(c2ccccc2)c2ccccc2-3)cc1 |  | 446 |  |  |  |  | 2780 |  |  | 1132.45934 | DOI: 10.1021/jo100158a
12376 | CCn1c(-c2ccc(-c3ccc4c(c3)C3(c5ccccc5-c5ccccc53)c3ccccc3-4)cc2)c(-c2ccc3ccccc3c2)c(-c2ccc3ccccc3c2)c1-c1ccc(-c2ccc3c(c2)C2(c4ccccc4-c4ccccc42)c2ccccc2-3)cc1 | CCn1c(-c2ccc(-c3ccc4c(c3)C3(c5ccccc5-c5ccccc53)c3ccccc3-4)cc2)c(-c2ccc3ccccc3c2)c(-c2ccc3ccccc3c2)c1-c1ccc(-c2ccc3c(c2)C2(c4ccccc4-c4ccccc42)c2ccccc2-3)cc1 |  | 445 |  |  |  |  | 2890 |  |  | 1128.42758 | DOI: 10.1021/jo100158a
12377 | C1C[C@H]2CC[C@@H]1N=N2 | CC#N |  |  | 434 | 0.39 | [5 empty] | 110.1594 | DOI: 10.1021/jo990206m
12378 | c1ccc([C@]23CC[C@H](CC2)N=N3)cc1 | CC#N |  |  | 2.5 | 0.0014 | [5 empty] | 186.25716 | DOI: 10.1021/jo990206m
12379 | C=C[C@]12CC[C@H](CC1)N=N2 | CC#N |  |  | 0.56 | 0.0009 | [5 empty] | 136.19728 | DOI: 10.1021/jo990206m
12380 | COC(=O)[C@@]12N=N[C@@H](C3C[C@H]31)[C@@H]1C[C@@H]12 | CC#N |  |  | 9.2 | 0.0066 | [5 empty] | 192.21728 | DOI: 10.1021/jo990206m
12381 | COC(=O)[C@@]12N=N[C@@](C(=O)OC)(C3C4CCC(C4)C31)[C@@H]1CC12 | CC#N |  |  | 139 | 0.041 | [5 empty] | 304.3448 | DOI: 10.1021/jo990206m
12382 | COC(=O)C12N=N[C@](C(=O)OC)(C3C4CCC(C4)C31)C1[C@@H]3CC[C@@H](C3)[C@H]12 | CC#N |  |  | 273 | 0.09 | [5 empty] | 358.43644 | DOI: 10.1021/jo990206m
12383 | O=CC12N=N[C@](C=O)(C3C4CCC(C4)C31)C1[C@@H]3CC[C@@H](C3)[C@H]12 | CC#N |  |  | 111 | 0.049 | [5 empty] | 298.38468 | DOI: 10.1021/jo990206m
12384 | C=CC12N=N[C@](C=C)(C3C4CCC(C4)C31)C1[C@@H]3CC[C@@H](C3)[C@H]12 | CC#N |  |  | 268 | 0.16 | [5 empty] | 294.44044 | DOI: 10.1021/jo990206m
12385 | CCC12N=N[C@](CC)(C3C4CCC(C4)C31)C1[C@@H]3CC[C@@H](C3)[C@H]12 | CC#N |  |  | 263 | 0.19 | [5 empty] | 298.4722 | DOI: 10.1021/jo990206m
12386 | COC(=O)[C@]12N=N[C@](C(=O)OC)([C@H]3C1C3(C)C)[C@@H]1[C@H]2C1(C)C | CC#N |  |  | 101 | 0.041 | [5 empty] | 306.36068 | DOI: 10.1021/jo990206m
12387 | COC(=O)[C@]12N=N[C@](C(=O)OC)([C@@H]3CC31C)[C@@]1(C)C[C@H]12 | CC#N |  |  | 9.5 | 0.0024 | [5 empty] | 278.30692 | DOI: 10.1021/jo990206m
12388 | COC(=O)C12N=N[C@](C(=O)OC)(C3C4CCC(C4)C31)[C@@]1(C)C[C@@H]21 | CC#N |  |  | 116 | 0.043 | [5 empty] | 318.37168 | DOI: 10.1021/jo990206m
12389 | COC(=O)[C@]12N=N[C@](C(=O)OC)(C3C4C5C4C5C31)C1C3C4C3C4C12 | CC#N |  |  | 166 | 0.039 | [5 empty] | 326.35092 | DOI: 10.1021/jo990206m
12390 | COC(=O)C12N=N[C@](C(=O)OC)(C3C4C=CC(C4)C31)[C@@H]1C[C@H]12 | CC#N |  |  | 131 | 0.034 | [5 empty] | 302.32892 | DOI: 10.1021/jo990206m
12391 | C1=CC2CC1C1C2[C@@]2(c3ccccc3)N=NC1(c1ccccc1)[C@@H]1C[C@H]12 | CC#N |  |  | 216 | 0.038 | [5 empty] | 338.45268 | DOI: 10.1021/jo990206m
12392 | CC1[C@@H]2[C@@H]1[C@]1(c3ccccc3)N=NC2(c2ccccc2)C2C3C=CC(C3)C21 | CC#N |  |  | 166 | 0.018 | [5 empty] | 352.47956 | DOI: 10.1021/jo990206m
12393 | CC1(C)[C@@H]2[C@@H]1[C@]1(c3ccccc3)N=NC2(c2ccccc2)C2C3C=CC(C3)C21 | CC#N |  |  | 402 | 0.08 | [5 empty] | 366.50644 | DOI: 10.1021/jo990206m
12394 | C[Si](C)(C)C#CC(C#C[Si](C)(C)C)=Cc1ccc(C=C(C#C[Si](C)(C)C)C#C[Si](C)(C)C)cc1 | ClC(Cl)Cl | 412 | 426 | 0.6 | 0.03 | 4.672097858 |  |  |  |  | 515.00748 | DOI: 10.1021/ja0349148
12395 | C[Si](C)(C)C#CC(C#C[Si](C)(C)C)=Cc1ccc(C=C(C#C[Si](C)(C)C)C#C[Si](C)(C)C)s1 | ClC(Cl)Cl | 458 | 475 | 0.3 | 0.01 | 4.681241237 |  |  |  |  | 521.0356 | DOI: 10.1021/ja0349148
12396 | C(#Cc1cccs1)C(C#Cc1cccs1)=Cc1ccc(C=C(C#Cc2cccs2)C#Cc2cccs2)cc1 | ClC(Cl)Cl | 438 | 498 | 1.6 | 0.25 | 4.77815125 |  |  |  | 65.8 | 554.78092 | DOI: 10.1021/ja0349148
12397 | C(#Cc1ccncc1)C(C#Cc1ccncc1)=Cc1ccc(C=C(C#Cc2ccncc2)C#Cc2ccncc2)cc1 | ClC(Cl)Cl | 420 | 472 |  |  | 3.973127854 |  |  |  |  | 534.62068 | DOI: 10.1021/ja0349148
12398 | C(#Cc1cccs1)C(C#Cc1cccs1)=Cc1ccc(C=C(C#Cc2cccs2)C#Cc2cccs2)s1 | ClC(Cl)Cl | 486 | 550 | 0.7 | 0.07 | 4.707570176 |  |  | 98.1 | 77.1 | 560.80904 | DOI: 10.1021/ja0349148
12399 | C(#Cc1ccncc1)C(C#Cc1ccncc1)=Cc1ccc(C=C(C#Cc2ccncc2)C#Cc2ccncc2)s1 | ClC(Cl)Cl | 522 | 587 |  |  | 4.041392685 |  |  |  |  | 540.6488 | DOI: 10.1021/ja0349148
12400 | C(#Cc1ccccc1)C(C#Cc1ccccc1)=Cc1cccc(C=C(C#Cc2ccccc2)C#Cc2ccccc2)c1 | ClC(Cl)Cl | 349 | 413 | 0.3 | 0.06 | 4.69019608 |  |  |  |  | 530.66844 | DOI: 10.1021/ja0349148
12401 | C(#Cc1ccccc1)C(C#Cc1ccccc1)=Cc1ccc(-c2ccc(C=C(C#Cc3ccccc3)C#Cc3ccccc3)cc2)cc1 | ClC(Cl)Cl | 394 | 461 | 0.7 | 0.39 | 4.934498451 |  |  | 91.1 | 60.9 | 606.7662 | DOI: 10.1021/ja0349148
12402 | O=[N+]([O-])c1cc(C=C(C#Cc2ccccc2)C#Cc2ccccc2)ccc1C=C(C#Cc1ccccc1)C#Cc1ccccc1 | ClC(Cl)Cl | 413 | 560 |  |  | 4.505149978 |  |  |  |  | 575.6655 | DOI: 10.1021/ja0349148
12403 | C(#Cc1ccccc1)C(C#Cc1ccccc1)=Cc1ccc2cc(C=C(C#Cc3ccccc3)C#Cc3ccccc3)ccc2c1 | ClC(Cl)Cl | 418 | 473 | 1.1 | 0.49 | 4.785329835 |  |  | 81.2 | 60.1 | 580.72832 | DOI: 10.1021/ja0349148
12404 | CCCC1(CCC)c2cc(C=C(C#Cc3ccccc3)C#Cc3ccccc3)ccc2-c2ccc(C=C(C#Cc3ccccc3)C#Cc3ccccc3)cc21 | ClC(Cl)Cl | 422 | 473 | 0.6 | 0.31 | 4.72427587 |  |  | 79 | 57.5 | 702.93848 | DOI: 10.1021/ja0349148
12405 | C(#Cc1ccccc1)C(C#Cc1ccccc1)=Cc1ccc(C=C(C#Cc2ccccc2)C#Cc2ccccc2)cc1 | ClC(Cl)Cl | 416 | 475 | 1.2 | 0.35 | 4.740362689 |  |  | 90.4 | 60.6 | 530.66844 | DOI: 10.1021/ja0349148
12406 | C(#Cc1ccccc1)C(C#Cc1ccccc1)=Cc1c2ccccc2c(C=C(C#Cc2ccccc2)C#Cc2ccccc2)c2ccccc12 | ClC(Cl)Cl | 432 |  |  |  | 4.447158031 |  |  | 80.1 |  | 630.7882 | DOI: 10.1021/ja0349148
12407 | COc1cc(C=C(C#Cc2ccccc2)C#Cc2ccccc2)c(OC)cc1C=C(C#Cc1ccccc1)C#Cc1ccccc1 | ClC(Cl)Cl | 455 | 522 | 1.4 | 0.34 | 4.505149978 |  |  | 90.4 | 61.1 | 590.7202 | DOI: 10.1021/ja0349148
12408 | C(#Cc1ccccc1)C(C#Cc1ccccc1)=Cc1ccc(C=C(C#Cc2ccccc2)C#Cc2ccccc2)s1 | ClC(Cl)Cl | 468 | 528 | 0.4 | 0.08 | 4.591064607 |  |  | 94.1 | 93.7 | 536.69656 | DOI: 10.1021/ja0349148
12409 | CC(=C(C#Cc1ccccc1)C#Cc1ccccc1)c1ccc(C(C)=C(C#Cc2ccccc2)C#Cc2ccccc2)cc1 | ClC(Cl)Cl | 360 | 454 |  | 0.03 | 4.491361694 |  |  |  |  | 558.7222 | DOI: 10.1021/ja0349148
12410 | C(#Cc1ccccc1)C(C#Cc1ccccc1)=c1c2ccccc2c(=C(C#Cc2ccccc2)C#Cc2ccccc2)c2ccccc12 | ClC(Cl)Cl | 540 |  |  |  | 4.69019608 |  |  | 87.8 |  | 604.75032 | DOI: 10.1021/ja0349148
12411 | C(#Cc1ccccc1)C(C#Cc1ccccc1)=Cc1ccccc1 | ClC(Cl)Cl | 340 | 392 |  |  | 4.361727836 |  |  |  |  | 304.39104 | DOI: 10.1021/ja0349148
12412 | CCCCCCCCC1(CCCCCCCC)c2cc(C=O)ccc2-c2ccc(/C=C/c3ccc(N(c4ccccc4)c4ccccc4)cc3)cc21 | CCCCCC | 405 | 442 |  | 0.6 |  |  |  | 68.1 | 44.2 | 688.00858 | https://doi.org/10.1016/j.dyepig.2014.05.035
12413 | CCCCCCCCC1(CCCCCCCC)c2cc(C=O)ccc2-c2ccc(/C=C/c3ccc(N(c4ccccc4)c4ccccc4)cc3)cc21 | Cc1ccccc1 | 411 | 451 |  | 0.58 |  |  |  | 65.4 | 49.1 | 688.00858 | https://doi.org/10.1016/j.dyepig.2014.05.035
12414 | CCCCCCCCC1(CCCCCCCC)c2cc(C=O)ccc2-c2ccc(/C=C/c3ccc(N(c4ccccc4)c4ccccc4)cc3)cc21 | C1COCCO1 | 411 | 450 |  | 0.67 | [5 empty] | 688.00858 | https://doi.org/10.1016/j.dyepig.2014.05.035
12415 | CCCCCCCCC1(CCCCCCCC)c2cc(C=O)ccc2-c2ccc(/C=C/c3ccc(N(c4ccccc4)c4ccccc4)cc3)cc21 | C1CCOC1 | 406 | 451 |  | 0.94 | [5 empty] | 688.00858 | https://doi.org/10.1016/j.dyepig.2014.05.035
12416 | CCCCCCCCC1(CCCCCCCC)c2cc(C=O)ccc2-c2ccc(/C=C/c3ccc(N(c4ccccc4)c4ccccc4)cc3)cc21 | CCOC(C)=O | 409 | 456 |  | 0.6 |  |  |  | 67.1 | 62.9 | 688.00858 | https://doi.org/10.1016/j.dyepig.2014.05.035
12417 | CCCCCCCCC1(CCCCCCCC)c2cc(C=O)ccc2-c2ccc(/C=C/c3ccc(N(c4ccccc4)c4ccccc4)cc3)cc21 | ClC(Cl)Cl | 409 | 459 |  | 0.53 | [5 empty] | 688.00858 | https://doi.org/10.1016/j.dyepig.2014.05.035
12418 | CCCCCCCCC1(CCCCCCCC)c2cc(C=O)ccc2-c2ccc(/C=C/c3ccc(N(c4ccccc4)c4ccccc4)cc3)cc21 | ClCCl | 411 | 469 |  | 0.7 |  |  |  | 65.7 | 71.5 | 688.00858 | https://doi.org/10.1016/j.dyepig.2014.05.035
12419 | CCCCCCCCC1(CCCCCCCC)c2cc(C=O)ccc2-c2ccc(/C=C/c3ccc(N(c4ccccc4)c4ccccc4)cc3)cc21 | CC(C)=O | 409 | 481 |  | 0.33 | [5 empty] | 688.00858 | https://doi.org/10.1016/j.dyepig.2014.05.035
12420 | CCCCCCCCC1(CCCCCCCC)c2cc(C=O)ccc2-c2ccc(/C=C/c3ccc(N(c4ccccc4)c4ccccc4)cc3)cc21 | CN(C)C=O | 410 | 490 |  | 0.12 | [5 empty] | 688.00858 | https://doi.org/10.1016/j.dyepig.2014.05.035
12421 | CCCCCCCCC1(CCCCCCCC)c2cc(C=O)ccc2-c2ccc(/C=C/c3ccc(N(c4ccccc4)c4ccccc4)cc3)cc21 | CS(C)=O | 408 | 485 |  | 0.2 | [5 empty] | 688.00858 | https://doi.org/10.1016/j.dyepig.2014.05.035
12422 | CCCCCCCCC1(CCCCCCCC)c2cc(C=O)ccc2-c2ccc(/C=C/c3ccc(N(c4ccccc4)c4ccccc4)cc3)cc21 | CC#N | 406 | 486 |  | 0.24 |  |  |  | 65.9 | 88.6 | 688.00858 | https://doi.org/10.1016/j.dyepig.2014.05.035
12423 | CCCCCCCCC1(CCCCCCCC)c2cc(C#Cc3ccc(N(c4ccccc4)c4ccccc4)cc3)ccc2-c2ccc(C=O)cc21 | CCCCCC | 384 | 411 |  | 0.78 |  |  |  |  | 38 | 685.9927 | https://doi.org/10.1016/j.dyepig.2014.05.035
12424 | CCCCCCCCC1(CCCCCCCC)c2cc(C#Cc3ccc(N(c4ccccc4)c4ccccc4)cc3)ccc2-c2ccc(C=O)cc21 | Cc1ccccc1 | 388 | 441 |  | 0.9 |  |  |  |  | 59.3 | 685.9927 | https://doi.org/10.1016/j.dyepig.2014.05.035
12425 | CCCCCCCCC1(CCCCCCCC)c2cc(C#Cc3ccc(N(c4ccccc4)c4ccccc4)cc3)ccc2-c2ccc(C=O)cc21 | C1COCCO1 | 381 | 449 |  | 0.57 | [5 empty] | 685.9927 | https://doi.org/10.1016/j.dyepig.2014.05.035
12426 | CCCCCCCCC1(CCCCCCCC)c2cc(C#Cc3ccc(N(c4ccccc4)c4ccccc4)cc3)ccc2-c2ccc(C=O)cc21 | C1CCOC1 | 378 | 495 |  | 0.98 | [5 empty] | 685.9927 | https://doi.org/10.1016/j.dyepig.2014.05.035
12427 | CCCCCCCCC1(CCCCCCCC)c2cc(C#Cc3ccc(N(c4ccccc4)c4ccccc4)cc3)ccc2-c2ccc(C=O)cc21 | CCOC(C)=O | 376 | 502 |  | 0.7 |  |  |  |  | 93.4 | 685.9927 | https://doi.org/10.1016/j.dyepig.2014.05.035
12428 | CCCCCCCCC1(CCCCCCCC)c2cc(C#Cc3ccc(N(c4ccccc4)c4ccccc4)cc3)ccc2-c2ccc(C=O)cc21 | ClC(Cl)Cl | 386 | 517 |  | 0.47 | [5 empty] | 685.9927 | https://doi.org/10.1016/j.dyepig.2014.05.035
12429 | CCCCCCCCC1(CCCCCCCC)c2cc(C#Cc3ccc(N(c4ccccc4)c4ccccc4)cc3)ccc2-c2ccc(C=O)cc21 | ClCCl | 384 | 532 |  | 0.64 |  |  |  |  | 88.2 | 685.9927 | https://doi.org/10.1016/j.dyepig.2014.05.035
12430 | CCCCCCCCC1(CCCCCCCC)c2cc(C#Cc3ccc(N(c4ccccc4)c4ccccc4)cc3)ccc2-c2ccc(C=O)cc21 | CC(C)=O | 373 | 544 |  | 0.24 | [5 empty] | 685.9927 | https://doi.org/10.1016/j.dyepig.2014.05.035
12431 | CCCCCCCCC1(CCCCCCCC)c2cc(C#Cc3ccc(N(c4ccccc4)c4ccccc4)cc3)ccc2-c2ccc(C=O)cc21 | CN(C)C=O | 380 | 555 |  | 0.09 | [5 empty] | 685.9927 | https://doi.org/10.1016/j.dyepig.2014.05.035
12432 | CCCCCCCCC1(CCCCCCCC)c2cc(C#Cc3ccc(N(c4ccccc4)c4ccccc4)cc3)ccc2-c2ccc(C=O)cc21 | CS(C)=O | 381 | 560 |  | 0.11 | [5 empty] | 685.9927 | https://doi.org/10.1016/j.dyepig.2014.05.035
12433 | CCCCCCCCC1(CCCCCCCC)c2cc(C#Cc3ccc(N(c4ccccc4)c4ccccc4)cc3)ccc2-c2ccc(C=O)cc21 | CC#N | 378 | 556 |  | 0.18 |  |  |  |  | 93.7 | 685.9927 | https://doi.org/10.1016/j.dyepig.2014.05.035
12434 | CCCCCCCCC1(CCCCCCCC)c2cc(C#CC#Cc3ccc(N(c4ccccc4)c4ccccc4)cc3)ccc2-c2ccc(C=O)cc21 | CCCCCC | 378 | 422 |  | 0.5 |  |  |  |  | 43.4 | 710.0147 | https://doi.org/10.1016/j.dyepig.2014.05.035
12435 | CCCCCCCCC1(CCCCCCCC)c2cc(C#CC#Cc3ccc(N(c4ccccc4)c4ccccc4)cc3)ccc2-c2ccc(C=O)cc21 | Cc1ccccc1 | 387 | 442 |  | 0.94 |  |  |  |  | 52 | 710.0147 | https://doi.org/10.1016/j.dyepig.2014.05.035
12436 | CCCCCCCCC1(CCCCCCCC)c2cc(C#CC#Cc3ccc(N(c4ccccc4)c4ccccc4)cc3)ccc2-c2ccc(C=O)cc21 | C1COCCO1 | 383 | 448 |  | 0.76 | [5 empty] | 710.0147 | https://doi.org/10.1016/j.dyepig.2014.05.035
12437 | CCCCCCCCC1(CCCCCCCC)c2cc(C#CC#Cc3ccc(N(c4ccccc4)c4ccccc4)cc3)ccc2-c2ccc(C=O)cc21 | C1CCOC1 | 377 | 498 |  | 0.9 | [5 empty] | 710.0147 | https://doi.org/10.1016/j.dyepig.2014.05.035
12438 | CCCCCCCCC1(CCCCCCCC)c2cc(C#CC#Cc3ccc(N(c4ccccc4)c4ccccc4)cc3)ccc2-c2ccc(C=O)cc21 | CCOC(C)=O | 381 | 500 |  | 0.76 |  |  |  |  | 128 | 710.0147 | https://doi.org/10.1016/j.dyepig.2014.05.035
12439 | CCCCCCCCC1(CCCCCCCC)c2cc(C#CC#Cc3ccc(N(c4ccccc4)c4ccccc4)cc3)ccc2-c2ccc(C=O)cc21 | ClC(Cl)Cl | 375 | 500 |  | 0.09 | [5 empty] | 710.0147 | https://doi.org/10.1016/j.dyepig.2014.05.035
12440 | CCCCCCCCC1(CCCCCCCC)c2cc(C#CC#Cc3ccc(N(c4ccccc4)c4ccccc4)cc3)ccc2-c2ccc(C=O)cc21 | ClCCl | 365 | 520 |  | 0.7 |  |  |  |  | 93.2 | 710.0147 | https://doi.org/10.1016/j.dyepig.2014.05.035
12441 | CCCCCCCCC1(CCCCCCCC)c2cc(C#CC#Cc3ccc(N(c4ccccc4)c4ccccc4)cc3)ccc2-c2ccc(C=O)cc21 | CC(C)=O | 389 | 541 |  | 0.23 | [5 empty] | 710.0147 | https://doi.org/10.1016/j.dyepig.2014.05.035
12442 | CCCCCCCCC1(CCCCCCCC)c2cc(C#CC#Cc3ccc(N(c4ccccc4)c4ccccc4)cc3)ccc2-c2ccc(C=O)cc21 | CN(C)C=O | 382 | 523 |  | 0.16 | [5 empty] | 710.0147 | https://doi.org/10.1016/j.dyepig.2014.05.035
12443 | CCCCCCCCC1(CCCCCCCC)c2cc(C#CC#Cc3ccc(N(c4ccccc4)c4ccccc4)cc3)ccc2-c2ccc(C=O)cc21 | CS(C)=O | 382 | 540 |  | 0.2 | [5 empty] | 710.0147 | https://doi.org/10.1016/j.dyepig.2014.05.035
12444 | CCCCCCCCC1(CCCCCCCC)c2cc(C#CC#Cc3ccc(N(c4ccccc4)c4ccccc4)cc3)ccc2-c2ccc(C=O)cc21 | CC#N | 375 | 525 |  | 0.2 |  |  |  |  | 93.8 | 710.0147 | https://doi.org/10.1016/j.dyepig.2014.05.035
12445 | CCCCCCCCCCCCC(CCCCCCCCCC)Cn1c2cc(/C=C/c3nc4ccccc4s3)c3cccc4c5cccc6c(/C=C/c7nc8ccccc8s7)cc1c(c65)c2c34 | ClCCl | 521 | 585 |  | 0.369 | 4.77815125 |  |  | 68.7 | 52.2 | 920.38286 | https://doi.org/10.1016/j.tetlet.2011.09.077
12446 | CCCCCCCCCCCCC(CCCCCCCCCC)Cn1c2cc(/C=C/c3nc4ccccc4s3)c3cccc4c5cccc6c(/C=C/c7nc8ccccc8s7)cc1c(c65)c2c34 | Cc1ccccc1 | 524 | 582 |  | 0.398 | 4.73239376 |  |  | 69.5 | 42.5 | 920.38286 | https://doi.org/10.1016/j.tetlet.2011.09.077
12447 | CCCCCCCCCCCCC(CCCCCCCCCC)Cn1c2cc(/C=C/c3nc4ccccc4s3)c3cccc4c5cccc6c(/C=C/c7nc8ccccc8s7)cc1c(c65)c2c34 | CC#N | 516 | 581 |  | 0.434 | 4.633468456 |  |  | 67 | 63.9 | 920.38286 | https://doi.org/10.1016/j.tetlet.2011.09.077
12448 | CCCCCCCCCCCCC(CCCCCCCCCC)Cn1c2cc(/C=C/c3nc4ccccc4s3)c3cccc4c5cccc6c(/C=C/c7nc8ccccc8s7)cc1c(c65)c2c34 | C1CCCCC1 | 517 | 570 |  | 0.42 | 4.763427994 |  |  | 66.5 | 36.3 | 920.38286 | https://doi.org/10.1016/j.tetlet.2011.09.077
12449 | CCCCCCCCCCCCC(CCCCCCCCCC)Cn1c2cc(/C=C/C=C/c3nc4ccccc4s3)c3cccc4c5cccc6c(/C=C/C=C/c7nc8ccccc8s7)cc1c(c65)c2c34 | ClCCl | 538 | 612 |  | 0.12 | 4.806179974 |  |  | 103.3 | 87.6 | 972.45862 | https://doi.org/10.1016/j.tetlet.2011.09.077
12450 | CCCCCCCCCCCCC(CCCCCCCCCC)Cn1c2cc(/C=C/C=C/c3nc4ccccc4s3)c3cccc4c5cccc6c(/C=C/C=C/c7nc8ccccc8s7)cc1c(c65)c2c34 | Cc1ccccc1 | 538 | 604 |  | 0.166 | 4.792391689 |  |  | 103.6 | 77 | 972.45862 | https://doi.org/10.1016/j.tetlet.2011.09.077
12451 | CCCCCCCCCCCCC(CCCCCCCCCC)Cn1c2cc(/C=C/C=C/c3nc4ccccc4s3)c3cccc4c5cccc6c(/C=C/C=C/c7nc8ccccc8s7)cc1c(c65)c2c34 | CC#N | 528 | 608 |  | 0.124 | 4.602059991 |  |  | 111.3 | 104.2 | 972.45862 | https://doi.org/10.1016/j.tetlet.2011.09.077
12452 | CCCCCCCCCCCCC(CCCCCCCCCC)Cn1c2cc(/C=C/C=C/c3nc4ccccc4s3)c3cccc4c5cccc6c(/C=C/C=C/c7nc8ccccc8s7)cc1c(c65)c2c34 | C1CCCCC1 | 530 | 588 |  | 0.156 | 4.806179974 |  |  | 99.8 | 68.7 | 972.45862 | https://doi.org/10.1016/j.tetlet.2011.09.077
12453 | CCCCCCCCCCCCC(CCCCCCCCCC)Cn1c2cc(C=C(C#N)C#N)c3cccc4c5cccc6c(C=C(C#N)C#N)cc1c(c65)c2c34 | ClCCl | 581 | 635 |  | 0.115 | 4.51851394 |  |  | 88.5 | 60.4 | 754.07546 | https://doi.org/10.1016/j.tetlet.2011.09.077
12454 | CCCCCCCCCCCCC(CCCCCCCCCC)Cn1c2cc(C=C(C#N)C#N)c3cccc4c5cccc6c(C=C(C#N)C#N)cc1c(c65)c2c34 | Cc1ccccc1 | 584 | 623 |  | 0.138 | 4.505149978 |  |  | 89.8 | 48 | 754.07546 | https://doi.org/10.1016/j.tetlet.2011.09.077
12455 | CCCCCCCCCCCCC(CCCCCCCCCC)Cn1c2cc(C=C(C#N)C#N)c3cccc4c5cccc6c(C=C(C#N)C#N)cc1c(c65)c2c34 | CC#N | 571 | 641 |  | 0.151 | 4.431363764 |  |  | 96.3 | 73.8 | 754.07546 | https://doi.org/10.1016/j.tetlet.2011.09.077
12456 | CCCCCCCCCCCCC(CCCCCCCCCC)Cn1c2cc(C=C(C#N)C#N)c3cccc4c5cccc6c(C=C(C#N)C#N)cc1c(c65)c2c34 | C1CCCCC1 | 574 | 603 |  | 0.13 | 4.462397998 |  |  | 82.9 | 36.2 | 754.07546 | https://doi.org/10.1016/j.tetlet.2011.09.077
12457 | CCCCCCCCCCCCC(CCCCCCCCCC)Cn1c2cc(/C=C/C=C(C#N)C#N)c3cccc4c5cccc6c(/C=C/C=C(C#N)C#N)cc1c(c65)c2c34 | ClCCl | 611 | 697 |  | 0.067 | 4.643452676 |  |  | 119.2 | 71.2 | 806.15122 | https://doi.org/10.1016/j.tetlet.2011.09.077
12458 | CCCCCCCCCCCCC(CCCCCCCCCC)Cn1c2cc(/C=C/C=C(C#N)C#N)c3cccc4c5cccc6c(/C=C/C=C(C#N)C#N)cc1c(c65)c2c34 | Cc1ccccc1 | 597 | 668 |  | 0.073 | 4.612783857 |  |  | 114.2 | 52.8 | 806.15122 | https://doi.org/10.1016/j.tetlet.2011.09.077
12459 | CCCCCCCCCCCCC(CCCCCCCCCC)Cn1c2cc(/C=C/C=C(C#N)C#N)c3cccc4c5cccc6c(/C=C/C=C(C#N)C#N)cc1c(c65)c2c34 | CC#N | 599 | 702 |  | 0.061 | 4.633468456 |  |  | 117.7 | 84.8 | 806.15122 | https://doi.org/10.1016/j.tetlet.2011.09.077
12460 | CCCCCCCCCCCCC(CCCCCCCCCC)Cn1c2cc(/C=C/C=C(C#N)C#N)c3cccc4c5cccc6c(/C=C/C=C(C#N)C#N)cc1c(c65)c2c34 | C1CCCCC1 | 638 | 648 |  | 0.044 | 4.414973348 |  |  |  | 47.2 | 806.15122 | https://doi.org/10.1016/j.tetlet.2011.09.077
12461 | Cc1cc(C(F)(F)F)nc2c1ccc1nc(-c3ccc(F)c(F)c3)cn12 | CCCCCC | 372 | 433 |  |  | 3.152 |  |  |  |  | 363.2884 | https://doi.org/10.1016/S1386-1425(99)00200-0
12462 | Cc1cc(C(F)(F)F)nc2c1ccc1nc(-c3ccc(F)c(F)c3)cn12 | Cc1ccccc1 | 371.5 | 451 |  |  | 3.693 |  |  |  |  | 363.2884 | https://doi.org/10.1016/S1386-1425(99)00200-0
12463 | Cc1cc(C(F)(F)F)nc2c1ccc1nc(-c3ccc(F)c(F)c3)cn12 | c1ccccc1 | 371 | 450 | 6.688 |  | 3.699 |  |  |  |  | 363.2884 | https://doi.org/10.1016/S1386-1425(99)00200-0
12464 | Cc1cc(C(F)(F)F)nc2c1ccc1nc(-c3ccc(F)c(F)c3)cn12 | ClC(Cl)Cl | 364.5 | 448 |  | 0.96 | 3.804 |  |  |  |  | 363.2884 | https://doi.org/10.1016/S1386-1425(99)00200-0
12465 | Cc1cc(C(F)(F)F)nc2c1ccc1nc(-c3ccc(F)c(F)c3)cn12 | ClCCl | 363.5 | 451 |  |  | 3.827 |  |  |  |  | 363.2884 | https://doi.org/10.1016/S1386-1425(99)00200-0
12466 | Cc1cc(C(F)(F)F)nc2c1ccc1nc(-c3ccc(F)c(F)c3)cn12 | CCCCOC(C)=O | 365 | 453 | 7.279 | 0.78 | 3.753 |  |  |  |  | 363.2884 | https://doi.org/10.1016/S1386-1425(99)00200-0
12467 | Cc1cc(C(F)(F)F)nc2c1ccc1nc(-c3ccc(F)c(F)c3)cn12 | CCOC(C)=O | 364.5 | 454 | 7.258 |  | 3.644 |  |  |  |  | 363.2884 | https://doi.org/10.1016/S1386-1425(99)00200-0
12468 | Cc1cc(C(F)(F)F)nc2c1ccc1nc(-c3ccc(F)c(F)c3)cn12 | CC#N | 359.5 | 460 | 8.583 | 0.84 | 3.741 |  |  |  |  | 363.2884 | https://doi.org/10.1016/S1386-1425(99)00200-0
12469 | Cc1cc(C(F)(F)F)nc2c1ccc1nc(-c3ccc(F)c(F)c3)cn12 | CO | 356 | 456 | 8.303 | 0.83 | 3.787 |  |  |  |  | 363.2884 | https://doi.org/10.1016/S1386-1425(99)00200-0
12470 | Cc1cc(C(F)(F)F)nc2c1ccc1nc(-c3ccc(Cl)cc3)cn12 | CCCCCC | 376.5 | 439 |  |  | 3.576 |  |  |  |  | 361.75334 | https://doi.org/10.1016/S1386-1425(99)00200-0
12471 | Cc1cc(C(F)(F)F)nc2c1ccc1nc(-c3ccc(Cl)cc3)cn12 | Cc1ccccc1 | 375.2 | 455 |  |  | 3.59 |  |  |  |  | 361.75334 | https://doi.org/10.1016/S1386-1425(99)00200-0
12472 | Cc1cc(C(F)(F)F)nc2c1ccc1nc(-c3ccc(Cl)cc3)cn12 | c1ccccc1 | 375 | 455 | 6.263 | 0.88 | 3.722 |  |  |  |  | 361.75334 | https://doi.org/10.1016/S1386-1425(99)00200-0
12473 | Cc1cc(C(F)(F)F)nc2c1ccc1nc(-c3ccc(Cl)cc3)cn12 | ClC(Cl)Cl | 369.2 | 452 |  | 0.64 | 3.661 |  |  |  |  | 361.75334 | https://doi.org/10.1016/S1386-1425(99)00200-0
12474 | Cc1cc(C(F)(F)F)nc2c1ccc1nc(-c3ccc(Cl)cc3)cn12 | ClCCl | 366.6 | 455 |  |  | 3.753 |  |  |  |  | 361.75334 | https://doi.org/10.1016/S1386-1425(99)00200-0
12475 | Cc1cc(C(F)(F)F)nc2c1ccc1nc(-c3ccc(Cl)cc3)cn12 | CCCCOC(C)=O | 368.6 | 455 | 6.827 | 0.76 | 3.73 |  |  |  |  | 361.75334 | https://doi.org/10.1016/S1386-1425(99)00200-0
12476 | Cc1cc(C(F)(F)F)nc2c1ccc1nc(-c3ccc(Cl)cc3)cn12 | CCOC(C)=O | 368.2 | 457 | 6.722 | 0.9 | 3.613 |  |  |  |  | 361.75334 | https://doi.org/10.1016/S1386-1425(99)00200-0
12477 | Cc1cc(C(F)(F)F)nc2c1ccc1nc(-c3ccc(Cl)cc3)cn12 | CC#N | 362.6 | 463 | 8.1 | 0.84 | 3.607 |  |  |  | 62.8 | 361.75334 | https://doi.org/10.1016/S1386-1425(99)00200-0
12478 | Cc1cc(C(F)(F)F)nc2c1ccc1nc(-c3ccc(Cl)cc3)cn12 | CO | 359.6 | 459 | 7.888 | 0.78 | 3.663 |  |  |  |  | 361.75334 | https://doi.org/10.1016/S1386-1425(99)00200-0
12479 | Cc1cc(-c2ccccc2)nc2c1ccc1nc(-c3ccccc3)cn12 | c1ccccc1 | 351 | 451 | 5.55 | 0.66 | 3.93 |  |  |  | 59.1 | 335.40898 | https://doi.org/10.1016/S1386-1425(99)00200-0
12480 | Cc1cc(-c2ccccc2)nc2c1ccc1nc(-c3ccccc3)cn12 | ClC(Cl)Cl | 350 | 448 |  |  | 4.63 |  |  |  |  | 335.40898 | https://doi.org/10.1016/S1386-1425(99)00200-0
12481 | Cc1cc(-c2ccccc2)nc2c1ccc1nc(-c3ccccc3)cn12 | ClCCl | 348 | 450 |  |  | 4.21 |  |  |  |  | 335.40898 | https://doi.org/10.1016/S1386-1425(99)00200-0
12482 | Cc1cc(-c2ccccc2)nc2c1ccc1nc(-c3ccccc3)cn12 | CCCCOC(C)=O | 350 | 449 | 6.036 |  | 3.63 |  |  |  | 60.9 | 335.40898 | https://doi.org/10.1016/S1386-1425(99)00200-0
12483 | Cc1cc(-c2ccccc2)nc2c1ccc1nc(-c3ccccc3)cn12 | CCOC(C)=O | 352 | 454 | 5.984 | 0.57 | 3.82 |  |  |  |  | 335.40898 | https://doi.org/10.1016/S1386-1425(99)00200-0
12484 | Cc1cc(-c2ccccc2)nc2c1ccc1nc(-c3ccccc3)cn12 | CC#N | 347 | 458 | 6.967 | 0.62 | 4.17 |  |  |  |  | 335.40898 | https://doi.org/10.1016/S1386-1425(99)00200-0
12485 | Cc1cc(-c2ccccc2)nc2c1ccc1nc(-c3ccccc3)cn12 | CO | 345 | 450 | 5.185 | 0.67 | 4.37 |  |  |  |  | 335.40898 | https://doi.org/10.1016/S1386-1425(99)00200-0
12486 | Cc1c2c(nc3ccccc13)-c1cc3c(cc1CC2)-c1nc2ccccc2c(C)c1CC3 | ClC(Cl)Cl | 372 | 383 |  | 0.435 |  |  |  |  | 44.3 | 412.53456 | https://doi.org/10.1016/j.jlumin.2012.07.028
12487 | CCCCc1c2c(nc3ccccc13)-c1cc3c(cc1CC2)-c1nc2ccccc2c(CCCC)c1CC3 | ClC(Cl)Cl | 372 | 381 |  | 0.697 |  |  |  |  | 38.6 | 496.69584 | https://doi.org/10.1016/j.jlumin.2012.07.028
12488 | c1ccc(-c2c3c(nc4ccccc24)-c2cc4c(cc2CC3)-c2nc3ccccc3c(-c3ccccc3)c2CC4)cc1 | ClC(Cl)Cl | 376 | 387 |  | 0.84 |  |  |  | 33.4 | 39.6 | 536.67632 | https://doi.org/10.1016/j.jlumin.2012.07.028
12489 | c1ccc2c(-c3ccncc3)c3c(nc2c1)-c1cc2c(cc1CC3)-c1nc3ccccc3c(-c3ccncc3)c1CC2 | ClC(Cl)Cl | 376 | 389 |  | 0.961 |  |  |  | 33.9 | 40.9 | 538.65244 | https://doi.org/10.1016/j.jlumin.2012.07.028
12490 | CCCCC1(CCCC)c2ccccc2-c2ccc(-c3c4c(nc5ccccc35)-c3cc5c(cc3CC4)-c3nc4ccccc4c(-c4ccc6c(c4)C(CCCC)(CCCC)c4ccccc4-6)c3CC5)cc21 | ClC(Cl)Cl | 377 | 385 |  | 0.931 |  |  |  |  | 39.6 | 937.32392 | https://doi.org/10.1016/j.jlumin.2012.07.028
12491 | c1ccc2c(-c3ccc(-n4c5ccccc5c5ccccc54)cc3)c3c(nc2c1)-c1cc2c(cc1CC3)-c1nc3ccccc3c(-c3ccc(-n4c5ccccc5c5ccccc54)cc3)c1CC2 | ClC(Cl)Cl | 377 | 385 |  | 0.766 |  |  |  |  | 39.6 | 867.06548 | https://doi.org/10.1016/j.jlumin.2012.07.028
12492 | COc1ccc(-c2ccc(-c3c4c(nc5ccccc35)-c3cc5c(cc3CC4)-c3nc4ccccc4c(-c4ccc(-c6ccc(OC)cc6)cc4)c3CC5)cc2)cc1 | ClC(Cl)Cl | 376 | 388 |  | 0.827 |  |  |  | 32 | 38.8 | 748.9236 | https://doi.org/10.1016/j.jlumin.2012.07.028
12493 | CC(C)(C)c1ccc(-c2ccc(-c3c4c(nc5ccccc35)-c3cc5c(cc3CC4)-c3nc4ccccc4c(-c4ccc(-c6ccc(C(C)(C)C)cc6)cc4)c3CC5)cc2)cc1 | ClC(Cl)Cl | 376 | 388 |  | 0.955 |  |  |  |  | 39.8 | 801.08688 | https://doi.org/10.1016/j.jlumin.2012.07.028
12494 | Cc1c2c(nc3ccccc13)-c1cc3c(cc1CC2)-c1nc2ccccc2c(C)c1CC3 | Cc1c2c(nc3ccccc13)-c1cc3c(cc1CC2)-c1nc2ccccc2c(C)c1CC3 | 374 | 450 | [6 empty] | 64.4 | 412.53456 | https://doi.org/10.1016/j.jlumin.2012.07.028
12495 | CCCCc1c2c(nc3ccccc13)-c1cc3c(cc1CC2)-c1nc2ccccc2c(CCCC)c1CC3 | CCCCc1c2c(nc3ccccc13)-c1cc3c(cc1CC2)-c1nc2ccccc2c(CCCC)c1CC3 | 378 | 426 | [6 empty] | 61.6 | 496.69584 | https://doi.org/10.1016/j.jlumin.2012.07.028
12496 | c1ccc(-c2c3c(nc4ccccc24)-c2cc4c(cc2CC3)-c2nc3ccccc3c(-c3ccccc3)c2CC4)cc1 | c1ccc(-c2c3c(nc4ccccc24)-c2cc4c(cc2CC3)-c2nc3ccccc3c(-c3ccccc3)c2CC4)cc1 | 382 | 431 | [6 empty] | 62.9 | 536.67632 | https://doi.org/10.1016/j.jlumin.2012.07.028
12497 | c1ccc2c(-c3ccncc3)c3c(nc2c1)-c1cc2c(cc1CC3)-c1nc3ccccc3c(-c3ccncc3)c1CC2 | c1ccc2c(-c3ccncc3)c3c(nc2c1)-c1cc2c(cc1CC3)-c1nc3ccccc3c(-c3ccncc3)c1CC2 | 384 | 430 | [6 empty] | 70.9 | 538.65244 | https://doi.org/10.1016/j.jlumin.2012.07.028
12498 | CCCCC1(CCCC)c2ccccc2-c2ccc(-c3c4c(nc5ccccc35)-c3cc5c(cc3CC4)-c3nc4ccccc4c(-c4ccc6c(c4)C(CCCC)(CCCC)c4ccccc4-6)c3CC5)cc21 | CCCCC1(CCCC)c2ccccc2-c2ccc(-c3c4c(nc5ccccc35)-c3cc5c(cc3CC4)-c3nc4ccccc4c(-c4ccc6c(c4)C(CCCC)(CCCC)c4ccccc4-6)c3CC5)cc21 | 381 | 421 | [6 empty] | 54.3 | 937.32392 | https://doi.org/10.1016/j.jlumin.2012.07.028
12499 | c1ccc2c(-c3ccc(-n4c5ccccc5c5ccccc54)cc3)c3c(nc2c1)-c1cc2c(cc1CC3)-c1nc3ccccc3c(-c3ccc(-n4c5ccccc5c5ccccc54)cc3)c1CC2 | c1ccc2c(-c3ccc(-n4c5ccccc5c5ccccc54)cc3)c3c(nc2c1)-c1cc2c(cc1CC3)-c1nc3ccccc3c(-c3ccc(-n4c5ccccc5c5ccccc54)cc3)c1CC2 | 382 | 430 | [6 empty] | 59.6 | 867.06548 | https://doi.org/10.1016/j.jlumin.2012.07.028
12500 | COc1ccc(-c2ccc(-c3c4c(nc5ccccc35)-c3cc5c(cc3CC4)-c3nc4ccccc4c(-c4ccc(-c6ccc(OC)cc6)cc4)c3CC5)cc2)cc1 | COc1ccc(-c2ccc(-c3c4c(nc5ccccc35)-c3cc5c(cc3CC4)-c3nc4ccccc4c(-c4ccc(-c6ccc(OC)cc6)cc4)c3CC5)cc2)cc1 | 384 | 457 | [6 empty] | 76.8 | 748.9236 | https://doi.org/10.1016/j.jlumin.2012.07.028
12501 | CC(C)(C)c1ccc(-c2ccc(-c3c4c(nc5ccccc35)-c3cc5c(cc3CC4)-c3nc4ccccc4c(-c4ccc(-c6ccc(C(C)(C)C)cc6)cc4)c3CC5)cc2)cc1 | CC(C)(C)c1ccc(-c2ccc(-c3c4c(nc5ccccc35)-c3cc5c(cc3CC4)-c3nc4ccccc4c(-c4ccc(-c6ccc(C(C)(C)C)cc6)cc4)c3CC5)cc2)cc1 | 381 | 426 | [6 empty] | 62.4 | 801.08688 | https://doi.org/10.1016/j.jlumin.2012.07.028
12502 | COc1cc(C(=O)O)ccc1O | C1CCCCC1 | 287.2 | 320 |  |  | 4.06 |  |  |  | 34.6 | 168.14752 | https://doi.org/10.1016/j.molstruc.2006.01.038
12503 | COc1cc(C(=O)O)ccc1O | C1COCCO1 | 290 | 330 |  |  | 4.08 |  |  |  | 43.6 | 168.14752 | https://doi.org/10.1016/j.molstruc.2006.01.038
12504 | COc1cc(C(=O)O)ccc1O | CCOC(C)=O | 290.5 | 330 |  |  | 4.67 |  |  |  | 43.9 | 168.14752 | https://doi.org/10.1016/j.molstruc.2006.01.038
12505 | COc1cc(C(=O)O)ccc1O | CC#N | 290 | 330 |  |  | 4.56 |  |  |  | 49.1 | 168.14752 | https://doi.org/10.1016/j.molstruc.2006.01.038
12506 | COc1cc(C(=O)O)ccc1O | CC(C)(C)O | 291 | 340 |  |  | 4.6 |  |  |  | 48.7 | 168.14752 | https://doi.org/10.1016/j.molstruc.2006.01.038
12507 | COc1cc(C(=O)O)ccc1O | CC(C)O | 291.6 | 340 |  |  | 4.61 |  |  |  | 44.4 | 168.14752 | https://doi.org/10.1016/j.molstruc.2006.01.038
12508 | COc1cc(C(=O)O)ccc1O | CC(C)CO | 292.4 | 340 |  |  | 4.62 |  |  |  | 47.4 | 168.14752 | https://doi.org/10.1016/j.molstruc.2006.01.038
12509 | COc1cc(C(=O)O)ccc1O | CO | 293.6 | 340 |  |  | 4.61 |  |  |  | 41 | 168.14752 | https://doi.org/10.1016/j.molstruc.2006.01.038
12510 | COc1cc(C(=O)O)ccc1O | O | 283.2 | 340 |  |  | 4.72 |  |  |  | 48.7 | 168.14752 | https://doi.org/10.1016/j.molstruc.2006.01.038
12511 | COc1ccc(/C2=C3/N=C(C(c4ccccc4)=C3c3ccccc3)/C(c3ccc(OC)cc3)=c3\[nH]/c(c(-c4ccccc4)c3-c3ccccc3)=C(/c3ccc(OC)cc3)C3=N/C(=C(/c4ccc(OC)cc4)c4[nH]c2c(-c2ccccc2)c4-c2ccccc2)C(c2ccccc2)=C3c2ccccc2)cc1 | ClCCl | 731 | 800 | 0.921 | 0.006 | [5 empty] | 1343.6358 | https://doi.org/10.1016/S0009-2614(98)00264-4
12512 | Cc1ccc(/C2=C3/N=C(C(c4ccccc4)=C3c3ccccc3)/C(c3ccc(C)cc3)=c3\[nH]/c(c(-c4ccccc4)c3-c3ccccc3)=C(/c3ccc(C)cc3)C3=N/C(=C(/c4ccc(C)cc4)c4[nH]c2c(-c2ccccc2)c4-c2ccccc2)C(c2ccccc2)=C3c2ccccc2)cc1 | ClCCl | 721 | 768 | 0.472 | 0.008 | [5 empty] | 1279.6398 | https://doi.org/10.1016/S0009-2614(98)00264-4
12513 | FC(F)(F)c1ccc(/C2=C3/N=C(C(c4ccccc4)=C3c3ccccc3)/C(c3ccc(C(F)(F)F)cc3)=c3\[nH]/c(c(-c4ccccc4)c3-c3ccccc3)=C(/c3ccc(C(F)(F)F)cc3)C3=N/C(=C(/c4ccc(C(F)(F)F)cc4)c4[nH]c2c(-c2ccccc2)c4-c2ccccc2)C(c2ccccc2)=C3c2ccccc2)cc1 | ClCCl | 708 | 730 | 0.423 | 0.006 | [5 empty] | 1495.52052 | https://doi.org/10.1016/S0009-2614(98)00264-4
12514 | N#Cc1ccc(/C2=C3/N=C(C(c4ccccc4)=C3c3ccccc3)/C(c3ccc(C#N)cc3)=c3\[nH]/c(c(-c4ccccc4)c3-c3ccccc3)=C(/c3ccc(C#N)cc3)C3=N/C(=C(/c4ccc(C#N)cc4)c4[nH]c2c(-c2ccccc2)c4-c2ccccc2)C(c2ccccc2)=C3c2ccccc2)cc1 | ClCCl | 704 | 725 | 0.416 | 0.004 | [5 empty] | 1323.57252 | https://doi.org/10.1016/S0009-2614(98)00264-4
12515 | O=[N+]([O-])c1ccc(/C2=C3/N=C(C(c4ccccc4)=C3c3ccccc3)/C(c3ccc([N+](=O)[O-])cc3)=c3\[nH]/c(c(-c4ccccc4)c3-c3ccccc3)=C(/c3ccc([N+](=O)[O-])cc3)C3=N/C(=C(/c4ccc([N+](=O)[O-])cc4)c4[nH]c2c(-c2ccccc2)c4-c2ccccc2)C(c2ccccc2)=C3c2ccccc2)cc1 | ClCCl | 711 | 745 | 0.395 | 0.003 | [5 empty] | 1403.52052 | https://doi.org/10.1016/S0009-2614(98)00264-4
12516 | F[B-]1(F)OC(c2ccccc2)=C(c2ccccc2)c2oc3ccccc3[n+]21 | C1CCOC1 | 344 | 389 |  | 0.013 | 3.87817698 |  |  | 64.3 | 68.9 | 361.15416 | https://doi.org/10.1016/j.dyepig.2015.06.020
12517 | CCOC(=O)c1ccc(C2=C(c3ccccc3)c3oc4ccccc4[n+]3[B-](F)(F)O2)cc1 | C1CCOC1 | 350 | 400 |  | 0.011 | 3.847202364 |  |  | 67.1 | 90 | 433.21692 | https://doi.org/10.1016/j.dyepig.2015.06.020
12518 | CN(C)c1ccc(C2=C(c3ccccc3)c3oc4ccccc4[n+]3[B-](F)(F)O2)cc1 | C1CCOC1 | 414 | 476 |  | 0.011 | 3.989004616 |  |  | 64 | 61.6 | 404.22286 | https://doi.org/10.1016/j.dyepig.2015.06.020
12519 | F[B-]1(F)OC(c2ccccc2)=C(c2ccccc2)c2sc3ccccc3[n+]21 | C1CCOC1 | 360 | 446 |  | 0.014 | 4.365487985 |  |  | 62.7 | 82.3 | 377.22116 | https://doi.org/10.1016/j.dyepig.2015.06.020
12520 | CCOC(=O)c1ccc(C2=C(c3ccccc3)c3sc4ccccc4[n+]3[B-](F)(F)O2)cc1 | C1CCOC1 | 374 | 482 |  | 0.011 | 4.20046745 |  |  | 76.2 | 105.2 | 449.28392 | https://doi.org/10.1016/j.dyepig.2015.06.020
12521 | CN(C)c1ccc(C2=C(c3ccccc3)c3sc4ccccc4[n+]3[B-](F)(F)O2)cc1 | C1CCOC1 | 446 | 507 |  | 0.01 | 4.42894429 |  |  | 65 | 79.6 | 420.28986 | https://doi.org/10.1016/j.dyepig.2015.06.020
12522 | F[B-]1(F)OC(c2ccccc2)=C(c2ccccc2)c2oc3ccccc3[n+]21 | F[B-]1(F)OC(c2ccccc2)=C(c2ccccc2)c2oc3ccccc3[n+]21 | 370 | 494 | [6 empty] | 89.5 | 361.15416 | https://doi.org/10.1016/j.dyepig.2015.06.020
12523 | CCOC(=O)c1ccc(C2=C(c3ccccc3)c3oc4ccccc4[n+]3[B-](F)(F)O2)cc1 | CCOC(=O)c1ccc(C2=C(c3ccccc3)c3oc4ccccc4[n+]3[B-](F)(F)O2)cc1 | 390 | 540 | [7 empty] | 433.21692 | https://doi.org/10.1016/j.dyepig.2015.06.020
12524 | CN(C)c1ccc(C2=C(c3ccccc3)c3oc4ccccc4[n+]3[B-](F)(F)O2)cc1 | CN(C)c1ccc(C2=C(c3ccccc3)c3oc4ccccc4[n+]3[B-](F)(F)O2)cc1 | 465 | 505 | [6 empty] | 50.5 | 404.22286 | https://doi.org/10.1016/j.dyepig.2015.06.020
12525 | F[B-]1(F)OC(c2ccccc2)=C(c2ccccc2)c2sc3ccccc3[n+]21 | F[B-]1(F)OC(c2ccccc2)=C(c2ccccc2)c2sc3ccccc3[n+]21 | 380 | 499 | [6 empty] | 76.1 | 377.22116 | https://doi.org/10.1016/j.dyepig.2015.06.020
12526 | CCOC(=O)c1ccc(C2=C(c3ccccc3)c3sc4ccccc4[n+]3[B-](F)(F)O2)cc1 | CCOC(=O)c1ccc(C2=C(c3ccccc3)c3sc4ccccc4[n+]3[B-](F)(F)O2)cc1 | 440 | 535 | [6 empty] | 70.9 | 449.28392 | https://doi.org/10.1016/j.dyepig.2015.06.020
12527 | CN(C)c1ccc(C2=C(c3ccccc3)c3sc4ccccc4[n+]3[B-](F)(F)O2)cc1 | CN(C)c1ccc(C2=C(c3ccccc3)c3sc4ccccc4[n+]3[B-](F)(F)O2)cc1 | 458 | 531 | [6 empty] | 45.1 | 420.28986 | https://doi.org/10.1016/j.dyepig.2015.06.020
12528 | COC(=O)C[C@H](NC(=O)[C@H](Cc1c[nH]c2ccccc12)NC(=O)OC(C)(C)C)C(=O)OC | CCOC(C)=O | 280 | 327 | 3.02 | 0.39 | 3.876794976 |  |  |  | 49.2 | 447.48626 | https://doi.org/10.1016/j.jphotochem.2018.11.022
12529 | COC(=O)C[C@H](NC(=O)[C@H](Cc1c[nH]c2ccccc12)NC(=O)OC(C)(C)C)C(=O)OC | CC#N | 280 | 330 | 4.58 | 0.36 | 3.900530982 |  |  |  | 51.2 | 447.48626 | https://doi.org/10.1016/j.jphotochem.2018.11.022
12530 | COC(=O)C[C@H](NC(=O)[C@H](Cc1c[nH]c2ccccc12)NC(=O)OC(C)(C)C)C(=O)OC | CO | 280 | 338 | 2.99 | 0.27 | 3.875928985 |  |  |  | 57.6 | 447.48626 | https://doi.org/10.1016/j.jphotochem.2018.11.022
12531 | COC(=O)C[C@H](Cc1c[nH]c2ccccc12)NC(=O)[C@H](CC(=O)N[C@@H](CC1=CCc2ccccc21)C(=O)OC)NC(=O)OC(C)(C)C | CCOC(C)=O | 280 | 326 | 2.03 | 0.22 | 4.146624089 |  |  |  | 48.2 | 646.73848 | https://doi.org/10.1016/j.jphotochem.2018.11.022
12532 | COC(=O)C[C@H](Cc1c[nH]c2ccccc12)NC(=O)[C@H](CC(=O)N[C@@H](CC1=CCc2ccccc21)C(=O)OC)NC(=O)OC(C)(C)C | CC#N | 280 | 332 | 2.61 | 0.37 | 4.132291716 |  |  |  | 51.7 | 646.73848 | https://doi.org/10.1016/j.jphotochem.2018.11.022
12533 | COC(=O)C[C@H](Cc1c[nH]c2ccccc12)NC(=O)[C@H](CC(=O)N[C@@H](CC1=CCc2ccccc21)C(=O)OC)NC(=O)OC(C)(C)C | CO | 280 | 337 | 1.4 | 0.06 | 4.091420729 |  |  |  | 58.7 | 646.73848 | https://doi.org/10.1016/j.jphotochem.2018.11.022
12534 | COC(=O)C[C@H](Cc1c[nH]c2ccccc12)NC(=O)[C@H](CC(=O)N[C@@H](CC1=CCc2ccccc21)C(=O)OC)NC(=O)[C@H](Cc1c[nH]c2ccccc12)NC(=O)OC(C)(C)C | CCOC(C)=O | 280 | 330 | 2.08 | 0.22 | 4.384872894 |  |  |  | 50.8 | 832.95188 | https://doi.org/10.1016/j.jphotochem.2018.11.022
12535 | COC(=O)C[C@H](Cc1c[nH]c2ccccc12)NC(=O)[C@H](CC(=O)N[C@@H](CC1=CCc2ccccc21)C(=O)OC)NC(=O)[C@H](Cc1c[nH]c2ccccc12)NC(=O)OC(C)(C)C | CC#N | 280 | 334 | 2.67 | 0.26 | 4.289299029 |  |  |  | 53 | 832.95188 | https://doi.org/10.1016/j.jphotochem.2018.11.022
12536 | COC(=O)C[C@H](Cc1c[nH]c2ccccc12)NC(=O)[C@H](CC(=O)N[C@@H](CC1=CCc2ccccc21)C(=O)OC)NC(=O)[C@H](Cc1c[nH]c2ccccc12)NC(=O)OC(C)(C)C | CO | 280 | 338 | 1.86 | 0.1 | 4.39499421 |  |  |  | 58.6 | 832.95188 | https://doi.org/10.1016/j.jphotochem.2018.11.022
12537 | Oc1ccccc1-c1nc2c(c3c1-c1ccccc1CC3)-c1ccccc1CC2 | ClCCl | 339 | 413 | 2.75 | 0.08 | 4.146128036 |  |  |  | 79.2 | 375.46974 | https://doi.org/10.1016/j.dyepig.2016.10.021
12538 | F[B-]1(F)Oc2ccccc2-c2c3c(c4c([n+]21)CCc1ccccc1-4)CCc1ccccc1-3 | ClCCl | 347 | 442 | 2.15 | 0.11 | 3.84509804 |  |  |  | 84.7 | 423.2688 | https://doi.org/10.1016/j.dyepig.2016.10.021
12539 | Oc1ccc2ccccc2c1-c1nc2c(c3c1-c1ccccc1CC3)-c1ccccc1CC2 | ClCCl | 346 | 405 | 0.97 | 0.07 | 3.954242509 |  |  |  |  | 425.52962 | https://doi.org/10.1016/j.dyepig.2016.10.021
12540 | F[B-]1(F)Oc2ccc3ccccc3c2-c2c3c(c4c([n+]21)CCc1ccccc1-4)CCc1ccccc1-3 | ClCCl | 346 | 476 | 2.49 | 0.13 | 3.954242509 |  |  |  | 91.2 | 473.32868 | https://doi.org/10.1016/j.dyepig.2016.10.021
12541 | CCOc1cccc(-c2nc3c(c4c2-c2ccccc2CC4)-c2ccccc2CC3)c1O | ClCCl | 335 | 406 | 0.65 | 0.02 | 3.698970004 |  |  |  |  | 419.5225 | https://doi.org/10.1016/j.dyepig.2016.10.021
12542 | CCOc1cccc2c1O[B-](F)(F)[n+]1c3c(c4c(c1-2)-c1ccccc1CC4)-c1ccccc1CC3 | ClCCl | 343 | 483 | 1.73 | 0.16 | 4 |  |  |  | 106.7 | 467.32156 | https://doi.org/10.1016/j.dyepig.2016.10.021
12543 | O=[N+]([O-])c1ccc(O)c(-c2nc3c(c4c2-c2ccccc2CC4)-c2ccccc2CC3)c1 | ClCCl | 342 | 541 | 0.45 | 0.2 | 4.230448921 |  |  |  |  | 420.4668 | https://doi.org/10.1016/j.dyepig.2016.10.021
12544 | O=[N+]([O-])c1ccc2c(c1)-c1c3c(c4c([n+]1[B-](F)(F)O2)CCc1ccccc1-4)CCc1ccccc1-3 | ClCCl | 343 | 531 | 0.63 | 0.22 | 4.397940009 |  |  |  | 94.2 | 468.26586 | https://doi.org/10.1016/j.dyepig.2016.10.021
12545 | Oc1ccc(Br)cc1-c1nc2c(c3c1-c1ccccc1CC3)-c1ccccc1CC2 | ClCCl | 345 | 421 | 1.94 | 0.01 | 4.041392685 |  |  |  |  | 454.3658 | https://doi.org/10.1016/j.dyepig.2016.10.021
12546 | F[B-]1(F)Oc2ccc(Br)cc2-c2c3c(c4c([n+]21)CCc1ccccc1-4)CCc1ccccc1-3 | ClCCl | 347 | 450 | 0.41 | 0.23 | 4 |  |  |  | 90.4 | 502.16486 | https://doi.org/10.1016/j.dyepig.2016.10.021
12547 | CCCCC(CC)Cn1c2cc(C#N)ccc2c2ccc(C#Cc3ccc4ccc5cccc6ccc3c4c56)cc21 | ClCCl | 410 | 420 |  | 0.59 | 4.839478047 |  |  |  | 52.5 | 528.69708 | https://doi.org/10.1016/j.dyepig.2018.05.038
12548 | CCCCC(CC)Cn1c2cc(C#N)ccc2c2ccc(C#Cc3ccc4ccc5c(C#Cc6ccc7c8ccc(C#N)cc8n(CC(CC)CCCC)c7c6)ccc6ccc3c4c65)cc21 | ClCCl | 385 | 400 |  | 0.38 | 4.998695158 |  |  |  | 51.4 | 855.13876 | https://doi.org/10.1016/j.dyepig.2018.05.038
12549 | CCCCC(CC)Cn1c2cc(C#N)ccc2c2ccc(C#Cc3ccc4ccc5ccc(C#Cc6ccc7c8ccc(C#N)cc8n(CC(CC)CCCC)c7c6)c6ccc3c4c56)cc21 | ClCCl | 447 | 458 |  | 0.51 | 4.636487896 |  |  |  | 17.4 | 855.13876 | https://doi.org/10.1016/j.dyepig.2018.05.038
12550 | CCCCC(CC)Cn1c2cc(C#N)ccc2c2ccc(C#Cc3ccc4ccc5c(C#Cc6ccc7c8ccc(C#N)cc8n(CC(CC)CCCC)c7c6)cc(C#Cc6ccc7c8ccc(C#N)cc8n(CC(CC)CCCC)c7c6)c6ccc3c4c56)cc21 | ClCCl | 447 | 458 |  | 0.64 | 4.665580991 |  |  |  | 17.4 | 1181.58044 | https://doi.org/10.1016/j.dyepig.2018.05.038
12551 | CCCCC(CC)Cn1c2cc(C#N)ccc2c2ccc(C#Cc3cc(C#Cc4ccc5c6ccc(C#N)cc6n(CC(CC)CCCC)c5c4)c4ccc5c(C#Cc6ccc7c8ccc(C#N)cc8n(CC(CC)CCCC)c7c6)cc(C#Cc6ccc7c8ccc(C#N)cc8n(CC(CC)CCCC)c7c6)c6ccc3c4c65)cc21 | ClCCl | 467 | 486 |  | 0.61 | 4.928395852 |  |  |  | 18.2 | 1508.02212 | https://doi.org/10.1016/j.dyepig.2018.05.038
12552 | CCCCn1c2ccccc2c2cc(C#Cc3ccc4ccc5cccc6ccc3c4c56)ccc21 | ClCCl | 402 | 450 |  | 0.44 | 4.729974286 |  |  |  | 78.1 | 447.5795 | https://doi.org/10.1016/j.dyepig.2018.05.038
12553 | CCCCn1c2ccccc2c2ccc(C#Cc3ccc4ccc5cccc6ccc3c4c56)cc21 | ClCCl | 404 | 411 |  | 0.62 | 4.812913357 |  |  |  | 54.2 | 447.5795 | https://doi.org/10.1016/j.dyepig.2018.05.038
12554 | CCCCC(CC)Cn1c2cc(C#N)ccc2c2ccc(C#Cc3ccc4ccc5cccc6ccc3c4c56)cc21 | CCCCC(CC)Cn1c2cc(C#N)ccc2c2ccc(C#Cc3ccc4ccc5cccc6ccc3c4c56)cc21 |  | 494 |  | 0.21 |  |  |  |  | 100.6 | 528.69708 | https://doi.org/10.1016/j.dyepig.2018.05.038
12555 | CCCCC(CC)Cn1c2cc(C#N)ccc2c2ccc(C#Cc3ccc4ccc5c(C#Cc6ccc7c8ccc(C#N)cc8n(CC(CC)CCCC)c7c6)ccc6ccc3c4c65)cc21 | CCCCC(CC)Cn1c2cc(C#N)ccc2c2ccc(C#Cc3ccc4ccc5c(C#Cc6ccc7c8ccc(C#N)cc8n(CC(CC)CCCC)c7c6)ccc6ccc3c4c65)cc21 |  | 471 |  | 0.01 |  |  |  |  | 55.4 | 855.13876 | https://doi.org/10.1016/j.dyepig.2018.05.038
12556 | CCCCC(CC)Cn1c2cc(C#N)ccc2c2ccc(C#Cc3ccc4ccc5ccc(C#Cc6ccc7c8ccc(C#N)cc8n(CC(CC)CCCC)c7c6)c6ccc3c4c56)cc21 | CCCCC(CC)Cn1c2cc(C#N)ccc2c2ccc(C#Cc3ccc4ccc5ccc(C#Cc6ccc7c8ccc(C#N)cc8n(CC(CC)CCCC)c7c6)c6ccc3c4c56)cc21 |  | 470 |  | 0.04 |  |  |  |  | 87.3 | 855.13876 | https://doi.org/10.1016/j.dyepig.2018.05.038
12557 | CCCCC(CC)Cn1c2cc(C#N)ccc2c2ccc(C#Cc3ccc4ccc5c(C#Cc6ccc7c8ccc(C#N)cc8n(CC(CC)CCCC)c7c6)cc(C#Cc6ccc7c8ccc(C#N)cc8n(CC(CC)CCCC)c7c6)c6ccc3c4c56)cc21 | CCCCC(CC)Cn1c2cc(C#N)ccc2c2ccc(C#Cc3ccc4ccc5c(C#Cc6ccc7c8ccc(C#N)cc8n(CC(CC)CCCC)c7c6)cc(C#Cc6ccc7c8ccc(C#N)cc8n(CC(CC)CCCC)c7c6)c6ccc3c4c56)cc21 |  | 470 |  | 0.03 |  |  |  |  | 105.2 | 1181.58044 | https://doi.org/10.1016/j.dyepig.2018.05.038
12558 | CCCCC(CC)Cn1c2cc(C#N)ccc2c2ccc(C#Cc3cc(C#Cc4ccc5c6ccc(C#N)cc6n(CC(CC)CCCC)c5c4)c4ccc5c(C#Cc6ccc7c8ccc(C#N)cc8n(CC(CC)CCCC)c7c6)cc(C#Cc6ccc7c8ccc(C#N)cc8n(CC(CC)CCCC)c7c6)c6ccc3c4c65)cc21 | CCCCC(CC)Cn1c2cc(C#N)ccc2c2ccc(C#Cc3cc(C#Cc4ccc5c6ccc(C#N)cc6n(CC(CC)CCCC)c5c4)c4ccc5c(C#Cc6ccc7c8ccc(C#N)cc8n(CC(CC)CCCC)c7c6)cc(C#Cc6ccc7c8ccc(C#N)cc8n(CC(CC)CCCC)c7c6)c6ccc3c4c65)cc21 |  | 569 |  | 0.03 | [5 empty] | 1508.02212 | https://doi.org/10.1016/j.dyepig.2018.05.038
12559 | CCCCn1c2ccccc2c2cc(C#Cc3ccc4ccc5cccc6ccc3c4c56)ccc21 | CCCCn1c2ccccc2c2cc(C#Cc3ccc4ccc5cccc6ccc3c4c56)ccc21 |  | 490 |  | 0.47 |  |  |  |  | 76.9 | 447.5795 | https://doi.org/10.1016/j.dyepig.2018.05.038
12560 | CCCCn1c2ccccc2c2ccc(C#Cc3ccc4ccc5cccc6ccc3c4c56)cc21 | CCCCn1c2ccccc2c2ccc(C#Cc3ccc4ccc5cccc6ccc3c4c56)cc21 |  | 492 |  | 0.33 |  |  |  |  | 74.3 | 447.5795 | https://doi.org/10.1016/j.dyepig.2018.05.038
12561 | Brc1cc(/C=C/c2ccc(N(c3ccccc3)c3ccccc3)cc2)c(Br)cc1/C=C/c1ccc(N(c2ccccc2)c2ccccc2)cc1 | ClCCl | 425 | 528 | 0.89 | 0.34 |  |  |  | 89.6 | 74.6 | 774.59796 | https://doi.org/10.1016/j.molstruc.2013.07.031
12562 | C(=C/c1cc(-c2ccccc2)c(/C=C/c2ccc(N(c3ccccc3)c3ccccc3)cc2)cc1-c1ccccc1)\c1ccc(N(c2ccccc2)c2ccccc2)cc1 | ClCCl | 415 | 495 | 1.29 | 0.8 |  |  |  | 105 | 73.1 | 769.00136 | https://doi.org/10.1016/j.molstruc.2013.07.031
12563 | Cc1ccc(-c2cc(/C=C/c3ccc(N(c4ccccc4)c4ccccc4)cc3)c(-c3ccc(C)cc3)cc2/C=C/c2ccc(N(c3ccccc3)c3ccccc3)cc2)cc1 | ClCCl | 410 | 492 | 1.34 | 0.74 |  |  |  | 78.1 | 69.6 | 797.05512 | https://doi.org/10.1016/j.molstruc.2013.07.031
12564 | C(=C/c1cc(-c2ccc3ccccc3c2)c(/C=C/c2ccc(N(c3ccccc3)c3ccccc3)cc2)cc1-c1ccc2ccccc2c1)\c1ccc(N(c2ccccc2)c2ccccc2)cc1 | ClCCl | 419 | 489 | 1.17 | 0.59 |  |  |  | 77.7 | 74.6 | 869.12112 | https://doi.org/10.1016/j.molstruc.2013.07.031
12565 | Brc1cc(/C=C/c2ccc(N(c3ccccc3)c3ccccc3)cc2)c(Br)cc1/C=C/c1ccc(N(c2ccccc2)c2ccccc2)cc1 | Brc1cc(/C=C/c2ccc(N(c3ccccc3)c3ccccc3)cc2)c(Br)cc1/C=C/c1ccc(N(c2ccccc2)c2ccccc2)cc1 | 478 | 522 | [5 empty] | 164 | 70.1 | 774.59796 | https://doi.org/10.1016/j.molstruc.2013.07.031
12566 | C(=C/c1cc(-c2ccccc2)c(/C=C/c2ccc(N(c3ccccc3)c3ccccc3)cc2)cc1-c1ccccc1)\c1ccc(N(c2ccccc2)c2ccccc2)cc1 | C(=C/c1cc(-c2ccccc2)c(/C=C/c2ccc(N(c3ccccc3)c3ccccc3)cc2)cc1-c1ccccc1)\c1ccc(N(c2ccccc2)c2ccccc2)cc1 | 440 | 502 | [5 empty] | 111.5 | 63.3 | 769.00136 | https://doi.org/10.1016/j.molstruc.2013.07.031
12567 | Cc1ccc(-c2cc(/C=C/c3ccc(N(c4ccccc4)c4ccccc4)cc3)c(-c3ccc(C)cc3)cc2/C=C/c2ccc(N(c3ccccc3)c3ccccc3)cc2)cc1 | Cc1ccc(-c2cc(/C=C/c3ccc(N(c4ccccc4)c4ccccc4)cc3)c(-c3ccc(C)cc3)cc2/C=C/c2ccc(N(c3ccccc3)c3ccccc3)cc2)cc1 | 454 | 507 | [5 empty] | 117.1 | 80 | 797.05512 | https://doi.org/10.1016/j.molstruc.2013.07.031
12568 | C(=C/c1cc(-c2ccc3ccccc3c2)c(/C=C/c2ccc(N(c3ccccc3)c3ccccc3)cc2)cc1-c1ccc2ccccc2c1)\c1ccc(N(c2ccccc2)c2ccccc2)cc1 | C(=C/c1cc(-c2ccc3ccccc3c2)c(/C=C/c2ccc(N(c3ccccc3)c3ccccc3)cc2)cc1-c1ccc2ccccc2c1)\c1ccc(N(c2ccccc2)c2ccccc2)cc1 | 443 | 512 | [5 empty] | 107.4 | 74.3 | 869.12112 | https://doi.org/10.1016/j.molstruc.2013.07.031
12569 | c1ccc2c(c1)[nH]c1c3ccccc3[nH]c21 | CCCO |  |  | 5.5 | 0.89 | [5 empty] | 206.2474 | https://doi.org/10.1016/S0301-0104(97)00018-9
12570 | Cn1c2ccccc2c2c1c1ccccc1n2C | CCCO |  |  | 9 | 0.81 | [5 empty] | 234.30116 | https://doi.org/10.1016/S0301-0104(97)00018-9
12571 | CCOC(=O)c1ccc2c(c1)[nH]c1c3ccc(C(=O)OCC)cc3[nH]c21 | CCCO |  |  | 4.75 | 0.57 | [5 empty] | 350.37292 | https://doi.org/10.1016/S0301-0104(97)00018-9
12572 | CCOC(=O)c1ccc2c(c1)n(C)c1c3ccc(C(=O)OCC)cc3n(C)c21 | CCCO |  |  | 7.8 | 0.53 | [5 empty] | 378.42668 | https://doi.org/10.1016/S0301-0104(97)00018-9
12573 | CCCCCCn1c2cc(C(=O)OCC)ccc2c2c1c1ccc(C(=O)OCC)cc1n2CCCCCC | CCCO |  |  | 6.3 | 0.6 | [5 empty] | 518.69548 | https://doi.org/10.1016/S0301-0104(97)00018-9
12574 | CCOC(=O)c1ccc2c(c1)[nH]c1c3ccc(C(=O)OCC)cc3sc21 | CCCO |  |  | 2.6 | 0.45 | [5 empty] | 367.42398 | https://doi.org/10.1016/S0301-0104(97)00018-9
12575 | CCOC(=O)c1ccc2c(c1)sc1c3ccc(C(=O)OCC)cc3n(C)c21 | CCCO |  |  | 3.9 | 0.65 | [5 empty] | 381.45086 | https://doi.org/10.1016/S0301-0104(97)00018-9
12576 | CCOC(=O)c1ccc2c(c1)sc1c3ccc(C(=O)OCC)cc3sc21 | CCCO |  |  | 0.35 | 0.083 | [5 empty] | 384.47504 | https://doi.org/10.1016/S0301-0104(97)00018-9
12577 | CCOC(=O)c1ccc2c(c1)[nH]c1c3ccc(C(=O)OCC)cc3[se]c21 | CCCO |  |  | 0.15 | 0.017 | [5 empty] | 414.31798 | https://doi.org/10.1016/S0301-0104(97)00018-9
12578 | CCOC(=O)c1ccc2c(c1)[se]c1c3ccc(C(=O)OCC)cc3n(C)c21 | CCCO |  |  | 0.175 | 0.022 | [5 empty] | 428.34486 | https://doi.org/10.1016/S0301-0104(97)00018-9
12579 | CCOC(=O)c1ccc2c(c1)sc1c3ccc(C(=O)OCC)cc3[se]c21 | CCCO |  |  |  | 0.0024 | [5 empty] | 431.36904 | https://doi.org/10.1016/S0301-0104(97)00018-9
12580 | CCOC(=O)c1ccc2c(c1)[se]c1c3ccc(C(=O)OCC)cc3[se]c21 | CCCO |  |  |  | 0.002 | [5 empty] | 478.26304 | https://doi.org/10.1016/S0301-0104(97)00018-9
12581 | Cn1c2ccccc2c2c1c1ccc(I)cc1n2C | CCCO |  |  |  | 0.004 | [5 empty] | 360.19322 | https://doi.org/10.1016/S0301-0104(97)00018-9
12582 | C(=C/c1ccc(/C=C/c2ccc(N(c3ccccc3)c3ccccc3)cc2)c2nsnc12)\c1ccc(N(c2ccccc2)c2ccccc2)cc1 | Cc1ccccc1 | 521 | 611 | 4.29 | 0.345 | 4.591064607 |  |  |  | 84.9 | 674.86996 | https://doi.org/10.1016/j.optmat.2013.12.047
12583 | C(=C/c1ccc(/C=C/c2ccc(N(c3ccccc3)c3ccccc3)cc2)c2nsnc12)\c1ccc(N(c2ccccc2)c2ccccc2)cc1 | CCOC(C)=O | 502 | 627 | 4.74 | 0.275 | 4.602059991 |  |  |  | 96.6 | 674.86996 | https://doi.org/10.1016/j.optmat.2013.12.047
12584 | C(=C/c1ccc(/C=C/c2ccc(N(c3ccccc3)c3ccccc3)cc2)c2nsnc12)\c1ccc(N(c2ccccc2)c2ccccc2)cc1 | C1CCOC1 | 512 | 637 | 4.53 | 0.228 | 4.579783597 |  |  |  | 104.6 | 674.86996 | https://doi.org/10.1016/j.optmat.2013.12.047
12585 | C(=C/c1ccc(/C=C/c2ccc(N(c3ccccc3)c3ccccc3)cc2)c2nsnc12)\c1ccc(N(c2ccccc2)c2ccccc2)cc1 | ClC(Cl)Cl | 514 | 651 | 4.21 | 0.148 | 4.591064607 |  |  |  | 119.1 | 674.86996 | https://doi.org/10.1016/j.optmat.2013.12.047
12586 | C(=C/c1ccc(/C=C/c2ccc(N(c3ccccc3)c3ccccc3)cc2)c2nsnc12)\c1ccc(N(c2ccccc2)c2ccccc2)cc1 | ClCCl | 512 | 659 | 4.1 | 0.137 | 4.579783597 |  |  |  | 122.5 | 674.86996 | https://doi.org/10.1016/j.optmat.2013.12.047
12587 | C(=C/c1ccc(/C=C/c2ccc(N(c3ccccc3)c3ccccc3)cc2)c2nsnc12)\c1ccc(N(c2ccccc2)c2ccccc2)cc1 | CN(C)C=O | 513 | 690 | 2.75 | 0.061 | 4.568201724 |  |  |  | 131.6 | 674.86996 | https://doi.org/10.1016/j.optmat.2013.12.047
12588 | C(=C/c1ccc(/C=C/c2ccc(N(c3ccccc3)c3ccccc3)cc2)c2nsnc12)\c1ccc(N(c2ccccc2)c2ccccc2)cc1 | C(=C/c1ccc(/C=C/c2ccc(N(c3ccccc3)c3ccccc3)cc2)c2nsnc12)\c1ccc(N(c2ccccc2)c2ccccc2)cc1 | 520 | 691 | [7 empty] | 674.86996 | https://doi.org/10.1016/j.optmat.2013.12.047
12589 | C(=C/c1ccc(N(c2ccc(/C=C/c3ccc(N(c4ccccc4)c4ccccc4)cc3)cc2)c2ccc(/C=C/c3ccc(/C=C/c4ccc(N(c5ccc(/C=C/c6ccc(N(c7ccccc7)c7ccccc7)cc6)cc5)c5ccc(/C=C/c6ccc(N(c7ccccc7)c7ccccc7)cc6)cc5)cc4)c4nsnc34)cc2)cc1)\c1ccc(N(c2ccccc2)c2ccccc2)cc1 | Cc1ccccc1 | 528 | 621 | 3.61 | 0.326 | 4.633468456 |  |  |  | 82 | 1752.25436 | https://doi.org/10.1016/j.optmat.2013.12.047
12590 | C(=C/c1ccc(N(c2ccc(/C=C/c3ccc(N(c4ccccc4)c4ccccc4)cc3)cc2)c2ccc(/C=C/c3ccc(/C=C/c4ccc(N(c5ccc(/C=C/c6ccc(N(c7ccccc7)c7ccccc7)cc6)cc5)c5ccc(/C=C/c6ccc(N(c7ccccc7)c7ccccc7)cc6)cc5)cc4)c4nsnc34)cc2)cc1)\c1ccc(N(c2ccccc2)c2ccccc2)cc1 | CCOC(C)=O | 518 | 647 | 1.85 | 0.05 | 4.643452676 |  |  |  |  | 1752.25436 | https://doi.org/10.1016/j.optmat.2013.12.047
12591 | C(=C/c1ccc(N(c2ccc(/C=C/c3ccc(N(c4ccccc4)c4ccccc4)cc3)cc2)c2ccc(/C=C/c3ccc(/C=C/c4ccc(N(c5ccc(/C=C/c6ccc(N(c7ccccc7)c7ccccc7)cc6)cc5)c5ccc(/C=C/c6ccc(N(c7ccccc7)c7ccccc7)cc6)cc5)cc4)c4nsnc34)cc2)cc1)\c1ccc(N(c2ccccc2)c2ccccc2)cc1 | C1CCOC1 | 529 | 656 | 1.83 | 0.029 | 4.633468456 |  |  |  |  | 1752.25436 | https://doi.org/10.1016/j.optmat.2013.12.047
12592 | C(=C/c1ccc(N(c2ccc(/C=C/c3ccc(N(c4ccccc4)c4ccccc4)cc3)cc2)c2ccc(/C=C/c3ccc(/C=C/c4ccc(N(c5ccc(/C=C/c6ccc(N(c7ccccc7)c7ccccc7)cc6)cc5)c5ccc(/C=C/c6ccc(N(c7ccccc7)c7ccccc7)cc6)cc5)cc4)c4nsnc34)cc2)cc1)\c1ccc(N(c2ccccc2)c2ccccc2)cc1 | ClC(Cl)Cl | 527 | 661 | 2.08 | 0.044 | 4.633468456 |  |  |  |  | 1752.25436 | https://doi.org/10.1016/j.optmat.2013.12.047
12593 | C(=C/c1ccc(N(c2ccc(/C=C/c3ccc(N(c4ccccc4)c4ccccc4)cc3)cc2)c2ccc(/C=C/c3ccc(/C=C/c4ccc(N(c5ccc(/C=C/c6ccc(N(c7ccccc7)c7ccccc7)cc6)cc5)c5ccc(/C=C/c6ccc(N(c7ccccc7)c7ccccc7)cc6)cc5)cc4)c4nsnc34)cc2)cc1)\c1ccc(N(c2ccccc2)c2ccccc2)cc1 | ClCCl | 527 | 700 | 1.86 | 0.002 | 4.633468456 |  |  |  |  | 1752.25436 | https://doi.org/10.1016/j.optmat.2013.12.047
12594 | C(=C/c1ccc(N(c2ccc(/C=C/c3ccc(N(c4ccccc4)c4ccccc4)cc3)cc2)c2ccc(/C=C/c3ccc(/C=C/c4ccc(N(c5ccc(/C=C/c6ccc(N(c7ccccc7)c7ccccc7)cc6)cc5)c5ccc(/C=C/c6ccc(N(c7ccccc7)c7ccccc7)cc6)cc5)cc4)c4nsnc34)cc2)cc1)\c1ccc(N(c2ccccc2)c2ccccc2)cc1 | CN(C)C=O | 528 | 752 |  | 0.001 | 4.602059991 |  |  |  |  | 1752.25436 | https://doi.org/10.1016/j.optmat.2013.12.047
12595 | C(=C/c1ccc(N(c2ccc(/C=C/c3ccc(N(c4ccccc4)c4ccccc4)cc3)cc2)c2ccc(/C=C/c3ccc(/C=C/c4ccc(N(c5ccc(/C=C/c6ccc(N(c7ccccc7)c7ccccc7)cc6)cc5)c5ccc(/C=C/c6ccc(N(c7ccccc7)c7ccccc7)cc6)cc5)cc4)c4nsnc34)cc2)cc1)\c1ccc(N(c2ccccc2)c2ccccc2)cc1 | C(=C/c1ccc(N(c2ccc(/C=C/c3ccc(N(c4ccccc4)c4ccccc4)cc3)cc2)c2ccc(/C=C/c3ccc(/C=C/c4ccc(N(c5ccc(/C=C/c6ccc(N(c7ccccc7)c7ccccc7)cc6)cc5)c5ccc(/C=C/c6ccc(N(c7ccccc7)c7ccccc7)cc6)cc5)cc4)c4nsnc34)cc2)cc1)\c1ccc(N(c2ccccc2)c2ccccc2)cc1 | 570 | 678 | [7 empty] | 1752.25436 | https://doi.org/10.1016/j.optmat.2013.12.047
12596 | CCCCCCCCN1c2ccccc2Sc2cc(/C=C/c3ccc(N(c4ccc(/C=C/c5ccc6c(c5)Sc5ccccc5N6CCCCCCCC)cc4)c4ccc(/C=C/c5ccc(/C=C/c6ccc(N(c7ccc(/C=C/c8ccc(N(c9ccccc9)c9ccccc9)cc8)cc7)c7ccc(/C=C/c8ccc(N(c9ccccc9)c9ccccc9)cc8)cc7)cc6)c6nsnc56)cc4)cc3)ccc21 | Cc1ccccc1 | 533 | 620 | 3.49 | 0.349 | 4.62324929 |  |  |  | 80.8 | 1884.58916 | https://doi.org/10.1016/j.optmat.2013.12.047
12597 | CCCCCCCCN1c2ccccc2Sc2cc(/C=C/c3ccc(N(c4ccc(/C=C/c5ccc6c(c5)Sc5ccccc5N6CCCCCCCC)cc4)c4ccc(/C=C/c5ccc(/C=C/c6ccc(N(c7ccc(/C=C/c8ccc(N(c9ccccc9)c9ccccc9)cc8)cc7)c7ccc(/C=C/c8ccc(N(c9ccccc9)c9ccccc9)cc8)cc7)cc6)c6nsnc56)cc4)cc3)ccc21 | CCOC(C)=O | 524 | 646 | 1.79 | 0.062 | 4.505149978 |  |  |  |  | 1884.58916 | https://doi.org/10.1016/j.optmat.2013.12.047
12598 | CCCCCCCCN1c2ccccc2Sc2cc(/C=C/c3ccc(N(c4ccc(/C=C/c5ccc6c(c5)Sc5ccccc5N6CCCCCCCC)cc4)c4ccc(/C=C/c5ccc(/C=C/c6ccc(N(c7ccc(/C=C/c8ccc(N(c9ccccc9)c9ccccc9)cc8)cc7)c7ccc(/C=C/c8ccc(N(c9ccccc9)c9ccccc9)cc8)cc7)cc6)c6nsnc56)cc4)cc3)ccc21 | C1CCOC1 | 534 | 653 | 1.76 | 0.031 | 4.62324929 |  |  |  |  | 1884.58916 | https://doi.org/10.1016/j.optmat.2013.12.047
12599 | CCCCCCCCN1c2ccccc2Sc2cc(/C=C/c3ccc(N(c4ccc(/C=C/c5ccc6c(c5)Sc5ccccc5N6CCCCCCCC)cc4)c4ccc(/C=C/c5ccc(/C=C/c6ccc(N(c7ccc(/C=C/c8ccc(N(c9ccccc9)c9ccccc9)cc8)cc7)c7ccc(/C=C/c8ccc(N(c9ccccc9)c9ccccc9)cc8)cc7)cc6)c6nsnc56)cc4)cc3)ccc21 | ClC(Cl)Cl | 534 | 668 | 2.38 | 0.06 | 4.612783857 |  |  |  |  | 1884.58916 | https://doi.org/10.1016/j.optmat.2013.12.047
12600 | CCCCCCCCN1c2ccccc2Sc2cc(/C=C/c3ccc(N(c4ccc(/C=C/c5ccc6c(c5)Sc5ccccc5N6CCCCCCCC)cc4)c4ccc(/C=C/c5ccc(/C=C/c6ccc(N(c7ccc(/C=C/c8ccc(N(c9ccccc9)c9ccccc9)cc8)cc7)c7ccc(/C=C/c8ccc(N(c9ccccc9)c9ccccc9)cc8)cc7)cc6)c6nsnc56)cc4)cc3)ccc21 | ClCCl | 533 | 708 | 1.75 | 0.003 | 4.633468456 |  |  |  |  | 1884.58916 | https://doi.org/10.1016/j.optmat.2013.12.047
12601 | CCCCCCCCN1c2ccccc2Sc2cc(/C=C/c3ccc(N(c4ccc(/C=C/c5ccc6c(c5)Sc5ccccc5N6CCCCCCCC)cc4)c4ccc(/C=C/c5ccc(/C=C/c6ccc(N(c7ccc(/C=C/c8ccc(N(c9ccccc9)c9ccccc9)cc8)cc7)c7ccc(/C=C/c8ccc(N(c9ccccc9)c9ccccc9)cc8)cc7)cc6)c6nsnc56)cc4)cc3)ccc21 | CN(C)C=O | 528 | 749 |  | 0.001 | 4.643452676 |  |  |  |  | 1884.58916 | https://doi.org/10.1016/j.optmat.2013.12.047
12602 | CCCCCCCCN1c2ccccc2Sc2cc(/C=C/c3ccc(N(c4ccc(/C=C/c5ccc6c(c5)Sc5ccccc5N6CCCCCCCC)cc4)c4ccc(/C=C/c5ccc(/C=C/c6ccc(N(c7ccc(/C=C/c8ccc(N(c9ccccc9)c9ccccc9)cc8)cc7)c7ccc(/C=C/c8ccc(N(c9ccccc9)c9ccccc9)cc8)cc7)cc6)c6nsnc56)cc4)cc3)ccc21 | CCCCCCCCN1c2ccccc2Sc2cc(/C=C/c3ccc(N(c4ccc(/C=C/c5ccc6c(c5)Sc5ccccc5N6CCCCCCCC)cc4)c4ccc(/C=C/c5ccc(/C=C/c6ccc(N(c7ccc(/C=C/c8ccc(N(c9ccccc9)c9ccccc9)cc8)cc7)c7ccc(/C=C/c8ccc(N(c9ccccc9)c9ccccc9)cc8)cc7)cc6)c6nsnc56)cc4)cc3)ccc21 | 557 | 682 | [7 empty] | 1884.58916 | https://doi.org/10.1016/j.optmat.2013.12.047
12603 | CCCCCCCCN1c2ccccc2Sc2cc(/C=C/c3ccc(N(c4ccc(/C=C/c5ccc6c(c5)Sc5ccccc5N6CCCCCCCC)cc4)c4ccc(/C=C/c5ccc(/C=C/c6ccc(N(c7ccc(/C=C/c8ccc9c(c8)Sc8ccccc8N9CCCCCCCC)cc7)c7ccc(/C=C/c8ccc9c(c8)Sc8ccccc8N9CCCCCCCC)cc7)cc6)c6nsnc56)cc4)cc3)ccc21 | Cc1ccccc1 | 530 | 620 | 3.53 | 0.278 | 4.69019608 |  |  |  | 78.8 | 2016.92396 | https://doi.org/10.1016/j.optmat.2013.12.047
12604 | CCCCCCCCN1c2ccccc2Sc2cc(/C=C/c3ccc(N(c4ccc(/C=C/c5ccc6c(c5)Sc5ccccc5N6CCCCCCCC)cc4)c4ccc(/C=C/c5ccc(/C=C/c6ccc(N(c7ccc(/C=C/c8ccc9c(c8)Sc8ccccc8N9CCCCCCCC)cc7)c7ccc(/C=C/c8ccc9c(c8)Sc8ccccc8N9CCCCCCCC)cc7)cc6)c6nsnc56)cc4)cc3)ccc21 | CCOC(C)=O | 519 | 644 | 1.83 | 0.125 | 4.602059991 |  |  |  |  | 2016.92396 | https://doi.org/10.1016/j.optmat.2013.12.047
12605 | CCCCCCCCN1c2ccccc2Sc2cc(/C=C/c3ccc(N(c4ccc(/C=C/c5ccc6c(c5)Sc5ccccc5N6CCCCCCCC)cc4)c4ccc(/C=C/c5ccc(/C=C/c6ccc(N(c7ccc(/C=C/c8ccc9c(c8)Sc8ccccc8N9CCCCCCCC)cc7)c7ccc(/C=C/c8ccc9c(c8)Sc8ccccc8N9CCCCCCCC)cc7)cc6)c6nsnc56)cc4)cc3)ccc21 | C1CCOC1 | 530 | 654 | 1.45 | 0.024 | 4.662757832 |  |  |  |  | 2016.92396 | https://doi.org/10.1016/j.optmat.2013.12.047
12606 | CCCCCCCCN1c2ccccc2Sc2cc(/C=C/c3ccc(N(c4ccc(/C=C/c5ccc6c(c5)Sc5ccccc5N6CCCCCCCC)cc4)c4ccc(/C=C/c5ccc(/C=C/c6ccc(N(c7ccc(/C=C/c8ccc9c(c8)Sc8ccccc8N9CCCCCCCC)cc7)c7ccc(/C=C/c8ccc9c(c8)Sc8ccccc8N9CCCCCCCC)cc7)cc6)c6nsnc56)cc4)cc3)ccc21 | ClC(Cl)Cl | 530 | 663 | 2.25 | 0.061 | 4.672097858 |  |  |  |  | 2016.92396 | https://doi.org/10.1016/j.optmat.2013.12.047
12607 | CCCCCCCCN1c2ccccc2Sc2cc(/C=C/c3ccc(N(c4ccc(/C=C/c5ccc6c(c5)Sc5ccccc5N6CCCCCCCC)cc4)c4ccc(/C=C/c5ccc(/C=C/c6ccc(N(c7ccc(/C=C/c8ccc9c(c8)Sc8ccccc8N9CCCCCCCC)cc7)c7ccc(/C=C/c8ccc9c(c8)Sc8ccccc8N9CCCCCCCC)cc7)cc6)c6nsnc56)cc4)cc3)ccc21 | ClCCl | 533 | 710 | 2 | 0.003 | 4.643452676 |  |  |  |  | 2016.92396 | https://doi.org/10.1016/j.optmat.2013.12.047
12608 | CCCCCCCCN1c2ccccc2Sc2cc(/C=C/c3ccc(N(c4ccc(/C=C/c5ccc6c(c5)Sc5ccccc5N6CCCCCCCC)cc4)c4ccc(/C=C/c5ccc(/C=C/c6ccc(N(c7ccc(/C=C/c8ccc9c(c8)Sc8ccccc8N9CCCCCCCC)cc7)c7ccc(/C=C/c8ccc9c(c8)Sc8ccccc8N9CCCCCCCC)cc7)cc6)c6nsnc56)cc4)cc3)ccc21 | CN(C)C=O | 530 | 750 |  | 0.001 | 4.62324929 |  |  |  |  | 2016.92396 | https://doi.org/10.1016/j.optmat.2013.12.047
12609 | CCCCCCCCN1c2ccccc2Sc2cc(/C=C/c3ccc(N(c4ccc(/C=C/c5ccc6c(c5)Sc5ccccc5N6CCCCCCCC)cc4)c4ccc(/C=C/c5ccc(/C=C/c6ccc(N(c7ccc(/C=C/c8ccc9c(c8)Sc8ccccc8N9CCCCCCCC)cc7)c7ccc(/C=C/c8ccc9c(c8)Sc8ccccc8N9CCCCCCCC)cc7)cc6)c6nsnc56)cc4)cc3)ccc21 | CCCCCCCCN1c2ccccc2Sc2cc(/C=C/c3ccc(N(c4ccc(/C=C/c5ccc6c(c5)Sc5ccccc5N6CCCCCCCC)cc4)c4ccc(/C=C/c5ccc(/C=C/c6ccc(N(c7ccc(/C=C/c8ccc9c(c8)Sc8ccccc8N9CCCCCCCC)cc7)c7ccc(/C=C/c8ccc9c(c8)Sc8ccccc8N9CCCCCCCC)cc7)cc6)c6nsnc56)cc4)cc3)ccc21 | 550 | 689 | [7 empty] | 2016.92396 | https://doi.org/10.1016/j.optmat.2013.12.047
12610 | Oc1c(-c2nc3c4ccccc4c4ccccc4c3[nH]2)cc2c3c1CCCN3CCC2 | CCCCCC | 364 | 406 |  | 0.48 | 4.532754379 |  |  | 71 |  | 405.49962 | https://doi.org/10.1016/j.dyepig.2018.06.020
12611 | Oc1c(-c2nc3c4ccccc4c4ccccc4c3[nH]2)cc2c3c1CCCN3CCC2 | Cc1ccccc1 | 369 | 419 |  | 0.58 | 4.5289167 |  |  | 47 |  | 405.49962 | https://doi.org/10.1016/j.dyepig.2018.06.020
12612 | Oc1c(-c2nc3c4ccccc4c4ccccc4c3[nH]2)cc2c3c1CCCN3CCC2 | C1CCOC1 | 367 | 439 |  | 0.43 | 4.551449998 |  |  | 52 |  | 405.49962 | https://doi.org/10.1016/j.dyepig.2018.06.020
12613 | Oc1c(-c2nc3c4ccccc4c4ccccc4c3[nH]2)cc2c3c1CCCN3CCC2 | ClCCl | 367 | 433 |  | 0.04 | 4.537819095 |  |  | 49 |  | 405.49962 | https://doi.org/10.1016/j.dyepig.2018.06.020
12614 | Oc1c(-c2nc3c4ccccc4c4ccccc4c3[nH]2)cc2c3c1CCCN3CCC2 | CO | 365 | 465 |  | 0.3 | 4.583198774 |  |  | 53 |  | 405.49962 | https://doi.org/10.1016/j.dyepig.2018.06.020
12615 | Oc1c(-c2nc3c4ccccc4c4ccccc4c3[nH]2)cc2c3c1CCCN3CCC2 | CC#N | 365 | 478 |  | 0.25 | 4.567026366 |  |  | 52 |  | 405.49962 | https://doi.org/10.1016/j.dyepig.2018.06.020
12616 | Oc1c(-c2nc3c4ccccc4c4ccccc4c3[nH]2)cc2c3c1CCCN3CCC2 | CS(C)=O | 368 | 491 |  | 0.37 | 4.588831726 |  |  | 50 |  | 405.49962 | https://doi.org/10.1016/j.dyepig.2018.06.020
12617 | Oc1cc(N(c2ccccc2)c2ccccc2)ccc1-c1nc2c3ccccc3c3ccccc3c2[nH]1 | CCCCCC | 385 | 413 |  | 0.81 | 4.683947131 |  |  | 43 |  | 477.56562 | https://doi.org/10.1016/j.dyepig.2018.06.020
12618 | Oc1cc(N(c2ccccc2)c2ccccc2)ccc1-c1nc2c3ccccc3c3ccccc3c2[nH]1 | Cc1ccccc1 | 390 | 422 |  | 0.85 | 4.713490543 |  |  | 43 |  | 477.56562 | https://doi.org/10.1016/j.dyepig.2018.06.020
12619 | Oc1cc(N(c2ccccc2)c2ccccc2)ccc1-c1nc2c3ccccc3c3ccccc3c2[nH]1 | C1CCOC1 | 386 | 420 |  | 0.91 | 4.720985744 |  |  | 46 |  | 477.56562 | https://doi.org/10.1016/j.dyepig.2018.06.020
12620 | Oc1cc(N(c2ccccc2)c2ccccc2)ccc1-c1nc2c3ccccc3c3ccccc3c2[nH]1 | ClCCl | 389 | 430 |  | 0.45 | 4.787460475 |  |  | 45 |  | 477.56562 | https://doi.org/10.1016/j.dyepig.2018.06.020
12621 | Oc1cc(N(c2ccccc2)c2ccccc2)ccc1-c1nc2c3ccccc3c3ccccc3c2[nH]1 | CO | 383 | 436 |  | 0.75 | 4.729974286 |  |  | 47 |  | 477.56562 | https://doi.org/10.1016/j.dyepig.2018.06.020
12622 | Oc1cc(N(c2ccccc2)c2ccccc2)ccc1-c1nc2c3ccccc3c3ccccc3c2[nH]1 | CC#N | 383 | 431 |  | 0.78 | 4.682145076 |  |  | 46 |  | 477.56562 | https://doi.org/10.1016/j.dyepig.2018.06.020
12623 | Oc1cc(N(c2ccccc2)c2ccccc2)ccc1-c1nc2c3ccccc3c3ccccc3c2[nH]1 | CS(C)=O | 388 | 430 |  | 0.88 | 4.710117365 |  |  | 49 |  | 477.56562 | https://doi.org/10.1016/j.dyepig.2018.06.020
12624 | Oc1cc2c(cc1-c1nc3c4ccccc4c4ccccc4c3[nH]1)c1ccccc1n2-c1ccccc1 | CCCCCC | 382 | 505 |  | 0.85 | 4.698970004 |  |  | 84 |  | 475.54974 | https://doi.org/10.1016/j.dyepig.2018.06.020
12625 | Oc1cc2c(cc1-c1nc3c4ccccc4c4ccccc4c3[nH]1)c1ccccc1n2-c1ccccc1 | Cc1ccccc1 | 383 | 506 |  | 0.89 | 4.643452676 |  |  | 86 |  | 475.54974 | https://doi.org/10.1016/j.dyepig.2018.06.020
12626 | Oc1cc2c(cc1-c1nc3c4ccccc4c4ccccc4c3[nH]1)c1ccccc1n2-c1ccccc1 | C1CCOC1 | 381 | 504 |  | 0.91 | 4.583198774 |  |  | 85 |  | 475.54974 | https://doi.org/10.1016/j.dyepig.2018.06.020
12627 | Oc1cc2c(cc1-c1nc3c4ccccc4c4ccccc4c3[nH]1)c1ccccc1n2-c1ccccc1 | ClCCl | 383 | 499 |  | 0.41 | 4.643452676 |  |  | 84 |  | 475.54974 | https://doi.org/10.1016/j.dyepig.2018.06.020
12628 | Oc1cc2c(cc1-c1nc3c4ccccc4c4ccccc4c3[nH]1)c1ccccc1n2-c1ccccc1 | CO | 378 | 485 |  | 0.76 | 4.673020907 |  |  | 82 |  | 475.54974 | https://doi.org/10.1016/j.dyepig.2018.06.020
12629 | Oc1cc2c(cc1-c1nc3c4ccccc4c4ccccc4c3[nH]1)c1ccccc1n2-c1ccccc1 | CC#N | 379 | 498 |  | 0.87 | 4.689308859 |  |  | 84 |  | 475.54974 | https://doi.org/10.1016/j.dyepig.2018.06.020
12630 | Oc1cc2c(cc1-c1nc3c4ccccc4c4ccccc4c3[nH]1)c1ccccc1n2-c1ccccc1 | CS(C)=O | 383 | 502 |  | 0.82 | 4.689308859 |  |  | 86 |  | 475.54974 | https://doi.org/10.1016/j.dyepig.2018.06.020
12631 | CCN(CC)c1ccc(-c2nc3c4ccc(-c5ccccc5)cc4c4cc(-c5ccccc5)ccc4c3[nH]2)c(O)c1 | CCCCCC | 361 | 414 |  | 0.55 | 4.725094521 |  |  | 136 |  | 533.67314 | https://doi.org/10.1016/j.dyepig.2018.06.020
12632 | CCN(CC)c1ccc(-c2nc3c4ccc(-c5ccccc5)cc4c4cc(-c5ccccc5)ccc4c3[nH]2)c(O)c1 | Cc1ccccc1 | 367 | 417 |  | 0.64 | 4.651278014 |  |  | 96 |  | 533.67314 | https://doi.org/10.1016/j.dyepig.2018.06.020
12633 | CCN(CC)c1ccc(-c2nc3c4ccc(-c5ccccc5)cc4c4cc(-c5ccccc5)ccc4c3[nH]2)c(O)c1 | C1CCOC1 | 362 | 431 |  | 0.51 | 4.713490543 |  |  | 111 |  | 533.67314 | https://doi.org/10.1016/j.dyepig.2018.06.020
12634 | CCN(CC)c1ccc(-c2nc3c4ccc(-c5ccccc5)cc4c4cc(-c5ccccc5)ccc4c3[nH]2)c(O)c1 | ClCCl | 370 | 435 |  | 0.25 | 4.678518379 |  |  | 136 |  | 533.67314 | https://doi.org/10.1016/j.dyepig.2018.06.020
12635 | CCN(CC)c1ccc(-c2nc3c4ccc(-c5ccccc5)cc4c4cc(-c5ccccc5)ccc4c3[nH]2)c(O)c1 | CO | 359 | 444 |  | 0.38 | 4.730782276 |  |  | 136 |  | 533.67314 | https://doi.org/10.1016/j.dyepig.2018.06.020
12636 | CCN(CC)c1ccc(-c2nc3c4ccc(-c5ccccc5)cc4c4cc(-c5ccccc5)ccc4c3[nH]2)c(O)c1 | CC#N | 363 | 451 |  | 0.47 | 4.73239376 |  |  | 136 |  | 533.67314 | https://doi.org/10.1016/j.dyepig.2018.06.020
12637 | CCN(CC)c1ccc(-c2nc3c4ccc(-c5ccccc5)cc4c4cc(-c5ccccc5)ccc4c3[nH]2)c(O)c1 | CS(C)=O | 365 | 459 |  | 0.46 | 4.745074792 |  |  | 124 |  | 533.67314 | https://doi.org/10.1016/j.dyepig.2018.06.020
12638 | Oc1c(-c2nc3c4ccc(-c5ccccc5)cc4c4cc(-c5ccccc5)ccc4c3[nH]2)cc2c3c1CCCN3CCC2 | CCCCCC | 376 | 413 |  | 0.59 | 4.434568904 |  |  | 121 |  | 557.69514 | https://doi.org/10.1016/j.dyepig.2018.06.020
12639 | Oc1c(-c2nc3c4ccc(-c5ccccc5)cc4c4cc(-c5ccccc5)ccc4c3[nH]2)cc2c3c1CCCN3CCC2 | Cc1ccccc1 | 381 | 433 |  | 0.68 | 4.450249108 |  |  | 127 |  | 557.69514 | https://doi.org/10.1016/j.dyepig.2018.06.020
12640 | Oc1c(-c2nc3c4ccc(-c5ccccc5)cc4c4cc(-c5ccccc5)ccc4c3[nH]2)cc2c3c1CCCN3CCC2 | C1CCOC1 | 367 | 454 |  | 0.55 | 4.469822016 |  |  | 123 |  | 557.69514 | https://doi.org/10.1016/j.dyepig.2018.06.020
12641 | Oc1c(-c2nc3c4ccc(-c5ccccc5)cc4c4cc(-c5ccccc5)ccc4c3[nH]2)cc2c3c1CCCN3CCC2 | ClCCl | 371 | 485 |  | 0.44 | 4.442479769 |  |  | 123 |  | 557.69514 | https://doi.org/10.1016/j.dyepig.2018.06.020
12642 | Oc1c(-c2nc3c4ccc(-c5ccccc5)cc4c4cc(-c5ccccc5)ccc4c3[nH]2)cc2c3c1CCCN3CCC2 | CO | 366 | 474 |  | 0.48 | 4.499687083 |  |  | 120 |  | 557.69514 | https://doi.org/10.1016/j.dyepig.2018.06.020
12643 | Oc1c(-c2nc3c4ccc(-c5ccccc5)cc4c4cc(-c5ccccc5)ccc4c3[nH]2)cc2c3c1CCCN3CCC2 | CC#N | 371 | 487 |  | 0.39 | 4.488550717 |  |  | 123 |  | 557.69514 | https://doi.org/10.1016/j.dyepig.2018.06.020
12644 | Oc1c(-c2nc3c4ccc(-c5ccccc5)cc4c4cc(-c5ccccc5)ccc4c3[nH]2)cc2c3c1CCCN3CCC2 | CS(C)=O | 373 | 496 |  | 0.41 | 4.53529412 |  |  | 124 |  | 557.69514 | https://doi.org/10.1016/j.dyepig.2018.06.020
12645 | Oc1cc(N(c2ccccc2)c2ccccc2)ccc1-c1nc2c3ccc(-c4ccccc4)cc3c3cc(-c4ccccc4)ccc3c2[nH]1 | CCCCCC | 397 | 417 |  | 0.88 | 4.828015064 |  |  | 96 |  | 629.76114 | https://doi.org/10.1016/j.dyepig.2018.06.020
12646 | Oc1cc(N(c2ccccc2)c2ccccc2)ccc1-c1nc2c3ccc(-c4ccccc4)cc3c3cc(-c4ccccc4)ccc3c2[nH]1 | Cc1ccccc1 | 400 | 423 |  | 0.91 | 4.788875116 |  |  | 91 |  | 629.76114 | https://doi.org/10.1016/j.dyepig.2018.06.020
12647 | Oc1cc(N(c2ccccc2)c2ccccc2)ccc1-c1nc2c3ccc(-c4ccccc4)cc3c3cc(-c4ccccc4)ccc3c2[nH]1 | C1CCOC1 | 398 | 420 |  | 0.93 | 4.804820679 |  |  | 91 |  | 629.76114 | https://doi.org/10.1016/j.dyepig.2018.06.020
12648 | Oc1cc(N(c2ccccc2)c2ccccc2)ccc1-c1nc2c3ccc(-c4ccccc4)cc3c3cc(-c4ccccc4)ccc3c2[nH]1 | ClCCl | 400 | 426 |  | 0.55 | 4.751279104 |  |  | 91 |  | 629.76114 | https://doi.org/10.1016/j.dyepig.2018.06.020
12649 | Oc1cc(N(c2ccccc2)c2ccccc2)ccc1-c1nc2c3ccc(-c4ccccc4)cc3c3cc(-c4ccccc4)ccc3c2[nH]1 | CO | 395 | 427 |  | 0.82 | 4.809559715 |  |  | 111 |  | 629.76114 | https://doi.org/10.1016/j.dyepig.2018.06.020
12650 | Oc1cc(N(c2ccccc2)c2ccccc2)ccc1-c1nc2c3ccc(-c4ccccc4)cc3c3cc(-c4ccccc4)ccc3c2[nH]1 | CC#N | 395 | 427 |  | 0.87 | 4.829303773 |  |  | 111 |  | 629.76114 | https://doi.org/10.1016/j.dyepig.2018.06.020
12651 | Oc1cc(N(c2ccccc2)c2ccccc2)ccc1-c1nc2c3ccc(-c4ccccc4)cc3c3cc(-c4ccccc4)ccc3c2[nH]1 | CS(C)=O | 399 | 429 |  | 0.86 | 4.806179974 |  |  | 111 |  | 629.76114 | https://doi.org/10.1016/j.dyepig.2018.06.020
12652 | Oc1c(-c2nc3c4ccc(-c5ccccc5)cc4c4cc(-c5ccccc5)ccc4c3[nH]2)ccc2c1c1ccccc1n2-c1ccccc1 | CCCCCC | 391 | 506 |  | 0.95 | 4.552668216 |  |  | 81 |  | 627.74526 | https://doi.org/10.1016/j.dyepig.2018.06.020
12653 | Oc1c(-c2nc3c4ccc(-c5ccccc5)cc4c4cc(-c5ccccc5)ccc4c3[nH]2)ccc2c1c1ccccc1n2-c1ccccc1 | Cc1ccccc1 | 394 | 507 |  | 0.97 | 4.547774705 |  |  | 76 |  | 627.74526 | https://doi.org/10.1016/j.dyepig.2018.06.020
12654 | Oc1c(-c2nc3c4ccc(-c5ccccc5)cc4c4cc(-c5ccccc5)ccc4c3[nH]2)ccc2c1c1ccccc1n2-c1ccccc1 | C1CCOC1 | 392 | 506 |  | 0.98 | 4.58546073 |  |  | 66 |  | 627.74526 | https://doi.org/10.1016/j.dyepig.2018.06.020
12655 | Oc1c(-c2nc3c4ccc(-c5ccccc5)cc4c4cc(-c5ccccc5)ccc4c3[nH]2)ccc2c1c1ccccc1n2-c1ccccc1 | ClCCl | 393 | 495 |  | 0.81 | 4.5774918 |  |  | 81 |  | 627.74526 | https://doi.org/10.1016/j.dyepig.2018.06.020
12656 | Oc1c(-c2nc3c4ccc(-c5ccccc5)cc4c4cc(-c5ccccc5)ccc4c3[nH]2)ccc2c1c1ccccc1n2-c1ccccc1 | CO | 388 | 484 |  | 0.88 | 4.542825427 |  |  | 81 |  | 627.74526 | https://doi.org/10.1016/j.dyepig.2018.06.020
12657 | Oc1c(-c2nc3c4ccc(-c5ccccc5)cc4c4cc(-c5ccccc5)ccc4c3[nH]2)ccc2c1c1ccccc1n2-c1ccccc1 | CC#N | 389 | 498 |  | 0.83 | 4.595496222 |  |  | 81 |  | 627.74526 | https://doi.org/10.1016/j.dyepig.2018.06.020
12658 | Oc1c(-c2nc3c4ccc(-c5ccccc5)cc4c4cc(-c5ccccc5)ccc4c3[nH]2)ccc2c1c1ccccc1n2-c1ccccc1 | CS(C)=O | 394 | 504 |  | 0.85 | 4.62324929 |  |  | 81 |  | 627.74526 | https://doi.org/10.1016/j.dyepig.2018.06.020
12659 | NS(=O)(=O)c1ccc(N2N=C(c3ccc(O)cc3)CC2c2ccccc2)cc1 | C1COCCO1 | 359 | 417 | 2.362 | 0.63 | 5.553883027 |  |  |  |  | 393.46586 | https://doi.org/10.1016/j.jphotochem.2017.10.010
12660 | NS(=O)(=O)c1ccc(N2N=C(c3ccc(O)cc3)CC2c2ccccc2)cc1 | C1CCOC1 | 359 | 418 | 2.313 | 0.65 | 5.532754379 |  |  |  |  | 393.46586 | https://doi.org/10.1016/j.jphotochem.2017.10.010
12661 | NS(=O)(=O)c1ccc(N2N=C(c3ccc(O)cc3)CC2c2ccccc2)cc1 | CCOC(C)=O | 357 | 416 | 2.267 | 0.66 | 5.551449998 |  |  |  |  | 393.46586 | https://doi.org/10.1016/j.jphotochem.2017.10.010
12662 | NS(=O)(=O)c1ccc(N2N=C(c3ccc(O)cc3)CC2c2ccccc2)cc1 | CN(C)C=O | 361 | 422 | 2.4 | 0.68 | 5.633468456 |  |  |  |  | 393.46586 | https://doi.org/10.1016/j.jphotochem.2017.10.010
12663 | NS(=O)(=O)c1ccc(N2N=C(c3ccc(O)cc3)CC2c2ccccc2)cc1 | CS(C)=O | 364 | 424 | 2.449 | 0.7 | 5.514547753 |  |  |  |  | 393.46586 | https://doi.org/10.1016/j.jphotochem.2017.10.010
12664 | NS(=O)(=O)c1ccc(N2N=C(c3ccc(O)cc3)CC2c2ccccc2)cc1 | CC#N | 358 | 417 | 2.378 | 0.6 | 5.593286067 |  |  |  |  | 393.46586 | https://doi.org/10.1016/j.jphotochem.2017.10.010
12665 | NS(=O)(=O)c1ccc(N2N=C(c3ccc(O)cc3)CC2c2ccccc2)cc1 | CC(C)O | 357 | 423 | 1.859 | 0.44 | 5.603144373 |  |  |  |  | 393.46586 | https://doi.org/10.1016/j.jphotochem.2017.10.010
12666 | NS(=O)(=O)c1ccc(N2N=C(c3ccc(O)cc3)CC2c2ccccc2)cc1 | CCO | 357 | 428 | 1.931 | 0.36 | 5.549003262 |  |  |  |  | 393.46586 | https://doi.org/10.1016/j.jphotochem.2017.10.010
12667 | NS(=O)(=O)c1ccc(N2N=C(c3ccc(O)cc3)CC2c2ccccc2)cc1 | CO | 357 | 432 | 1.619 | 0.28 | 5.541579244 |  |  |  |  | 393.46586 | https://doi.org/10.1016/j.jphotochem.2017.10.010
12668 | NS(=O)(=O)c1ccc(N2N=C(c3ccc(O)cc3)CC2c2ccccc2)cc1 | O | 359 | 448 | 3.164 | 0.41 | 5.472756449 |  |  |  |  | 393.46586 | https://doi.org/10.1016/j.jphotochem.2017.10.010
12669 | Cc1ccc(C2CC(c3ccc(O)cc3)=NN2c2ccc(S(N)(=O)=O)cc2)cc1 | C1COCCO1 | 360 | 417 | 2.411 | 0.73 | 5.534026106 |  |  | 55.7 |  | 407.49274 | https://doi.org/10.1016/j.jphotochem.2017.10.010
12670 | Cc1ccc(C2CC(c3ccc(O)cc3)=NN2c2ccc(S(N)(=O)=O)cc2)cc1 | C1CCOC1 | 359 | 417 | 2.396 | 0.7 | 5.620136055 |  |  | 57.9 | 65.5 | 407.49274 | https://doi.org/10.1016/j.jphotochem.2017.10.010
12671 | Cc1ccc(C2CC(c3ccc(O)cc3)=NN2c2ccc(S(N)(=O)=O)cc2)cc1 | CCOC(C)=O | 358 | 415 | 2.412 | 0.68 | 5.633468456 |  |  | 56 | 65 | 407.49274 | https://doi.org/10.1016/j.jphotochem.2017.10.010
12672 | Cc1ccc(C2CC(c3ccc(O)cc3)=NN2c2ccc(S(N)(=O)=O)cc2)cc1 | CN(C)C=O | 362 | 422 | 2.591 | 0.76 | 5.600972896 |  |  | 56.9 | 64.8 | 407.49274 | https://doi.org/10.1016/j.jphotochem.2017.10.010
12673 | Cc1ccc(C2CC(c3ccc(O)cc3)=NN2c2ccc(S(N)(=O)=O)cc2)cc1 | CS(C)=O | 364 | 424 | 2.557 | 0.82 | 5.547774705 |  |  | 56.2 | 64.6 | 407.49274 | https://doi.org/10.1016/j.jphotochem.2017.10.010
12674 | Cc1ccc(C2CC(c3ccc(O)cc3)=NN2c2ccc(S(N)(=O)=O)cc2)cc1 | CC#N | 358 | 417 | 2.316 | 0.64 | 5.689308859 |  |  | 56.4 | 65.9 | 407.49274 | https://doi.org/10.1016/j.jphotochem.2017.10.010
12675 | Cc1ccc(C2CC(c3ccc(O)cc3)=NN2c2ccc(S(N)(=O)=O)cc2)cc1 | CC(C)O | 358 | 423 | 2.106 | 0.5 | 5.661812686 |  |  | 55.2 | 74.3 | 407.49274 | https://doi.org/10.1016/j.jphotochem.2017.10.010
12676 | Cc1ccc(C2CC(c3ccc(O)cc3)=NN2c2ccc(S(N)(=O)=O)cc2)cc1 | CCO | 358 | 428 | 2.037 | 0.43 | 5.665580991 |  |  | 54.7 | 76.6 | 407.49274 | https://doi.org/10.1016/j.jphotochem.2017.10.010
12677 | Cc1ccc(C2CC(c3ccc(O)cc3)=NN2c2ccc(S(N)(=O)=O)cc2)cc1 | CO | 357 | 432 | 1.664 | 0.33 | 5.674861141 |  |  | 55.2 | 78.1 | 407.49274 | https://doi.org/10.1016/j.jphotochem.2017.10.010
12678 | Cc1ccc(C2CC(c3ccc(O)cc3)=NN2c2ccc(S(N)(=O)=O)cc2)cc1 | O | 360 | 449 | 3.348 | 0.55 | 5.123851641 |  |  | 55 | 79.2 | 407.49274 | https://doi.org/10.1016/j.jphotochem.2017.10.010
12679 | COc1ccc(C2CC(c3ccc(O)cc3)=NN2c2ccc(S(N)(=O)=O)cc2)cc1 | C1COCCO1 | 360 | 418 | 2.245 | 0.73 | 5.579783597 |  |  | 59.4 |  | 423.49174 | https://doi.org/10.1016/j.jphotochem.2017.10.010
12680 | COc1ccc(C2CC(c3ccc(O)cc3)=NN2c2ccc(S(N)(=O)=O)cc2)cc1 | C1CCOC1 | 359 | 417 | 2.358 | 0.78 | 5.394451681 |  |  | 55.4 | 66 | 423.49174 | https://doi.org/10.1016/j.jphotochem.2017.10.010
12681 | COc1ccc(C2CC(c3ccc(O)cc3)=NN2c2ccc(S(N)(=O)=O)cc2)cc1 | CCOC(C)=O | 358 | 416 | 2.333 | 0.76 | 5.517195898 |  |  | 55.2 | 66.2 | 423.49174 | https://doi.org/10.1016/j.jphotochem.2017.10.010
12682 | COc1ccc(C2CC(c3ccc(O)cc3)=NN2c2ccc(S(N)(=O)=O)cc2)cc1 | CN(C)C=O | 361 | 422 | 2.504 | 0.87 | 5.477121255 |  |  | 54.7 | 66.2 | 423.49174 | https://doi.org/10.1016/j.jphotochem.2017.10.010
12683 | COc1ccc(C2CC(c3ccc(O)cc3)=NN2c2ccc(S(N)(=O)=O)cc2)cc1 | CS(C)=O | 364 | 425 | 2.517 | 0.88 | 5.521138084 |  |  | 55.2 | 65.2 | 423.49174 | https://doi.org/10.1016/j.jphotochem.2017.10.010
12684 | COc1ccc(C2CC(c3ccc(O)cc3)=NN2c2ccc(S(N)(=O)=O)cc2)cc1 | CC#N | 358 | 418 | 2.208 | 0.7 | 5.643452676 |  |  | 53.5 | 67 | 423.49174 | https://doi.org/10.1016/j.jphotochem.2017.10.010
12685 | COc1ccc(C2CC(c3ccc(O)cc3)=NN2c2ccc(S(N)(=O)=O)cc2)cc1 | CC(C)O | 358 | 423 | 1.997 | 0.55 | 5.536558443 |  |  | 53.5 | 75.1 | 423.49174 | https://doi.org/10.1016/j.jphotochem.2017.10.010
12686 | COc1ccc(C2CC(c3ccc(O)cc3)=NN2c2ccc(S(N)(=O)=O)cc2)cc1 | CCO | 358 | 429 | 1.838 | 0.47 | 5.625312451 |  |  | 53.5 | 76.9 | 423.49174 | https://doi.org/10.1016/j.jphotochem.2017.10.010
12687 | COc1ccc(C2CC(c3ccc(O)cc3)=NN2c2ccc(S(N)(=O)=O)cc2)cc1 | CO | 357 | 432 | 1.676 | 0.38 | 5.579783597 |  |  | 55.7 | 78.5 | 423.49174 | https://doi.org/10.1016/j.jphotochem.2017.10.010
12688 | COc1ccc(C2CC(c3ccc(O)cc3)=NN2c2ccc(S(N)(=O)=O)cc2)cc1 | O | 360 | 448 | 3.313 | 0.54 | 5.086359831 |  |  | 54.7 | 79 | 423.49174 | https://doi.org/10.1016/j.jphotochem.2017.10.010
12689 | NS(=O)(=O)c1ccc(N2N=C(c3ccc(O)cc3)CC2c2ccc(Br)cc2)cc1 | C1COCCO1 | 358 | 417 | 2.174 | 0.75 | 5.553883027 |  |  | 60.8 |  | 472.36192 | https://doi.org/10.1016/j.jphotochem.2017.10.010
12690 | NS(=O)(=O)c1ccc(N2N=C(c3ccc(O)cc3)CC2c2ccc(Br)cc2)cc1 | C1CCOC1 | 358 | 417 | 2.249 | 0.7 | 5.565847819 |  |  | 65.6 | 64.7 | 472.36192 | https://doi.org/10.1016/j.jphotochem.2017.10.010
12691 | NS(=O)(=O)c1ccc(N2N=C(c3ccc(O)cc3)CC2c2ccc(Br)cc2)cc1 | CCOC(C)=O | 357 | 415 | 2.177 | 0.75 | 5.596597096 |  |  | 54.6 | 64.3 | 472.36192 | https://doi.org/10.1016/j.jphotochem.2017.10.010
12692 | NS(=O)(=O)c1ccc(N2N=C(c3ccc(O)cc3)CC2c2ccc(Br)cc2)cc1 | CN(C)C=O | 361 | 422 | 2.116 | 0.68 | 5.605305046 |  |  | 57.4 | 64.7 | 472.36192 | https://doi.org/10.1016/j.jphotochem.2017.10.010
12693 | NS(=O)(=O)c1ccc(N2N=C(c3ccc(O)cc3)CC2c2ccc(Br)cc2)cc1 | CS(C)=O | 364 | 424 | 2.004 | 0.69 | 5.563481085 |  |  | 61 | 64 | 472.36192 | https://doi.org/10.1016/j.jphotochem.2017.10.010
12694 | NS(=O)(=O)c1ccc(N2N=C(c3ccc(O)cc3)CC2c2ccc(Br)cc2)cc1 | CC#N | 357 | 417 | 2.197 | 0.65 | 5.63748973 |  |  | 56.7 | 66.2 | 472.36192 | https://doi.org/10.1016/j.jphotochem.2017.10.010
12695 | NS(=O)(=O)c1ccc(N2N=C(c3ccc(O)cc3)CC2c2ccc(Br)cc2)cc1 | CC(C)O | 357 | 423 | 1.976 | 0.57 | 5.584331224 |  |  | 53.5 | 73.9 | 472.36192 | https://doi.org/10.1016/j.jphotochem.2017.10.010
12696 | NS(=O)(=O)c1ccc(N2N=C(c3ccc(O)cc3)CC2c2ccc(Br)cc2)cc1 | CCO | 357 | 428 | 1.84 | 0.5 | 5.571708832 |  |  | 53.9 | 75.8 | 472.36192 | https://doi.org/10.1016/j.jphotochem.2017.10.010
12697 | NS(=O)(=O)c1ccc(N2N=C(c3ccc(O)cc3)CC2c2ccc(Br)cc2)cc1 | CO | 356 | 432 | 1.667 | 0.38 | 5.643452676 |  |  | 55.7 | 77.3 | 472.36192 | https://doi.org/10.1016/j.jphotochem.2017.10.010
12698 | NS(=O)(=O)c1ccc(N2N=C(c3ccc(O)cc3)CC2c2ccc(Br)cc2)cc1 | O | 359 | 449 | 3.073 | 0.56 | 5.307496038 |  |  | 54.8 | 78.6 | 472.36192 | https://doi.org/10.1016/j.jphotochem.2017.10.010
12699 | NS(=O)(=O)c1ccc(N2N=C(c3ccc(O)cc3)CC2c2ccc(Cl)cc2)cc1 | C1COCCO1 | 358 | 417 | 2.291 | 0.72 | 5.462397998 |  |  | 63 |  | 427.91092 | https://doi.org/10.1016/j.jphotochem.2017.10.010
12700 | NS(=O)(=O)c1ccc(N2N=C(c3ccc(O)cc3)CC2c2ccc(Cl)cc2)cc1 | C1CCOC1 | 358 | 418 | 2.32 | 0.68 | 5.555094449 |  |  | 65.7 | 65.4 | 427.91092 | https://doi.org/10.1016/j.jphotochem.2017.10.010
12701 | NS(=O)(=O)c1ccc(N2N=C(c3ccc(O)cc3)CC2c2ccc(Cl)cc2)cc1 | CCOC(C)=O | 357 | 416 | 2.34 | 0.72 | 5.491361694 |  |  | 59.3 | 65.7 | 427.91092 | https://doi.org/10.1016/j.jphotochem.2017.10.010
12702 | NS(=O)(=O)c1ccc(N2N=C(c3ccc(O)cc3)CC2c2ccc(Cl)cc2)cc1 | CN(C)C=O | 361 | 422 | 2.355 | 0.71 | 5.496929648 |  |  | 64 | 65.6 | 427.91092 | https://doi.org/10.1016/j.jphotochem.2017.10.010
12703 | NS(=O)(=O)c1ccc(N2N=C(c3ccc(O)cc3)CC2c2ccc(Cl)cc2)cc1 | CS(C)=O | 363 | 424 | 2.486 | 0.75 | 5.557507202 |  |  | 68.1 | 65 | 427.91092 | https://doi.org/10.1016/j.jphotochem.2017.10.010
12704 | NS(=O)(=O)c1ccc(N2N=C(c3ccc(O)cc3)CC2c2ccc(Cl)cc2)cc1 | CC#N | 357 | 417 | 2.289 | 0.65 | 5.489958479 |  |  | 59.6 | 67.6 | 427.91092 | https://doi.org/10.1016/j.jphotochem.2017.10.010
12705 | NS(=O)(=O)c1ccc(N2N=C(c3ccc(O)cc3)CC2c2ccc(Cl)cc2)cc1 | CC(C)O | 357 | 423 | 1.998 | 0.53 | 5.563481085 |  |  | 56.9 | 74.1 | 427.91092 | https://doi.org/10.1016/j.jphotochem.2017.10.010
12706 | NS(=O)(=O)c1ccc(N2N=C(c3ccc(O)cc3)CC2c2ccc(Cl)cc2)cc1 | CCO | 357 | 427 | 1.884 | 0.44 | 5.660865478 |  |  | 59.6 | 76.2 | 427.91092 | https://doi.org/10.1016/j.jphotochem.2017.10.010
12707 | NS(=O)(=O)c1ccc(N2N=C(c3ccc(O)cc3)CC2c2ccc(Cl)cc2)cc1 | CO | 356 | 431 | 1.679 | 0.36 | 5.610660163 |  |  | 58.8 | 78.1 | 427.91092 | https://doi.org/10.1016/j.jphotochem.2017.10.010
12708 | NS(=O)(=O)c1ccc(N2N=C(c3ccc(O)cc3)CC2c2ccc(Cl)cc2)cc1 | O | 359 | 448 | 3.202 | 0.56 | 5.127104798 |  |  | 55.9 | 78.9 | 427.91092 | https://doi.org/10.1016/j.jphotochem.2017.10.010
12709 | NS(=O)(=O)c1ccc(N2N=C(c3ccc(O)cc3)CC2c2ccc(F)cc2)cc1 | C1COCCO1 | 358 | 417 | 2.329 | 0.78 | 5.674861141 |  |  | 56.5 |  | 411.45592 | https://doi.org/10.1016/j.jphotochem.2017.10.010
12710 | NS(=O)(=O)c1ccc(N2N=C(c3ccc(O)cc3)CC2c2ccc(F)cc2)cc1 | C1CCOC1 | 358 | 417 | 2.42 | 0.88 | 5.555094449 |  |  | 60.7 | 65.5 | 411.45592 | https://doi.org/10.1016/j.jphotochem.2017.10.010
12711 | NS(=O)(=O)c1ccc(N2N=C(c3ccc(O)cc3)CC2c2ccc(F)cc2)cc1 | CCOC(C)=O | 356 | 416 | 2.346 | 0.87 | 5.439332694 |  |  | 58.6 | 65.9 | 411.45592 | https://doi.org/10.1016/j.jphotochem.2017.10.010
12712 | NS(=O)(=O)c1ccc(N2N=C(c3ccc(O)cc3)CC2c2ccc(F)cc2)cc1 | CN(C)C=O | 360 | 421 | 2.449 | 0.89 | 5.605305046 |  |  | 60.9 | 65.9 | 411.45592 | https://doi.org/10.1016/j.jphotochem.2017.10.010
12713 | NS(=O)(=O)c1ccc(N2N=C(c3ccc(O)cc3)CC2c2ccc(F)cc2)cc1 | CS(C)=O | 363 | 424 | 2.451 | 0.93 | 5.559906625 |  |  | 58.2 | 65.5 | 411.45592 | https://doi.org/10.1016/j.jphotochem.2017.10.010
12714 | NS(=O)(=O)c1ccc(N2N=C(c3ccc(O)cc3)CC2c2ccc(F)cc2)cc1 | CC#N | 357 | 417 | 2.243 | 0.75 | 5.527629901 |  |  | 56.5 | 67.5 | 411.45592 | https://doi.org/10.1016/j.jphotochem.2017.10.010
12715 | NS(=O)(=O)c1ccc(N2N=C(c3ccc(O)cc3)CC2c2ccc(F)cc2)cc1 | CC(C)O | 357 | 423 | 1.981 | 0.52 | 5.680335513 |  |  | 55.6 | 74.8 | 411.45592 | https://doi.org/10.1016/j.jphotochem.2017.10.010
12716 | NS(=O)(=O)c1ccc(N2N=C(c3ccc(O)cc3)CC2c2ccc(F)cc2)cc1 | CCO | 357 | 427 | 1.78 | 0.47 | 5.660865478 |  |  | 56.1 | 76.7 | 411.45592 | https://doi.org/10.1016/j.jphotochem.2017.10.010
12717 | NS(=O)(=O)c1ccc(N2N=C(c3ccc(O)cc3)CC2c2ccc(F)cc2)cc1 | CO | 356 | 430 | 1.644 | 0.36 | 5.593286067 |  |  | 56.1 | 78.6 | 411.45592 | https://doi.org/10.1016/j.jphotochem.2017.10.010
12718 | NS(=O)(=O)c1ccc(N2N=C(c3ccc(O)cc3)CC2c2ccc(F)cc2)cc1 | O | 359 | 448 | 3.171 | 0.57 | 5.267171728 |  |  | 57.2 | 79.3 | 411.45592 | https://doi.org/10.1016/j.jphotochem.2017.10.010
12719 | NS(=O)(=O)c1ccc(N2N=C(c3ccc(O)cc3)CC2c2ccc([N+](=O)[O-])cc2)cc1 | C1COCCO1 | 353 | 417 | 2.064 | 0.01 | 5.465382851 |  |  | 59.2 |  | 438.46292 | https://doi.org/10.1016/j.jphotochem.2017.10.010
12720 | NS(=O)(=O)c1ccc(N2N=C(c3ccc(O)cc3)CC2c2ccc([N+](=O)[O-])cc2)cc1 | C1CCOC1 | 353 | 420 | 2.194 | 0.01 | 5.57054294 |  |  | 62.5 | 66.1 | 438.46292 | https://doi.org/10.1016/j.jphotochem.2017.10.010
12721 | NS(=O)(=O)c1ccc(N2N=C(c3ccc(O)cc3)CC2c2ccc([N+](=O)[O-])cc2)cc1 | CCOC(C)=O | 352 | 417 | 2.374 | 0.01 | 5.450249108 |  |  | 50.9 | 66.1 | 438.46292 | https://doi.org/10.1016/j.jphotochem.2017.10.010
12722 | NS(=O)(=O)c1ccc(N2N=C(c3ccc(O)cc3)CC2c2ccc([N+](=O)[O-])cc2)cc1 | CN(C)C=O | 355 | 422 | 2.51 | 0.01 | 5.46834733 |  |  |  | 65.1 | 438.46292 | https://doi.org/10.1016/j.jphotochem.2017.10.010
12723 | NS(=O)(=O)c1ccc(N2N=C(c3ccc(O)cc3)CC2c2ccc([N+](=O)[O-])cc2)cc1 | CS(C)=O | 358 | 425 | 2.427 | 0.01 | 5.460897843 |  |  |  | 65.5 | 438.46292 | https://doi.org/10.1016/j.jphotochem.2017.10.010
12724 | NS(=O)(=O)c1ccc(N2N=C(c3ccc(O)cc3)CC2c2ccc([N+](=O)[O-])cc2)cc1 | CC#N | 352 | 419 | 2.208 | 0.01 | 5.5289167 |  |  | 59.2 | 68.5 | 438.46292 | https://doi.org/10.1016/j.jphotochem.2017.10.010
12725 | NS(=O)(=O)c1ccc(N2N=C(c3ccc(O)cc3)CC2c2ccc([N+](=O)[O-])cc2)cc1 | CC(C)O | 352 | 421 | 1.421 | 0.02 | 5.603144373 |  |  | 58.7 | 73.6 | 438.46292 | https://doi.org/10.1016/j.jphotochem.2017.10.010
12726 | NS(=O)(=O)c1ccc(N2N=C(c3ccc(O)cc3)CC2c2ccc([N+](=O)[O-])cc2)cc1 | CCO | 352 | 422 | 1.306 | 0.01 | 5.638489257 |  |  | 58.9 | 75.5 | 438.46292 | https://doi.org/10.1016/j.jphotochem.2017.10.010
12727 | NS(=O)(=O)c1ccc(N2N=C(c3ccc(O)cc3)CC2c2ccc([N+](=O)[O-])cc2)cc1 | CO | 351 | 434 | 1.402 |  | 5.544068044 |  |  | 59.7 | 76.6 | 438.46292 | https://doi.org/10.1016/j.jphotochem.2017.10.010
12728 | NS(=O)(=O)c1ccc(N2N=C(c3ccc(O)cc3)CC2c2ccc([N+](=O)[O-])cc2)cc1 | O | 354 | 451 | 2.938 |  | 5.206825876 |  |  |  | 78.1 | 438.46292 | https://doi.org/10.1016/j.jphotochem.2017.10.010
12729 | C(=C/c1ccnc2ccccc12)\c1ccc(/C=C/c2ccnc3ccccc23)cc1 | CO | 374 | 440 |  | 0.095 | 4.683308257 |  |  |  |  | 384.4808 | https://doi.org/10.1016/S1386-1425(99)00050-5
12730 | C(=C/c1ccnc2ccccc12)\c1ccc(/C=C/c2ccnc3ccccc23)cc1 | CCO | 374 | 438 |  | 0.151 | 4.673343511 |  |  |  |  | 384.4808 | https://doi.org/10.1016/S1386-1425(99)00050-5
12731 | C(=C/c1ccnc2ccccc12)\c1ccc(/C=C/c2ccnc3ccccc23)cc1 | CCCO | 374 | 438 |  | 0.172 | 4.690107439 |  |  |  |  | 384.4808 | https://doi.org/10.1016/S1386-1425(99)00050-5
12732 | C(=C/c1ccnc2ccccc12)\c1ccc(/C=C/c2ccnc3ccccc23)cc1 | CC(C)O | 374 | 436 |  | 0.187 | 4.681060244 |  |  |  |  | 384.4808 | https://doi.org/10.1016/S1386-1425(99)00050-5
12733 | C(=C/c1ccnc2ccccc12)\c1ccc(/C=C/c2ccnc3ccccc23)cc1 | OCCO | 382 | 459 |  | 0.198 | 4.637829827 |  |  |  |  | 384.4808 | https://doi.org/10.1016/S1386-1425(99)00050-5
12734 | C(=C/c1ccnc2ccccc12)\c1ccc(/C=C/c2ccnc3ccccc23)cc1 | CC#N | 370 | 434 |  | 0.147 | 4.592631917 |  |  |  |  | 384.4808 | https://doi.org/10.1016/S1386-1425(99)00050-5
12735 | C(=C/c1ccnc2ccccc12)\c1ccc(/C=C/c2ccnc3ccccc23)cc1 | CC(C)=O | 371 | 432 |  | 0.239 | 4.6856074 |  |  |  |  | 384.4808 | https://doi.org/10.1016/S1386-1425(99)00050-5
12736 | C(=C/c1ccnc2ccccc12)\c1ccc(/C=C/c2ccnc3ccccc23)cc1 | ClCCl | 370 | 432 |  | 0.281 | 4.645097901 |  |  |  |  | 384.4808 | https://doi.org/10.1016/S1386-1425(99)00050-5
12737 | C(=C/c1ccnc2ccccc12)\c1ccc(/C=C/c2ccnc3ccccc23)cc1 | ClC(Cl)Cl | 370 | 433 |  | 0.292 | 4.698970004 |  |  |  |  | 384.4808 | https://doi.org/10.1016/S1386-1425(99)00050-5
12738 | C(=C/c1ccnc2ccccc12)\c1ccc(/C=C/c2ccnc3ccccc23)cc1 | CN(C)C=O | 378 | 440 |  | 0.342 | 4.669493538 |  |  |  |  | 384.4808 | https://doi.org/10.1016/S1386-1425(99)00050-5
12739 | C(=C/c1ccnc2ccccc12)\c1ccc(/C=C/c2ccnc3ccccc23)cc1 | CS(C)=O | 382 | 443 |  | 0.351 | 4.64563838 |  |  |  |  | 384.4808 | https://doi.org/10.1016/S1386-1425(99)00050-5
12740 | C(=C/c1ccnc2ccccc12)\c1ccc(/C=C/c2ccnc3ccccc23)cc1 | C1COCCO1 | 370 | 428 |  | 0.515 | 4.681060244 |  |  |  |  | 384.4808 | https://doi.org/10.1016/S1386-1425(99)00050-5
12741 | C(=C/c1ccnc2ccccc12)\c1ccc(/C=C/c2ccnc3ccccc23)cc1 | C1CCCCC1 | 364 | 421 |  | 0.752 | 4.644586284 |  |  |  |  | 384.4808 | https://doi.org/10.1016/S1386-1425(99)00050-5
12742 | CCCCN1C(=O)c2cccc3cccc(c23)C1=O | Cc1ccccc1 | 342 | 392 |  | 0.04 | 4.208441356 |  |  | 48.6 |  | 253.3001 | https://doi.org/10.1021/jacs.9b09220
12743 | CCCCN1C(=O)c2cccc3c(OC)ccc(c23)C1=O | Cc1ccccc1 | 362 | 422 |  | 0.99 | 4.093421685 |  |  | 55.6 |  | 283.32598 | https://doi.org/10.1021/jacs.9b09220
12744 | CCCCN1C(=O)c2cccc3c(N(C)C)ccc(c23)C1=O | Cc1ccccc1 | 403 | 486 |  | 0.95 | 4.290924559 |  |  | 71.1 |  | 296.3688 | https://doi.org/10.1021/jacs.9b09220
12745 | CCCCN1C(=S)c2cccc3cccc(c23)C1=S | Cc1ccccc1 | 442 | 506 |  | 0.01 | 4.384532615 |  |  | 71.3 |  | 285.4341 | https://doi.org/10.1021/jacs.9b09220
12746 | CCCCN1C(=S)c2cccc3c(OC)ccc(c23)C1=S | Cc1ccccc1 | 468 |  |  |  | 4.229681842 |  |  | 103.1 |  | 315.45998 | https://doi.org/10.1021/jacs.9b09220
12747 | CCCCN1C(=S)c2cccc3c(N(C)C)ccc(c23)C1=S | Cc1ccccc1 | 536 |  |  |  | 4.44684771 |  |  |  |  | 328.5028 | https://doi.org/10.1021/jacs.9b09220
12748 | CCCCN1C(=O)c2cccc3cccc(c23)C1=O | CC#N | 341 | [6 empty] | 45.7 |  | 253.3001 | https://doi.org/10.1021/jacs.9b09220
12749 | CCCCN1C(=O)c2cccc3c(OC)ccc(c23)C1=O | CC#N | 376 | [6 empty] | 57.4 |  | 283.32598 | https://doi.org/10.1021/jacs.9b09220
12750 | CCCCN1C(=O)c2cccc3c(N(C)C)ccc(c23)C1=O | CC#N | 416 | [6 empty] | 80.2 |  | 296.3688 | https://doi.org/10.1021/jacs.9b09220
12751 | CCCCN1C(=S)c2cccc3cccc(c23)C1=S | CC#N | 437 | [6 empty] | 72.9 |  | 285.4341 | https://doi.org/10.1021/jacs.9b09220
12752 | CCCCN1C(=S)c2cccc3c(OC)ccc(c23)C1=S | CC#N | 476 | [6 empty] | 112.7 |  | 315.45998 | https://doi.org/10.1021/jacs.9b09220
12753 | CCCCN1C(=S)c2cccc3c(N(C)C)ccc(c23)C1=S | CC#N | 571 | [6 empty] | 110.6 |  | 328.5028 | https://doi.org/10.1021/jacs.9b09220
12754 | CCCCN1C(=O)c2cccc3cccc(c23)C1=O | CS(C)=O | 342 | [8 empty] | 253.3001 | https://doi.org/10.1021/jacs.9b09220
12755 | CCCCN1C(=O)c2cccc3c(OC)ccc(c23)C1=O | CS(C)=O | 484 | [6 empty] | 62.7 |  | 283.32598 | https://doi.org/10.1021/jacs.9b09220
12756 | CCCCN1C(=O)c2cccc3c(N(C)C)ccc(c23)C1=O | CS(C)=O | 428 | [6 empty] | 83.7 |  | 296.3688 | https://doi.org/10.1021/jacs.9b09220
12757 | CCCCN1C(=S)c2cccc3cccc(c23)C1=S | CS(C)=O | 443 | [6 empty] | 74.6 |  | 285.4341 | https://doi.org/10.1021/jacs.9b09220
12758 | CCCCN1C(=S)c2cccc3c(OC)ccc(c23)C1=S | CS(C)=O | 483 | [6 empty] | 116.9 |  | 315.45998 | https://doi.org/10.1021/jacs.9b09220
12759 | CCCCN1C(=S)c2cccc3c(N(C)C)ccc(c23)C1=S | CS(C)=O | 588 | [6 empty] | 110.6 |  | 328.5028 | https://doi.org/10.1021/jacs.9b09220
12760 | CCCCCCCCCCCCOc1nc2cc(/N=C/c3ccc(OCCCCCCCC)cc3O)ccc2[nH]1 | ClC(Cl)Cl | 360 | 510 |  | 0.19 | [5 empty] | 549.79694 | https://doi.org/10.1016/j.molliq.2017.10.051
12761 | CCCCCCCCCCCCOc1ccc(/C=N/c2ccc3[nH]c(OCCCCCCCCCCCC)nc3c2)c(O)c1 | ClC(Cl)Cl | 360 | 508 |  | 0.2 | [5 empty] | 605.90446 | https://doi.org/10.1016/j.molliq.2017.10.051
12762 | CCCCCCCCOc1ccc(/C=N/c2ccc3[nH]c(OCCCCCC)nc3c2)c(O)c1 | ClC(Cl)Cl | 359 | 506 |  | 0.16 | [5 empty] | 465.63566 | https://doi.org/10.1016/j.molliq.2017.10.051
12763 | CCCCCCCCCCCCOc1ccc(/C=N/c2ccc3[nH]c(OCCCCCC)nc3c2)c(O)c1 | ClC(Cl)Cl | 360 | 508 |  | 0.18 |  |  |  | 74.5 | 83 | 521.74318 | https://doi.org/10.1016/j.molliq.2017.10.051
12764 | C(=C/c1ccncn1)\c1ccc(N(c2ccccc2)c2ccc(/C=C/c3ccncn3)cc2)cc1 | ClCCl | 422 | 555 |  | 0.73 | 4.469822016 |  |  | 83.4 | 142.7 | 453.54762 | https://doi.org/10.1016/j.dyepig.2012.04.009
12765 | CSc1nccc(/C=C/c2ccc(N(c3ccccc3)c3ccc(/C=C/c4ccnc(SC)n4)cc3)cc2)n1 | ClCCl | 430 | 540 |  | 0.6 | 4.627570664 |  |  |  |  | 545.73338 | https://doi.org/10.1016/j.dyepig.2012.04.009
12766 | Brc1ccc(N(c2ccc(/C=C/c3ccncn3)cc2)c2ccc(/C=C/c3ccncn3)cc2)cc1 | ClCCl | 417 | 555 |  | 0.69 | 4.445604203 |  |  |  |  | 532.44368 | https://doi.org/10.1016/j.dyepig.2012.04.009
12767 | C(=C/c1cnccn1)\c1ccc(N(c2ccccc2)c2ccc(/C=C/c3cnccn3)cc2)cc1 | ClCCl | 420 | 569 |  | 0.94 | 4.553883027 |  |  |  |  | 453.54762 | https://doi.org/10.1016/j.dyepig.2012.04.009
12768 | C[n+]1ccc(/C=C/c2ccc(N(c3ccccc3)c3ccc(/C=C/c4cc[n+](C)cc4)cc3)cc2)cc1 | ClCCl | 402 | 502 |  | 0.64 | 4.701999475 |  |  |  |  | 481.64114 | https://doi.org/10.1016/j.dyepig.2012.04.009
12769 | C[n+]1ccc(/C=C/c2ccc(N(c3ccccc3)c3ccc(/C=C/c4cc[n+](C)cn4)cc3)cc2)nc1 | O | 525 |  |  |  | 4.776773802 |  |  |  |  | 483.61726 | https://doi.org/10.1016/j.dyepig.2012.04.009
12770 | C[n+]1ccc(/C=C/c2ccc(N(c3ccccc3)c3ccc(/C=C/c4cc[n+](C)cn4)cc3)cc2)nc1 | OCC(O)CO | 560 | 685 |  | 0.026 | 4.884455496 |  |  |  |  | 483.61726 | https://doi.org/10.1016/j.dyepig.2012.04.009
12771 | C[n+]1ccc(/C=C/c2ccc(N(c3ccccc3)c3ccc(/C=C/c4cc[n+](C)cn4)cc3)cc2)nc1 | CS(C)=O | 500 | 720 |  |  | 4.658974367 |  |  |  |  | 483.61726 | https://doi.org/10.1016/j.dyepig.2012.04.009
12772 | C[n+]1ccnc(/C=C/c2ccc(N(c3ccccc3)c3ccc(/C=C/c4c[n+](C)ccn4)cc3)cc2)c1 | O | 485 |  |  |  | 4.531223375 |  |  |  |  | 483.61726 | https://doi.org/10.1016/j.dyepig.2012.04.009
12773 | C[n+]1ccnc(/C=C/c2ccc(N(c3ccccc3)c3ccc(/C=C/c4c[n+](C)ccn4)cc3)cc2)c1 | OCC(O)CO | 500 | 690 |  |  | 4.584331224 |  |  |  |  | 483.61726 | https://doi.org/10.1016/j.dyepig.2012.04.009
12774 | C[n+]1ccnc(/C=C/c2ccc(N(c3ccccc3)c3ccc(/C=C/c4c[n+](C)ccn4)cc3)cc2)c1 | CS(C)=O | 440 | 530 |  |  | 4.758457689 |  |  |  |  | 483.61726 | https://doi.org/10.1016/j.dyepig.2012.04.009
12775 | C[n+]1ccc(/C=C/c2ccc(N(c3ccccc3)c3ccc(/C=C/c4cc[n+](C)cc4)cc3)cc2)cc1 | O | 509 | 656 |  | 0.08 | 4.496929648 |  |  |  |  | 481.64114 | https://doi.org/10.1016/j.dyepig.2012.04.009
12776 | C[n+]1ccc(/C=C/c2ccc(N(c3ccccc3)c3ccc(/C=C/c4cc[n+](C)cc4)cc3)cc2)cc1 | OCC(O)CO | 496 | 649 |  | 0.11 | 4.572871602 |  |  |  |  | 481.64114 | https://doi.org/10.1016/j.dyepig.2012.04.009
12777 | O=c1oc2ccccc2nc1-c1ccccc1 | c1ccccc1 | 332 | 450 |  | 0.01 | 4.178976947 |  |  |  |  | 223.23046 | https://doi.org/10.1016/j.jphotochem.2008.06.014
12778 | O=c1oc2ccccc2nc1-c1ccc(Cl)cc1 | c1ccccc1 | 344 | 440 |  | 0.01 | 4.240549248 |  |  |  |  | 257.67552 | https://doi.org/10.1016/j.jphotochem.2008.06.014
12779 | COc1ccc(-c2nc3ccccc3oc2=O)cc1 | c1ccccc1 | 372 | 444 | 2.5 | 0.076 | 4.346352974 |  |  |  |  | 253.25634 | https://doi.org/10.1016/j.jphotochem.2008.06.014
12780 | COc1ccc2nc(-c3ccccc3)c(=O)oc2c1 | c1ccccc1 | 374 | 448 |  | 0.297 | 4.269512944 |  |  |  |  | 253.25634 | https://doi.org/10.1016/j.jphotochem.2008.06.014
12781 | Nc1ccc2nc(-c3ccccc3)c(=O)oc2c1 | c1ccccc1 | 402 | 480 | 3 | 0.697 | 4.285557309 |  |  |  |  | 238.2454 | https://doi.org/10.1016/j.jphotochem.2008.06.014
12782 | CN(C)c1ccc2nc(-c3ccccc3)c(=O)oc2c1 | c1ccccc1 | 436 | 500 |  | 0.526 | 4.267171728 |  |  |  |  | 266.29916 | https://doi.org/10.1016/j.jphotochem.2008.06.014
12783 | O=c1oc2ccc3ccccc3c2nc1-c1ccccc1 | c1ccccc1 | 398 | 460 | 2.6 | 0.46 | 4.278753601 |  |  |  |  | 273.29034 | https://doi.org/10.1016/j.jphotochem.2008.06.014
12784 | O=c1oc2ccc3ccccc3c2nc1-c1ccc(Cl)cc1 | c1ccccc1 | 404 | 465 | 2.9 | 0.478 | 4.26245109 |  |  |  |  | 307.7354 | https://doi.org/10.1016/j.jphotochem.2008.06.014
12785 | COc1ccc(-c2nc3c(ccc4ccccc43)oc2=O)cc1 | c1ccccc1 | 410 | 480 | 2.1 | 0.57 | 4.315970345 |  |  |  |  | 303.31622 | https://doi.org/10.1016/j.jphotochem.2008.06.014
12786 | COc1ccc2ccc3oc(=O)c(-c4ccccc4)nc3c2c1 | c1ccccc1 | 404 | 488 | 5.4 | 0.668 | 4.222716471 |  |  |  |  | 303.31622 | https://doi.org/10.1016/j.jphotochem.2008.06.014
12787 | O=c1oc2ccc3ccc(O)cc3c2nc1-c1ccccc1 | c1ccccc1 | 406 | 486 | 4.8 | 0.606 | 3.785329835 |  |  |  |  | 289.28934 | https://doi.org/10.1016/j.jphotochem.2008.06.014
12788 | CN(C)c1ccc2ccc3oc(=O)c(-c4ccccc4)nc3c2c1 | c1ccccc1 | 474 | 608 | 7.2 | 0.152 | 3.949390007 |  |  |  |  | 316.35904 | https://doi.org/10.1016/j.jphotochem.2008.06.014
12789 | Cc1nc2c(ccc3ccccc32)oc1=O | c1ccccc1 | 364 | 424 | 1.5 | 0.198 | 4.012837225 |  |  |  |  | 211.21946 | https://doi.org/10.1016/j.jphotochem.2008.06.014
12790 | COc1ccc2ccc3oc(=O)c(C)nc3c2c1 | c1ccccc1 | 368 | 461 | 5.5 | 0.438 | 3.968482949 |  |  |  |  | 241.24534 | https://doi.org/10.1016/j.jphotochem.2008.06.014
12791 | Cc1nc2c(ccc3ccc(O)cc32)oc1=O | c1ccccc1 | 370 | 461 | 3.9 | 0.358 | 3.913813852 |  |  |  |  | 227.21846 | https://doi.org/10.1016/j.jphotochem.2008.06.014
12792 | Cc1nc2c(ccc3ccc(N(C)C)cc32)oc1=O | c1ccccc1 | 426 | 564 |  | 0.084 | 3.949390007 |  |  |  |  | 254.28816 | https://doi.org/10.1016/j.jphotochem.2008.06.014
12793 | O=c1oc2cc(S(=O)(=O)O)c3ccccc3c2nc1-c1ccccc1 | CC#N | 398 | 480 | 4.5 | 0.6 | 4.127104798 |  |  |  |  | 353.35334 | https://doi.org/10.1016/j.jphotochem.2008.06.014
12794 | O=c1oc2c(ccc3cc(O)ccc32)nc1-c1ccccc1 | c1ccccc1 | 406 | 487 |  | 0.604 | 4.23299611 |  |  |  |  | 289.28934 | https://doi.org/10.1016/j.jphotochem.2008.06.014
12795 | O=c1oc2cc3ccccc3cc2nc1-c1ccccc1 | c1ccccc1 | 356 | 514 | 1.2 | 0.002 | 4.36361198 |  |  |  |  | 273.29034 | https://doi.org/10.1016/j.jphotochem.2008.06.014
12796 | O=c1oc2c(ccc3ccccc32)nc1-c1ccccc1 | c1ccccc1 | 396 | 468 | 6 | 0.534 | 4.0923697 |  |  |  |  | 273.29034 | https://doi.org/10.1016/j.jphotochem.2008.06.014
12797 | Cn1c(=O)c(-c2ccccc2)nc2ccccc21 | c1ccccc1 | 369 | 424 |  | 0.017 | 4.130333768 |  |  |  |  | 236.27328 | https://doi.org/10.1016/j.jphotochem.2008.06.014
12798 | CCCN1C(=O)C(=CC=CC=C2Oc3ccccc3N2CCCS(=O)(=O)[O-])C(=O)N(CCC)C1=S | O | 530 | 573 |  | 0.04 | [5 empty] | 518.63332 | https://doi.org/10.1016/S0301-0104(00)00378-5
12799 | CCCN1C(=O)C(=CC=CC=C2Oc3ccccc3N2CCCS(=O)(=O)[O-])C(=O)N(CCC)C1=S | CO | 554 | 577 | 0.288 | 0.17 | [5 empty] | 518.63332 | https://doi.org/10.1016/S0301-0104(00)00378-5
12800 | CCCN1C(=O)C(=CC=CC=C2Oc3ccccc3N2CCCS(=O)(=O)[O-])C(=O)N(CCC)C1=S | CCO | 558 | 579 | 0.465 | 0.25 | [5 empty] | 518.63332 | https://doi.org/10.1016/S0301-0104(00)00378-5
12801 | CCCN1C(=O)C(=CC=CC=C2Oc3ccccc3N2CCCS(=O)(=O)[O-])C(=O)N(CCC)C1=S | CC(C)=O | 559 | 580 | 0.854 | 0.41 | [5 empty] | 518.63332 | https://doi.org/10.1016/S0301-0104(00)00378-5
12802 | CCCN1C(=O)C(=CC=CC=C2Oc3ccccc3N2CCCS(=O)(=O)[O-])C(=O)N(CCC)C1=S | CCCO | 561 | 581 | [7 empty] | 518.63332 | https://doi.org/10.1016/S0301-0104(00)00378-5
12803 | CCCN1C(=O)C(=CC=CC=C2Oc3ccccc3N2CCCS(=O)(=O)[O-])C(=O)N(CCC)C1=S | CCCCO | 562 | 583 | 0.821 | 0.37 | [5 empty] | 518.63332 | https://doi.org/10.1016/S0301-0104(00)00378-5
12804 | CCCN1C(=O)C(=CC=CC=C2Oc3ccccc3N2CCCS(=O)(=O)[O-])C(=O)N(CCC)C1=S | ClC(Cl)Cl | 568 | 589 | 0.712 | 0.32 | [5 empty] | 518.63332 | https://doi.org/10.1016/S0301-0104(00)00378-5
12805 | CCCN1C(=O)C(=CC=CC=C2Oc3ccccc3N2CCCS(=O)(=O)[O-])C(=O)N(CCC)C1=S | C1COCCO1 | 565 | 584 | [7 empty] | 518.63332 | https://doi.org/10.1016/S0301-0104(00)00378-5
12806 | CC1=CC(C)=[N+]2C1=C(c1ccc(OCCN3CCCCC3)cc1)c1c(C)cc(C)n1[B-]2(F)F | CCO | 500 | 510 | 3.38 | 0.58 |  |  |  | 20.3 | 22.9 | 451.36708 | https://doi.org/10.1016/j.jlumin.2018.09.024
12807 | CC1=CC(/C=C/c2ccc(OCCN3CCCCC3)cc2)=[N+]2C1=C(c1ccc(OCCN3CCCCC3)cc1)c1c(C)cc(/C=C/c3ccc(OCCN4CCCCC4)cc3)n1[B-]2(F)F | CCO | 639 | 652 | 3.78 | 0.35 |  |  |  | 33.3 | 30.9 | 881.95704 | https://doi.org/10.1016/j.jlumin.2018.09.024
12808 | CC1=CC(/C=C/c2ccc(OCCN3CCOCC3)cc2)=[N+]2C1=C(c1ccc(OCCN3CCCCC3)cc1)c1c(C)cc(/C=C/c3ccc(OCCN4CCOCC4)cc3)n1[B-]2(F)F | CCO | 638 | 655 | 3.72 | 0.36 |  |  |  | 32.8 | 32.1 | 885.90128 | https://doi.org/10.1016/j.jlumin.2018.09.024
12809 | Cn1c(-c2ccc(-c3ccc(-c4ccc(-c5n(C)c6ccccc6[n+]5C)cc4)cc3)cc2)[n+](C)c2ccccc21 | O | 312 | 397 |  | 0.71 | 4.7930916 |  |  | 53 | 72 | 520.67808 | https://doi.org/10.1016/j.dyepig.2011.06.030
12810 | CCn1c(-c2ccc(-c3ccc(-c4ccc(-c5n(CC)c6ccccc6[n+]5CC)cc4)cc3)cc2)[n+](CC)c2ccccc21 | O | 305 | 397 |  | 0.75 | 4.783903579 |  |  | 54.1 | 72 | 576.7856 | https://doi.org/10.1016/j.dyepig.2011.06.030
12811 | CCCCn1c(-c2ccc(-c3ccc(-c4ccc(-c5n(CCCC)c6ccccc6[n+]5CCCC)cc4)cc3)cc2)[n+](CCCC)c2ccccc21 | O | 303 | 397 |  | 0.77 | 4.781755375 |  |  | 53.9 | 66.8 | 689.00064 | https://doi.org/10.1016/j.dyepig.2011.06.030
12812 | Cc1ccc2c(c1)n(C)c(-c1ccc(-c3ccc(-c4ccc(-c5n(C)c6cc(C)ccc6[n+]5C)cc4)cc3)cc1)[n+]2C | O | 315 | 397 |  | 0.68 | 4.824125834 |  |  | 50.2 | 65.8 | 548.73184 | https://doi.org/10.1016/j.dyepig.2011.06.030
12813 | CCn1c(-c2ccc(-c3ccc(-c4ccc(-c5n(CC)c6cc(C)ccc6[n+]5CC)cc4)cc3)cc2)[n+](CC)c2ccc(C)cc21 | O | 307 | 397 |  | 0.72 | 4.813580989 |  |  | 49.4 | 68.2 | 604.83936 | https://doi.org/10.1016/j.dyepig.2011.06.030
12814 | CCCCn1c(-c2ccc(-c3ccc(-c4ccc(-c5n(CCCC)c6cc(C)ccc6[n+]5CCCC)cc4)cc3)cc2)[n+](CCCC)c2ccc(C)cc21 | O | 304 | 397 |  | 0.78 | 4.800717078 |  |  | 57.4 | 78.7 | 717.0544 | https://doi.org/10.1016/j.dyepig.2011.06.030
12815 | Cc1cc(-c2ccc(-c3n(C)c4ccccc4[n+]3C)cc2)ccc1-c1ccc(-c2n(C)c3ccccc3[n+]2C)cc1 | O | 299 | 399 |  | 0.65 | 4.679427897 |  |  | 57.4 | 72.4 | 534.70496 | https://doi.org/10.1016/j.dyepig.2011.06.030
12816 | CCn1c(-c2ccc(-c3ccc(-c4ccc(-c5n(CC)c6ccccc6[n+]5CC)cc4)c(C)c3)cc2)[n+](CC)c2ccccc21 | O | 290 | 400 |  | 0.71 | 4.681241237 |  |  | 59.8 | 73.6 | 590.81248 | https://doi.org/10.1016/j.dyepig.2011.06.030
12817 | Cn1c(-c2ccc(-c3ccc(-c4ccc(-c5n(C)c6ccccc6[n+]5C)cc4)cc3)cc2)[n+](C)c2ccccc21 | Cn1c(-c2ccc(-c3ccc(-c4ccc(-c5n(C)c6ccccc6[n+]5C)cc4)cc3)cc2)[n+](C)c2ccccc21 |  | 440 | [6 empty] | 68.6 | 520.67808 | https://doi.org/10.1016/j.dyepig.2011.06.030
12818 | CCn1c(-c2ccc(-c3ccc(-c4ccc(-c5n(CC)c6ccccc6[n+]5CC)cc4)cc3)cc2)[n+](CC)c2ccccc21 | CCn1c(-c2ccc(-c3ccc(-c4ccc(-c5n(CC)c6ccccc6[n+]5CC)cc4)cc3)cc2)[n+](CC)c2ccccc21 |  | 426 | [6 empty] | 78.4 | 576.7856 | https://doi.org/10.1016/j.dyepig.2011.06.030
12819 | CCCCn1c(-c2ccc(-c3ccc(-c4ccc(-c5n(CCCC)c6ccccc6[n+]5CCCC)cc4)cc3)cc2)[n+](CCCC)c2ccccc21 | CCCCn1c(-c2ccc(-c3ccc(-c4ccc(-c5n(CCCC)c6ccccc6[n+]5CCCC)cc4)cc3)cc2)[n+](CCCC)c2ccccc21 |  | 421 | [6 empty] | 67.7 | 689.00064 | https://doi.org/10.1016/j.dyepig.2011.06.030
12820 | Cc1ccc2c(c1)n(C)c(-c1ccc(-c3ccc(-c4ccc(-c5n(C)c6cc(C)ccc6[n+]5C)cc4)cc3)cc1)[n+]2C | Cc1ccc2c(c1)n(C)c(-c1ccc(-c3ccc(-c4ccc(-c5n(C)c6cc(C)ccc6[n+]5C)cc4)cc3)cc1)[n+]2C |  | 441 | [7 empty] | 548.73184 | https://doi.org/10.1016/j.dyepig.2011.06.030
12821 | CCn1c(-c2ccc(-c3ccc(-c4ccc(-c5n(CC)c6cc(C)ccc6[n+]5CC)cc4)cc3)cc2)[n+](CC)c2ccc(C)cc21 | CCn1c(-c2ccc(-c3ccc(-c4ccc(-c5n(CC)c6cc(C)ccc6[n+]5CC)cc4)cc3)cc2)[n+](CC)c2ccc(C)cc21 |  | 427 | [7 empty] | 604.83936 | https://doi.org/10.1016/j.dyepig.2011.06.030
12822 | CCCCn1c(-c2ccc(-c3ccc(-c4ccc(-c5n(CCCC)c6cc(C)ccc6[n+]5CCCC)cc4)cc3)cc2)[n+](CCCC)c2ccc(C)cc21 | CCCCn1c(-c2ccc(-c3ccc(-c4ccc(-c5n(CCCC)c6cc(C)ccc6[n+]5CCCC)cc4)cc3)cc2)[n+](CCCC)c2ccc(C)cc21 |  | 420 | [7 empty] | 717.0544 | https://doi.org/10.1016/j.dyepig.2011.06.030
12823 | Cc1cc(-c2ccc(-c3n(C)c4ccccc4[n+]3C)cc2)ccc1-c1ccc(-c2n(C)c3ccccc3[n+]2C)cc1 | Cc1cc(-c2ccc(-c3n(C)c4ccccc4[n+]3C)cc2)ccc1-c1ccc(-c2n(C)c3ccccc3[n+]2C)cc1 |  | 438 | [7 empty] | 534.70496 | https://doi.org/10.1016/j.dyepig.2011.06.030
12824 | CCn1c(-c2ccc(-c3ccc(-c4ccc(-c5n(CC)c6ccccc6[n+]5CC)cc4)c(C)c3)cc2)[n+](CC)c2ccccc21 | CCn1c(-c2ccc(-c3ccc(-c4ccc(-c5n(CC)c6ccccc6[n+]5CC)cc4)c(C)c3)cc2)[n+](CC)c2ccccc21 |  | 423 | [7 empty] | 590.81248 | https://doi.org/10.1016/j.dyepig.2011.06.030
12825 | COc1ccc(C2=[N+]3C(=Nc4c(-c5ccccc5)cc(-c5ccc(OC)cc5)n4[B-]3(F)F)C(c3ccccc3)=C2)cc1 | ClCCl | 688 | 715 |  | 0.36 | 4.929418926 |  |  | 55 |  | 557.40644 | https://doi.org/10.1016/j.cclet.2019.02.016
12826 | COc1ccc(C2=[N+]3C(=Nc4c(-c5ccccc5)c(Br)c(-c5ccc(OC)cc5)n4[B-]3(F)F)C(c3ccccc3)=C2Br)cc1 | ClCCl | 679 | 714 |  | 0.1 | 4.875061263 |  |  | 57 |  | 715.19856 | https://doi.org/10.1016/j.cclet.2019.02.016
12827 | COc1ccc2cc(C3=[N+]4C(=Nc5c(-c6ccccc6)cc(-c6ccc7cc(OC)ccc7c6)n5[B-]4(F)F)C(c4ccccc4)=C3)ccc2c1 | ClCCl | 706 | 733 |  | 0.33 | 4.949390007 |  |  | 67 |  | 657.5262 | https://doi.org/10.1016/j.cclet.2019.02.016
12828 | COc1ccc2cc(C3=[N+]4C(=Nc5c(-c6ccccc6)cc(-c6ccc7cc(OC)ccc7c6)n5[B-]4(F)F)C(c4ccccc4)=C3Br)ccc2c1 | ClCCl | 695 | 728 |  | 0.12 | 4.913813852 |  |  | 69 |  | 736.42226 | https://doi.org/10.1016/j.cclet.2019.02.016
12829 | COc1ccc(C2=[N+]3C(=Nc4c(-c5ccc6ccccc6c5)cc(-c5ccc(OC)cc5)n4[B-]3(F)F)C(c3ccc4ccccc4c3)=C2)cc1 | ClCCl | 704 | 733 |  | 0.34 | 4.954242509 |  |  | 58 | 41.2 | 657.5262 | https://doi.org/10.1016/j.cclet.2019.02.016
12830 | COc1ccc(C2=[N+]3C(=Nc4c(-c5ccc6ccccc6c5)c(Br)c(-c5ccc(OC)cc5)n4[B-]3(F)F)C(c3ccc4ccccc4c3)=C2Br)cc1 | ClCCl | 692 | 734 |  |  | 4.944482672 |  |  | 64 |  | 815.31832 | https://doi.org/10.1016/j.cclet.2019.02.016
12831 | COc1ccc2cc(C3=[N+]4C(=Nc5c(-c6ccc7ccccc7c6)cc(-c6ccc7cc(OC)ccc7c6)n5[B-]4(F)F)C(c4ccc5ccccc5c4)=C3)ccc2c1 | ClCCl | 718 | 754 |  | 0.29 | 4.977723605 |  |  | 79 | 50.8 | 757.64596 | https://doi.org/10.1016/j.cclet.2019.02.016
12832 | COc1ccc2cc(C3=[N+]4C(=Nc5c(-c6ccc7ccccc7c6)c(Br)c(-c6ccc7cc(OC)ccc7c6)n5[B-]4(F)F)C(c4ccc5ccccc5c4)=C3Br)ccc2c1 | ClCCl | 698 |  |  | 0 | 4.963787827 |  |  | 76 |  | 915.43808 | https://doi.org/10.1016/j.cclet.2019.02.016
12833 | O=C(c1ccc(C(=C(c2ccccc2)c2ccccc2)c2ccccc2)cc1)c1ccc(-n2c3ccccc3c3ccccc32)cc1 | C1CCOC1 | 340 | 496 |  | 0.2079 | [5 empty] | 601.74714 | https://doi.org/10.1016/j.dyepig.2019.107898
12834 | O=C(c1ccc(/C(=C(/c2ccccc2)c2ccc(C(=O)c3ccc(-n4c5ccccc5c5ccccc54)cc3)cc2)c2ccccc2)cc1)c1ccc(-n2c3ccccc3c3ccccc32)cc1 | C1CCOC1 | 340 | 502 |  | 0.2681 |  |  |  | 62.9 |  | 871.04948 | https://doi.org/10.1016/j.dyepig.2019.107898
12835 | O=C(c1ccc(C(=C(c2ccc(C(=O)c3ccc(-n4c5ccccc5c5ccccc54)cc3)cc2)c2ccc(C(=O)c3ccc(-n4c5ccccc5c5ccccc54)cc3)cc2)c2ccccc2)cc1)c1ccc(-n2c3ccccc3c3ccccc32)cc1 | C1CCOC1 | 340 | 503 |  | 0.2973 |  |  |  | 65.7 |  | 1140.35182 | https://doi.org/10.1016/j.dyepig.2019.107898
12836 | O=C(c1ccc(C(=C(c2ccccc2)c2ccccc2)c2ccccc2)cc1)c1ccc(-n2c3ccccc3c3ccccc32)cc1 | O=C(c1ccc(C(=C(c2ccccc2)c2ccccc2)c2ccccc2)cc1)c1ccc(-n2c3ccccc3c3ccccc32)cc1 | 354 | 502 |  | 0.6267 |  |  |  |  | 111.6 | 601.74714 | https://doi.org/10.1016/j.dyepig.2019.107898
12837 | O=C(c1ccc(/C(=C(/c2ccccc2)c2ccc(C(=O)c3ccc(-n4c5ccccc5c5ccccc54)cc3)cc2)c2ccccc2)cc1)c1ccc(-n2c3ccccc3c3ccccc32)cc1 | O=C(c1ccc(/C(=C(/c2ccccc2)c2ccc(C(=O)c3ccc(-n4c5ccccc5c5ccccc54)cc3)cc2)c2ccccc2)cc1)c1ccc(-n2c3ccccc3c3ccccc32)cc1 | 349 | 510 |  | 0.6491 |  |  |  |  | 115.9 | 871.04948 | https://doi.org/10.1016/j.dyepig.2019.107898
12838 | O=C(c1ccc(C(=C(c2ccc(C(=O)c3ccc(-n4c5ccccc5c5ccccc54)cc3)cc2)c2ccc(C(=O)c3ccc(-n4c5ccccc5c5ccccc54)cc3)cc2)c2ccccc2)cc1)c1ccc(-n2c3ccccc3c3ccccc32)cc1 | O=C(c1ccc(C(=C(c2ccc(C(=O)c3ccc(-n4c5ccccc5c5ccccc54)cc3)cc2)c2ccc(C(=O)c3ccc(-n4c5ccccc5c5ccccc54)cc3)cc2)c2ccccc2)cc1)c1ccc(-n2c3ccccc3c3ccccc32)cc1 | 354 | 509 |  | 0.6671 |  |  |  |  | 112.8 | 1140.35182 | https://doi.org/10.1016/j.dyepig.2019.107898
12839 | Cc1nc2c(ccc3c2sc(/C=C/c2ccc(N(C)C)cc2)[n+]3C)s1 | CO | 534 | 600 |  |  | 4.81756537 |  |  | 86 | 52.6 | 366.5318 | https://doi.org/10.1016/j.tet.2014.11.047
12840 | Cc1nc2c(ccc3c2sc(/C=C/c2ccc(N(c4ccccc4)c4ccccc4)cc2)[n+]3C)s1 | CO | 522 | 653 |  |  | 4.725911632 |  |  | 95.6 |  | 490.67356 | https://doi.org/10.1016/j.tet.2014.11.047
12841 | Cc1nc2c(ccc3c2sc(/C=C/c2cc4c5c(c2)CCCN5CCC4)[n+]3C)s1 | CO | 574 | 622 |  |  | 4.937016107 |  |  | 76.1 | 47.3 | 418.60756 | https://doi.org/10.1016/j.tet.2014.11.047
12842 | Cc1nc2c(ccc3c2sc(/C=C/c2ccc(-n4c5ccccc5c5ccccc54)cc2)[n+]3C)s1 | CO | 446 | 607 |  |  | 4.491361694 |  |  |  | 63.7 | 488.65768 | https://doi.org/10.1016/j.tet.2014.11.047
12843 | Cc1nc2c(ccc3c2sc(/C=C/c2ccc(N4CCN(C)CC4)cc2)[n+]3C)s1 | CO | 505 | 602 |  | 0.008 | 4.093421685 |  |  | 102.9 |  | 421.6115 | https://doi.org/10.1016/j.tet.2014.11.047
12844 | COCCN(CCOC)c1ccc(/C=C/c2sc3c4nc(C)sc4ccc3[n+]2C)cc1 | CO | 533 | 601 |  |  | 4.873320602 |  |  | 86.3 | 53.5 | 454.63732 | https://doi.org/10.1016/j.tet.2014.11.047
12845 | Cc1nc2c(ccc3c2sc(/C=C/c2ccc(N(CCO)CCO)cc2)[n+]3C)s1 | CO | 532 | 601 |  | 0.023 | 4.857332496 |  |  | 88.6 | 54.2 | 426.58356 | https://doi.org/10.1016/j.tet.2014.11.047
12846 | Cc1nc2c(ccc3c2sc(/C=C/C=C/c2ccc(N(C)C)cc2)[n+]3C)s1 | CO | 574 | 700 |  | 0.032 | 4.832508913 |  |  | 132.7 | 70.1 | 392.56968 | https://doi.org/10.1016/j.tet.2014.11.047
12847 | Cc1nc2c(ccc3c2sc(/C=C/c2ccc(N(C)C)cc2)[n+]3C)s1 | ClC(Cl)Cl | 557 | 603 |  | 0.02 | 4.678518379 |  |  | 72.1 |  | 366.5318 | https://doi.org/10.1016/j.tet.2014.11.047
12848 | Cc1nc2c(ccc3c2sc(/C=C/c2ccc(N(c4ccccc4)c4ccccc4)cc2)[n+]3C)s1 | ClC(Cl)Cl | 561 |  |  | 0 | 4.72916479 |  |  | 93.5 |  | 490.67356 | https://doi.org/10.1016/j.tet.2014.11.047
12849 | Cc1nc2c(ccc3c2sc(/C=C/c2cc4c5c(c2)CCCN5CCC4)[n+]3C)s1 | ClC(Cl)Cl | 595 | 623 |  | 0.01 | 4.981365509 |  |  | 59.9 |  | 418.60756 | https://doi.org/10.1016/j.tet.2014.11.047
12850 | Cc1nc2c(ccc3c2sc(/C=C/c2ccc(-n4c5ccccc5c5ccccc54)cc2)[n+]3C)s1 | ClC(Cl)Cl | 488 | 638 |  |  | 4.326335861 |  |  |  |  | 488.65768 | https://doi.org/10.1016/j.tet.2014.11.047
12851 | Cc1nc2c(ccc3c2sc(/C=C/c2ccc(N4CCN(C)CC4)cc2)[n+]3C)s1 | ClC(Cl)Cl | 545 | 603 |  | 0.028 | 4.72916479 |  |  | 94.8 |  | 421.6115 | https://doi.org/10.1016/j.tet.2014.11.047
12852 | COCCN(CCOC)c1ccc(/C=C/c2sc3c4nc(C)sc4ccc3[n+]2C)cc1 | ClC(Cl)Cl | 555 | 601 |  | 0.05 | 4.835056102 |  |  | 75.2 |  | 454.63732 | https://doi.org/10.1016/j.tet.2014.11.047
12853 | Cc1nc2c(ccc3c2sc(/C=C/c2ccc(N(CCO)CCO)cc2)[n+]3C)s1 | ClC(Cl)Cl | 552 | 603 |  | 0.02 | 4.695481676 |  |  | 84.8 |  | 426.58356 | https://doi.org/10.1016/j.tet.2014.11.047
12854 | Cc1nc2c(ccc3c2sc(/C=C/C=C/c2ccc(N(C)C)cc2)[n+]3C)s1 | ClC(Cl)Cl | 617 | 696 |  | 0.16 | 4.802773725 |  |  | 121.7 |  | 392.56968 | https://doi.org/10.1016/j.tet.2014.11.047
12855 | NCCc1c[nH]c2ccc(O)cc12 | CC(C)O |  | 335 | 4.28 | [5 empty] | 36.5 | 176.21828 | https://doi.org/10.1016/S0006-3495(96)79393-1
12856 | NCCc1c[nH]c2ccc(O)cc12 | CO |  | 334 | 4.04 | [5 empty] | 36.7 | 176.21828 | https://doi.org/10.1016/S0006-3495(96)79393-1
12857 | NCCc1c[nH]c2ccc(O)cc12 | CC#N |  | 332 | 4.1 | [5 empty] | 34.9 | 176.21828 | https://doi.org/10.1016/S0006-3495(96)79393-1
12858 | NCCc1c[nH]c2ccc(O)cc12 | O |  | 337 | 3.94 | [6 empty] | 176.21828 | https://doi.org/10.1016/S0006-3495(96)79393-1
12859 | CCCCCCC1(CCCCCC)c2cc(-c3nc(-c4ccc5c(c4)C(CCCCCC)(CCCCCC)c4cc(-n6c7ccc(C(C)(C)C)cc7c7cc(C(C)(C)C)ccc76)ccc4-5)nc(-c4ccc5c(c4)C(CCCCCC)(CCCCCC)c4cc(-n6c7ccc(C(C)(C)C)cc7c7cc(C(C)(C)C)ccc76)ccc4-5)n3)ccc2-c2ccc(-n3c4ccc(C(C)(C)C)cc4c4cc(C(C)(C)C)ccc43)cc21 | CCCCCC |  | 410 |  | 1 | [5 empty] | 1910.89392 | https://doi.org/10.1016/j.dyepig.2016.10.015
12860 | CCCCCCC1(CCCCCC)c2cc(-c3nc(-c4ccc5c(c4)C(CCCCCC)(CCCCCC)c4cc(-n6c7ccc(C(C)(C)C)cc7c7cc(C(C)(C)C)ccc76)ccc4-5)nc(-c4ccc5c(c4)C(CCCCCC)(CCCCCC)c4cc(-n6c7ccc(C(C)(C)C)cc7c7cc(C(C)(C)C)ccc76)ccc4-5)n3)ccc2-c2ccc(-n3c4ccc(C(C)(C)C)cc4c4cc(C(C)(C)C)ccc43)cc21 | Cc1ccccc1 |  | 431 |  | 0.99 | [5 empty] | 1910.89392 | https://doi.org/10.1016/j.dyepig.2016.10.015
12861 | CCCCCCC1(CCCCCC)c2cc(-c3nc(-c4ccc5c(c4)C(CCCCCC)(CCCCCC)c4cc(-n6c7ccc(C(C)(C)C)cc7c7cc(C(C)(C)C)ccc76)ccc4-5)nc(-c4ccc5c(c4)C(CCCCCC)(CCCCCC)c4cc(-n6c7ccc(C(C)(C)C)cc7c7cc(C(C)(C)C)ccc76)ccc4-5)n3)ccc2-c2ccc(-n3c4ccc(C(C)(C)C)cc4c4cc(C(C)(C)C)ccc43)cc21 | C1CCOC1 | 382 | 475 |  | 0.56 | 4.870988814 |  |  |  |  | 1910.89392 | https://doi.org/10.1016/j.dyepig.2016.10.015
12862 | CCCCCCC1(CCCCCC)c2cc(-c3nc(-c4ccc5c(c4)C(CCCCCC)(CCCCCC)c4cc(-n6c7ccc(C(C)(C)C)cc7c7cc(C(C)(C)C)ccc76)ccc4-5)nc(-c4ccc5c(c4)C(CCCCCC)(CCCCCC)c4cc(-n6c7ccc(C(C)(C)C)cc7c7cc(C(C)(C)C)ccc76)ccc4-5)n3)ccc2-c2ccc(-n3c4ccc(C(C)(C)C)cc4c4cc(C(C)(C)C)ccc43)cc21 | ClCCl |  | 495 |  | 0.56 | [5 empty] | 1910.89392 | https://doi.org/10.1016/j.dyepig.2016.10.015
12863 | CCCCCCC1(CCCCCC)c2cc(-c3nc(-c4ccc5c(c4)C(CCCCCC)(CCCCCC)c4cc(-n6c7ccc(C(C)(C)C)cc7c7cc(C(C)(C)C)ccc76)ccc4-5)nc(-c4ccc5c(c4)C(CCCCCC)(CCCCCC)c4cc(-n6c7ccc(C(C)(C)C)cc7c7cc(C(C)(C)C)ccc76)ccc4-5)n3)ccc2-c2ccc(-n3c4ccc(C(C)(C)C)cc4c4cc(C(C)(C)C)ccc43)cc21 | CCCCCCC1(CCCCCC)c2cc(-c3nc(-c4ccc5c(c4)C(CCCCCC)(CCCCCC)c4cc(-n6c7ccc(C(C)(C)C)cc7c7cc(C(C)(C)C)ccc76)ccc4-5)nc(-c4ccc5c(c4)C(CCCCCC)(CCCCCC)c4cc(-n6c7ccc(C(C)(C)C)cc7c7cc(C(C)(C)C)ccc76)ccc4-5)n3)ccc2-c2ccc(-n3c4ccc(C(C)(C)C)cc4c4cc(C(C)(C)C)ccc43)cc21 |  | 461 |  | 0.2 | [5 empty] | 1910.89392 | https://doi.org/10.1016/j.dyepig.2016.10.015
12864 | CCCCCCC1(CCCCCC)c2cc(-c3nc(-c4ccc5c(c4)C(CCCCCC)(CCCCCC)c4cc(N6c7ccccc7Oc7ccccc76)ccc4-5)nc(-c4ccc5c(c4)C(CCCCCC)(CCCCCC)c4cc(N6c7ccccc7Oc7ccccc76)ccc4-5)n3)ccc2-c2ccc(N3c4ccccc4Oc4ccccc43)cc21 | CCCCCC |  | 485 |  | 0.52 |  |  |  |  | 79.7 | 1622.2458 | https://doi.org/10.1016/j.dyepig.2016.10.015
12865 | CCCCCCC1(CCCCCC)c2cc(-c3nc(-c4ccc5c(c4)C(CCCCCC)(CCCCCC)c4cc(N6c7ccccc7Oc7ccccc76)ccc4-5)nc(-c4ccc5c(c4)C(CCCCCC)(CCCCCC)c4cc(N6c7ccccc7Oc7ccccc76)ccc4-5)n3)ccc2-c2ccc(N3c4ccccc4Oc4ccccc43)cc21 | Cc1ccccc1 |  | 525 |  | 0.45 |  |  |  |  | 91.2 | 1622.2458 | https://doi.org/10.1016/j.dyepig.2016.10.015
12866 | CCCCCCC1(CCCCCC)c2cc(-c3nc(-c4ccc5c(c4)C(CCCCCC)(CCCCCC)c4cc(N6c7ccccc7Oc7ccccc76)ccc4-5)nc(-c4ccc5c(c4)C(CCCCCC)(CCCCCC)c4cc(N6c7ccccc7Oc7ccccc76)ccc4-5)n3)ccc2-c2ccc(N3c4ccccc4Oc4ccccc43)cc21 | C1CCOC1 | 391 | 616 |  | 0.02 | 4.23299611 |  |  | 49.7 | 130.9 | 1622.2458 | https://doi.org/10.1016/j.dyepig.2016.10.015
12867 | CCCCCCC1(CCCCCC)c2cc(-c3nc(-c4ccc5c(c4)C(CCCCCC)(CCCCCC)c4cc(N6c7ccccc7Oc7ccccc76)ccc4-5)nc(-c4ccc5c(c4)C(CCCCCC)(CCCCCC)c4cc(N6c7ccccc7Oc7ccccc76)ccc4-5)n3)ccc2-c2ccc(N3c4ccccc4Oc4ccccc43)cc21 | ClCCl |  | 621 |  | 0.01 |  |  |  |  | 129.5 | 1622.2458 | https://doi.org/10.1016/j.dyepig.2016.10.015
12868 | CCCCCCC1(CCCCCC)c2cc(-c3nc(-c4ccc5c(c4)C(CCCCCC)(CCCCCC)c4cc(N6c7ccccc7Oc7ccccc76)ccc4-5)nc(-c4ccc5c(c4)C(CCCCCC)(CCCCCC)c4cc(N6c7ccccc7Oc7ccccc76)ccc4-5)n3)ccc2-c2ccc(N3c4ccccc4Oc4ccccc43)cc21 | CCCCCCC1(CCCCCC)c2cc(-c3nc(-c4ccc5c(c4)C(CCCCCC)(CCCCCC)c4cc(N6c7ccccc7Oc7ccccc76)ccc4-5)nc(-c4ccc5c(c4)C(CCCCCC)(CCCCCC)c4cc(N6c7ccccc7Oc7ccccc76)ccc4-5)n3)ccc2-c2ccc(N3c4ccccc4Oc4ccccc43)cc21 |  | 525 |  | 0.13 | [5 empty] | 1622.2458 | https://doi.org/10.1016/j.dyepig.2016.10.015
12869 | CCCCCCC1(CCCCCC)c2cc(-c3nc(-c4ccc5c(c4)C(CCCCCC)(CCCCCC)c4cc(N6c7ccccc7Sc7ccccc76)ccc4-5)nc(-c4ccc5c(c4)C(CCCCCC)(CCCCCC)c4cc(N6c7ccccc7Sc7ccccc76)ccc4-5)n3)ccc2-c2ccc(N3c4ccccc4Sc4ccccc43)cc21 | CCCCCC |  | 462 |  | 0.04 |  |  |  |  | 63 | 1670.4468 | https://doi.org/10.1016/j.dyepig.2016.10.015
12870 | CCCCCCC1(CCCCCC)c2cc(-c3nc(-c4ccc5c(c4)C(CCCCCC)(CCCCCC)c4cc(N6c7ccccc7Sc7ccccc76)ccc4-5)nc(-c4ccc5c(c4)C(CCCCCC)(CCCCCC)c4cc(N6c7ccccc7Sc7ccccc76)ccc4-5)n3)ccc2-c2ccc(N3c4ccccc4Sc4ccccc43)cc21 | Cc1ccccc1 |  | 529 |  | 0.02 |  |  |  |  | 95.3 | 1670.4468 | https://doi.org/10.1016/j.dyepig.2016.10.015
12871 | CCCCCCC1(CCCCCC)c2cc(-c3nc(-c4ccc5c(c4)C(CCCCCC)(CCCCCC)c4cc(N6c7ccccc7Sc7ccccc76)ccc4-5)nc(-c4ccc5c(c4)C(CCCCCC)(CCCCCC)c4cc(N6c7ccccc7Sc7ccccc76)ccc4-5)n3)ccc2-c2ccc(N3c4ccccc4Sc4ccccc43)cc21 | C1CCOC1 | 400 | 626 |  | 0.01 | 4.029383778 |  |  |  | 151 | 1670.4468 | https://doi.org/10.1016/j.dyepig.2016.10.015
12872 | CCCCCCC1(CCCCCC)c2cc(-c3nc(-c4ccc5c(c4)C(CCCCCC)(CCCCCC)c4cc(N6c7ccccc7Sc7ccccc76)ccc4-5)nc(-c4ccc5c(c4)C(CCCCCC)(CCCCCC)c4cc(N6c7ccccc7Sc7ccccc76)ccc4-5)n3)ccc2-c2ccc(N3c4ccccc4Sc4ccccc43)cc21 | ClCCl |  | 650 |  | 0.003 |  |  |  |  | 156.9 | 1670.4468 | https://doi.org/10.1016/j.dyepig.2016.10.015
12873 | CCCCCCC1(CCCCCC)c2cc(-c3nc(-c4ccc5c(c4)C(CCCCCC)(CCCCCC)c4cc(N6c7ccccc7Sc7ccccc76)ccc4-5)nc(-c4ccc5c(c4)C(CCCCCC)(CCCCCC)c4cc(N6c7ccccc7Sc7ccccc76)ccc4-5)n3)ccc2-c2ccc(N3c4ccccc4Sc4ccccc43)cc21 | CCCCCCC1(CCCCCC)c2cc(-c3nc(-c4ccc5c(c4)C(CCCCCC)(CCCCCC)c4cc(N6c7ccccc7Sc7ccccc76)ccc4-5)nc(-c4ccc5c(c4)C(CCCCCC)(CCCCCC)c4cc(N6c7ccccc7Sc7ccccc76)ccc4-5)n3)ccc2-c2ccc(N3c4ccccc4Sc4ccccc43)cc21 |  | 560 |  | 0.1 | [5 empty] | 1670.4468 | https://doi.org/10.1016/j.dyepig.2016.10.015
12874 | COC(=O)/C=C/c1ccc2ccc3cccc4ccc1c2c34 | CCCCCC | 368.5 | 406.5 |  | 0.46 |  |  |  | 11.9 |  | 286.32916 | https://doi.org/10.1016/S0009-2614(97)00394-1
12875 | COC(=O)/C=C/c1ccc2ccc3cccc4ccc1c2c34 | Cc1ccccc1 | 374.5 | 423 |  | 0.47 | [5 empty] | 286.32916 | https://doi.org/10.1016/S0009-2614(97)00394-1
12876 | COC(=O)/C=C/c1ccc2ccc3cccc4ccc1c2c34 | C1COCCO1 | 371.5 | 422.5 |  | 0.55 |  |  |  | 61 |  | 286.32916 | https://doi.org/10.1016/S0009-2614(97)00394-1
12877 | COC(=O)/C=C/c1ccc2ccc3cccc4ccc1c2c34 | C1CCOC1 | 372 | 425.5 | 2.8 | 0.73 | [5 empty] | 286.32916 | https://doi.org/10.1016/S0009-2614(97)00394-1
12878 | COC(=O)/C=C/c1ccc2ccc3cccc4ccc1c2c34 | CCOC(C)=O | 370 | 423 |  | 0.57 | [5 empty] | 286.32916 | https://doi.org/10.1016/S0009-2614(97)00394-1
12879 | COC(=O)/C=C/c1ccc2ccc3cccc4ccc1c2c34 | ClCCl | 372.5 | 442 | [7 empty] | 286.32916 | https://doi.org/10.1016/S0009-2614(97)00394-1
12880 | COC(=O)/C=C/c1ccc2ccc3cccc4ccc1c2c34 | CC(C)=O | 369 | 438 | 2.6 | 0.51 | [5 empty] | 286.32916 | https://doi.org/10.1016/S0009-2614(97)00394-1
12881 | COC(=O)/C=C/c1ccc2ccc3cccc4ccc1c2c34 | C=CC#N | 369.5 | 447.5 | [5 empty] | 74.7 |  | 286.32916 | https://doi.org/10.1016/S0009-2614(97)00394-1
12882 | COC(=O)/C=C/c1ccc2ccc3cccc4ccc1c2c34 | CC#N | 370.5 | 450 | 2.4 | 0.46 | [5 empty] | 286.32916 | https://doi.org/10.1016/S0009-2614(97)00394-1
12883 | COC(=O)/C=C/c1ccc2ccc3cccc4ccc1c2c34 | CO | 370.6 | 462.5 |  | 0.26 | [5 empty] | 286.32916 | https://doi.org/10.1016/S0009-2614(97)00394-1
12884 | N#C/C=C/c1ccc2ccc3cccc4ccc1c2c34 | CCCCCC | 368.5 | 409.5 |  | 0.53 | [5 empty] | 253.30334 | https://doi.org/10.1016/S0009-2614(97)00394-1
12885 | N#C/C=C/c1ccc2ccc3cccc4ccc1c2c34 | Cc1ccccc1 | 371.5 | 423 |  | 0.55 | [5 empty] | 253.30334 | https://doi.org/10.1016/S0009-2614(97)00394-1
12886 | N#C/C=C/c1ccc2ccc3cccc4ccc1c2c34 | C1COCCO1 | 372 | 421.5 |  | 0.63 | [5 empty] | 253.30334 | https://doi.org/10.1016/S0009-2614(97)00394-1
12887 | N#C/C=C/c1ccc2ccc3cccc4ccc1c2c34 | C1CCOC1 | 372 | 425 | 3.2 | 0.72 | [5 empty] | 253.30334 | https://doi.org/10.1016/S0009-2614(97)00394-1
12888 | N#C/C=C/c1ccc2ccc3cccc4ccc1c2c34 | CCOC(C)=O | 371 | 423 |  | 0.62 | [5 empty] | 253.30334 | https://doi.org/10.1016/S0009-2614(97)00394-1
12889 | N#C/C=C/c1ccc2ccc3cccc4ccc1c2c34 | ClCCl | 373 | 434 | [7 empty] | 253.30334 | https://doi.org/10.1016/S0009-2614(97)00394-1
12890 | N#C/C=C/c1ccc2ccc3cccc4ccc1c2c34 | CC(C)=O | 369 | 433 | 3.1 | 0.62 | [5 empty] | 253.30334 | https://doi.org/10.1016/S0009-2614(97)00394-1
12891 | N#C/C=C/c1ccc2ccc3cccc4ccc1c2c34 | C=CC#N | 370 | 439.5 | [7 empty] | 253.30334 | https://doi.org/10.1016/S0009-2614(97)00394-1
12892 | N#C/C=C/c1ccc2ccc3cccc4ccc1c2c34 | CC#N | 371 | 440.5 | 3 | 0.32 | [5 empty] | 253.30334 | https://doi.org/10.1016/S0009-2614(97)00394-1
12893 | N#C/C=C/c1ccc2ccc3cccc4ccc1c2c34 | CO | 371 | 443 |  | 0.44 | [5 empty] | 253.30334 | https://doi.org/10.1016/S0009-2614(97)00394-1
12894 | CC[N+]1(CC)CN2C(C)=CC(C)=C(C(=O)O)C2=N1 | O | 343 | 449 |  | 0.622 | 3.656673046 |  |  | 60.4 | 82.1 | 250.3208 | https://doi.org/10.1016/j.dyepig.2018.09.005
12895 | CC[N+]1(CC)CN2C(=N1)C(C(=O)O)=Cc1ccccc12 | O | 373 | 462 |  | 0.531 | 3.648847708 |  |  | 65.3 | 82.9 | 272.32692 | https://doi.org/10.1016/j.dyepig.2018.09.005
12896 | CC[N+]1(CC)CN2C(=N1)C(C(=O)O)=Cc1cc(C)ccc12 | O | 379 | 469 |  | 0.269 | 3.670245853 |  |  | 70.2 | 85.9 | 286.3538 | https://doi.org/10.1016/j.dyepig.2018.09.005
12897 | CC[N+]1(CC)CN2C(=N1)C(C(=O)O)=Cc1cc(OC)ccc12 | O | 394 | 491 |  | 0.509 | 3.57054294 |  |  | 91.8 | 93.8 | 302.3528 | https://doi.org/10.1016/j.dyepig.2018.09.005
12898 | CC[N+]1(CC)CN2C(=N1)C(C(=O)O)=Cc1cc(Oc3ccccc3)ccc12 | O | 387 | 485 |  | 0.592 | 3.573103783 |  |  | 91.8 | 93.8 | 364.42368 | https://doi.org/10.1016/j.dyepig.2018.09.005
12899 | CC[N+]1(CC)CN2C(=N1)C(C(=O)O)=Cc1cc(SC)ccc12 | O | 397 | 515 |  | 0.308 | 3.602059991 |  |  | 86.8 |  | 318.4198 | https://doi.org/10.1016/j.dyepig.2018.09.005
12900 | CC[N+]1(CC)CN2C(=N1)C(C(=O)O)=Cc1cc(F)ccc12 | O | 375 | 474 |  | 0.344 | 3.70612011 |  |  | 97.7 | 79.9 | 290.31698 | https://doi.org/10.1016/j.dyepig.2018.09.005
12901 | CC[N+]1(CC)CN2C(=N1)C(C(=O)O)=Cc1cc(Cl)ccc12 | O | 377 | 472 |  | 0.352 | 3.651859269 |  |  | 87.9 | 70 | 306.77198 | https://doi.org/10.1016/j.dyepig.2018.09.005
12902 | CC[N+]1(CC)CN2C(=N1)C(C(=O)O)=Cc1ccc(Cl)cc12 | O | 367 | 459 |  | 0.507 | 3.776119799 |  |  | 85.9 | 73.8 | 306.77198 | https://doi.org/10.1016/j.dyepig.2018.09.005
12903 | CC[N+]1(CC)CN2C(=N1)C(C(=O)O)=Cc1ccc(C)cc12 | O | 370 | 457 |  | 0.617 | 3.579326204 |  |  | 84.7 | 67 | 286.3538 | https://doi.org/10.1016/j.dyepig.2018.09.005
12904 | CC[N+]1(CC)CN2C(=N1)C(C(=O)O)=Cc1ccc(OC)cc12 | O | 372 | 449 |  | 0.967 | 4.016657345 |  |  | 79.7 | 73.9 | 302.3528 | https://doi.org/10.1016/j.dyepig.2018.09.005
12905 | CC[N+]1(CC)CN2C(=N1)C(C(=O)O)=Cc1cc(C)c(C)cc12 | O | 378 | 466 |  | 0.525 | 3.767452718 |  |  | 72.2 | 63.4 | 300.38068 | https://doi.org/10.1016/j.dyepig.2018.09.005
12906 | CC[N+]1(CC)CN2C(=N1)C(C(=O)O)=Cc1cc(OC)c(OC)cc12 | O | 392 | 472 |  | 0.859 | 3.844477176 |  |  | 80.4 | 66.3 | 332.37868 | https://doi.org/10.1016/j.dyepig.2018.09.005
12907 | CC[N+]1(CC)CN2C(=N1)C(C(=O)O)=Cc1c(OC)ccc(OC)c12 | O | 368 | 515 |  | 0.018 | 3.688953463 |  |  | 67.1 | 68.1 | 332.37868 | https://doi.org/10.1016/j.dyepig.2018.09.005
12908 | CC[N+]1(CC)CN2C(=N1)C(C(=O)O)=Cc1c2ccc2ccccc12 | O | 406 | 487 |  | 0.711 | 3.796643704 |  |  | 124.1 |  | 322.3868 | https://doi.org/10.1016/j.dyepig.2018.09.005
12909 | CC[N+]1(CC)CN2C(C)=CC(C)=C(C(=O)[O-])C2=N1 | O | 338 | 449 |  | 0.783 | 3.633165354 |  |  | 82.8 | 82 | 249.31286 | https://doi.org/10.1016/j.dyepig.2018.09.005
12910 | CC[N+]1(CC)CN2C(=N1)C(C(=O)[O-])=Cc1ccccc12 | O | 369 | 458 |  | 0.736 | 3.593950295 |  |  | 65.9 | 83.6 | 271.31898 | https://doi.org/10.1016/j.dyepig.2018.09.005
12911 | CC[N+]1(CC)CN2C(C)=CC(C)=C(C(=O)O)C2=N1 | CN(C)C=O | 346 | 449 |  | 0.056 | 3.048830087 |  |  |  |  | 250.3208 | https://doi.org/10.1016/j.dyepig.2018.09.005
12912 | CC[N+]1(CC)CN2C(C)=CC(C)=C(C(=O)[O-])C2=N1 | CN(C)C=O | 361 | 453 |  | 0.105 | 3.558228422 |  |  |  | 90.5 | 249.31286 | https://doi.org/10.1016/j.dyepig.2018.09.005
12913 | CC[N+]1(CC)CN2C(=N1)C(C(=O)O)=Cc1ccccc12 | CN(C)C=O | 361 | 463 |  | 0.006 | 3.758230408 |  |  | 76.9 | 90.5 | 272.32692 | https://doi.org/10.1016/j.dyepig.2018.09.005
12914 | CC[N+]1(CC)CN2C(=N1)C(C(=O)[O-])=Cc1ccccc12 | CN(C)C=O | 378 | 464 |  | 0.05 | 3.562411833 |  |  | 65.9 | 83.1 | 271.31898 | https://doi.org/10.1016/j.dyepig.2018.09.005
12915 | CN1/C(=C/C=C(/C=C/c2sc3ccccc3[n+]2C)c2ccccc2)Sc2ccccc21 | CS(C)=O | 645 | 683 |  | 0.24 | 5.477121255 |  |  | 41.5 | 45.5 | 439.62562 | https://doi.org/10.1016/j.dyepig.2019.107802
12916 | CN1/C(=C/C=C(/C=C/c2sc3ccccc3[n+]2C)c2ccccc2)Sc2ccccc21 | CO | 647 | 679 |  | 0.07 | 4.361727836 |  |  | 38.8 | 46.4 | 439.62562 | https://doi.org/10.1016/j.dyepig.2019.107802
12917 | CN1/C(=C/C=C(/C=C/c2sc3ccccc3[n+]2C)c2ccccc2)Sc2ccccc21 | CCO | 651 | 676 |  | 0.06 | 4.62324929 |  |  | 41.4 | 48.7 | 439.62562 | https://doi.org/10.1016/j.dyepig.2019.107802
12918 | CN1/C(=C/C=C(/C=C/c2sc3ccccc3[n+]2C)c2ccccc2)Sc2ccccc21 | O | 641 | 673 |  |  | 4.982271233 |  |  |  |  | 439.62562 | https://doi.org/10.1016/j.dyepig.2019.107802
12919 | CN1/C(=C/C=C(/C=C/C2=[N+](C)c3ccccc3C2(C)C)c2ccccc2)C(C)(C)c2ccccc21 | CS(C)=O | 645 | 668 |  | 0.29 | 5.635483747 |  |  | 39.6 | 43.4 | 459.6549 | https://doi.org/10.1016/j.dyepig.2019.107802
12920 | CN1/C(=C/C=C(/C=C/C2=[N+](C)c3ccccc3C2(C)C)c2ccccc2)C(C)(C)c2ccccc21 | CO | 637 | 666 |  | 0.09 | 5.487138375 |  |  | 36.3 | 48.7 | 459.6549 | https://doi.org/10.1016/j.dyepig.2019.107802
12921 | CN1/C(=C/C=C(/C=C/C2=[N+](C)c3ccccc3C2(C)C)c2ccccc2)C(C)(C)c2ccccc21 | CCO | 640 | 670 |  | 0.11 | 5.437750563 |  |  | 38.5 | 53.2 | 459.6549 | https://doi.org/10.1016/j.dyepig.2019.107802
12922 | CN1/C(=C/C=C(/C=C/C2=[N+](C)c3ccccc3C2(C)C)c2ccccc2)C(C)(C)c2ccccc21 | O | 634 | 661 |  |  | 5.564666064 |  |  | 42.5 | 57.7 | 459.6549 | https://doi.org/10.1016/j.dyepig.2019.107802
12923 | CN1/C(=C/C=C(/C=C/c2sc3ccccc3[n+]2C)c2ccc(F)cc2)Sc2ccccc21 | CS(C)=O | 656 | 681 |  | 0.14 | 5.334453751 |  |  | 41.4 | 47.3 | 457.61568 | https://doi.org/10.1016/j.dyepig.2019.107802
12924 | CN1/C(=C/C=C(/C=C/c2sc3ccccc3[n+]2C)c2ccc(F)cc2)Sc2ccccc21 | CO | 646 | 674 |  | 0.09 | 5.336459734 |  |  | 37.7 | 47.6 | 457.61568 | https://doi.org/10.1016/j.dyepig.2019.107802
12925 | CN1/C(=C/C=C(/C=C/c2sc3ccccc3[n+]2C)c2ccc(F)cc2)Sc2ccccc21 | CCO | 648 | 674 |  | 0.1 | 5.178976947 |  |  | 40.7 | 46.4 | 457.61568 | https://doi.org/10.1016/j.dyepig.2019.107802
12926 | CN1/C(=C/C=C(/C=C/c2sc3ccccc3[n+]2C)c2ccc(F)cc2)Sc2ccccc21 | O | 641 | 669 |  |  | 4.568201724 |  |  | 42.5 |  | 457.61568 | https://doi.org/10.1016/j.dyepig.2019.107802
12927 | CN1/C(=C/C=C(/C=C/c2sc3ccccc3[n+]2C)c2cc(F)cc(F)c2)Sc2ccccc21 | CS(C)=O | 651 | 675 |  | 0.18 | 5.123851641 |  |  | 45.4 | 42.4 | 475.60574 | https://doi.org/10.1016/j.dyepig.2019.107802
12928 | CN1/C(=C/C=C(/C=C/c2sc3ccccc3[n+]2C)c2cc(F)cc(F)c2)Sc2ccccc21 | CO | 641 | 668 |  | 0.08 | 5.298853076 |  |  | 38.5 | 42.9 | 475.60574 | https://doi.org/10.1016/j.dyepig.2019.107802
12929 | CN1/C(=C/C=C(/C=C/c2sc3ccccc3[n+]2C)c2cc(F)cc(F)c2)Sc2ccccc21 | CCO | 644 | 670 |  | 0.1 | 5.190331698 |  |  | 47.6 | 43.4 | 475.60574 | https://doi.org/10.1016/j.dyepig.2019.107802
12930 | CN1/C(=C/C=C(/C=C/c2sc3ccccc3[n+]2C)c2cc(F)cc(F)c2)Sc2ccccc21 | O | 638 | 671 |  |  | 4.954242509 |  |  | 40.3 |  | 475.60574 | https://doi.org/10.1016/j.dyepig.2019.107802
12931 | CN1/C(=C/C=C(/C=C/c2sc3ccccc3[n+]2C)c2ccc(C(F)(F)F)cc2)Sc2ccccc21 | CS(C)=O | 652 | 668 |  | 0.08 | 5.209515015 |  |  | 42.5 | 44.5 | 507.62268 | https://doi.org/10.1016/j.dyepig.2019.107802
12932 | CN1/C(=C/C=C(/C=C/c2sc3ccccc3[n+]2C)c2ccc(C(F)(F)F)cc2)Sc2ccccc21 | CO | 643 | 676 |  | 0.05 | 5.474216264 |  |  | 39.2 | 44.8 | 507.62268 | https://doi.org/10.1016/j.dyepig.2019.107802
12933 | CN1/C(=C/C=C(/C=C/c2sc3ccccc3[n+]2C)c2ccc(C(F)(F)F)cc2)Sc2ccccc21 | CCO | 646 | 678 |  | 0.1 | 5.365487985 |  |  | 39.6 | 47.3 | 507.62268 | https://doi.org/10.1016/j.dyepig.2019.107802
12934 | CN1/C(=C/C=C(/C=C/c2sc3ccccc3[n+]2C)c2ccc(C(F)(F)F)cc2)Sc2ccccc21 | O | 639 | 659 |  |  | 4.612783857 |  |  | 44 |  | 507.62268 | https://doi.org/10.1016/j.dyepig.2019.107802
12935 | CN1/C(=C/C=C(/C=C/c2sc3ccccc3[n+]2C)c2cccc(C(F)(F)F)c2)Sc2ccccc21 | CS(C)=O | 653 | 665 |  | 0.24 | 5.037426498 |  |  | 39.6 | 41.7 | 507.62268 | https://doi.org/10.1016/j.dyepig.2019.107802
12936 | CN1/C(=C/C=C(/C=C/c2sc3ccccc3[n+]2C)c2cccc(C(F)(F)F)c2)Sc2ccccc21 | CO | 642 | 661 |  | 0.06 | 5.056904851 |  |  | 38.1 | 48 | 507.62268 | https://doi.org/10.1016/j.dyepig.2019.107802
12937 | CN1/C(=C/C=C(/C=C/c2sc3ccccc3[n+]2C)c2cccc(C(F)(F)F)c2)Sc2ccccc21 | CCO | 645 | 665 |  | 0.12 | 5.146128036 |  |  | 38.5 | 49.2 | 507.62268 | https://doi.org/10.1016/j.dyepig.2019.107802
12938 | CN1/C(=C/C=C(/C=C/c2sc3ccccc3[n+]2C)c2cccc(C(F)(F)F)c2)Sc2ccccc21 | O | 639 | 659 |  |  | 4.653212514 |  |  | 41.8 |  | 507.62268 | https://doi.org/10.1016/j.dyepig.2019.107802
12939 | CN1/C(=C/C=C(/C=C/C2=[N+](C)c3ccccc3C2(C)C)c2ccc(F)cc2)C(C)(C)c2ccccc21 | CS(C)=O | 643 | 669 |  | 0.28 | 5.276461804 |  |  | 39.7 | 44.8 | 477.64496 | https://doi.org/10.1016/j.dyepig.2019.107802
12940 | CN1/C(=C/C=C(/C=C/C2=[N+](C)c3ccccc3C2(C)C)c2ccc(F)cc2)C(C)(C)c2ccccc21 | CO | 636 | 666 |  | 0.08 | 5.243038049 |  |  | 36.8 | 53 | 477.64496 | https://doi.org/10.1016/j.dyepig.2019.107802
12941 | CN1/C(=C/C=C(/C=C/C2=[N+](C)c3ccccc3C2(C)C)c2ccc(F)cc2)C(C)(C)c2ccccc21 | CCO | 639 | 666 |  | 0.1 | 5.079181246 |  |  | 37.1 | 57.4 | 477.64496 | https://doi.org/10.1016/j.dyepig.2019.107802
12942 | CN1/C(=C/C=C(/C=C/C2=[N+](C)c3ccccc3C2(C)C)c2ccc(F)cc2)C(C)(C)c2ccccc21 | O | 633 | 662 |  |  | 5.235528447 |  |  | 40.4 | 61.9 | 477.64496 | https://doi.org/10.1016/j.dyepig.2019.107802
12943 | CN1/C(=C/C=C(/C=C/C2=[N+](C)c3ccccc3C2(C)C)c2cc(F)cc(F)c2)C(C)(C)c2ccccc21 | CS(C)=O | 644 | 663 |  | 0.26 | 5.271841607 |  |  | 38.2 | 41 | 495.63502 | https://doi.org/10.1016/j.dyepig.2019.107802
12944 | CN1/C(=C/C=C(/C=C/C2=[N+](C)c3ccccc3C2(C)C)c2cc(F)cc(F)c2)C(C)(C)c2ccccc21 | CO | 633 | 655 |  | 0.09 | 5.450249108 |  |  | 43.4 | 45.5 | 495.63502 | https://doi.org/10.1016/j.dyepig.2019.107802
12945 | CN1/C(=C/C=C(/C=C/C2=[N+](C)c3ccccc3C2(C)C)c2cc(F)cc(F)c2)C(C)(C)c2ccccc21 | CCO | 636 | 661 |  | 0.11 | 5.290034611 |  |  | 40.4 | 43.8 | 495.63502 | https://doi.org/10.1016/j.dyepig.2019.107802
12946 | CN1/C(=C/C=C(/C=C/C2=[N+](C)c3ccccc3C2(C)C)c2cc(F)cc(F)c2)C(C)(C)c2ccccc21 | O | 631 | 659 |  |  | 5.235528447 |  |  | 39.7 | 57.4 | 495.63502 | https://doi.org/10.1016/j.dyepig.2019.107802
12947 | CN1/C(=C/C=C(/C=C/C2=[N+](C)c3ccccc3C2(C)C)c2ccc(C(F)(F)F)cc2)C(C)(C)c2ccccc21 | CS(C)=O | 643 | 665 |  | 0.23 | 5.230448921 |  |  | 39.3 | 42.7 | 527.65196 | https://doi.org/10.1016/j.dyepig.2019.107802
12948 | CN1/C(=C/C=C(/C=C/C2=[N+](C)c3ccccc3C2(C)C)c2ccc(C(F)(F)F)cc2)C(C)(C)c2ccccc21 | CO | 634 | 659 |  | 0.09 | 5.348304863 |  |  | 38.2 | 45 | 527.65196 | https://doi.org/10.1016/j.dyepig.2019.107802
12949 | CN1/C(=C/C=C(/C=C/C2=[N+](C)c3ccccc3C2(C)C)c2ccc(C(F)(F)F)cc2)C(C)(C)c2ccccc21 | CCO | 637 | 665 |  | 0.11 | 5.301029996 |  |  | 39 | 49.2 | 527.65196 | https://doi.org/10.1016/j.dyepig.2019.107802
12950 | CN1/C(=C/C=C(/C=C/C2=[N+](C)c3ccccc3C2(C)C)c2ccc(C(F)(F)F)cc2)C(C)(C)c2ccccc21 | O | 632 | 658 |  |  | 5.212187604 |  |  | 40.8 | 68.2 | 527.65196 | https://doi.org/10.1016/j.dyepig.2019.107802
12951 | CN1/C(=C/C=C(/C=C/C2=[N+](C)c3ccccc3C2(C)C)c2cccc(C(F)(F)F)c2)C(C)(C)c2ccccc21 | CS(C)=O | 642 | 677 |  | 0.16 | 5.230448921 |  |  | 42.3 | 44.8 | 527.65196 | https://doi.org/10.1016/j.dyepig.2019.107802
12952 | CN1/C(=C/C=C(/C=C/C2=[N+](C)c3ccccc3C2(C)C)c2cccc(C(F)(F)F)c2)C(C)(C)c2ccccc21 | CO | 634 | 670 |  |  | 5.482873584 |  |  | 40.4 | 44.8 | 527.65196 | https://doi.org/10.1016/j.dyepig.2019.107802
12953 | CN1/C(=C/C=C(/C=C/C2=[N+](C)c3ccccc3C2(C)C)c2cccc(C(F)(F)F)c2)C(C)(C)c2ccccc21 | CCO | 637 | 671 |  | 0.11 | 5.431363764 |  |  | 39.3 | 45.5 | 527.65196 | https://doi.org/10.1016/j.dyepig.2019.107802
12954 | CN1/C(=C/C=C(/C=C/C2=[N+](C)c3ccccc3C2(C)C)c2cccc(C(F)(F)F)c2)C(C)(C)c2ccccc21 | O | 633 | 670 |  |  | 5.167317335 |  |  | 44.5 |  | 527.65196 | https://doi.org/10.1016/j.dyepig.2019.107802
12955 | O=C(O)C1=C/C(=C/C=[N+]2/c3cc(O)c(C[C@@H]4O[C@H](CO)[C@@H](O)C(O)[C@H]4O)cc3C[C@H]2C(=O)O)C[C@@H](C(=O)O)N1 | O | 535 | 640 |  | 0.0007 | [5 empty] | 549.50726 | https://doi.org/10.1016/j.jphotochem.2016.09.027
12956 | O=C(O)C1=C/C(=C/C=[N+]2/c3cc(O)c(C[C@@H]4O[C@H](CO)[C@@H](O)C(O)[C@H]4O)cc3C[C@H]2C(=O)O)C[C@@H](C(=O)O)N1 | [2H]O[2H] | 536 | 640 |  | 0.0011 | [5 empty] | 549.50726 | https://doi.org/10.1016/j.jphotochem.2016.09.027
12957 | O=C(O)C1=C/C(=C/C=[N+]2/c3cc(O)c(C[C@@H]4O[C@H](CO)[C@@H](O)C(O)[C@H]4O)cc3C[C@H]2C(=O)O)C[C@@H](C(=O)O)N1 | CO | 533 | 611 |  | 0.0013 | [5 empty] | 549.50726 | https://doi.org/10.1016/j.jphotochem.2016.09.027
12958 | O=C(O)C1=C/C(=C/C=[N+]2/c3cc(O)c(C[C@@H]4O[C@H](CO)[C@@H](O)C(O)[C@H]4O)cc3C[C@H]2C(=O)O)C[C@@H](C(=O)O)N1 | OCCO | 539 | 607 |  | 0.0046 | [5 empty] | 549.50726 | https://doi.org/10.1016/j.jphotochem.2016.09.027
12959 | O=C(O)C1=C/C(=C/C=[N+]2/c3cc(O)c(C[C@@H]4O[C@H](CO)[C@@H](O)C(O)[C@H]4O)cc3C[C@H]2C(=O)O)C[C@H](C(=O)O)N1 | O | 536 | 641 |  | 0.0007 |  |  |  | 81.5 | 168.3 | 549.50726 | https://doi.org/10.1016/j.jphotochem.2016.09.027
12960 | O=C(O)C1=C/C(=C/C=[N+]2/c3cc(O)c(C[C@@H]4O[C@H](CO)[C@@H](O)C(O)[C@H]4O)cc3C[C@H]2C(=O)O)C[C@H](C(=O)O)N1 | [2H]O[2H] | 535 | 641 |  | 0.001 |  |  |  | 82.8 | 167.6 | 549.50726 | https://doi.org/10.1016/j.jphotochem.2016.09.027
12961 | O=C(O)C1=C/C(=C/C=[N+]2/c3cc(O)c(C[C@@H]4O[C@H](CO)[C@@H](O)C(O)[C@H]4O)cc3C[C@H]2C(=O)O)C[C@H](C(=O)O)N1 | CO | 535 | 611 |  | 0.0015 |  |  |  | 86.1 | 132.4 | 549.50726 | https://doi.org/10.1016/j.jphotochem.2016.09.027
12962 | O=C(O)C1=C/C(=C/C=[N+]2/c3cc(O)c(C[C@@H]4O[C@H](CO)[C@@H](O)C(O)[C@H]4O)cc3C[C@H]2C(=O)O)C[C@H](C(=O)O)N1 | OCCO | 541 | 608 |  | 0.0041 |  |  |  | 86.7 | 123.9 | 549.50726 | https://doi.org/10.1016/j.jphotochem.2016.09.027
12963 | O=C(O)C1=CC(=C/C=[N+]2/c3cc(O)c(C[C@@H]4O[C@H](CO)[C@@H](O)C(O)[C@H]4O)cc3C[C@H]2C(=O)O)C=C(C(=O)O)N1 | O | 468 | 620 |  | 0.0002 |  |  |  | 83.5 | 182.6 | 547.49138 | https://doi.org/10.1016/j.jphotochem.2016.09.027
12964 | O=C(O)C1=CC(=C/C=[N+]2/c3cc(O)c(C[C@@H]4O[C@H](CO)[C@@H](O)C(O)[C@H]4O)cc3C[C@H]2C(=O)O)C=C(C(=O)O)N1 | [2H]O[2H] | 468 | 620 |  | 0.0003 |  |  |  | 79.6 | 209.3 | 547.49138 | https://doi.org/10.1016/j.jphotochem.2016.09.027
12965 | O=C(O)C1=CC(=C/C=[N+]2/c3cc(O)c(C[C@@H]4O[C@H](CO)[C@@H](O)C(O)[C@H]4O)cc3C[C@H]2C(=O)O)C=C(C(=O)O)N1 | CO | 467 | 588 |  | 0.0007 |  |  |  | 74.3 | 138.9 | 547.49138 | https://doi.org/10.1016/j.jphotochem.2016.09.027
12966 | O=C(O)C1=CC(=C/C=[N+]2/c3cc(O)c(C[C@@H]4O[C@H](CO)[C@@H](O)C(O)[C@H]4O)cc3C[C@H]2C(=O)O)C=C(C(=O)O)N1 | OCCO | 476 | 594 |  | 0.0016 |  |  |  | 77.6 | 166.9 | 547.49138 | https://doi.org/10.1016/j.jphotochem.2016.09.027
12967 | c1ccc2c(c1)Sc1ccccc1N2c1ccc2c(c1)C1(CC1)c1cc(N3c4ccccc4Sc4ccccc43)ccc1-2 | Cc1ccccc1 | 307 | 494 | [6 empty] | 83.6 | 586.78144 | https://doi.org/10.1016/j.orgel.2018.06.046
12968 | c1ccc2c(c1)Sc1ccccc1N2c1ccc2c(c1)C1(CCCC1)c1cc(N3c4ccccc4Sc4ccccc43)ccc1-2 | Cc1ccccc1 | 308 | 491 | [6 empty] | 78.7 | 614.8352 | https://doi.org/10.1016/j.orgel.2018.06.046
12969 | c1ccc2c(c1)CC1(C2)c2cc(N3c4ccccc4Sc4ccccc43)ccc2-c2ccc(N3c4ccccc4Sc4ccccc43)cc21 | Cc1ccccc1 | 310 | 495 | [6 empty] | 84.6 | 662.8792 | https://doi.org/10.1016/j.orgel.2018.06.046
12970 | c1ccc2c(c1)Sc1ccccc1N2c1ccc2c(c1)C1(c3ccccc3-c3ccccc31)c1cc(N3c4ccccc4Sc4ccccc43)ccc1-2 | Cc1ccccc1 | 309 | 498 | [6 empty] | 83.4 | 710.9232 | https://doi.org/10.1016/j.orgel.2018.06.046
12971 | c1ccn(-c2ccc(-c3cc(-c4ccc(-n5cccc5)cc4)cc(-c4ccc(-n5cccc5)cc4)c3)cc2)c1 | ClCCl | 388.7195122 |  | 2.98 |  |  |  |  | 61 |  | 501.63138 | https://doi.org/10.1016/j.tetlet.2018.01.084
12972 | C=CCN(CC=C)c1ccc(-c2cc(-c3ccc(N(CC=C)CC=C)cc3)cc(-c3ccc(N(CC=C)CC=C)cc3)c2)cc1 | ClCCl | 315.8536585 | 397.5609756 | 4.58 |  |  |  |  | 50.8 | 56.9 | 591.8403 | https://doi.org/10.1016/j.tetlet.2018.01.084
12973 | Nc1ccc2c(c1)C(=O)NC2=O | C1CCOC1 |  | 445 | 20.8 | 1 | [5 empty] | 162.14764 | https://doi.org/10.1016/0022-2313(91)90052-W
12974 | Nc1ccc2c(c1)C(=O)NC2=O | CN(C)C=O |  | 470 | 22 | 0.91 | [5 empty] | 162.14764 | https://doi.org/10.1016/0022-2313(91)90052-W
12975 | Nc1ccc2c(c1)C(=O)NC2=O | CCO |  | 520 | 10 | 0.21 | [5 empty] | 162.14764 | https://doi.org/10.1016/0022-2313(91)90052-W
12976 | Nc1cccc2c1C(=O)NC2=O | C1CCOC1 |  | 445 | 15.2 | 0.97 | [5 empty] | 162.14764 | https://doi.org/10.1016/0022-2313(91)90052-W
12977 | Nc1cccc2c1C(=O)NC2=O | CN(C)C=O |  | 465 | 15.8 | 0.66 | [5 empty] | 162.14764 | https://doi.org/10.1016/0022-2313(91)90052-W
12978 | Nc1cccc2c1C(=O)NC2=O | CCO |  | 490 | 16.3 | 0.74 | [5 empty] | 162.14764 | https://doi.org/10.1016/0022-2313(91)90052-W
12979 | CN(C)c1ccc(C=C2Oc3cccc(O)c3C2=O)cc1 | CC#N | 449 | 552 |  |  | 4.571708832 |  |  | 70.7 | 69.4 | 281.3101 | https://doi.org/10.1016/j.saa.2013.07.041
12980 | O=C1C(=Cc2ccc(Br)cc2)Oc2cccc(O)c21 | CC#N | 389 | 487 |  |  | 4.45484486 |  |  | 46.7 | 89.4 | 317.13746 | https://doi.org/10.1016/j.saa.2013.07.041
12981 | N#Cc1ccc(C=C2Oc3cccc(O)c3C2=O)cc1 | CC#N | 389 | 510 |  |  | 4.403120521 |  |  | 52.1 | 108.6 | 263.25146 | https://doi.org/10.1016/j.saa.2013.07.041
12982 | Cc1cc(C2(c3cc(C)c(O)c(Br)c3)OS(=O)(=O)c3ccccc32)cc(Br)c1O | CO | 415 | 502 | [7 empty] | 540.22704 | https://doi.org/10.1016/j.saa.2015.11.034
12983 | Cc1cc(C2(c3cc(C)c(O)c(Br)c3)OS(=O)(=O)c3ccccc32)cc(Br)c1O | CCO | 414 | 507 | [7 empty] | 540.22704 | https://doi.org/10.1016/j.saa.2015.11.034
12984 | Cc1cc(C2(c3cc(C)c(O)c(Br)c3)OS(=O)(=O)c3ccccc32)cc(Br)c1O | CCCO | 415 | 505 | [7 empty] | 540.22704 | https://doi.org/10.1016/j.saa.2015.11.034
12985 | Cc1cc(C2(c3cc(C)c(O)c(Br)c3)OS(=O)(=O)c3ccccc32)cc(Br)c1O | CC(C)O | 413 | 498 | [5 empty] | 91.3 |  | 540.22704 | https://doi.org/10.1016/j.saa.2015.11.034
12986 | Cc1cc(C2(c3cc(C)c(O)c(Br)c3)OS(=O)(=O)c3ccccc32)cc(Br)c1O | CCCCCO | 417 | 485 | [7 empty] | 540.22704 | https://doi.org/10.1016/j.saa.2015.11.034
12987 | Cc1cc(C2(c3cc(C)c(O)c(Br)c3)OS(=O)(=O)c3ccccc32)cc(Br)c1O | CC(C)(C)O | 411 | 473 | [5 empty] | 88.8 |  | 540.22704 | https://doi.org/10.1016/j.saa.2015.11.034
12988 | Cc1cc(C2(c3cc(C)c(O)c(Br)c3)OS(=O)(=O)c3ccccc32)cc(Br)c1O | CCOC(C)=O | 395 | 478 | [7 empty] | 540.22704 | https://doi.org/10.1016/j.saa.2015.11.034
12989 | Cc1cc(C2(c3cc(C)c(O)c(Br)c3)OS(=O)(=O)c3ccccc32)cc(Br)c1O | CC(C)=O | 394 | 490 | [7 empty] | 540.22704 | https://doi.org/10.1016/j.saa.2015.11.034
12990 | Cc1cc(C2(c3cc(C)c(O)c(Br)c3)OS(=O)(=O)c3ccccc32)cc(Br)c1O | C1CCOC1 | 396 | 492 | [5 empty] | 79.2 |  | 540.22704 | https://doi.org/10.1016/j.saa.2015.11.034
12991 | Cc1cc(C2(c3cc(C)c(O)c(Br)c3)OS(=O)(=O)c3ccccc32)cc(Br)c1O | CC#N | 398 | 497 | [5 empty] | 82.4 | 98.7 | 540.22704 | https://doi.org/10.1016/j.saa.2015.11.034
12992 | Cc1cc(C2(c3cc(C)c(O)c(Br)c3)OS(=O)(=O)c3ccccc32)cc(Br)c1O | C1COCCO1 | 396 | 450 | [7 empty] | 540.22704 | https://doi.org/10.1016/j.saa.2015.11.034
12993 | Cc1cc(C2(c3cc(C)c(O)c(Br)c3)OS(=O)(=O)c3ccccc32)cc(Br)c1O | CCOCC | 395 | 476 | [7 empty] | 540.22704 | https://doi.org/10.1016/j.saa.2015.11.034
12994 | CN(C)c1ccc(-c2cc(=O)c3ccccc3o2)cc1 | C1CCCCC1 | 351 | 382.3529412 | 0.65 | 0.007 |  |  |  |  | 36.1 | 265.3111 | https://doi.org/10.1016/0022-2313(94)90073-6
12995 | CN(C)c1ccc(-c2cc(=O)c3ccccc3o2)cc1 | CCOC(C)=O | 366 | 433.7254902 | 2.29 | [5 empty] | 49 | 265.3111 | https://doi.org/10.1016/0022-2313(94)90073-6
12996 | CN(C)c1ccc(-c2cc(=O)c3ccccc3o2)cc1 | CC#N | 373 | 462.745098 | 2.54 | 0.96 |  |  |  |  | 57.3 | 265.3111 | https://doi.org/10.1016/0022-2313(94)90073-6
12997 | CN(C)c1ccc(-c2cc(=O)c3ccccc3o2)cc1 | C1CCOC1 |  |  | 2.01 | 1 | [5 empty] | 265.3111 | https://doi.org/10.1016/0022-2313(94)90073-6
12998 | CN(C)c1ccc(-c2cc(=O)c3ccccc3o2)cc1 | CO |  |  |  | 0.095 | [5 empty] | 265.3111 | https://doi.org/10.1016/0022-2313(94)90073-6
12999 | CN(C)c1ccc(-c2cc(=O)c3ccccc3o2)cc1 | CCOCC |  |  | 0.78 | [6 empty] | 265.3111 | https://doi.org/10.1016/0022-2313(94)90073-6
13000 | COc1c(-c2ccc(N(C)C)cc2)oc2ccccc2c1=O | C1CCCCC1 | 361 | 413.8888889 | 0.67 | 0.048 |  |  |  |  | 50.2 | 295.33698 | https://doi.org/10.1016/0022-2313(94)90073-6
13001 | COc1c(-c2ccc(N(C)C)cc2)oc2ccccc2c1=O | CCOC(C)=O | 372 | 468.6507937 | 1.67 | [5 empty] | 62.8 | 295.33698 | https://doi.org/10.1016/0022-2313(94)90073-6
13002 | COc1c(-c2ccc(N(C)C)cc2)oc2ccccc2c1=O | CC#N | 375 | 490.4761905 | 2.71 | 0.69 |  |  |  |  | 65.2 | 295.33698 | https://doi.org/10.1016/0022-2313(94)90073-6
13003 | COc1c(-c2ccc(N(C)C)cc2)oc2ccccc2c1=O | C1CCOC1 |  |  | 2.05 | 0.88 | [5 empty] | 295.33698 | https://doi.org/10.1016/0022-2313(94)90073-6
13004 | COc1c(-c2ccc(N(C)C)cc2)oc2ccccc2c1=O | CO |  |  |  | 0.021 | [5 empty] | 295.33698 | https://doi.org/10.1016/0022-2313(94)90073-6
13005 | COc1c(-c2ccc(N(C)C)cc2)oc2ccccc2c1=O | CCOCC |  |  | 0.88 | [6 empty] | 295.33698 | https://doi.org/10.1016/0022-2313(94)90073-6
13006 | CN(C)c1ccc2c(c1)COc1c-2oc2ccccc2c1=O | C1CCCCC1 | 370 | 411.4285714 | 0.99 | 0.5 |  |  |  |  | 54.3 | 293.3211 | https://doi.org/10.1016/0022-2313(94)90073-6
13007 | CN(C)c1ccc2c(c1)COc1c-2oc2ccccc2c1=O | CCOC(C)=O | 388 | 461.0714286 | 2.54 | [5 empty] | 61.3 | 293.3211 | https://doi.org/10.1016/0022-2313(94)90073-6
13008 | CN(C)c1ccc2c(c1)COc1c-2oc2ccccc2c1=O | CC#N | 396 | 491.4285714 | 2.87 | 0.86 |  |  |  |  | 66.7 | 293.3211 | https://doi.org/10.1016/0022-2313(94)90073-6
13009 | CN(C)c1ccc2c(c1)COc1c-2oc2ccccc2c1=O | C1CCOC1 |  |  | 2.33 | 0.91 | [5 empty] | 293.3211 | https://doi.org/10.1016/0022-2313(94)90073-6
13010 | CN(C)c1ccc2c(c1)COc1c-2oc2ccccc2c1=O | CO |  |  |  | 0.68 | [5 empty] | 293.3211 | https://doi.org/10.1016/0022-2313(94)90073-6
13011 | CN(C)c1ccc2c(c1)COc1c-2oc2ccccc2c1=O | CCOCC |  |  | 2.39 | [6 empty] | 293.3211 | https://doi.org/10.1016/0022-2313(94)90073-6
13012 | COc1ccc(/C=C(\C)c2nc3ccccc3s2)cc1 | C1CCCCC1 | 330 | 400 |  | 0.001 | [5 empty] | 281.3781 | https://doi.org/10.1016/S1010-6030(00)00230-6
13013 | C/C(=C\c1ccc(C)cc1)c1nc2ccccc2s1 | C1CCCCC1 | 320 | 390 |  | 0.003 | [5 empty] | 265.3791 | https://doi.org/10.1016/S1010-6030(00)00230-6
13014 | C/C(=C\c1ccc(Cl)cc1)c1nc2ccccc2s1 | C1CCCCC1 | 320 | 390 |  | 0.03 | [5 empty] | 285.79728 | https://doi.org/10.1016/S1010-6030(00)00230-6
13015 | COc1ccc(/C=C(\c2ccccc2)c2nc3ccccc3s2)cc1 | C1CCCCC1 | 350 | 400 | [7 empty] | 343.44898 | https://doi.org/10.1016/S1010-6030(00)00230-6
13016 | Cc1ccc(/C=C(\c2ccccc2)c2nc3ccccc3s2)cc1 | C1CCCCC1 | 340 | 380 | [7 empty] | 327.44998 | https://doi.org/10.1016/S1010-6030(00)00230-6
13017 | Clc1ccc(/C=C(\c2ccccc2)c2nc3ccccc3s2)cc1 | C1CCCCC1 | 340 | 420 |  | 0.001 | [5 empty] | 347.86816 | https://doi.org/10.1016/S1010-6030(00)00230-6
13018 | COc1ccc(/C=C/c2nc3ccccc3s2)cc1 | C1CCCCC1 | 350 | 400 |  | 0.005 | [5 empty] | 267.35122 | https://doi.org/10.1016/S1010-6030(00)00230-6
13019 | Cc1ccc(/C=C/c2nc3ccccc3s2)cc1 | C1CCCCC1 | 345 | 390 |  | 0.02 | [5 empty] | 251.35222 | https://doi.org/10.1016/S1010-6030(00)00230-6
13020 | C(=C/c1nc2ccccc2s1)\c1ccccc1 | C1CCCCC1 | 340 | 390 | 0.17 | 0.04 | [5 empty] | 237.32534 | https://doi.org/10.1016/S1010-6030(00)00230-6
13021 | Clc1ccc(/C=C/c2nc3ccccc3s2)cc1 | C1CCCCC1 | 340 | 395 | 0.35 | 0.04 | [5 empty] | 271.7704 | https://doi.org/10.1016/S1010-6030(00)00230-6
13022 | CN(C)c1ccc(/C=C(\C#N)c2nc3ccccc3s2)cc1 | C1CCCCC1 | 430 | 500 | [7 empty] | 305.4041 | https://doi.org/10.1016/S1010-6030(00)00230-6
13023 | COc1ccc(/C=C(\C#N)c2nc3ccccc3s2)cc1 | C1CCCCC1 | 365 | [8 empty] | 292.36128 | https://doi.org/10.1016/S1010-6030(00)00230-6
13024 | Cc1ccc(/C=C(\C#N)c2nc3ccccc3s2)cc1 | C1CCCCC1 | 350 | [8 empty] | 276.36228 | https://doi.org/10.1016/S1010-6030(00)00230-6
13025 | N#C/C(=C\c1ccccc1)c1nc2ccccc2s1 | C1CCCCC1 | 350 | 430 | [7 empty] | 262.3354 | https://doi.org/10.1016/S1010-6030(00)00230-6
13026 | N#C/C(=C\c1ccc(Cl)cc1)c1nc2ccccc2s1 | C1CCCCC1 | 350 | 390 | [7 empty] | 296.78046 | https://doi.org/10.1016/S1010-6030(00)00230-6
13027 | N#C/C(=C\c1ccc([N+](=O)[O-])cc1)c1nc2ccccc2s1 | C1CCCCC1 | 360 | 450 | [7 empty] | 307.33246 | https://doi.org/10.1016/S1010-6030(00)00230-6
13028 | COc1ccc(/C=C(\C)c2nc3ccccc3o2)cc1 | C1CCCCC1 | 320 | 380 |  | 0.002 | [5 empty] | 265.3111 | https://doi.org/10.1016/S1010-6030(00)00230-6
13029 | C/C(=C\c1ccc(C)cc1)c1nc2ccccc2o1 | C1CCCCC1 | 315 | 370 |  | 0.004 | [5 empty] | 249.3121 | https://doi.org/10.1016/S1010-6030(00)00230-6
13030 | C/C(=C\c1ccccc1)c1nc2ccccc2o1 | C1CCCCC1 | 315 | 370 |  | 0.007 | [5 empty] | 235.28522 | https://doi.org/10.1016/S1010-6030(00)00230-6
13031 | C/C(=C\c1ccc(Cl)cc1)c1nc2ccccc2o1 | C1CCCCC1 | 320 | 375 |  | 0.02 | [5 empty] | 269.73028 | https://doi.org/10.1016/S1010-6030(00)00230-6
13032 | Cc1ccc(/C=C(\c2ccccc2)c2nc3ccccc3o2)cc1 | C1CCCCC1 | 325 | 380 |  | 0.008 | [5 empty] | 311.38298 | https://doi.org/10.1016/S1010-6030(00)00230-6
13033 | Clc1ccc(/C=C(\c2ccccc2)c2nc3ccccc3o2)cc1 | C1CCCCC1 | 330 | [8 empty] | 331.80116 | https://doi.org/10.1016/S1010-6030(00)00230-6
13034 | CN(C)c1ccc(/C=C/c2nc3ccccc3o2)cc1 | C1CCCCC1 | 380 | 430 |  | 0.005 | [5 empty] | 264.32704 | https://doi.org/10.1016/S1010-6030(00)00230-6
13035 | COc1ccc(/C=C/c2nc3ccccc3o2)cc1 | C1CCCCC1 | 330 | 390 |  | 0.006 | [5 empty] | 251.28422 | https://doi.org/10.1016/S1010-6030(00)00230-6
13036 | C(=C/c1nc2ccccc2o1)\c1ccccc1 | C1CCCCC1 | 320 | 380 | 0.16 | 0.05 | [5 empty] | 221.25834 | https://doi.org/10.1016/S1010-6030(00)00230-6
13037 | Clc1ccc(/C=C/c2nc3ccccc3o2)cc1 | C1CCCCC1 | 325 | 380 | 0.2 | 0.14 | [5 empty] | 255.7034 | https://doi.org/10.1016/S1010-6030(00)00230-6
13038 | COc1ccc(/C=C(\C)c2nc3ccccc3s2)cc1 | CO | 330 | 420 |  |  | 1.31386722 |  |  |  |  | 281.3781 | https://doi.org/10.1016/S1010-6030(00)00230-6
13039 | C/C(=C\c1ccc(C)cc1)c1nc2ccccc2s1 | CO | 325 | 400 |  | 0.001 | 1.318063335 |  |  |  |  | 265.3791 | https://doi.org/10.1016/S1010-6030(00)00230-6
13040 | C/C(=C\c1ccc(Cl)cc1)c1nc2ccccc2s1 | CO | 320 | 400 |  | 0.005 | 1.359835482 |  |  |  |  | 285.79728 | https://doi.org/10.1016/S1010-6030(00)00230-6
13041 | COc1ccc(/C=C(\c2ccccc2)c2nc3ccccc3s2)cc1 | CO | 350 | 420 |  | 0.001 | 1.413299764 |  |  |  |  | 343.44898 | https://doi.org/10.1016/S1010-6030(00)00230-6
13042 | Cc1ccc(/C=C(\c2ccccc2)c2nc3ccccc3s2)cc1 | CO | 345 | 410 |  |  | 1.389166084 |  |  |  |  | 327.44998 | https://doi.org/10.1016/S1010-6030(00)00230-6
13043 | Clc1ccc(/C=C(\c2ccccc2)c2nc3ccccc3s2)cc1 | CO | 340 | 430 |  | 0.001 | 1.434568904 |  |  |  |  | 347.86816 | https://doi.org/10.1016/S1010-6030(00)00230-6
13044 | COc1ccc(/C=C/c2nc3ccccc3s2)cc1 | CO | 350 | 420 |  | 0.001 | 1.492760389 |  |  |  |  | 267.35122 | https://doi.org/10.1016/S1010-6030(00)00230-6
13045 | Cc1ccc(/C=C/c2nc3ccccc3s2)cc1 | CO | 345 | 405 |  | 0.003 | 1.625312451 |  |  |  |  | 251.35222 | https://doi.org/10.1016/S1010-6030(00)00230-6
13046 | C(=C/c1nc2ccccc2s1)\c1ccccc1 | CO | 340 | 400 |  | 0.007 | 1.392696953 |  |  |  |  | 237.32534 | https://doi.org/10.1016/S1010-6030(00)00230-6
13047 | Clc1ccc(/C=C/c2nc3ccccc3s2)cc1 | CO | 340 | 400 | 0.3 | 0.01 | 1.079181246 |  |  |  |  | 271.7704 | https://doi.org/10.1016/S1010-6030(00)00230-6
13048 | CN(C)c1ccc(/C=C(\C#N)c2nc3ccccc3s2)cc1 | CO | 450 | 520 |  |  | 1.113943352 |  |  |  |  | 305.4041 | https://doi.org/10.1016/S1010-6030(00)00230-6
13049 | COc1ccc(/C=C(\C#N)c2nc3ccccc3s2)cc1 | CO | 375 |  |  |  | 1.322219295 |  |  |  |  | 292.36128 | https://doi.org/10.1016/S1010-6030(00)00230-6
13050 | Cc1ccc(/C=C(\C#N)c2nc3ccccc3s2)cc1 | CO | 355 |  |  |  | 1.204119983 |  |  |  |  | 276.36228 | https://doi.org/10.1016/S1010-6030(00)00230-6
13051 | N#C/C(=C\c1ccccc1)c1nc2ccccc2s1 | CO | 350 |  |  |  | 1.278753601 |  |  |  |  | 262.3354 | https://doi.org/10.1016/S1010-6030(00)00230-6
13052 | N#C/C(=C\c1ccc(Cl)cc1)c1nc2ccccc2s1 | CO | 350 | 430 |  |  | 1.204119983 |  |  |  |  | 296.78046 | https://doi.org/10.1016/S1010-6030(00)00230-6
13053 | N#C/C(=C\c1ccc([N+](=O)[O-])cc1)c1nc2ccccc2s1 | CO | 360 | 520 |  | 0.003 | 1.298853076 |  |  |  |  | 307.33246 | https://doi.org/10.1016/S1010-6030(00)00230-6
13054 | COc1ccc(/C=C(\C)c2nc3ccccc3o2)cc1 | CO | 325 | 400 |  |  | 1.540329475 |  |  |  |  | 265.3111 | https://doi.org/10.1016/S1010-6030(00)00230-6
13055 | C/C(=C\c1ccc(C)cc1)c1nc2ccccc2o1 | CO | 315 | 380 |  | 0.002 | 1.209515015 |  |  |  |  | 249.3121 | https://doi.org/10.1016/S1010-6030(00)00230-6
13056 | C/C(=C\c1ccccc1)c1nc2ccccc2o1 | CO | 315 | 380 |  | 0.002 | 1.385606274 |  |  |  |  | 235.28522 | https://doi.org/10.1016/S1010-6030(00)00230-6
13057 | C/C(=C\c1ccc(Cl)cc1)c1nc2ccccc2o1 | CO | 320 | 380 |  | 0.003 | 1.409933123 |  |  |  |  | 269.73028 | https://doi.org/10.1016/S1010-6030(00)00230-6
13058 | Cc1ccc(/C=C(\c2ccccc2)c2nc3ccccc3o2)cc1 | CO | 330 | 385 |  | 0.004 | 1.495544338 |  |  |  |  | 311.38298 | https://doi.org/10.1016/S1010-6030(00)00230-6
13059 | Clc1ccc(/C=C(\c2ccccc2)c2nc3ccccc3o2)cc1 | CO | 330 | 420 |  | 0.002 | 1.487138375 |  |  |  |  | 331.80116 | https://doi.org/10.1016/S1010-6030(00)00230-6
13060 | CN(C)c1ccc(/C=C/c2nc3ccccc3o2)cc1 | CO | 390 | 490 |  | 0.007 | 1.352182518 |  |  |  |  | 264.32704 | https://doi.org/10.1016/S1010-6030(00)00230-6
13061 | COc1ccc(/C=C/c2nc3ccccc3o2)cc1 | CO | 340 | 420 |  | 0.001 | 1.572871602 |  |  |  |  | 251.28422 | https://doi.org/10.1016/S1010-6030(00)00230-6
13062 | C(=C/c1nc2ccccc2o1)\c1ccccc1 | CO | 320 | 380 | 0.31 | 0.006 | 1.338456494 |  |  | 58.6 | 69 | 221.25834 | https://doi.org/10.1016/S1010-6030(00)00230-6
13063 | Clc1ccc(/C=C/c2nc3ccccc3o2)cc1 | CO | 330 | 385 | 0.16 | 0.02 | 1.515873844 |  |  |  |  | 255.7034 | https://doi.org/10.1016/S1010-6030(00)00230-6
13064 | COc1cc(-c2nc(-c3ccccc3)c(-c3ccccc3)[nH]2)c(OC)cc1/C=C/c1ccncc1 | Cc1ccccc1 | 398 | 454 |  | 0.49 | 4.558708571 |  |  | 67.6 | 63.5 | 459.5475 | https://doi.org/10.1016/j.jphotochem.2017.05.025
13065 | COc1cc(-c2nc(-c3ccccc3)c(-c3ccccc3)[nH]2)c(OC)cc1/C=C/c1ccncc1 | C1CCOC1 | 394 | 475 |  | 0.62 | 4.719331287 |  |  | 67.3 | 72.1 | 459.5475 | https://doi.org/10.1016/j.jphotochem.2017.05.025
13066 | COc1cc(-c2nc(-c3ccccc3)c(-c3ccccc3)[nH]2)c(OC)cc1/C=C/c1ccncc1 | CN(C)C=O | 397 | 492 |  | 0.51 | 4.807535028 |  |  | 65.8 | 83.9 | 459.5475 | https://doi.org/10.1016/j.jphotochem.2017.05.025
13067 | COc1cc(-c2nc(-c3ccccc3)c(-c3ccccc3)[nH]2)c(OC)cc1/C=C/c1ccncc1 | CC#N | 392 | 493 |  | 0.45 | 4.715167358 |  |  | 64.3 | 84.8 | 459.5475 | https://doi.org/10.1016/j.jphotochem.2017.05.025
13068 | COc1cc(-c2nc3c4cccnc4c4ncccc4c3[nH]2)c(OC)cc1/C=C/c1ccncc1 | Cc1ccccc1 | 395 | 444 |  | 0.34 | 4.542825427 |  |  | 71 | 60.5 | 459.50774 | https://doi.org/10.1016/j.jphotochem.2017.05.025
13069 | COc1cc(-c2nc3c4cccnc4c4ncccc4c3[nH]2)c(OC)cc1/C=C/c1ccncc1 | C1CCOC1 | 394 | 451 |  | 0.79 | 4.812913357 |  |  | 71 | 62.3 | 459.50774 | https://doi.org/10.1016/j.jphotochem.2017.05.025
13070 | COc1cc(-c2nc3c4cccnc4c4ncccc4c3[nH]2)c(OC)cc1/C=C/c1ccncc1 | CN(C)C=O | 396 | 471 |  | 0.59 | 4.864511081 |  |  | 71.9 | 66.6 | 459.50774 | https://doi.org/10.1016/j.jphotochem.2017.05.025
13071 | COc1cc(-c2nc3c4cccnc4c4ncccc4c3[nH]2)c(OC)cc1/C=C/c1ccncc1 | CC#N | 392 | 473 |  | 0.48 | 4.680335513 |  |  |  | 66.3 | 459.50774 | https://doi.org/10.1016/j.jphotochem.2017.05.025
13072 | COc1cc(/C=C/c2nc3ccccc3s2)c(OC)cc1/C=C/c1ccncc1 | Cc1ccccc1 | 416 | 470 |  | 0.86 | 4.649334859 |  |  | 61.8 | 59.9 | 400.5008 | https://doi.org/10.1016/j.jphotochem.2017.05.025
13073 | COc1cc(/C=C/c2nc3ccccc3s2)c(OC)cc1/C=C/c1ccncc1 | C1CCOC1 | 415 | 473 |  | 0.75 | 4.704150517 |  |  | 60.9 | 65.7 | 400.5008 | https://doi.org/10.1016/j.jphotochem.2017.05.025
13074 | COc1cc(/C=C/c2nc3ccccc3s2)c(OC)cc1/C=C/c1ccncc1 | CN(C)C=O | 416 | 485 |  | 0.67 | 4.799340549 |  |  | 62.1 | 71.5 | 400.5008 | https://doi.org/10.1016/j.jphotochem.2017.05.025
13075 | COc1cc(/C=C/c2nc3ccccc3s2)c(OC)cc1/C=C/c1ccncc1 | CC#N | 410 | 487 |  | 0.5 | 4.810232518 |  |  | 60.9 | 71.5 | 400.5008 | https://doi.org/10.1016/j.jphotochem.2017.05.025
13076 | COc1cc(/C=C/c2cc(OC)c(-c3nc(-c4ccccc4)c(-c4ccccc4)[nH]3)cc2OC)c(OC)cc1/C=C/c1cc(OC)c(-c2nc(-c3ccccc3)c(-c3ccccc3)[nH]2)cc1OC | Cc1ccccc1 | 447 | 502 |  | 0.63 | 5.013679697 |  |  | 87 | 59.5 | 899.057 | https://doi.org/10.1016/j.jphotochem.2017.05.025
13077 | COc1cc(/C=C/c2cc(OC)c(-c3nc(-c4ccccc4)c(-c4ccccc4)[nH]3)cc2OC)c(OC)cc1/C=C/c1cc(OC)c(-c2nc(-c3ccccc3)c(-c3ccccc3)[nH]2)cc1OC | C1CCOC1 | 444 | 510 |  | 0.54 | 5.075546961 |  |  | 78.2 | 61.3 | 899.057 | https://doi.org/10.1016/j.jphotochem.2017.05.025
13078 | COc1cc(/C=C/c2cc(OC)c(-c3nc(-c4ccccc4)c(-c4ccccc4)[nH]3)cc2OC)c(OC)cc1/C=C/c1cc(OC)c(-c2nc(-c3ccccc3)c(-c3ccccc3)[nH]2)cc1OC | CN(C)C=O | 445 | 512 |  | 0.42 | 5.072984745 |  |  | 77.9 | 70.4 | 899.057 | https://doi.org/10.1016/j.jphotochem.2017.05.025
13079 | COc1cc(/C=C/c2cc(OC)c(-c3nc(-c4ccccc4)c(-c4ccccc4)[nH]3)cc2OC)c(OC)cc1/C=C/c1cc(OC)c(-c2nc(-c3ccccc3)c(-c3ccccc3)[nH]2)cc1OC | CC#N | 441 | 515 |  | 0.24 | 5.177824972 |  |  | 81.5 | 71.1 | 899.057 | https://doi.org/10.1016/j.jphotochem.2017.05.025
13080 | C(=C/c1ccc(-c2nnc(-c3ccc(/C=C/c4ccc(-c5nc(-c6ccccc6)c(-c6ccccc6)[nH]5)cc4)cc3)o2)cc1)\c1ccc(-c2nc(-c3ccccc3)c(-c3ccccc3)[nH]2)cc1 | Cc1ccccc1 | 397 | 445 |  | 0.2 | 4.688419822 |  |  | 73.4 | 69.3 | 863.03448 | https://doi.org/10.1016/j.jphotochem.2017.05.025
13081 | C(=C/c1ccc(-c2nnc(-c3ccc(/C=C/c4ccc(-c5nc(-c6ccccc6)c(-c6ccccc6)[nH]5)cc4)cc3)o2)cc1)\c1ccc(-c2nc(-c3ccccc3)c(-c3ccccc3)[nH]2)cc1 | C1CCOC1 | 396 | 492 |  | 0.32 | 4.824776462 |  |  | 71.5 | 86.9 | 863.03448 | https://doi.org/10.1016/j.jphotochem.2017.05.025
13082 | C(=C/c1ccc(-c2nnc(-c3ccc(/C=C/c4ccc(-c5nc(-c6ccccc6)c(-c6ccccc6)[nH]5)cc4)cc3)o2)cc1)\c1ccc(-c2nc(-c3ccccc3)c(-c3ccccc3)[nH]2)cc1 | CN(C)C=O | 397 | 524 |  | 0.12 | 4.900913068 |  |  | 72.7 | 97 | 863.03448 | https://doi.org/10.1016/j.jphotochem.2017.05.025
13083 | C(=C/c1ccc(-c2nnc(-c3ccc(/C=C/c4ccc(-c5nc(-c6ccccc6)c(-c6ccccc6)[nH]5)cc4)cc3)o2)cc1)\c1ccc(-c2nc(-c3ccccc3)c(-c3ccccc3)[nH]2)cc1 | CC#N | 391 | 525 |  | 0.04 | 4.799340549 |  |  | 71.8 | 102.1 | 863.03448 | https://doi.org/10.1016/j.jphotochem.2017.05.025
13084 | CC(C)c1ccc(-c2nc(-c3ccccc3)c3ccccn23)cc1 | CC#N | 380 | 478 | [6 empty] | 64.9 | 312.4148 | https://doi.org/10.1016/j.ece.2018.06.002
13085 | COc1cc(-c2nc(-c3ccccc3)c3ccccn23)ccc1O | CC#N | 380 | 489 | [5 empty] | 61.2 | 64.4 | 316.35904 | https://doi.org/10.1016/j.ece.2018.06.002
13086 | CC[n+]1c(-c2ccccc2)c2cc(N)ccc2c2ccc(N)cc21 | O | 480 | 606 | [7 empty] | 314.4108 | https://doi.org/10.1016/j.bmc.2003.08.006
13087 | CC[n+]1c(-c2ccccc2)c2cc(N)ccc2c2ccc(NC(N)=[NH2+])cc21 | O | 444 | 590 | [7 empty] | 357.45962 | https://doi.org/10.1016/j.bmc.2003.08.006
13088 | CC[n+]1c(-c2ccccc2)c2cc(NC(N)=[NH2+])ccc2c2ccc(N)cc21 | O | 454 | 605 | [7 empty] | 357.45962 | https://doi.org/10.1016/j.bmc.2003.08.006
13089 | CC[n+]1c(-c2ccccc2)c2cc(NC(N)=[NH2+])ccc2c2ccc(NC(N)=[NH2+])cc21 | O | 397 | 500 | [7 empty] | 400.50844 | https://doi.org/10.1016/j.bmc.2003.08.006
13090 | CC[n+]1c(-c2ccccc2)c2cc(N)ccc2c2ccc(NC(N)=O)cc21 | O | 458 | 587 | [7 empty] | 357.43574 | https://doi.org/10.1016/j.bmc.2003.08.006
13091 | CC[n+]1c(-c2ccccc2)c2cc(NC(N)=O)ccc2c2ccc(N)cc21 | O | 463 | 601 | [7 empty] | 357.43574 | https://doi.org/10.1016/j.bmc.2003.08.006
13092 | CC[n+]1c(-c2ccccc2)c2cc(NC(N)=O)ccc2c2ccc(NC(N)=O)cc21 | O | 434 | 520 | [7 empty] | 400.46068 | https://doi.org/10.1016/j.bmc.2003.08.006
13093 | CC[n+]1c(-c2ccccc2)c2cc(NC(=O)NCC[NH3+])ccc2c2ccc(NC(=O)NCC[NH3+])cc21 | O | 438 | 522 | [7 empty] | 488.61396 | https://doi.org/10.1016/j.bmc.2003.08.006
13094 | CC[n+]1c(-c2ccccc2)c2cc(NC(=O)N[C@H]3C[C@@H]([NH3+])[C@H](O)[C@@H](O)[C@@H]3O)ccc2c2ccc(NC(=O)N[C@@H]3C[C@H]([NH3+])[C@@H](O)[C@@H](O)[C@H]3O)cc21 | O | 438 | 522 | [7 empty] | 692.79124 | https://doi.org/10.1016/j.bmc.2003.08.006
13095 | CC[n+]1c(-c2ccccc2)c2cc(N)ccc2c2ccc(-n3cccc3)cc21 | O | 454 | 592 | [7 empty] | 364.47068 | https://doi.org/10.1016/j.bmc.2003.08.006
13096 | CC[n+]1c(-c2ccccc2)c2cc(-n3cccc3)ccc2c2ccc(N)cc21 | O | 462 | 603 | [7 empty] | 364.47068 | https://doi.org/10.1016/j.bmc.2003.08.006
13097 | CC[n+]1c(-c2ccccc2)c2cc(-n3cccc3)ccc2c2ccc(-n3cccc3)cc21 | O | 429 | 502 | [7 empty] | 414.53056 | https://doi.org/10.1016/j.bmc.2003.08.006
13098 | Oc1ccccc1/C=N/c1ccc(Cn2cncn2)cc1 | CCCCCC | 278.0017236 | 314.0013188 | [7 empty] | 278.31416 | https://doi.org/10.1016/j.molstruc.2016.02.036
13099 | Oc1ccccc1/C=N/c1ccc(Cn2cncn2)cc1 | C1COCCO1 | 280.00224 | 324.0020736 | [6 empty] | 20.9 | 278.31416 | https://doi.org/10.1016/j.molstruc.2016.02.036
13100 | Oc1ccccc1/C=N/c1ccc(Cn2cncn2)cc1 | Cc1ccccc1 | 283.0055186 | 325.99837 | [6 empty] | 18.4 | 278.31416 | https://doi.org/10.1016/j.molstruc.2016.02.036
13101 | Oc1ccccc1/C=N/c1ccc(Cn2cncn2)cc1 | CCOCC | 287.0016933 | 345.9968168 | [7 empty] | 278.31416 | https://doi.org/10.1016/j.molstruc.2016.02.036
13102 | Oc1ccccc1/C=N/c1ccc(Cn2cncn2)cc1 | CCOC(C)=O | 289.0006358 | 357.0026061 | [7 empty] | 278.31416 | https://doi.org/10.1016/j.molstruc.2016.02.036
13103 | Oc1ccccc1/C=N/c1ccc(Cn2cncn2)cc1 | C1CCOC1 | 290.0063801 | 363.9937393 | [7 empty] | 278.31416 | https://doi.org/10.1016/j.molstruc.2016.02.036
13104 | Oc1ccccc1/C=N/c1ccc(Cn2cncn2)cc1 | ClCCl | 289.0006358 | 363.0027588 | [7 empty] | 278.31416 | https://doi.org/10.1016/j.molstruc.2016.02.036
13105 | Oc1ccccc1/C=N/c1ccc(Cn2cncn2)cc1 | CCCCO | 292.0049057 | 367.9988224 | [7 empty] | 278.31416 | https://doi.org/10.1016/j.molstruc.2016.02.036
13106 | Oc1ccccc1/C=N/c1ccc(Cn2cncn2)cc1 | CC(C)O | 294.0052333 | 366.9994128 | [7 empty] | 278.31416 | https://doi.org/10.1016/j.molstruc.2016.02.036
13107 | Oc1ccccc1/C=N/c1ccc(Cn2cncn2)cc1 | CC(C)=O | 298.0004172 | 380.9959233 | [7 empty] | 278.31416 | https://doi.org/10.1016/j.molstruc.2016.02.036
13108 | Oc1ccccc1/C=N/c1ccc(Cn2cncn2)cc1 | CCO | 301.0053579 | 407.000407 | [7 empty] | 278.31416 | https://doi.org/10.1016/j.molstruc.2016.02.036
13109 | Oc1ccccc1/C=N/c1ccc(Cn2cncn2)cc1 | CO | 312.0027456 | 429.99656 | [6 empty] | 20.2 | 278.31416 | https://doi.org/10.1016/j.molstruc.2016.02.036
13110 | Oc1ccccc1/C=N/c1ccc(Cn2cncn2)cc1 | CN(C)C=O | 296.0068674 | 397.9941097 | [7 empty] | 278.31416 | https://doi.org/10.1016/j.molstruc.2016.02.036
13111 | Oc1ccccc1/C=N/c1ccc(Cn2cncn2)cc1 | CC#N | 310.00062 | 428.0089026 | [6 empty] | 16.1 | 278.31416 | https://doi.org/10.1016/j.molstruc.2016.02.036
13112 | Oc1ccccc1/C=N/c1ccc(Cn2cncn2)cc1 | CS(C)=O | 321.0066769 | 437.0056374 | [7 empty] | 278.31416 | https://doi.org/10.1016/j.molstruc.2016.02.036
13113 | O=c1c(Nc2ccccc2)c([O-])c1=[NH+]c1ccccc1 | O | 374 | 504 |  | 0.00043 | 3.482873584 |  | 13729 | 71 |  | 264.28328 | https://doi.org/10.1016/j.dyepig.2015.12.027
13114 | O=c1c(Nc2ccccc2)c([O-])c1=[NH+]c1ccccc1 | CS(C)=O | 378 | 504 |  | 0.0011 | 3.744292983 |  | 5857 |  | 133.8 | 264.28328 | https://doi.org/10.1016/j.dyepig.2015.12.027
13115 | O=c1c(Nc2ccccc2)c([O-])c1=[NH+]c1ccccc1 | CC#N | 390 | 496 |  | 0.00054 | 3.556302501 |  | 7082 | 55.9 | 130.3 | 264.28328 | https://doi.org/10.1016/j.dyepig.2015.12.027
13116 | O=c1c(Nc2ccccc2)c([O-])c1=[NH+]c1ccccc1 | CN(C)C=O | 393 | 502 |  | 0.0028 | 3.880813592 |  | 4179 |  | 138.2 | 264.28328 | https://doi.org/10.1016/j.dyepig.2015.12.027
13117 | O=c1c(Nc2ccccc2)c([O-])c1=[NH+]c1ccccc1 | CN1CCCC1=O | 393 | 495 |  | 0.0046 | 3.278753601 |  | 4831 |  |  | 264.28328 | https://doi.org/10.1016/j.dyepig.2015.12.027
13118 | O=c1c(Nc2ccccc2)c([O-])c1=[NH+]c1ccccc1 | CO | 390 | 498 |  | 0.0051 | 5.041392685 |  | 7297 |  |  | 264.28328 | https://doi.org/10.1016/j.dyepig.2015.12.027
13119 | O=c1c(Nc2ccccc2)c([O-])c1=[NH+]c1ccccc1 | CCO | 393 | 492 |  | 0.00067 | 5.049218023 |  | 7684 |  |  | 264.28328 | https://doi.org/10.1016/j.dyepig.2015.12.027
13120 | O=c1c(Nc2ccccc2)c([O-])c1=[NH+]c1ccccc1 | CC(C)=O | 398 | 490 |  | 0.0008 | 5.053078443 |  | 7554 | 55.3 | 128.5 | 264.28328 | https://doi.org/10.1016/j.dyepig.2015.12.027
13121 | O=c1c(Nc2ccccc2)c([O-])c1=[NH+]c1ccccc1 | C1CCOC1 | 401 | 477 |  | 0.001 | 3.838849091 |  | 14353 | 61.3 |  | 264.28328 | https://doi.org/10.1016/j.dyepig.2015.12.027
13122 | O=c1c(Nc2ccccc2)c([O-])c1=[NH+]c1ccccc1 | CCOCC | 400 | 484 |  | 0.00074 | 3.72427587 |  | 8853 |  |  | 264.28328 | https://doi.org/10.1016/j.dyepig.2015.12.027
13123 | c1cc(N2CCCC2)ccn1 | CCCCCCC | 293 | [8 empty] | 148.20828 | https://doi.org/10.1016/S1010-6030(98)00275-5
13124 | c1cc(N2CCCC2)ccn1 | CC1CCCCC1 | 293 | 313 | 11 | 0.09 |  |  |  | 21.1 |  | 148.20828 | https://doi.org/10.1016/S1010-6030(98)00275-5
13125 | c1cc(N2CCCC2)ccn1 | ClC(Cl)Cl | 285 | 313 |  | 0.03 | 3.331224781 |  |  | 23.9 |  | 148.20828 | https://doi.org/10.1016/S1010-6030(98)00275-5
13126 | c1cc(N2CCCC2)ccn1 | CCO | 286 | 313 |  |  | 3.403292145 |  |  | 21.9 |  | 148.20828 | https://doi.org/10.1016/S1010-6030(98)00275-5
13127 | c1cc(N2CCCC2)ccn1 | CC#N | 285 |  |  |  | 3.400365273 |  |  | 21.1 |  | 148.20828 | https://doi.org/10.1016/S1010-6030(98)00275-5
13128 | c1cc(N2CCCC2)ccn1 | CN(C)C=O | 284 |  |  |  | 3.366982976 |  |  |  |  | 148.20828 | https://doi.org/10.1016/S1010-6030(98)00275-5
13129 | c1cc(N2CCCC2)ccn1 | O | 280 |  |  |  | 4.466541406 |  |  | 34.4 |  | 148.20828 | https://doi.org/10.1016/S1010-6030(98)00275-5
13130 | c1ccncc1 | CC1CCCCC1 | 252 |  |  |  | 3.320146286 |  |  |  |  | 79.1017 | https://doi.org/10.1016/S1010-6030(98)00275-5
13131 | c1ccncc1 | ClC(Cl)Cl | 253 |  |  |  | 3.556302501 |  |  |  |  | 79.1017 | https://doi.org/10.1016/S1010-6030(98)00275-5
13132 | c1ccncc1 | O | 253 |  |  |  | 3.556302501 |  |  |  |  | 79.1017 | https://doi.org/10.1016/S1010-6030(98)00275-5
13133 | CCCN1c2ccccc2Sc2cc(C3=C4C=CC=[N+]4[B-](F)(F)n4cccc43)ccc21 | ClCCl | 499 |  |  |  | 4.767956901 |  |  | 35.7 |  | 431.3168 | https://doi.org/10.1016/j.dyepig.2017.07.017
13134 | CCCN1c2ccc(C3=C4C=CC=[N+]4[B-](F)(F)n4cccc43)cc2Sc2cc(C3=C4C=CC=[N+]4[B-](F)(F)n4cccc43)ccc21 | ClCCl | 500 |  |  |  | 4.622856179 |  |  | 37 |  | 621.2765 | https://doi.org/10.1016/j.dyepig.2017.07.017
13135 | CCCN1c2ccccc2Sc2cc(C#CC3=C4C=CC=[N+]4[B-](F)(F)n4cccc43)ccc21 | ClCCl | 540 |  |  |  | 4.629001619 |  |  | 54.7 |  | 455.3388 | https://doi.org/10.1016/j.dyepig.2017.07.017
13136 | CCCN1c2ccc(C#CC3=C4C=CC=[N+]4[B-](F)(F)n4cccc43)cc2Sc2cc(C#CC3=C4C=CC=[N+]4[B-](F)(F)n4cccc43)ccc21 | ClCCl | 542 |  |  |  | 4.54863506 |  |  | 53.6 |  | 669.3205 | https://doi.org/10.1016/j.dyepig.2017.07.017
13137 | C(=C/c1cnc2ccccc2n1)\c1cnccn1 | CCCCCC |  | 428 |  | 0.0014 | [5 empty] | 234.2614 | https://doi.org/10.1016/1010-6030(92)85164-P
13138 | C(=C/c1cnc2ccccc2n1)\c1cnccn1 | c1ccccc1 |  | 430 |  | 0.0015 | [5 empty] | 234.2614 | https://doi.org/10.1016/1010-6030(92)85164-P
13139 | C(=C/c1cnc2ccccc2n1)\c1cnccn1 | ClCCl |  | 430 |  | 0.0014 | [5 empty] | 234.2614 | https://doi.org/10.1016/1010-6030(92)85164-P
13140 | C(=C/c1cnc2ccccc2n1)\c1cnccn1 | CCO |  | 433 |  | 0.0012 | [5 empty] | 234.2614 | https://doi.org/10.1016/1010-6030(92)85164-P
13141 | C(=C/c1cnc2ccccc2n1)\c1cnccn1 | CO |  | 436 |  | 0.001 | [5 empty] | 234.2614 | https://doi.org/10.1016/1010-6030(92)85164-P
13142 | C(=C/c1cnccn1)\c1ccc2nccnc2c1 | CCCCCC |  | 403 |  | 0.001 | [5 empty] | 234.2614 | https://doi.org/10.1016/1010-6030(92)85164-P
13143 | C(=C/c1cnccn1)\c1ccc2nccnc2c1 | c1ccccc1 |  | 410 |  | 0.02 | [5 empty] | 234.2614 | https://doi.org/10.1016/1010-6030(92)85164-P
13144 | C(=C/c1cnccn1)\c1ccc2nccnc2c1 | ClCCl |  | 417 |  | 0.04 | [5 empty] | 234.2614 | https://doi.org/10.1016/1010-6030(92)85164-P
13145 | C(=C/c1cnccn1)\c1ccc2nccnc2c1 | CCO |  | 435 |  | 0.09 | [5 empty] | 234.2614 | https://doi.org/10.1016/1010-6030(92)85164-P
13146 | C(=C/c1cnccn1)\c1ccc2nccnc2c1 | CO |  | 443 |  | 0.12 | [5 empty] | 234.2614 | https://doi.org/10.1016/1010-6030(92)85164-P
13147 | O=[N+]([O-])c1ccc(/N=N/c2cc3c4c(c2)CCCN4CCC3)cc1 | CCOC(C)=O | 513 |  |  |  | 4.397940009 |  |  | 106.6 |  | 322.36692 | https://doi.org/10.1016/j.dyepig.2017.11.002
13148 | N#Cc1ccc(/N=N/c2cc3c4c(c2)CCCN4CCC3)cc1 | CCOC(C)=O | 487 |  |  |  | 4.491361694 |  |  | 95.5 |  | 302.37992 | https://doi.org/10.1016/j.dyepig.2017.11.002
13149 | FC(F)(F)c1ccc(/N=N/c2cc3c4c(c2)CCCN4CCC3)cc1 | CCOC(C)=O | 466 |  |  |  | 4.342422681 |  |  | 91.8 |  | 345.36692 | https://doi.org/10.1016/j.dyepig.2017.11.002
13150 | COC(=O)c1ccc(/N=N/c2cc3c4c(c2)CCCN4CCC3)cc1 | CCOC(C)=O | 474 |  |  |  | 4.414973348 |  |  | 96.9 |  | 335.40574 | https://doi.org/10.1016/j.dyepig.2017.11.002
13151 | O=[N+]([O-])c1cc(/N=N/c2cc3c4c(c2)CCCN4CCC3)cc([N+](=O)[O-])c1 | CCOC(C)=O | 513 |  |  |  | 4.62324929 |  |  | 97.9 |  | 367.36398 | https://doi.org/10.1016/j.dyepig.2017.11.002
13152 | FC(F)(F)c1cc(/N=N/c2cc3c4c(c2)CCCN4CCC3)cc(C(F)(F)F)c1 | CCOC(C)=O | 486 |  |  |  | 4.414973348 |  |  | 91.3 |  | 413.36398 | https://doi.org/10.1016/j.dyepig.2017.11.002
13153 | COC(=O)c1cc(/N=N/c2cc3c4c(c2)CCCN4CCC3)cc(C(=O)OC)c1 | CCOC(C)=O | 471 |  |  |  | 4.414973348 |  |  | 90.4 |  | 393.44162 | https://doi.org/10.1016/j.dyepig.2017.11.002
13154 | CCN1CCN(c2ccc(/N=N/c3ccc([N+](=O)[O-])cc3)cc2)CC1 | CCOC(C)=O | 448 |  |  |  | 4.414973348 |  |  | 111.7 |  | 339.39774 | https://doi.org/10.1016/j.dyepig.2017.11.002
13155 | CCN1CCN(c2ccc(/N=N/c3ccc(C#N)cc3)cc2)CC1 | CCOC(C)=O | 428 |  |  |  | 4.414973348 |  |  | 100.2 |  | 319.41074 | https://doi.org/10.1016/j.dyepig.2017.11.002
13156 | CCN1CCN(c2ccc(/N=N/c3ccc(C(F)(F)F)cc3)cc2)CC1 | CCOC(C)=O | 414 |  |  |  | 4.361727836 |  |  | 91 |  | 362.39774 | https://doi.org/10.1016/j.dyepig.2017.11.002
13157 | CCN1CCN(c2ccc(/N=N/c3ccc(C(=O)OC)cc3)cc2)CC1 | CCOC(C)=O | 419 |  |  |  | 4.397940009 |  |  | 98.9 |  | 352.43656 | https://doi.org/10.1016/j.dyepig.2017.11.002
13158 | CCN1CCN(c2ccc(/N=N/c3cc([N+](=O)[O-])cc([N+](=O)[O-])c3)cc2)CC1 | CCOC(C)=O | 454 |  |  |  | 4.447158031 |  |  | 114 |  | 384.3948 | https://doi.org/10.1016/j.dyepig.2017.11.002
13159 | CCN1CCN(c2ccc(/N=N/c3cc(C(F)(F)F)cc(C(F)(F)F)c3)cc2)CC1 | CCOC(C)=O | 427 |  |  |  | 4.342422681 |  |  | 103 |  | 430.3948 | https://doi.org/10.1016/j.dyepig.2017.11.002
13160 | CCN1CCN(c2ccc(/N=N/c3cc(C(=O)OC)cc(C(=O)OC)c3)cc2)CC1 | CCOC(C)=O | 416 |  |  |  | 4.322219295 |  |  | 103.9 |  | 410.47244 | https://doi.org/10.1016/j.dyepig.2017.11.002
13161 | CCOC(=O)c1c2c3c(ccc(OC)c3c3cc4c(cc13)[Si](C)(C)O[Si]4(C)C)N(C)C2=O | CC#N | 378 | 418 |  | 0.46 | 3.892094603 |  |  |  | 67.6 | 465.65238 | https://doi.org/10.1016/j.tet.2019.130638
13162 | CCOC(=O)c1c2c3c(ccc(C)c3c3cc4c(cc13)[Si](C)(C)O[Si]4(C)C)N(C)C2=O | CC#N | 380 | 413 |  | 0.4 | 3.826074803 |  |  |  | 61.3 | 449.65338 | https://doi.org/10.1016/j.tet.2019.130638
13163 | CCOC(=O)c1c2c3c(cccc3c3cc4c(cc13)[Si](C)(C)O[Si]4(C)C)N(C)C2=O | CC#N | 376 | 413 |  | 0.51 | 3.568201724 |  |  |  | 62.6 | 435.6265 | https://doi.org/10.1016/j.tet.2019.130638
13164 | CCOC(=O)c1c2c3c(ccc(Br)c3c3cc4c(cc13)[Si](C)(C)O[Si]4(C)C)N(C)C2=O | CC#N | 382 | 412 |  | 0.31 | 3.770852012 |  |  |  | 59.2 | 514.52256 | https://doi.org/10.1016/j.tet.2019.130638
13165 | CCOC(=O)c1c2c3c(ccc(Cl)c3c3cc4c(cc13)[Si](C)(C)O[Si]4(C)C)N(C)C2=O | CC#N | 378 | 413 |  | 0.45 | 3.681241237 |  |  |  | 54.1 | 470.07156 | https://doi.org/10.1016/j.tet.2019.130638
13166 | CCOC(=O)c1c2c3c(ccc(F)c3c3cc4c(cc13)[Si](C)(C)O[Si]4(C)C)N(C)C2=O | CC#N | 380 | 411 |  | 0.47 | 3.913813852 |  |  |  |  | 453.61656 | https://doi.org/10.1016/j.tet.2019.130638
13167 | CCOC(=O)c1c2c3c(ccc([N+](=O)[O-])c3c3cc4c(cc13)[Si](C)(C)O[Si]4(C)C)N(C)C2=O | CC#N | 376 | 413 |  | 0.3 | 3.86332286 |  |  |  | 52.8 | 480.62356 | https://doi.org/10.1016/j.tet.2019.130638
13168 | CCOC(=O)c1c2c3c(ccc(OC)c3c3cc4ccccc4cc13)N(C)C2=O | CC#N | 406 | 413 |  | 0.42 | 3.612783857 |  |  |  | 59.9 | 385.41786 | https://doi.org/10.1016/j.tet.2019.130638
13169 | CCOC(=O)c1c2c3c(ccc(C)c3c3cc4ccccc4cc13)N(C)C2=O | CC#N | 404 | 413 |  | 0.43 | 3.51851394 |  |  |  | 55.5 | 369.41886 | https://doi.org/10.1016/j.tet.2019.130638
13170 | CCOC(=O)c1c2c3c(cccc3c3cc4ccccc4cc13)N(C)C2=O | CC#N | 398 | 413 |  | 0.37 | 3.462397998 |  |  |  | 60.3 | 355.39198 | https://doi.org/10.1016/j.tet.2019.130638
13171 | CCOC(=O)c1c2c3c(ccc(Br)c3c3cc4ccccc4cc13)N(C)C2=O | CC#N | 404 | 413 |  | 0.45 | 3.672097858 |  |  |  | 56.1 | 434.28804 | https://doi.org/10.1016/j.tet.2019.130638
13172 | CCOC(=O)c1c2c3c(ccc(Cl)c3c3cc4ccccc4cc13)N(C)C2=O | CC#N | 408 | 414 |  | 0.41 | 3.740362689 |  |  |  | 63.6 | 389.83704 | https://doi.org/10.1016/j.tet.2019.130638
13173 | CCOC(=O)c1c2c3c(ccc(F)c3c3cc4ccccc4cc13)N(C)C2=O | CC#N | 410 | 415 |  | 0.41 | 3.681241237 |  |  |  | 66.8 | 373.38204 | https://doi.org/10.1016/j.tet.2019.130638
13174 | CCOC(=O)c1c2c3c(ccc([N+](=O)[O-])c3c3cc4ccccc4cc13)N(C)C2=O | CC#N | 394 | 413 |  | 0.41 | 3.568201724 |  |  |  | 60.4 | 400.38904 | https://doi.org/10.1016/j.tet.2019.130638
13175 | Cc1c(C)c(-c2cccnc2)c(C)c(C)c1B(c1c(C)c(C)c(-c2cccnc2)c(C)c1C)c1c(C)c(C)c(-c2cccnc2)c(C)c1C | ClCCl | 330 | 403 | [5 empty] | 43.5 | 62.2 | 641.70812 | https://doi.org/10.1016/j.orgel.2018.07.014
13176 | Cc1c(C)c(-c2ccc(-c3cccnc3)cc2)c(C)c(C)c1B(c1c(C)c(C)c(-c2ccc(-c3cccnc3)cc2)c(C)c1C)c1c(C)c(C)c(-c2ccc(-c3cccnc3)cc2)c(C)c1C | ClCCl | 331 | 404 | [6 empty] | 65.6 | 870.0014 | https://doi.org/10.1016/j.orgel.2018.07.014
13177 | COC(=O)C(N)Cc1ccc(O[Si]2(Oc3ccc(CC(N)C(=O)OC)cc3)n3c4c5ccccc5c3/N=C3\N=C(/N=c5/c6ccccc6/c(n52)=N/C2=N/C(=N\4)c4ccccc42)c2ccccc23)cc1 | CN(C)C=O | 680 | 687 |  | 0.12 | 5.281033367 |  |  | 26.5 |  | 929.0396 | https://doi.org/10.1016/j.dyepig.2017.03.004
13178 | CCOC(=O)C(Cc1ccc(O[Si]2(Oc3ccc(CC(NC(C)=O)C(=O)OCC)cc3)n3c4c5ccccc5c3/N=C3\N=C(/N=c5/c6ccccc6/c(n52)=N/C2=N/C(=N\4)c4ccccc42)c2ccccc23)cc1)NC(C)=O | CN(C)C=O | 681 | 686 |  | 0.11 | 5.350248018 |  |  | 44.5 |  | 1041.16712 | https://doi.org/10.1016/j.dyepig.2017.03.004
13179 | CC(=O)NC(Cc1ccc(O)cc1)C(=O)O[Si]1(OC(=O)C(Cc2ccc(O)cc2)NC(C)=O)n2c3c4ccccc4c2/N=C2\N=C(/N=c4/c5ccccc5/c(n41)=N/C1=N/C(=N\3)c3ccccc31)c1ccccc12 | CN(C)C=O | 684 | 690 |  | 0.26 | 5.285557309 |  |  | 37.4 |  | 985.0596 | https://doi.org/10.1016/j.dyepig.2017.03.004
13180 | CN(CCO)c1ccc(/C=C/C2=C(C#N)C(C(C#N)C#N)OC2(C)C)cc1 | Cc1ccccc1 | 562 | 614 | [5 empty] | 102.9 | 58.5 | 362.43168 | https://doi.org/10.1016/j.tetlet.2018.06.064
13181 | CN(CCO)c1ccc(/C=C/C2=C(C#N)C(C(C#N)C#N)OC2(C)C)cc1 | CCOC(C)=O | 565 | 628 | [5 empty] | 99.3 | 53.5 | 362.43168 | https://doi.org/10.1016/j.tetlet.2018.06.064
13182 | CN(CCO)c1ccc(/C=C/C2=C(C#N)C(C(C#N)C#N)OC2(C)C)cc1 | ClCCl | 575 | 629 | [5 empty] | 103.6 | 49.9 | 362.43168 | https://doi.org/10.1016/j.tetlet.2018.06.064
13183 | CN(CCO)c1ccc(/C=C/C2=C(C#N)C(C(C#N)C#N)OC2(C)C)cc1 | CC(C)=O | 574 | 640 | [5 empty] | 109.1 | 51.5 | 362.43168 | https://doi.org/10.1016/j.tetlet.2018.06.064
13184 | CN(CCO)c1ccc(/C=C/C2=C(C#N)C(C(C#N)C#N)OC2(C)C)cc1 | CN(C)C=O | 588 | 656 | [5 empty] | 100.4 | 49.7 | 362.43168 | https://doi.org/10.1016/j.tetlet.2018.06.064
13185 | CN(CCO)c1ccc(/C=C/C2=C(C#N)C(C(C#N)C#N)OC2(C)C)cc1 | CC#N | 586 | 646 | [5 empty] | 98.6 | 50.7 | 362.43168 | https://doi.org/10.1016/j.tetlet.2018.06.064
13186 | CN(CCO)c1ccc(/C=C/C2=C(C#N)C(C(C#N)C#N)OC2(C)C)cc1 | CS(C)=O | 595 | 665 | [5 empty] | 103.6 | 47.2 | 362.43168 | https://doi.org/10.1016/j.tetlet.2018.06.064
13187 | CN(CCO)c1ccc(/C=C/C2=C(C#N)C(C(C#N)C#N)OC2(C)C)cc1 | CCO | 579 | 644 | [5 empty] | 100.4 | 49.4 | 362.43168 | https://doi.org/10.1016/j.tetlet.2018.06.064
13188 | CN(CCO)c1ccc(/C=C/C2=C(C#N)C(C(C#N)C#N)OC2(C)C)cc1 | CO | 575 | 644 | [5 empty] | 97.1 | 49.2 | 362.43168 | https://doi.org/10.1016/j.tetlet.2018.06.064
13189 | CN(CCO)c1ccc(/C=C/C2=C(C#N)C(C(C#N)C#N)OC2(C)C)cc1 | O | 587 | 648 | [5 empty] | 103.3 | 46.9 | 362.43168 | https://doi.org/10.1016/j.tetlet.2018.06.064
13190 | COc1cc2cc(/C=C/c3ccc(/C=C(\C#N)C(=O)O)cc3)c(=O)oc2cc1OC | CC#N | 400 | 483 | 2.06 | 0.13 | 4.283074975 |  |  | 73.5 | 91.4 | 403.38898 | https://doi.org/10.1016/j.jphotochem.2017.12.018
13191 | COc1cc2cc(/C=C/c3ccc(/C=C/c4ccc(/C=C(\C#N)C(=O)O)cc4)cc3)c(=O)oc2cc1OC | CC#N | 415 | 489 | 2.3 | 0.24 | 4.301789347 |  |  |  | 85.1 | 505.52462 | https://doi.org/10.1016/j.jphotochem.2017.12.018
13192 | COc1cc2cc(C#Cc3ccc(/C=C(\C#N)C(=O)O)cc3)c(=O)oc2cc1OC | CC#N | 398 | 464 | 1.16 | 0.05 | 4.239949808 |  |  | 69.4 | 78.1 | 401.3731 | https://doi.org/10.1016/j.jphotochem.2017.12.018
13193 | CCCCCCCCCCOc1cc2cc(C#Cc3ccc(/C=C(\C#N)C(=O)O)cc3)c(=O)oc2cc1OCCCCCCCCCC | CC#N | 398 | 470 | 1.1 | 0.05 | 4.2408736 |  |  |  | 79.3 | 653.85694 | https://doi.org/10.1016/j.jphotochem.2017.12.018
13194 | N#Cc1ccc(-c2ccc3c(c2)c2cc(-c4ccc(C#N)cc4)ccc2c2c3nc(-c3ccc(N(c4ccccc4)c4ccccc4)cc3)n2-c2ccccc2)cc1 | CCCCCC |  | 419.6195006 | 1.4 | 0.9 |  |  |  |  | 47.2 | 739.88002 | https://doi.org/10.1016/j.orgel.2019.105404
13195 | N#Cc1ccc(-c2ccc3c(c2)c2cc(-c4ccc(C#N)cc4)ccc2c2c3nc(-c3ccc(N(c4ccccc4)c4ccccc4)cc3)n2-c2ccccc2)cc1 | CCOCC |  | 439.5957194 | 1.93 | 0.59 |  |  |  |  | 60.4 | 739.88002 | https://doi.org/10.1016/j.orgel.2019.105404
13196 | N#Cc1ccc(-c2ccc3c(c2)c2cc(-c4ccc(C#N)cc4)ccc2c2c3nc(-c3ccc(N(c4ccccc4)c4ccccc4)cc3)n2-c2ccccc2)cc1 | C1CCOC1 |  | 449.940547 | 2.23 | 0.42 |  |  |  |  | 74.4 | 739.88002 | https://doi.org/10.1016/j.orgel.2019.105404
13197 | N#Cc1ccc(-c2ccc3c(c2)c2cc(-c4ccc(C#N)cc4)ccc2c2c3nc(-c3ccc(N(c4ccccc4)c4ccccc4)cc3)n2-c2ccccc2)cc1 | CC#N |  | 479.9048751 | 3.66 | 0.23 |  |  |  |  | 95.8 | 739.88002 | https://doi.org/10.1016/j.orgel.2019.105404
13198 | N#Cc1ccc(-c2ccc3c(c2)c2cc(-c4ccc(C#N)cc4)ccc2c2c3nc(-c3ccc(-c4ccc(N(c5ccccc5)c5ccccc5)cc4)cc3)n2-c2ccccc2)cc1 | CCCCCC | 370.0549451 | 421.1845103 | 1.04 | 0.82 |  |  |  | 61.5 | 45.9 | 815.97778 | https://doi.org/10.1016/j.orgel.2019.105404
13199 | N#Cc1ccc(-c2ccc3c(c2)c2cc(-c4ccc(C#N)cc4)ccc2c2c3nc(-c3ccc(-c4ccc(N(c5ccccc5)c5ccccc5)cc4)cc3)n2-c2ccccc2)cc1 | CCOCC | 366.2087912 | 449.2027335 | 1.29 | 0.9 |  |  |  |  | 62.1 | 815.97778 | https://doi.org/10.1016/j.orgel.2019.105404
13200 | N#Cc1ccc(-c2ccc3c(c2)c2cc(-c4ccc(C#N)cc4)ccc2c2c3nc(-c3ccc(-c4ccc(N(c5ccccc5)c5ccccc5)cc4)cc3)n2-c2ccccc2)cc1 | C1CCOC1 | 360.4395604 | 468.6788155 | 1.51 | 0.54 |  |  |  | 78.1 | 71.2 | 815.97778 | https://doi.org/10.1016/j.orgel.2019.105404
13201 | N#Cc1ccc(-c2ccc3c(c2)c2cc(-c4ccc(C#N)cc4)ccc2c2c3nc(-c3ccc(-c4ccc(N(c5ccccc5)c5ccccc5)cc4)cc3)n2-c2ccccc2)cc1 | CC#N | 360.4395604 | 519.9316629 | 2.86 | 0.51 |  |  |  | 73 | 104.6 | 815.97778 | https://doi.org/10.1016/j.orgel.2019.105404
13202 | COc1cc(OC)cc(-c2nnc(-c3ccc(-c4nnc(-c5cc(OC)cc(OC)c5)o4)cc3)o2)c1 | CS(C)=O | 317 | [8 empty] | 486.48268 | https://doi.org/10.1016/j.jphotochem.2019.04.011
13203 | COc1cc(OC)cc(-c2nnc(-c3ccc(-c4nnc(-c5cc(OC)cc(OC)c5)o4)cc3)o2)c1 | CC#N | 317 | 405 |  | 0.212 |  |  |  |  | 129.9 | 486.48268 | https://doi.org/10.1016/j.jphotochem.2019.04.011
13204 | COc1cc(OC)cc(-c2nnc(-c3ccc(-c4nnc(-c5cc(OC)cc(OC)c5)o4)cc3)o2)c1 | CCO | 319 | 389 |  | 0.338 |  |  |  | 55.4 | 106.6 | 486.48268 | https://doi.org/10.1016/j.jphotochem.2019.04.011
13205 | COc1cc(OC)cc(-c2nnc(-c3ccc(-c4nnc(-c5cc(OC)cc(OC)c5)o4)cc3)o2)c1 | ClCCl | 321 | 383 |  | 0.491 |  |  |  | 56.3 | 64.3 | 486.48268 | https://doi.org/10.1016/j.jphotochem.2019.04.011
13206 | COc1cc(OC)cc(-c2nnc(-c3ccc(-c4nnc(-c5cc(OC)cc(OC)c5)o4)cc3)o2)c1 | C1CCOC1 | 320 | 381 |  | 0.528 |  |  |  |  | 62.9 | 486.48268 | https://doi.org/10.1016/j.jphotochem.2019.04.011
13207 | COc1cc(OC)cc(-c2nnc(-c3ccc(-c4nnc(-c5cc(OC)cc(OC)c5)o4)cc3)o2)c1 | C1CCCCC1 | 320 | 371 |  | 0.4 |  |  |  | 54.3 | 54.7 | 486.48268 | https://doi.org/10.1016/j.jphotochem.2019.04.011
13208 | COc1cc(OC)cc(-c2nnc(-c3cccc(-c4nnc(-c5cc(OC)cc(OC)c5)o4)c3)o2)c1 | CS(C)=O | 292 | 428 |  | 0.066 |  |  |  | 49.6 | 113.4 | 486.48268 | https://doi.org/10.1016/j.jphotochem.2019.04.011
13209 | COc1cc(OC)cc(-c2nnc(-c3cccc(-c4nnc(-c5cc(OC)cc(OC)c5)o4)c3)o2)c1 | CC#N | 288 | 396 |  | 0.057 |  |  |  | 52.9 | 82.4 | 486.48268 | https://doi.org/10.1016/j.jphotochem.2019.04.011
13210 | COc1cc(OC)cc(-c2nnc(-c3cccc(-c4nnc(-c5cc(OC)cc(OC)c5)o4)c3)o2)c1 | CCO | 288 | 391 |  | 0.265 |  |  |  | 48.7 | 93.3 | 486.48268 | https://doi.org/10.1016/j.jphotochem.2019.04.011
13211 | COc1cc(OC)cc(-c2nnc(-c3cccc(-c4nnc(-c5cc(OC)cc(OC)c5)o4)c3)o2)c1 | ClCCl | 290 | 374 |  | 0.501 |  |  |  | 50.6 | 61.2 | 486.48268 | https://doi.org/10.1016/j.jphotochem.2019.04.011
13212 | COc1cc(OC)cc(-c2nnc(-c3cccc(-c4nnc(-c5cc(OC)cc(OC)c5)o4)c3)o2)c1 | C1CCOC1 | 290 | 373 |  | 0.49 |  |  |  | 50.8 | 61.2 | 486.48268 | https://doi.org/10.1016/j.jphotochem.2019.04.011
13213 | COc1cc(OC)cc(-c2nnc(-c3cccc(-c4nnc(-c5cc(OC)cc(OC)c5)o4)c3)o2)c1 | C1CCCCC1 | 290 | 350 |  | 0.176 |  |  |  | 45.8 | 52 | 486.48268 | https://doi.org/10.1016/j.jphotochem.2019.04.011
13214 | COc1cc(OC)cc(-c2nnc(-c3cc(-c4nnc(-c5cc(OC)cc(OC)c5)o4)cc(-c4nnc(-c5cc(OC)cc(OC)c5)o4)c3)o2)c1 | CS(C)=O | 300 | 475 |  | 0.103 | [5 empty] | 690.6672 | https://doi.org/10.1016/j.jphotochem.2019.04.011
13215 | COc1cc(OC)cc(-c2nnc(-c3cc(-c4nnc(-c5cc(OC)cc(OC)c5)o4)cc(-c4nnc(-c5cc(OC)cc(OC)c5)o4)c3)o2)c1 | CC#N | 301 | 447 |  | 0.119 | [5 empty] | 690.6672 | https://doi.org/10.1016/j.jphotochem.2019.04.011
13216 | COc1cc(OC)cc(-c2nnc(-c3cc(-c4nnc(-c5cc(OC)cc(OC)c5)o4)cc(-c4nnc(-c5cc(OC)cc(OC)c5)o4)c3)o2)c1 | CCO | 300 | 385 | [7 empty] | 690.6672 | https://doi.org/10.1016/j.jphotochem.2019.04.011
13217 | COc1cc(OC)cc(-c2nnc(-c3cc(-c4nnc(-c5cc(OC)cc(OC)c5)o4)cc(-c4nnc(-c5cc(OC)cc(OC)c5)o4)c3)o2)c1 | ClCCl | 300 | 402 |  | 0.339 | [5 empty] | 690.6672 | https://doi.org/10.1016/j.jphotochem.2019.04.011
13218 | COc1cc(OC)cc(-c2nnc(-c3cc(-c4nnc(-c5cc(OC)cc(OC)c5)o4)cc(-c4nnc(-c5cc(OC)cc(OC)c5)o4)c3)o2)c1 | C1CCOC1 | 299 | 402 |  | 0.31 | [5 empty] | 690.6672 | https://doi.org/10.1016/j.jphotochem.2019.04.011
13219 | COc1cc(OC)cc(-c2nnc(-c3cc(-c4nnc(-c5cc(OC)cc(OC)c5)o4)cc(-c4nnc(-c5cc(OC)cc(OC)c5)o4)c3)o2)c1 | C1CCCCC1 | 300 | 342 | [7 empty] | 690.6672 | https://doi.org/10.1016/j.jphotochem.2019.04.011
13220 | O=c1oc2ccccc2cc1-c1ccc(-c2ccc(-c3cc4ccccc4oc3=O)cc2)cc1 | ClCCl | 341 | 430 | 9.47 | 0.49 | 5.06069784 |  |  | 76.6 | 76.7 | 442.46892 | https://doi.org/10.1016/j.jphotochem.2017.05.039
13221 | CCN(CC)c1ccc2cc(-c3ccc(-c4ccc(-c5cc6ccccc6oc5=O)cc4)cc3)c(=O)oc2c1 | ClCCl | 409 | 478 | 9.88 | 0.59 | 5.190331698 |  |  | 65.6 | 75.1 | 513.59138 | https://doi.org/10.1016/j.jphotochem.2017.05.039
13222 | CCN(CC)c1ccc2cc(-c3ccc(-c4ccc(-c5cc6ccc(N(CC)CC)cc6oc5=O)cc4)cc3)c(=O)oc2c1 | ClCCl | 417 | 484 | 10.09 | 0.75 | 5.342422681 |  |  | 64.9 | 52 | 584.71384 | https://doi.org/10.1016/j.jphotochem.2017.05.039
13223 | COc1ccc(C2=CC(c3ccc4cc(N(C)C)ccc4c3)=[O+][B-](F)(F)O2)cc1 | Cc1ccccc1 | 484 | 555 | 2.96 | 0.95 | 4.727541257 |  |  | 62.1 | 75 | 395.2118 | https://doi.org/10.1016/j.cclet.2019.04.058
13224 | COc1ccc(C2=CC(c3ccc4cc(N(C)C)ccc4c3)=[O+][B-](F)(F)O2)cc1 | ClCCl | 499 | 631 | 2.71 | 0.62 | 4.746634199 |  |  | 83.1 | 102.7 | 395.2118 | https://doi.org/10.1016/j.cclet.2019.04.058
13225 | COc1ccc(C2=CC(c3ccc4cc(N(C)C)ccc4c3)=[O+][B-](F)(F)O2)cc1 | ClC(Cl)Cl | 494 | 596 | 3.54 | 0.99 | 4.769377326 |  |  | 78.2 | 89.6 | 395.2118 | https://doi.org/10.1016/j.cclet.2019.04.058
13226 | COc1ccc(C2=CC(c3ccc4cc(N(C)C)ccc4c3)=[O+][B-](F)(F)O2)cc1 | C1CCOC1 | 486 | 618 | 2.68 | 0.52 | 4.782472624 |  |  | 78.2 | 106 | 395.2118 | https://doi.org/10.1016/j.cclet.2019.04.058
13227 | COc1ccc(C2=CC(c3ccc4cc(N(C)C)ccc4c3)=[O+][B-](F)(F)O2)cc1 | CC(C)=O | 492 | 660 | 0.72 | 0.12 | 4.762678564 |  |  | 83.1 | 125.1 | 395.2118 | https://doi.org/10.1016/j.cclet.2019.04.058
13228 | COc1ccc(C2=CC(c3ccc4cc(N(C)C)ccc4c3)=[O+][B-](F)(F)O2)cc1 | CC#N | 496 | 681 | 0.42 | 0.01 | 4.613841822 |  |  | 90 | 135.8 | 395.2118 | https://doi.org/10.1016/j.cclet.2019.04.058
13229 | COc1ccc(C2=CC(c3ccc4cc(N(C)C)ccc4c3)=[O+][B-](F)(F)O2)cc1 | CS(C)=O | 512 | 698 | 0.54 | 0.007 | 4.737192643 |  |  | 90.9 | 139.6 | 395.2118 | https://doi.org/10.1016/j.cclet.2019.04.058
13230 | CN(C)c1ccc2cc(C3=[O+][B-](F)(F)OC(c4ccccc4)=C3)ccc2c1 | Cc1ccccc1 | 489 | 573 | 3.57 | 0.97 | 4.809559715 |  |  | 74.5 | 83.1 | 365.18592 | https://doi.org/10.1016/j.cclet.2019.04.058
13231 | CN(C)c1ccc2cc(C3=[O+][B-](F)(F)OC(c4ccccc4)=C3)ccc2c1 | ClCCl | 504 | 650 | 1.04 | 0.13 | 4.875061263 |  |  | 85.7 | 119.1 | 365.18592 | https://doi.org/10.1016/j.cclet.2019.04.058
13232 | CN(C)c1ccc2cc(C3=[O+][B-](F)(F)OC(c4ccccc4)=C3)ccc2c1 | ClC(Cl)Cl | 500 | 613 | 3.09 | 0.9 | 4.892094603 |  |  | 80.5 | 98.1 | 365.18592 | https://doi.org/10.1016/j.cclet.2019.04.058
13233 | CN(C)c1ccc2cc(C3=[O+][B-](F)(F)OC(c4ccccc4)=C3)ccc2c1 | C1CCOC1 | 492 | 643 | 1.94 | 0.1 | 4.857332496 |  |  | 83.1 | 121.9 | 365.18592 | https://doi.org/10.1016/j.cclet.2019.04.058
13234 | CN(C)c1ccc2cc(C3=[O+][B-](F)(F)OC(c4ccccc4)=C3)ccc2c1 | CC(C)=O | 498 | 682 | 0.46 | 0.01 | 4.862727528 |  |  | 89.1 | 142.3 | 365.18592 | https://doi.org/10.1016/j.cclet.2019.04.058
13235 | CN(C)c1ccc2cc(C3=[O+][B-](F)(F)OC(c4ccccc4)=C3)ccc2c1 | CC#N | 503 | 406 | 0.24 | 0.007 | 4.835056102 |  |  | 93.4 | 159.3 | 365.18592 | https://doi.org/10.1016/j.cclet.2019.04.058
13236 | CN(C)c1ccc2cc(C3=[O+][B-](F)(F)OC(c4ccccc4)=C3)ccc2c1 | CS(C)=O | 520 | 422 | 0.45 | 0.005 | 4.838849091 |  |  | 97.2 | 172.4 | 365.18592 | https://doi.org/10.1016/j.cclet.2019.04.058
13237 | CN(C)c1ccc2cc(C3=[O+][B-](F)(F)OC(c4ccc(C#N)cc4)=C3)ccc2c1 | Cc1ccccc1 | 519 | 582 | 2.07 | 0.62 | 4.767155866 |  |  |  | 71.6 | 390.19598 | https://doi.org/10.1016/j.cclet.2019.04.058
13238 | CN(C)c1ccc2cc(C3=[O+][B-](F)(F)OC(c4ccc(C#N)cc4)=C3)ccc2c1 | ClCCl | 539 | 638 | 2.58 | 0.87 | 4.875061263 |  |  |  | 95.1 | 390.19598 | https://doi.org/10.1016/j.cclet.2019.04.058
13239 | CN(C)c1ccc2cc(C3=[O+][B-](F)(F)OC(c4ccc(C#N)cc4)=C3)ccc2c1 | ClC(Cl)Cl | 532 | 623 | 2.52 | 0.94 | 4.982271233 |  |  |  | 82.8 | 390.19598 | https://doi.org/10.1016/j.cclet.2019.04.058
13240 | CN(C)c1ccc2cc(C3=[O+][B-](F)(F)OC(c4ccc(C#N)cc4)=C3)ccc2c1 | C1CCOC1 | 525 | 627 | 2.35 | 0.56 | 4.809559715 |  |  |  | 103.2 | 390.19598 | https://doi.org/10.1016/j.cclet.2019.04.058
13241 | CN(C)c1ccc2cc(C3=[O+][B-](F)(F)OC(c4ccc(C#N)cc4)=C3)ccc2c1 | CC(C)=O | 533 | 663 | 0.79 | 0.18 | 4.77815125 |  |  |  | 125.5 | 390.19598 | https://doi.org/10.1016/j.cclet.2019.04.058
13242 | CN(C)c1ccc2cc(C3=[O+][B-](F)(F)OC(c4ccc(C#N)cc4)=C3)ccc2c1 | CC#N | 539 | 687 | 0.44 | 0.007 | 4.744292983 |  |  |  | 130.3 | 390.19598 | https://doi.org/10.1016/j.cclet.2019.04.058
13243 | CN(C)c1ccc2cc(C3=[O+][B-](F)(F)OC(c4ccc(C#N)cc4)=C3)ccc2c1 | CS(C)=O | 559 | 700 | 0.59 | 0.007 | 4.788875116 |  |  |  | 134.8 | 390.19598 | https://doi.org/10.1016/j.cclet.2019.04.058
13244 | CC1=CC(c2ccc3cc(N(C)C)ccc3c2)=[O+][B-](F)(F)O1 | Cc1ccccc1 | 455 | 521 | 4.08 | 0.93 | 4.707570176 |  |  | 60.7 | 70.4 | 303.11504 | https://doi.org/10.1016/j.cclet.2019.04.058
13245 | CC1=CC(c2ccc3cc(N(C)C)ccc3c2)=[O+][B-](F)(F)O1 | ClCCl | 469 | 574 | 3.69 | 0.99 | 4.741939078 |  |  | 71.4 | 82.4 | 303.11504 | https://doi.org/10.1016/j.cclet.2019.04.058
13246 | CC1=CC(c2ccc3cc(N(C)C)ccc3c2)=[O+][B-](F)(F)O1 | ClC(Cl)Cl | 466 | 552 | 3.46 | 0.97 | 4.77815125 |  |  | 68.8 | 76.6 | 303.11504 | https://doi.org/10.1016/j.cclet.2019.04.058
13247 | CC1=CC(c2ccc3cc(N(C)C)ccc3c2)=[O+][B-](F)(F)O1 | C1CCOC1 | 456 | 566 | 3.56 | 0.91 | 4.753583059 |  |  | 71.4 | 82.7 | 303.11504 | https://doi.org/10.1016/j.cclet.2019.04.058
13248 | CC1=CC(c2ccc3cc(N(C)C)ccc3c2)=[O+][B-](F)(F)O1 | CC(C)=O | 460 | 492 | 2.72 | 0.53 | 4.748962861 |  |  | 75.7 | 90.2 | 303.11504 | https://doi.org/10.1016/j.cclet.2019.04.058
13249 | CC1=CC(c2ccc3cc(N(C)C)ccc3c2)=[O+][B-](F)(F)O1 | CC#N | 465 | 611 | 1.02 | 0.14 | 4.737192643 |  |  | 78.8 | 92.6 | 303.11504 | https://doi.org/10.1016/j.cclet.2019.04.058
13250 | CC1=CC(c2ccc3cc(N(C)C)ccc3c2)=[O+][B-](F)(F)O1 | CS(C)=O | 477 | 624 | 1.47 | 0.22 | 4.620136055 |  |  | 80.6 | 96.5 | 303.11504 | https://doi.org/10.1016/j.cclet.2019.04.058
13251 | COc1ccc(/C=C/c2cc[n+]3ccc(/C=C/c4ccc(OC)cc4)cc3c2)cc1 | CO | 444 | 540 | [5 empty] | 69.6 | 102.6 | 394.49256 | https://doi.org/10.1016/j.bmcl.2016.11.074
13252 | COc1ccc(/C=C/c2ccc(/C=C/c3cc[n+]4ccc(/C=C/c5ccc(/C=C/c6ccc(OC)cc6)cc5)cc4c3)cc2)cc1 | CO | 463 | 620 | [6 empty] | 148.8 | 598.76384 | https://doi.org/10.1016/j.bmcl.2016.11.074
13253 | C(=C/c1c[nH]c2ccccc12)\c1cc[n+]2ccc(/C=C/c3c[nH]c4ccccc34)cc2c1 | CO | 489 | 584 | [5 empty] | 82 | 91.1 | 412.51468 | https://doi.org/10.1016/j.bmcl.2016.11.074
13254 | C(=C/c1c[nH]cn1)\c1cc[n+]2ccc(/C=C/c3c[nH]cn3)cc2c1 | CO | 430 | 527 | [6 empty] | 104.4 | 314.37104 | https://doi.org/10.1016/j.bmcl.2016.11.074
13255 | C(=C/c1cc[n+]2ccc(/C=C/c3cc[nH]c3)cc2c1)\c1cc[nH]c1 | CO | 457 | 542 | [5 empty] | 68.7 | 90.2 | 312.39492 | https://doi.org/10.1016/j.bmcl.2016.11.074
13256 | C(=C/c1cc[n+]2ccc(/C=C/c3ccsc3)cc2c1)\c1ccsc1 | CO | 432 | 529 | [5 empty] | 63.1 | 102.9 | 346.49704 | https://doi.org/10.1016/j.bmcl.2016.11.074
13257 | CCN(CC)c1ccc2cc(/C=C/C(=C(C#N)C#N)c3ccc(N(c4ccccc4)c4ccccc4)cc3)c(=O)oc2c1 | Cc1ccccc1 | 493 | 576 | 0.84 | 0.013 | 4.7355989 | 5062 |  | 119 | 102 | 562.6712 | https://doi.org/10.1016/j.optmat.2019.04.011
13258 | CCN(CC)c1ccc2cc(/C=C/C(=C(C#N)C#N)c3ccc(N(c4ccccc4)c4ccccc4)cc3)c(=O)oc2c1 | ClCCl | 518 | 581 | 2.88 | 0.037 | 4.82672252 | 3648 |  | 95 | 86.1 | 562.6712 | https://doi.org/10.1016/j.optmat.2019.04.011
13259 | CCN(CC)c1ccc2cc(/C=C/C(=C(C#N)C#N)c3ccc(N(c4ccccc4)c4ccccc4)cc3)c(=O)oc2c1 | CCOC(C)=O | 507 | 599 | 1.31 | 0.018 | 4.84260924 | 4057 |  | 100 | 88.4 | 562.6712 | https://doi.org/10.1016/j.optmat.2019.04.011
13260 | CCN(CC)c1ccc2cc(/C=C/C(=C(C#N)C#N)c3ccc(N(c4ccccc4)c4ccccc4)cc3)c(=O)oc2c1 | CC(C)=O | 516 | 621 | 0.59 | 0.007 | 4.823474229 | 3818 |  | 98 | 88 | 562.6712 | https://doi.org/10.1016/j.optmat.2019.04.011
13261 | CCN(CC)c1ccc2cc(/C=C/C(=C(C#N)C#N)c3ccc(N(c4ccccc4)c4ccccc4)cc3)c(=O)oc2c1 | CN(C)C=O | 528 | 636 | 0.33 | 0.004 | 4.829303773 | 3612 |  | 97 | 88.4 | 562.6712 | https://doi.org/10.1016/j.optmat.2019.04.011
13262 | CCN(CC)c1ccc2cc(/C=C/C(=C(C#N)C#N)c3ccc(N(c4ccccc4)c4ccccc4)cc3)c(=O)oc2c1 | CS(C)=O | 536 | 643 | 0.33 | 0.005 | 4.851869601 | 3782 |  | 104 | 90.7 | 562.6712 | https://doi.org/10.1016/j.optmat.2019.04.011
13263 | CCN(CC)c1ccc2cc(/C(Cl)=C/C=C/C(=C(C#N)C#N)c3ccc(N(c4ccccc4)c4ccccc4)cc3)c(=O)oc2c1 | Cc1ccccc1 | 508 | 619 | 1.95 | 0.098 | 4.667452953 | 4026 |  | 126 | 100.1 | 623.15414 | https://doi.org/10.1016/j.optmat.2019.04.011
13264 | CCN(CC)c1ccc2cc(/C(Cl)=C/C=C/C(=C(C#N)C#N)c3ccc(N(c4ccccc4)c4ccccc4)cc3)c(=O)oc2c1 | ClCCl | 526 | 641 | 1.56 | 0.018 | 4.662757832 | 4098 |  | 110 | 135.8 | 623.15414 | https://doi.org/10.1016/j.optmat.2019.04.011
13265 | CCN(CC)c1ccc2cc(/C(Cl)=C/C=C/C(=C(C#N)C#N)c3ccc(N(c4ccccc4)c4ccccc4)cc3)c(=O)oc2c1 | CCOC(C)=O | 504 | 657 | 2.42 | 0.028 | 4.653212514 | 4203 |  | 106 | 123.4 | 623.15414 | https://doi.org/10.1016/j.optmat.2019.04.011
13266 | CCN(CC)c1ccc2cc(/C(Cl)=C/C=C/C(=C(C#N)C#N)c3ccc(N(c4ccccc4)c4ccccc4)cc3)c(=O)oc2c1 | CC(C)=O | 504 | 712 | 1.51 | 0.015 | 4.618048097 | 4605 |  | 120 | 132.9 | 623.15414 | https://doi.org/10.1016/j.optmat.2019.04.011
13267 | CCN(CC)c1ccc2cc(/C(Cl)=C/C=C/C(=C(C#N)C#N)c3ccc(N(c4ccccc4)c4ccccc4)cc3)c(=O)oc2c1 | CN(C)C=O | 532 | 737 | 0.21 | 0.002 | 4.544068044 | 3998 |  | 114 | 124.9 | 623.15414 | https://doi.org/10.1016/j.optmat.2019.04.011
13268 | CCN(CC)c1ccc2cc(/C(Cl)=C/C=C/C(=C(C#N)C#N)c3ccc(N(c4ccccc4)c4ccccc4)cc3)c(=O)oc2c1 | CS(C)=O | 542 | 746 | 0.18 | 0.003 | 4.596597096 | 4615 |  | 150 | 125.9 | 623.15414 | https://doi.org/10.1016/j.optmat.2019.04.011
13269 | CCN(CC)c1ccc2cc(/C=C/C(=C(C#N)C#N)c3ccc4c(c3)c3ccccc3n4CC)c(=O)oc2c1 | Cc1ccccc1 | 510 | 571 | 1.15 | 0.041 | 4.498310554 | 3635 |  | 88 | 107.3 | 512.61132 | https://doi.org/10.1016/j.optmat.2019.04.011
13270 | CCN(CC)c1ccc2cc(/C=C/C(=C(C#N)C#N)c3ccc4c(c3)c3ccccc3n4CC)c(=O)oc2c1 | ClCCl | 522 | 604 | 3.32 | 0.146 | 4.58546073 | 4041 |  | 102 | 96 | 512.61132 | https://doi.org/10.1016/j.optmat.2019.04.011
13271 | CCN(CC)c1ccc2cc(/C=C/C(=C(C#N)C#N)c3ccc4c(c3)c3ccccc3n4CC)c(=O)oc2c1 | CCOC(C)=O | 500 | 590 | 3.49 | 0.125 | 4.544068044 | 4381 |  | 104 | 84.4 | 512.61132 | https://doi.org/10.1016/j.optmat.2019.04.011
13272 | CCN(CC)c1ccc2cc(/C=C/C(=C(C#N)C#N)c3ccc4c(c3)c3ccccc3n4CC)c(=O)oc2c1 | CC(C)=O | 514 | 614 | 4.49 | 0.174 | 4.602059991 | 4040 |  | 102 | 80.4 | 512.61132 | https://doi.org/10.1016/j.optmat.2019.04.011
13273 | CCN(CC)c1ccc2cc(/C=C/C(=C(C#N)C#N)c3ccc4c(c3)c3ccccc3n4CC)c(=O)oc2c1 | CN(C)C=O | 528 | 629 | 4.81 | 0.194 | 4.556302501 | 4071 |  | 106 | 80.7 | 512.61132 | https://doi.org/10.1016/j.optmat.2019.04.011
13274 | CCN(CC)c1ccc2cc(/C=C/C(=C(C#N)C#N)c3ccc4c(c3)c3ccccc3n4CC)c(=O)oc2c1 | CS(C)=O | 534 | 638 | 4.66 | 0.185 | 4.531478917 | 3916 |  | 106 | 81 | 512.61132 | https://doi.org/10.1016/j.optmat.2019.04.011
13275 | CCN(CC)c1ccc2cc(/C(Cl)=C/C=C/C(=C(C#N)C#N)c3ccc4c(c3)c3ccccc3n4CC)c(=O)oc2c1 | Cc1ccccc1 | 508 | 606 | 1.39 | 0.091 | 4.667452953 | 4206 |  | 104 | 93.1 | 573.09426 | https://doi.org/10.1016/j.optmat.2019.04.011
13276 | CCN(CC)c1ccc2cc(/C(Cl)=C/C=C/C(=C(C#N)C#N)c3ccc4c(c3)c3ccccc3n4CC)c(=O)oc2c1 | ClCCl | 526 | 664 | 1.82 | 0.096 | 4.667452953 | 4352 |  | 114 | 103.6 | 573.09426 | https://doi.org/10.1016/j.optmat.2019.04.011
13277 | CCN(CC)c1ccc2cc(/C(Cl)=C/C=C/C(=C(C#N)C#N)c3ccc4c(c3)c3ccccc3n4CC)c(=O)oc2c1 | CCOC(C)=O | 508 | 654 | 1.14 | 0.052 | 4.607455023 | 4806 |  | 118 | 99 | 573.09426 | https://doi.org/10.1016/j.optmat.2019.04.011
13278 | CCN(CC)c1ccc2cc(/C(Cl)=C/C=C/C(=C(C#N)C#N)c3ccc4c(c3)c3ccccc3n4CC)c(=O)oc2c1 | CC(C)=O | 518 | 704 | 0.47 | 0.019 | 4.596597096 | 5040 |  | 128 | 118.5 | 573.09426 | https://doi.org/10.1016/j.optmat.2019.04.011
13279 | CCN(CC)c1ccc2cc(/C(Cl)=C/C=C/C(=C(C#N)C#N)c3ccc4c(c3)c3ccccc3n4CC)c(=O)oc2c1 | CN(C)C=O | 532 | 732 | 0.86 | 0.042 | 4.58546073 | 5215 |  | 138 | 115.5 | 573.09426 | https://doi.org/10.1016/j.optmat.2019.04.011
13280 | CCN(CC)c1ccc2cc(/C(Cl)=C/C=C/C(=C(C#N)C#N)c3ccc4c(c3)c3ccccc3n4CC)c(=O)oc2c1 | CS(C)=O | 538 | 743 | 0.36 | 0.018 | 4.602059991 | 5017 |  | 128 | 114.2 | 573.09426 | https://doi.org/10.1016/j.optmat.2019.04.011
13281 | CC(=O)c1ccc(/N=N/c2ccc(Nc3ccccc3)cc2)cc1 | CS(C)=O | 459 |  |  |  | 4.62 |  |  | 106.6 |  | 315.37498 | https://doi.org/10.1016/j.molstruc.2015.07.010
13282 | CC(=O)c1ccc(/N=N/c2ccc(Nc3ccccc3)cc2)cc1 | CC#N | 432 |  |  |  | 4.53 |  |  | 98.3 |  | 315.37498 | https://doi.org/10.1016/j.molstruc.2015.07.010
13283 | CC(=O)c1ccc(/N=N/c2ccc(Nc3ccccc3)cc2)cc1 | CN(C)C=O | 452 |  |  |  | 4.61 |  |  | 104.3 |  | 315.37498 | https://doi.org/10.1016/j.molstruc.2015.07.010
13284 | CC(=O)c1ccc(/N=N/c2ccc(Nc3ccccc3)cc2)cc1 | CO | 443 |  |  |  | 4.55 |  |  | 105 |  | 315.37498 | https://doi.org/10.1016/j.molstruc.2015.07.010
13285 | CC(=O)c1ccc(/N=N/c2ccc(Nc3ccccc3)cc2)cc1 | ClCCl | 432 |  |  |  | 4.46 |  |  | 95.1 |  | 315.37498 | https://doi.org/10.1016/j.molstruc.2015.07.010
13286 | CC(=O)c1ccc(/N=N/c2ccc(Nc3ccccc3)cc2)cc1 | C1CCOC1 | 438 |  |  |  | 4.6 |  |  | 93.8 |  | 315.37498 | https://doi.org/10.1016/j.molstruc.2015.07.010
13287 | CC(=O)c1ccc(/N=N/c2ccc(Nc3ccccc3)cc2)cc1 | CC(=O)O | 544 |  |  |  | 4.8 |  |  | 100.2 |  | 315.37498 | https://doi.org/10.1016/j.molstruc.2015.07.010
13288 | CC(=O)c1ccc(/N=N/c2ccc(Nc3ccccc3)cc2)cc1 | ClC(Cl)Cl | 427 |  |  |  | 4.2 |  |  |  |  | 315.37498 | https://doi.org/10.1016/j.molstruc.2015.07.010
13289 | CC(=O)c1ccc(/N=N/c2ccc(Nc3ccccc3)cc2)cc1 | Cc1ccccc1 | 429 |  |  |  | 4.7 |  |  | 89.7 |  | 315.37498 | https://doi.org/10.1016/j.molstruc.2015.07.010
13290 | C#CCOc1ccc(-c2cc(-c3ccccc3)c3n2[B-](F)(F)[N+]2=C(c4ccc(OCCCS(=O)(=O)[O-])cc4)C=C(c4ccccc4)C2=N3)cc1 | O | 690 | 720 |  | 0.15 | 4.838849091 |  |  | 72.6 | 90.1 | 688.53726 | https://doi.org/10.1016/j.tetlet.2017.10.034
13291 | O=S(=O)([O-])CCCOc1ccc(C2=[N+]3C(=Nc4c(-c5ccccc5)cc(-c5ccc(OCc6cn([C@H]7[C@H](O)[C@H](O)[C@@H](CO)O[C@H]7O)nn6)cc5)n4[B-]3(F)F)C(c3ccccc3)=C2)cc1 | O | 688 | 722 |  | 0.14 | 4.838849091 |  |  | 71.4 | 90.9 | 893.7066 | https://doi.org/10.1016/j.tetlet.2017.10.034
13292 | O=S(=O)([O-])CCCOc1ccc(C2=[N+]3C(=Nc4c(-c5ccccc5)cc(-c5ccc(OCc6cn([C@@H]7O[C@H](CO)[C@@H](O)[C@@H](O)[C@H]7O)nn6)cc5)n4[B-]3(F)F)C(c3ccccc3)=C2)cc1 | O | 689 | 722 |  | 0.15 | 4.812913357 |  |  | 72.2 | 90.5 | 893.7066 | https://doi.org/10.1016/j.tetlet.2017.10.034
13293 | CC(C)(C)OC(=O)NCCn1cc(COc2ccc(-c3cc(-c4ccccc4)c4n3[B-](F)(F)[N+]3=C(c5ccc(OCCCS(=O)(=O)[O-])cc5)C=C(c5ccccc5)C3=N4)cc2)nn1 | O | 692 | 721 |  | 0.15 | 4.812913357 |  |  | 73.8 | 90.9 | 874.75142 | https://doi.org/10.1016/j.tetlet.2017.10.034
13294 | CC(C)(C)OC(=O)N[C@@H](CCn1cc(COc2ccc(-c3cc(-c4ccccc4)c4n3[B-](F)(F)[N+]3=C(c5ccc(OCCCS(=O)(=O)[O-])cc5)C=C(c5ccccc5)C3=N4)cc2)nn1)C(=O)O | O | 688 | 722 |  | 0.15 | 4.819543936 |  |  | 74.2 | 90.9 | 932.7873 | https://doi.org/10.1016/j.tetlet.2017.10.034
13295 | c1ccc2nc3c(nc2c1)[nH]c1ccccc13 | CCCCCCC |  |  | 0.8 | 0.02 | [5 empty] | 219.24646 | https://doi.org/10.1016/0022-2860(86)85086-4
13296 | c1ccc2nc3c(nc2c1)[nH]c1ccccc13 | C1COCCO1 |  |  | 3 | 0.04 | [5 empty] | 219.24646 | https://doi.org/10.1016/0022-2860(86)85086-4
13297 | c1ccc2nc3c(nc2c1)[nH]c1ccccc13 | CC#N |  |  | 6.4 | 0.05 | [5 empty] | 219.24646 | https://doi.org/10.1016/0022-2860(86)85086-4
13298 | c1ccc2nc3c(nc2c1)[nH]c1ccccc13 | CCO |  |  | 1.4 | 0.01 | [5 empty] | 219.24646 | https://doi.org/10.1016/0022-2860(86)85086-4
13299 | CCCCCCCCC1(CCCCCCCC)c2ccccc2-c2ccc(-c3nnc(-c4ccc(-n5c6ccc(C(C)(C)C)cc6c6cc(C(C)(C)C)ccc65)cc4)o3)cc21 | Cc1ccccc1 | 352 | 409 | 1.7 | 0.88 | 4.582063363 |  |  |  | 57.7 | 812.19486 | https://doi.org/10.1016/j.jphotochem.2018.03.012
13300 | CCCCCCCCC1(CCCCCCCC)c2ccccc2-c2ccc(-c3nnc(-c4cccc(-n5c6ccc(C(C)(C)C)cc6c6cc(C(C)(C)C)ccc65)c4)o3)cc21 | Cc1ccccc1 | 345 | 419 | 7.651408 | 0.13 | 4.549003262 |  |  |  | 69.3 | 812.19486 | https://doi.org/10.1016/j.jphotochem.2018.03.012
13301 | CCCCCCCCC1(CCCCCCCC)c2ccccc2-c2ccc(-c3nnc(-c4ccc(-n5c6ccc(C(C)(C)C)cc6c6cc(C(C)(C)C)ccc65)cc4)o3)cc21 | CCCCCCCCC1(CCCCCCCC)c2ccccc2-c2ccc(-c3nnc(-c4ccc(-n5c6ccc(C(C)(C)C)cc6c6cc(C(C)(C)C)ccc65)cc4)o3)cc21 |  | 415 |  | 0.45 |  |  |  |  | 62.2 | 812.19486 | https://doi.org/10.1016/j.jphotochem.2018.03.012
13302 | CCCCCCCCC1(CCCCCCCC)c2ccccc2-c2ccc(-c3nnc(-c4cccc(-n5c6ccc(C(C)(C)C)cc6c6cc(C(C)(C)C)ccc65)c4)o3)cc21 | CCCCCCCCC1(CCCCCCCC)c2ccccc2-c2ccc(-c3nnc(-c4cccc(-n5c6ccc(C(C)(C)C)cc6c6cc(C(C)(C)C)ccc65)c4)o3)cc21 |  | 409 |  | 0.11 |  |  |  |  | 56.1 | 812.19486 | https://doi.org/10.1016/j.jphotochem.2018.03.012
13303 | O=c1c2ccccc2nc2ccccn12 | ClCCl | 354 | 442 |  | 0.96 | 5.190331698 |  |  | 59 | 85.2 | 196.20852 | https://doi.org/10.1016/j.cplett.2018.08.017
13304 | O=c1c2cc(C#Cc3ccccc3)ccc2nc2ccc(C#Cc3ccccc3)cn12 | ClCCl | 381 | 478 |  | 0.41 | 5.29666519 |  |  | 66.9 | 83.4 | 396.44804 | https://doi.org/10.1016/j.cplett.2018.08.017
13305 | COc1ccc(C#Cc2ccc3nc4ccc(C#Cc5ccc(OC)cc5)cn4c(=O)c3c2)cc1 | ClCCl | 385 | 486 |  | 0.52 | 5.348304863 |  |  |  | 85.9 | 456.4998 | https://doi.org/10.1016/j.cplett.2018.08.017
13306 | O=c1c2cc(C#Cc3ccc(Cl)cc3)ccc2nc2ccc(C#Cc3ccc(Cl)cc3)cn12 | ClCCl | 382 | 478 |  | 0.33 | 5.271841607 |  |  | 60.9 | 81.9 | 465.33816 | https://doi.org/10.1016/j.cplett.2018.08.017
13307 | Cc1ccc(C#Cc2ccc3nc4ccc(C#Cc5ccc(C)cc5)cn4c(=O)c3c2)cc1 | ClCCl | 385 | 480 |  | 0.43 | 5.318063335 |  |  | 60.4 | 83.9 | 424.5018 | https://doi.org/10.1016/j.cplett.2018.08.017
13308 | CCCc1ccc(C#Cc2ccc3nc4ccc(C#Cc5ccc(CCC)cc5)cn4c(=O)c3c2)cc1 | ClCCl | 384 | 480 |  | 0.45 | 5.324282455 |  |  | 57.9 | 83.7 | 480.60932 | https://doi.org/10.1016/j.cplett.2018.08.017
13309 | CCCCc1ccc(C#Cc2ccc3nc4ccc(C#Cc5ccc(CCCC)cc5)cn4c(=O)c3c2)cc1 | ClCCl | 383 | 481 |  | 0.48 | 5.33243846 |  |  | 57.7 | 83.9 | 508.66308 | https://doi.org/10.1016/j.cplett.2018.08.017
13310 | CC[N+]1=C(/C=C/c2c(C)nn3c(-c4ccc(OC)cc4)ccnc23)C(C)(C)c2ccccc21 | ClCCl | 484 | 535 |  | 0.13 | 4.803907565 |  |  | 75.1 | 64 | 437.56526 | https://doi.org/10.1016/j.talanta.2018.12.100
13311 | CC[N+]1=C(/C=C/c2c(C)nn3c(-c4ccc(OC)cc4)ccnc23)C(C)(C)c2ccccc21 | CCO | 478 | 534 |  | 0.37 | 4.749736316 |  |  | 78.3 | 64.2 | 437.56526 | https://doi.org/10.1016/j.talanta.2018.12.100
13312 | CC[N+]1=C(/C=C/c2c(C)nn3c(-c4ccc(OC)cc4)ccnc23)C(C)(C)c2ccccc21 | O | 464 | 525 |  | 0.42 | 4.617000341 |  |  | 80 | 66.7 | 437.56526 | https://doi.org/10.1016/j.talanta.2018.12.100
13313 | COc1ccc2cc(C3=[N+]4C(=Nc5c(-c6ccccc6)cc(-c6ccc7cc(OC)ccc7c6)n5[B-]4(F)F)C(c4ccccc4)=C3)ccc2c1 | ClC(Cl)Cl | 706 | 733 |  | 0.33 | 4.949390007 |  |  | 67 | 47.5 | 657.5262 | https://doi.org/10.1016/j.tet.2015.07.068
13314 | COc1ccc2cc(C3=[N+]4C(=Nc5c(-c6ccccc6)cc(-c6ccc7cc(OC)ccc7c6)n5[B-]4(F)F)C(c4ccccc4)=C3Br)ccc2c1 | ClC(Cl)Cl | 695 | 728 |  | 0.12 | 4.913813852 |  |  | 69 | 51.9 | 736.42226 | https://doi.org/10.1016/j.tet.2015.07.068
13315 | COc1ccc(C2=[N+]3C(=Nc4c(-c5ccccc5)cc(-c5ccc(OC)cc5)n4[B-]3(F)F)C(c3ccccc3)=C2)cc1 | ClC(Cl)Cl | 688 | 715 |  | 0.36 | 4.929418926 |  |  | 55 |  | 557.40644 | https://doi.org/10.1016/j.tet.2015.07.068
13316 | COc1ccc(C2=[N+]3C(=Nc4c(-c5ccccc5)c(Br)c(-c5ccc(OC)cc5)n4[B-]3(F)F)C(c3ccccc3)=C2Br)cc1 | ClC(Cl)Cl | 679 | 714 |  | 0.1 | 4.875061263 |  |  | 57 |  | 715.19856 | https://doi.org/10.1016/j.tet.2015.07.068
13317 | O=C1NC(=O)[C@H]([C@H]2C[C@H](O)[C@@H](CO)O2)C=C1C#Cc1ccc2c(c1)Cc1ccccc1-2 | ClC(Cl)Cl | 375 | 421 |  | 0.19 | 4.505149978 |  |  |  |  | 415.44374 | https://doi.org/10.1016/j.tet.2011.10.092
13318 | O=C1NC(=O)[C@H]([C@H]2C[C@H](O)[C@@H](CO)O2)C=C1C#Cc1ccc2c(c1)Cc1ccccc1-2 | CO | 370 | 444 |  | 0.2 | 4.558708571 |  |  |  |  | 415.44374 | https://doi.org/10.1016/j.tet.2011.10.092
13319 | O=C1NC(=O)[C@H]([C@H]2C[C@H](O)[C@@H](CO)O2)C=C1C#Cc1ccc2c(c1)Cc1ccccc1-2 | O | 358 | 467 |  | 0.19 | 4.413299764 |  |  |  |  | 415.44374 | https://doi.org/10.1016/j.tet.2011.10.092
13320 | O=C1NC(=O)[C@H]([C@H]2C[C@H](O)[C@@H](CO)O2)C=C1C#Cc1ccc2c(c1)C(=O)c1ccccc1-2 | ClC(Cl)Cl | 345 | 536 |  | 0.0089 | 4.431363764 |  |  |  |  | 429.42686 | https://doi.org/10.1016/j.tet.2011.10.092
13321 | O=C1NC(=O)[C@H]([C@H]2C[C@H](O)[C@@H](CO)O2)C=C1C#Cc1ccc2c(c1)C(=O)c1ccccc1-2 | CO | 341 | 550 |  | 0.00091 | 4.431363764 |  |  |  |  | 429.42686 | https://doi.org/10.1016/j.tet.2011.10.092
13322 | O=C1NC(=O)[C@H]([C@H]2C[C@H](O)[C@@H](CO)O2)C=C1C#Cc1ccc2c(c1)C(=O)c1ccccc1-2 | O | 342 | 545 |  | 0.0019 | 4.301029996 |  |  |  |  | 429.42686 | https://doi.org/10.1016/j.tet.2011.10.092
13323 | O=C1O/C(=C\c2ccccc2)c2ccccc21 | CC#N | 335 |  |  |  | 4.278753601 |  |  |  |  | 222.2424 | https://doi.org/10.1016/j.jphotochem.2016.08.008
13324 | COc1ccc(/C=C2\OC(=O)c3ccccc32)cc1 | CC#N | 336 | 446 |  | 0.004 | 4.579783597 |  |  |  | 94.9 | 252.26828 | https://doi.org/10.1016/j.jphotochem.2016.08.008
13325 | O=C1O/C(=C\c2cccs2)c2ccccc21 | CC#N | 355 | 438 |  | 0.003 | 4.414973348 |  |  | 80.2 | 99.6 | 228.27052 | https://doi.org/10.1016/j.jphotochem.2016.08.008
13326 | CCC(=O)c1ccc2cc(N(C)C)ccc2c1 | C1CCCCC1 | 343 | 392 | [7 empty] | 227.30598 | https://doi.org/10.1016/j.jphotochem.2012.04.011
13327 | CCC(=O)c1ccc2cc(N(C)C)ccc2c1 | Cc1ccccc1 | 349 | 416 | [7 empty] | 227.30598 | https://doi.org/10.1016/j.jphotochem.2012.04.011
13328 | CCC(=O)c1ccc2cc(N(C)C)ccc2c1 | Clc1ccccc1 | 354 | 425 | [7 empty] | 227.30598 | https://doi.org/10.1016/j.jphotochem.2012.04.011
13329 | CCC(=O)c1ccc2cc(N(C)C)ccc2c1 | CCOC(C)=O | 352 | 430 | [7 empty] | 227.30598 | https://doi.org/10.1016/j.jphotochem.2012.04.011
13330 | CCC(=O)c1ccc2cc(N(C)C)ccc2c1 | ClCCl | 358 | 440 | [7 empty] | 227.30598 | https://doi.org/10.1016/j.jphotochem.2012.04.011
13331 | CCC(=O)c1ccc2cc(N(C)C)ccc2c1 | CCC(C)=O | 367 | 443 | [7 empty] | 227.30598 | https://doi.org/10.1016/j.jphotochem.2012.04.011
13332 | CCC(=O)c1ccc2cc(N(C)C)ccc2c1 | CC#N | 368 | 456 | [7 empty] | 227.30598 | https://doi.org/10.1016/j.jphotochem.2012.04.011
13333 | CCC(=O)c1ccc2cc(N(C)C)ccc2c1 | CS(C)=O | 369 | 464 | [7 empty] | 227.30598 | https://doi.org/10.1016/j.jphotochem.2012.04.011
13334 | CCC(=O)c1ccc2cc(N(C)C)ccc2c1 | CC(C)O | 367 | 480 | [7 empty] | 227.30598 | https://doi.org/10.1016/j.jphotochem.2012.04.011
13335 | CCC(=O)c1ccc2cc(N(C)C)ccc2c1 | CCO | 369 | 494 | [7 empty] | 227.30598 | https://doi.org/10.1016/j.jphotochem.2012.04.011
13336 | CN(C)c1ccc2c3c(ccc2c1)C(=O)CCC3 | C1CCCCC1 | 347 | 407 | [7 empty] | 239.31698 | https://doi.org/10.1016/j.jphotochem.2012.04.011
13337 | CN(C)c1ccc2c3c(ccc2c1)C(=O)CCC3 | Cc1ccccc1 | 353 | 417 | [7 empty] | 239.31698 | https://doi.org/10.1016/j.jphotochem.2012.04.011
13338 | CN(C)c1ccc2c3c(ccc2c1)C(=O)CCC3 | Clc1ccccc1 | 357 | 423 | [7 empty] | 239.31698 | https://doi.org/10.1016/j.jphotochem.2012.04.011
13339 | CN(C)c1ccc2c3c(ccc2c1)C(=O)CCC3 | CCOC(C)=O | 353 | 429 | [7 empty] | 239.31698 | https://doi.org/10.1016/j.jphotochem.2012.04.011
13340 | CN(C)c1ccc2c3c(ccc2c1)C(=O)CCC3 | ClCCl | 358 | 440 | [7 empty] | 239.31698 | https://doi.org/10.1016/j.jphotochem.2012.04.011
13341 | CN(C)c1ccc2c3c(ccc2c1)C(=O)CCC3 | CCC(C)=O | 356 | 443 | [7 empty] | 239.31698 | https://doi.org/10.1016/j.jphotochem.2012.04.011
13342 | CN(C)c1ccc2c3c(ccc2c1)C(=O)CCC3 | CC#N | 356 | 448 | [7 empty] | 239.31698 | https://doi.org/10.1016/j.jphotochem.2012.04.011
13343 | CN(C)c1ccc2c3c(ccc2c1)C(=O)CCC3 | CS(C)=O | 363 | 453 | [7 empty] | 239.31698 | https://doi.org/10.1016/j.jphotochem.2012.04.011
13344 | CN(C)c1ccc2c3c(ccc2c1)C(=O)CCC3 | CC(C)O | 368 | 482 | [7 empty] | 239.31698 | https://doi.org/10.1016/j.jphotochem.2012.04.011
13345 | CN(C)c1ccc2c3c(ccc2c1)C(=O)CCC3 | CCO | 369 | 489 | [7 empty] | 239.31698 | https://doi.org/10.1016/j.jphotochem.2012.04.011
13346 | CC(C)CCCCN1CCc2c1ccc1c3c(ccc21)C(=O)CCC3 | C1CCCCC1 | 362 | 433 | [7 empty] | 335.48926 | https://doi.org/10.1016/j.jphotochem.2012.04.011
13347 | CC(C)CCCCN1CCc2c1ccc1c3c(ccc21)C(=O)CCC3 | Cc1ccccc1 | 368 | 452 | [7 empty] | 335.48926 | https://doi.org/10.1016/j.jphotochem.2012.04.011
13348 | CC(C)CCCCN1CCc2c1ccc1c3c(ccc21)C(=O)CCC3 | Clc1ccccc1 | 370 | 462 | [7 empty] | 335.48926 | https://doi.org/10.1016/j.jphotochem.2012.04.011
13349 | CC(C)CCCCN1CCc2c1ccc1c3c(ccc21)C(=O)CCC3 | CCOC(C)=O | 366 | 467 | [7 empty] | 335.48926 | https://doi.org/10.1016/j.jphotochem.2012.04.011
13350 | CC(C)CCCCN1CCc2c1ccc1c3c(ccc21)C(=O)CCC3 | ClCCl | 373 | 472 | [7 empty] | 335.48926 | https://doi.org/10.1016/j.jphotochem.2012.04.011
13351 | CC(C)CCCCN1CCc2c1ccc1c3c(ccc21)C(=O)CCC3 | CCC(C)=O | 368 | 481 | [7 empty] | 335.48926 | https://doi.org/10.1016/j.jphotochem.2012.04.011
13352 | CC(C)CCCCN1CCc2c1ccc1c3c(ccc21)C(=O)CCC3 | CC#N | 370 | 489 | [7 empty] | 335.48926 | https://doi.org/10.1016/j.jphotochem.2012.04.011
13353 | CC(C)CCCCN1CCc2c1ccc1c3c(ccc21)C(=O)CCC3 | CS(C)=O | 376 | 472 | [7 empty] | 335.48926 | https://doi.org/10.1016/j.jphotochem.2012.04.011
13354 | CC(C)CCCCN1CCc2c1ccc1c3c(ccc21)C(=O)CCC3 | CC(C)O | 376 | 512 | [7 empty] | 335.48926 | https://doi.org/10.1016/j.jphotochem.2012.04.011
13355 | CC(C)CCCCN1CCc2c1ccc1c3c(ccc21)C(=O)CCC3 | CCO | 374 | 522 | [7 empty] | 335.48926 | https://doi.org/10.1016/j.jphotochem.2012.04.011
13356 | CN(C)c1ccc2c3c(ccc2c1)CCCC3=O | C1CCCCC1 | 397 | 449 | [7 empty] | 239.31698 | https://doi.org/10.1016/j.jphotochem.2012.04.011
13357 | CN(C)c1ccc2c3c(ccc2c1)CCCC3=O | Cc1ccccc1 | 403 | 478 | [7 empty] | 239.31698 | https://doi.org/10.1016/j.jphotochem.2012.04.011
13358 | CN(C)c1ccc2c3c(ccc2c1)CCCC3=O | Clc1ccccc1 | 402 | 498 | [7 empty] | 239.31698 | https://doi.org/10.1016/j.jphotochem.2012.04.011
13359 | CN(C)c1ccc2c3c(ccc2c1)CCCC3=O | CCOC(C)=O | 396 | 506 | [7 empty] | 239.31698 | https://doi.org/10.1016/j.jphotochem.2012.04.011
13360 | CN(C)c1ccc2c3c(ccc2c1)CCCC3=O | ClCCl | 398 | 511 | [7 empty] | 239.31698 | https://doi.org/10.1016/j.jphotochem.2012.04.011
13361 | CN(C)c1ccc2c3c(ccc2c1)CCCC3=O | CCC(C)=O | 398 | 517 | [7 empty] | 239.31698 | https://doi.org/10.1016/j.jphotochem.2012.04.011
13362 | CN(C)c1ccc2c3c(ccc2c1)CCCC3=O | CC#N | 396 | 523 | [7 empty] | 239.31698 | https://doi.org/10.1016/j.jphotochem.2012.04.011
13363 | CN(C)c1ccc2c3c(ccc2c1)CCCC3=O | CS(C)=O | 407 | 538 | [7 empty] | 239.31698 | https://doi.org/10.1016/j.jphotochem.2012.04.011
13364 | CN(C)c1ccc2c3c(ccc2c1)CCCC3=O | CC(C)O | 406 | 520 | [7 empty] | 239.31698 | https://doi.org/10.1016/j.jphotochem.2012.04.011
13365 | CN(C)c1ccc2c3c(ccc2c1)CCCC3=O | CCO | 406 | 495 | [7 empty] | 239.31698 | https://doi.org/10.1016/j.jphotochem.2012.04.011
13366 | CC(C)CCCCN1CCc2c1ccc1c3c(ccc21)CCCC3=O | C1CCCCC1 | 418 | 507 | [7 empty] | 335.48926 | https://doi.org/10.1016/j.jphotochem.2012.04.011
13367 | CC(C)CCCCN1CCc2c1ccc1c3c(ccc21)CCCC3=O | Cc1ccccc1 | 426 | 554 | [7 empty] | 335.48926 | https://doi.org/10.1016/j.jphotochem.2012.04.011
13368 | CC(C)CCCCN1CCc2c1ccc1c3c(ccc21)CCCC3=O | Clc1ccccc1 | 427 | 573 | [7 empty] | 335.48926 | https://doi.org/10.1016/j.jphotochem.2012.04.011
13369 | CC(C)CCCCN1CCc2c1ccc1c3c(ccc21)CCCC3=O | CCOC(C)=O | 417 | 586 | [7 empty] | 335.48926 | https://doi.org/10.1016/j.jphotochem.2012.04.011
13370 | CC(C)CCCCN1CCc2c1ccc1c3c(ccc21)CCCC3=O | ClCCl | 426 | 595 | [7 empty] | 335.48926 | https://doi.org/10.1016/j.jphotochem.2012.04.011
13371 | CC(C)CCCCN1CCc2c1ccc1c3c(ccc21)CCCC3=O | CCC(C)=O | 420 | 612 | [7 empty] | 335.48926 | https://doi.org/10.1016/j.jphotochem.2012.04.011
13372 | CC(C)CCCCN1CCc2c1ccc1c3c(ccc21)CCCC3=O | CC#N | 419 | 625 | [7 empty] | 335.48926 | https://doi.org/10.1016/j.jphotochem.2012.04.011
13373 | CC(C)CCCCN1CCc2c1ccc1c3c(ccc21)CCCC3=O | CS(C)=O | 428 | 643 | [7 empty] | 335.48926 | https://doi.org/10.1016/j.jphotochem.2012.04.011
13374 | CC(C)CCCCN1CCc2c1ccc1c3c(ccc21)CCCC3=O | CC(C)O | 417 | 637 | [7 empty] | 335.48926 | https://doi.org/10.1016/j.jphotochem.2012.04.011
13375 | CC(C)CCCCN1CCc2c1ccc1c3c(ccc21)CCCC3=O | CCO | 410 | 539 | [7 empty] | 335.48926 | https://doi.org/10.1016/j.jphotochem.2012.04.011
13376 | CCCCCCc1ccc(-n2c3[n+](c4c5ccccc5c5ccccc5c42)[B-](C)(C)c2ccccc2-3)cc1 | Cc1ccccc1 | 361 | 385 |  | 0.46 | 3.919078092 |  |  |  |  | 494.4879 | https://doi.org/10.1016/j.tet.2018.08.019
13377 | CCCCCCc1ccc(-n2c3[n+](c4c5ccccc5c5ccccc5c42)[B-](C)(C)c2ccccc2-3)cc1 | C1CCOC1 | 359 | 384 |  | 0.45 | 3.785329835 |  |  |  |  | 494.4879 | https://doi.org/10.1016/j.tet.2018.08.019
13378 | CCCCCCc1ccc(-n2c3[n+](c4c5ccccc5c5ccccc5c42)[B-](C)(C)c2ccccc2-3)cc1 | ClCCl | 361 | 385 |  | 0.38 | 3.949390007 |  |  |  |  | 494.4879 | https://doi.org/10.1016/j.tet.2018.08.019
13379 | CCCCCCc1ccc(-n2c3[n+](c4c5ccccc5c5ccccc5c42)[B-](C)(C)c2ccccc2-3)cc1 | CC#N | 359 | 385 |  | 0.28 | 3.86332286 |  |  |  |  | 494.4879 | https://doi.org/10.1016/j.tet.2018.08.019
13380 | CCCCCCc1ccc(-n2c3[n+](c4c5ccccc5c5ccccc5c42)[B-](C)(C)c2ccccc2-3)cc1 | CCCCCCc1ccc(-n2c3[n+](c4c5ccccc5c5ccccc5c42)[B-](C)(C)c2ccccc2-3)cc1 |  | 415 |  | 0.35 | [5 empty] | 494.4879 | https://doi.org/10.1016/j.tet.2018.08.019
13381 | CCCCCCc1ccc(-n2c3[n+](c4c5ccccc5c5ccccc5c42)[B-](C)(C)c2ccc4ccccc4c2-3)cc1 | Cc1ccccc1 | 393 | 444 |  | 0.16 | 3.892094603 |  |  |  |  | 544.54778 | https://doi.org/10.1016/j.tet.2018.08.019
13382 | CCCCCCc1ccc(-n2c3[n+](c4c5ccccc5c5ccccc5c42)[B-](C)(C)c2ccc4ccccc4c2-3)cc1 | C1CCOC1 | 392 | 444 |  | 0.11 | 3.84509804 |  |  |  |  | 544.54778 | https://doi.org/10.1016/j.tet.2018.08.019
13383 | CCCCCCc1ccc(-n2c3[n+](c4c5ccccc5c5ccccc5c42)[B-](C)(C)c2ccc4ccccc4c2-3)cc1 | ClCCl | 390 | 435 |  | 0.08 | 3.944482672 |  |  |  |  | 544.54778 | https://doi.org/10.1016/j.tet.2018.08.019
13384 | CCCCCCc1ccc(-n2c3[n+](c4c5ccccc5c5ccccc5c42)[B-](C)(C)c2ccc4ccccc4c2-3)cc1 | CC#N | 385 | 443 |  | 0.07 | 3.919078092 |  |  |  |  | 544.54778 | https://doi.org/10.1016/j.tet.2018.08.019
13385 | CCCCCCc1ccc(-n2c3[n+](c4c5ccccc5c5ccccc5c42)[B-](C)(C)c2ccc4ccccc4c2-3)cc1 | CCCCCCc1ccc(-n2c3[n+](c4c5ccccc5c5ccccc5c42)[B-](C)(C)c2ccc4ccccc4c2-3)cc1 |  | 442 |  | 0.04 | [5 empty] | 544.54778 | https://doi.org/10.1016/j.tet.2018.08.019
13386 | CCCCCCc1ccc(-n2c3[n+](c4c5ccccc5c5ccccc5c42)[B-](C)(C)c2cc(-n4c5ccccc5c5ccccc54)ccc2-3)cc1 | Cc1ccccc1 | 375 | 410 |  | 0.76 | 4.220108088 |  |  |  |  | 659.68248 | https://doi.org/10.1016/j.tet.2018.08.019
13387 | CCCCCCc1ccc(-n2c3[n+](c4c5ccccc5c5ccccc5c42)[B-](C)(C)c2cc(-n4c5ccccc5c5ccccc54)ccc2-3)cc1 | C1CCOC1 | 370 | 409 |  | 0.82 | 4.222716471 |  |  |  |  | 659.68248 | https://doi.org/10.1016/j.tet.2018.08.019
13388 | CCCCCCc1ccc(-n2c3[n+](c4c5ccccc5c5ccccc5c42)[B-](C)(C)c2cc(-n4c5ccccc5c5ccccc54)ccc2-3)cc1 | ClCCl | 372 | 408 |  | 0.83 | 4.276461804 |  |  |  |  | 659.68248 | https://doi.org/10.1016/j.tet.2018.08.019
13389 | CCCCCCc1ccc(-n2c3[n+](c4c5ccccc5c5ccccc5c42)[B-](C)(C)c2cc(-n4c5ccccc5c5ccccc54)ccc2-3)cc1 | CC#N | 369 | 409 |  | 0.71 | 4.252853031 |  |  |  |  | 659.68248 | https://doi.org/10.1016/j.tet.2018.08.019
13390 | CCCCCCc1ccc(-n2c3[n+](c4c5ccccc5c5ccccc5c42)[B-](C)(C)c2cc(-n4c5ccccc5c5ccccc54)ccc2-3)cc1 | CCCCCCc1ccc(-n2c3[n+](c4c5ccccc5c5ccccc5c42)[B-](C)(C)c2cc(-n4c5ccccc5c5ccccc54)ccc2-3)cc1 |  | 440 |  | 0.32 | [5 empty] | 659.68248 | https://doi.org/10.1016/j.tet.2018.08.019
13391 | CCCCCCc1ccc(-n2c3[n+](c4c5ccccc5c5ccccc5c42)[B-](C)(C)c2cc(N(c4ccccc4)c4ccccc4)ccc2-3)cc1 | Cc1ccccc1 | 397 | 428 |  | 0.83 | 4.330413773 |  |  |  |  | 661.69836 | https://doi.org/10.1016/j.tet.2018.08.019
13392 | CCCCCCc1ccc(-n2c3[n+](c4c5ccccc5c5ccccc5c42)[B-](C)(C)c2cc(N(c4ccccc4)c4ccccc4)ccc2-3)cc1 | C1CCOC1 | 393 | 435 |  | 0.86 | 4.356025857 |  |  |  |  | 661.69836 | https://doi.org/10.1016/j.tet.2018.08.019
13393 | CCCCCCc1ccc(-n2c3[n+](c4c5ccccc5c5ccccc5c42)[B-](C)(C)c2cc(N(c4ccccc4)c4ccccc4)ccc2-3)cc1 | ClCCl | 392 | 437 |  | 0.88 | 4.33243846 |  |  |  |  | 661.69836 | https://doi.org/10.1016/j.tet.2018.08.019
13394 | CCCCCCc1ccc(-n2c3[n+](c4c5ccccc5c5ccccc5c42)[B-](C)(C)c2cc(N(c4ccccc4)c4ccccc4)ccc2-3)cc1 | CC#N | 390 | 446 |  | 0.73 | 4.352182518 |  |  |  |  | 661.69836 | https://doi.org/10.1016/j.tet.2018.08.019
13395 | CCCCCCc1ccc(-n2c3[n+](c4c5ccccc5c5ccccc5c42)[B-](C)(C)c2cc(N(c4ccccc4)c4ccccc4)ccc2-3)cc1 | CCCCCCc1ccc(-n2c3[n+](c4c5ccccc5c5ccccc5c42)[B-](C)(C)c2cc(N(c4ccccc4)c4ccccc4)ccc2-3)cc1 |  | 460 |  | 0.39 | [5 empty] | 661.69836 | https://doi.org/10.1016/j.tet.2018.08.019
13396 | Cc1ccc(-c2cc(-c3ccc(C)cc3)c(C#N)c(=O)[nH]2)cc1 | ClC(Cl)Cl | 370 | 441 |  | 0.02 | 4.568201724 |  |  | 56.1 | 68.1 | 300.36004 | https://doi.org/10.1016/j.saa.2016.12.035
13397 | Cc1ccc(-c2cc(-c3ccc(C)cc3)c(C#N)c(=O)[nH]2)cc1 | CCOC(C)=O | 374 | 446 |  | 0.01 | 4.462397998 |  |  | 63.6 | 70.2 | 300.36004 | https://doi.org/10.1016/j.saa.2016.12.035
13398 | Cc1ccc(-c2cc(-c3ccc(C)cc3)c(C#N)c(=O)[nH]2)cc1 | C1CCOC1 | 374 | 446 |  | 0.02 | 4.322219295 |  |  |  | 69.8 | 300.36004 | https://doi.org/10.1016/j.saa.2016.12.035
13399 | Cc1ccc(-c2cc(-c3ccc(C)cc3)c(C#N)c(=O)[nH]2)cc1 | CO | 366 | 438 |  | 0.06 | 4.748188027 |  |  | 54.2 | 66.2 | 300.36004 | https://doi.org/10.1016/j.saa.2016.12.035
13400 | Cc1ccc(-c2cc(-c3ccc(C)cc3)c(C#N)c(=O)[nH]2)cc1 | CN(C)C=O | 377 | 450 |  | 0.06 | 4.255272505 |  |  | 62 | 63.6 | 300.36004 | https://doi.org/10.1016/j.saa.2016.12.035
13401 | Cc1ccc(-c2cc(-c3ccc(C)cc3)c(C#N)c(=O)[nH]2)cc1 | CC#N | 373 | 443 |  | 0.01 | 4.740362689 |  |  | 56.3 | 67.3 | 300.36004 | https://doi.org/10.1016/j.saa.2016.12.035
13402 | Cc1ccc(-c2cc(-c3ccc(C)cc3)c(C#N)c(=O)[nH]2)cc1 | CS(C)=O | 383 | 450 |  | 0.1 | 4.568201724 |  |  | 58.1 | 60.5 | 300.36004 | https://doi.org/10.1016/j.saa.2016.12.035
13403 | N#Cc1c(-c2ccc(Br)cc2)cc(-c2ccc(Br)cc2)[nH]c1=O | ClC(Cl)Cl | 371 | 452 |  | 0.01 | 4.278753601 |  |  | 60.6 |  | 430.0984 | https://doi.org/10.1016/j.saa.2016.12.035
13404 | N#Cc1c(-c2ccc(Br)cc2)cc(-c2ccc(Br)cc2)[nH]c1=O | CCOC(C)=O | 377 | 452 |  | 0.02 | 4.230448921 |  |  |  | 69.8 | 430.0984 | https://doi.org/10.1016/j.saa.2016.12.035
13405 | N#Cc1c(-c2ccc(Br)cc2)cc(-c2ccc(Br)cc2)[nH]c1=O | C1CCOC1 | 377 | 452 |  | 0.03 | 4.079181246 |  |  |  | 70.7 | 430.0984 | https://doi.org/10.1016/j.saa.2016.12.035
13406 | N#Cc1c(-c2ccc(Br)cc2)cc(-c2ccc(Br)cc2)[nH]c1=O | CO | 368 | 448 |  | 0.11 | 4.414973348 |  |  | 54.5 | 62.7 | 430.0984 | https://doi.org/10.1016/j.saa.2016.12.035
13407 | N#Cc1c(-c2ccc(Br)cc2)cc(-c2ccc(Br)cc2)[nH]c1=O | CN(C)C=O | 388 | 464 |  | 0.25 | 4.255272505 |  |  | 71.2 | 58.8 | 430.0984 | https://doi.org/10.1016/j.saa.2016.12.035
13408 | N#Cc1c(-c2ccc(Br)cc2)cc(-c2ccc(Br)cc2)[nH]c1=O | CC#N | 373 | 453 |  | 0.02 | 4.531478917 |  |  | 60.4 | 67.8 | 430.0984 | https://doi.org/10.1016/j.saa.2016.12.035
13409 | N#Cc1c(-c2ccc(Br)cc2)cc(-c2ccc(Br)cc2)[nH]c1=O | CS(C)=O | 391 | 464 |  | 0.23 | 4.431363764 |  |  | 65.1 | 58.5 | 430.0984 | https://doi.org/10.1016/j.saa.2016.12.035
13410 | N#Cc1c(-c2ccc([N+](=O)[O-])cc2)cc(-c2ccc([N+](=O)[O-])cc2)[nH]c1=O | ClC(Cl)Cl | 386 | 475 |  | 0.05 | 3.84509804 |  |  |  |  | 362.3004 | https://doi.org/10.1016/j.saa.2016.12.035
13411 | N#Cc1c(-c2ccc([N+](=O)[O-])cc2)cc(-c2ccc([N+](=O)[O-])cc2)[nH]c1=O | CCOC(C)=O | 391 | 486 |  | 0.05 | 3.903089987 |  |  |  |  | 362.3004 | https://doi.org/10.1016/j.saa.2016.12.035
13412 | N#Cc1c(-c2ccc([N+](=O)[O-])cc2)cc(-c2ccc([N+](=O)[O-])cc2)[nH]c1=O | C1CCOC1 | 395 | 492 |  | 0.06 | 3.954242509 |  |  |  |  | 362.3004 | https://doi.org/10.1016/j.saa.2016.12.035
13413 | N#Cc1c(-c2ccc([N+](=O)[O-])cc2)cc(-c2ccc([N+](=O)[O-])cc2)[nH]c1=O | CO | 392 | 444 |  | 0 | 4.079181246 |  |  |  |  | 362.3004 | https://doi.org/10.1016/j.saa.2016.12.035
13414 | N#Cc1c(-c2ccc([N+](=O)[O-])cc2)cc(-c2ccc([N+](=O)[O-])cc2)[nH]c1=O | CN(C)C=O | 437 | 451 |  | 0.01 | 3.77815125 |  |  |  |  | 362.3004 | https://doi.org/10.1016/j.saa.2016.12.035
13415 | N#Cc1c(-c2ccc([N+](=O)[O-])cc2)cc(-c2ccc([N+](=O)[O-])cc2)[nH]c1=O | CC#N | 390 | 480 |  | 0.01 | 4 |  |  |  |  | 362.3004 | https://doi.org/10.1016/j.saa.2016.12.035
13416 | N#Cc1c(-c2ccc([N+](=O)[O-])cc2)cc(-c2ccc([N+](=O)[O-])cc2)[nH]c1=O | CS(C)=O | 448 | 446 |  | 0.02 | 3.84509804 |  |  |  |  | 362.3004 | https://doi.org/10.1016/j.saa.2016.12.035
13417 | N#Cc1c(-c2cccs2)cc(-c2ccc3c(c2)Cc2ccccc2-3)[nH]c1=O | ClC(Cl)Cl | 385 | 474 |  | 0.03 | 4.176091259 |  |  |  |  | 366.44316 | https://doi.org/10.1016/j.saa.2016.12.035
13418 | N#Cc1c(-c2cccs2)cc(-c2ccc3c(c2)Cc2ccccc2-3)[nH]c1=O | CCOC(C)=O | 394 | 484 |  | 0.03 | 4.301029996 |  |  |  |  | 366.44316 | https://doi.org/10.1016/j.saa.2016.12.035
13419 | N#Cc1c(-c2cccs2)cc(-c2ccc3c(c2)Cc2ccccc2-3)[nH]c1=O | C1CCOC1 | 343 | 492 |  | 0.03 | 4.380211242 |  |  |  |  | 366.44316 | https://doi.org/10.1016/j.saa.2016.12.035
13420 | N#Cc1c(-c2cccs2)cc(-c2ccc3c(c2)Cc2ccccc2-3)[nH]c1=O | CO | 394 | 438 |  | 0.01 | 3.903089987 |  |  |  |  | 366.44316 | https://doi.org/10.1016/j.saa.2016.12.035
13421 | N#Cc1c(-c2cccs2)cc(-c2ccc3c(c2)Cc2ccccc2-3)[nH]c1=O | CN(C)C=O | 440 | 457 |  | 0.01 | 3.698970004 |  |  |  |  | 366.44316 | https://doi.org/10.1016/j.saa.2016.12.035
13422 | N#Cc1c(-c2cccs2)cc(-c2ccc3c(c2)Cc2ccccc2-3)[nH]c1=O | CC#N | 389 | 486 |  | 0.02 | 3.84509804 |  |  |  |  | 366.44316 | https://doi.org/10.1016/j.saa.2016.12.035
13423 | N#Cc1c(-c2cccs2)cc(-c2ccc3c(c2)Cc2ccccc2-3)[nH]c1=O | CS(C)=O | 449 | 437 |  | 0.03 | 3.602059991 |  |  |  |  | 366.44316 | https://doi.org/10.1016/j.saa.2016.12.035
13424 | N#Cc1c(-c2cccs2)cc(-c2cccs2)[nH]c1=O | ClC(Cl)Cl | 397 | 469 |  | 0.4 | 3.477121255 |  |  |  | 62.8 | 284.36252 | https://doi.org/10.1016/j.saa.2016.12.035
13425 | N#Cc1c(-c2cccs2)cc(-c2cccs2)[nH]c1=O | CCOC(C)=O | 401 | 470 |  | 0.56 | 3.301029996 |  |  |  | 66.7 | 284.36252 | https://doi.org/10.1016/j.saa.2016.12.035
13426 | N#Cc1c(-c2cccs2)cc(-c2cccs2)[nH]c1=O | C1CCOC1 | 404 | 472 |  | 0.76 | 3 |  |  |  | 68.9 | 284.36252 | https://doi.org/10.1016/j.saa.2016.12.035
13427 | N#Cc1c(-c2cccs2)cc(-c2cccs2)[nH]c1=O | CO | 390 | 452 |  | 0.49 | 3.602059991 |  |  |  | 61.6 | 284.36252 | https://doi.org/10.1016/j.saa.2016.12.035
13428 | N#Cc1c(-c2cccs2)cc(-c2cccs2)[nH]c1=O | CN(C)C=O | 407 | 464 |  | 0.11 | 3.301029996 |  |  |  | 61.6 | 284.36252 | https://doi.org/10.1016/j.saa.2016.12.035
13429 | N#Cc1c(-c2cccs2)cc(-c2cccs2)[nH]c1=O | CC#N | 397 | 460 |  | 0.32 | 3.602059991 |  |  |  | 64.7 | 284.36252 | https://doi.org/10.1016/j.saa.2016.12.035
13430 | N#Cc1c(-c2cccs2)cc(-c2cccs2)[nH]c1=O | CS(C)=O | 414 | 468 |  | 0.61 | 3.77815125 |  |  |  | 60.1 | 284.36252 | https://doi.org/10.1016/j.saa.2016.12.035
13431 | c1ccc(-c2ccnc(-c3ccccc3)n2)cc1 | ClC(Cl)Cl | 278 | 311 | 0.6 | 0.51 | [5 empty] | 232.28528 | https://doi.org/10.1016/j.tetlet.2009.09.116
13432 | COc1ccc(-c2cc(-c3ccc(N(C)C)cc3)nc(-c3ccccc3)n2)cc1 | ClC(Cl)Cl | 365 | 453 | 7.1 | 0.49 | [5 empty] | 381.47762 | https://doi.org/10.1016/j.tetlet.2009.09.116
13433 | CN(C)c1ccc(-c2cc(-c3cccs3)nc(-c3ccccc3)n2)cc1 | ClC(Cl)Cl | 371 | 473 | 7 | 0.46 | [5 empty] | 357.47986 | https://doi.org/10.1016/j.tetlet.2009.09.116
13434 | CN(C)c1ccc(-c2cc(-c3ccc4ccccc4c3)nc(-c3ccccc3)n2)cc1 | ClC(Cl)Cl | 379 | 510 | 2.4 | 0.4 | [5 empty] | 401.51162 | https://doi.org/10.1016/j.tetlet.2009.09.116
13435 | CN(C)c1ccc(-c2cc(-c3ccc4ccccc4c3)nc(-c3ccccc3)n2)cc1 | C1CCCCC1 | 368 | 422 | 2.9 | 0.48 | [5 empty] | 401.51162 | https://doi.org/10.1016/j.tetlet.2009.09.116
13436 | CN(C)c1ccc(-c2cc(-c3ccc4ccccc4c3)nc(-c3ccccc3)n2)cc1 | CS(C)=O | 382 | 599 | 1.6 | 0.22 | [5 empty] | 401.51162 | https://doi.org/10.1016/j.tetlet.2009.09.116
13437 | CN(C)c1ccc(-c2cc(-c3ccc(C#N)cc3)nc(-c3ccccc3)n2)cc1 | ClC(Cl)Cl | 376 | 495 | 3.5 | 0.44 | [5 empty] | 376.4618 | https://doi.org/10.1016/j.tetlet.2009.09.116
13438 | c1ccc(-c2nc(-c3ccc(N4CCCC4)cc3)cc(-c3ccc4ccccc4c3)n2)cc1 | ClC(Cl)Cl | 430 | 498 | 2.4 | 0.19 |  |  |  |  | 64.8 | 427.5495 | https://doi.org/10.1016/j.tetlet.2009.09.116
13439 | N#Cc1ccc(-c2cc(-c3ccc(N4CCCC4)cc3)nc(-c3ccccc3)n2)cc1 | ClC(Cl)Cl | 385 | 518 | 3.3 | 0.23 | [5 empty] | 402.49968 | https://doi.org/10.1016/j.tetlet.2009.09.116
13440 | N#Cc1ccc(C=C(c2ccccc2)c2ccccc2)cc1 | C1CCOC1 | 321 | 390 | 31 | 0.046 |  |  |  | 57 | 46.7 | 281.3571 | https://doi.org/10.1016/j.dyepig.2016.04.014
13441 | COc1ccc(C(=Cc2ccc(C#N)cc2)c2ccc(OC)cc2)cc1 | C1CCOC1 | 350 | 395 | 6.9 | 0.045 |  |  |  |  | 60.7 | 341.40886 | https://doi.org/10.1016/j.dyepig.2016.04.014
13442 | CN(C)c1ccc(C(=Cc2ccc(C#N)cc2)c2ccc(N(C)C)cc2)cc1 | C1CCOC1 | 364 | 412 | 7.1 | 0.056 |  |  |  |  | 105.1 | 367.4945 | https://doi.org/10.1016/j.dyepig.2016.04.014
13443 | O=Cc1ccc(C=C(c2ccccc2)c2ccccc2)cc1 | C1CCOC1 | 333 | 383 | 25.4 | 0.039 |  |  |  | 59.5 | 82.3 | 284.35704 | https://doi.org/10.1016/j.dyepig.2016.04.014
13444 | COc1ccc(C(=Cc2ccc(C=O)cc2)c2ccc(OC)cc2)cc1 | C1CCOC1 | 356 | 396 | 6.7 | 0.066 |  |  |  |  | 50.4 | 344.4088 | https://doi.org/10.1016/j.dyepig.2016.04.014
13445 | CN(C)c1ccc(C(=Cc2ccc(C=O)cc2)c2ccc(N(C)C)cc2)cc1 | C1CCOC1 | 407 | 401 | 7 | 0.059 |  |  |  | 121.1 | 56.1 | 370.49444 | https://doi.org/10.1016/j.dyepig.2016.04.014
13446 | N#Cc1ccc(/C=C/c2ccc(C=C(c3ccccc3)c3ccccc3)cc2)cc1 | C1CCOC1 | 366 | 456 | 0.5 | 0.166 |  |  |  |  | 86.5 | 383.49274 | https://doi.org/10.1016/j.dyepig.2016.04.014
13447 | COc1ccc(C(=Cc2ccc(/C=C/c3ccc(C#N)cc3)cc2)c2ccc(OC)cc2)cc1 | C1CCOC1 | 379 | 467 | 1.9 | 0.03 |  |  |  | 69.5 | 84.6 | 443.5445 | https://doi.org/10.1016/j.dyepig.2016.04.014
13448 | CN(C)c1ccc(C(=Cc2ccc(/C=C/c3ccc(C#N)cc3)cc2)c2ccc(N(C)C)cc2)cc1 | C1CCOC1 | 415 | 481 | 1 | 0.042 |  |  |  |  | 121.4 | 469.63014 | https://doi.org/10.1016/j.dyepig.2016.04.014
13449 | N#C/C(=C\c1ccc(C=C(c2ccccc2)c2ccccc2)cc1)c1ccccc1 | C1CCOC1 | 366 | 468 | 1 | 0.045 |  |  |  | 76.1 | 130.1 | 383.49274 | https://doi.org/10.1016/j.dyepig.2016.04.014
13450 | COc1ccc(C(=Cc2ccc(/C=C(\C#N)c3ccccc3)cc2)c2ccc(OC)cc2)cc1 | C1CCOC1 | 388 | 510 | 0.5 | 0.028 |  |  |  |  | 152.5 | 443.5445 | https://doi.org/10.1016/j.dyepig.2016.04.014
13451 | CN(C)c1ccc(C(=Cc2ccc(/C=C(\C#N)c3ccccc3)cc2)c2ccc(N(C)C)cc2)cc1 | C1CCOC1 | 436 | 616 | 0.3 | 0.053 |  |  |  |  | 134.7 | 469.63014 | https://doi.org/10.1016/j.dyepig.2016.04.014
13452 | N#C/C(=C\c1ccc(C=C(c2ccccc2)c2ccccc2)cc1)c1ccc([N+](=O)[O-])cc1 | C1CCOC1 | 381 | 552 |  | 0.046 |  |  |  |  | 125.5 | 428.4898 | https://doi.org/10.1016/j.dyepig.2016.04.014
13453 | COc1ccc(C(=Cc2ccc(/C=C(\C#N)c3ccc([N+](=O)[O-])cc3)cc2)c2ccc(OC)cc2)cc1 | C1CCOC1 | 421 | 643 | 1.4 | 0.045 |  |  |  |  | 158.9 | 488.54156 | https://doi.org/10.1016/j.dyepig.2016.04.014
13454 | N#Cc1ccc(C=C(c2ccccc2)c2ccccc2)cc1 | N#Cc1ccc(C=C(c2ccccc2)c2ccccc2)cc1 | 343 | 467 | 2.5 | 0.382 |  |  |  |  | 80.1 | 281.3571 | https://doi.org/10.1016/j.dyepig.2016.04.014
13455 | COc1ccc(C(=Cc2ccc(C#N)cc2)c2ccc(OC)cc2)cc1 | COc1ccc(C(=Cc2ccc(C#N)cc2)c2ccc(OC)cc2)cc1 | 388 | 485 |  | 0.107 |  |  |  |  | 106.2 | 341.40886 | https://doi.org/10.1016/j.dyepig.2016.04.014
13456 | CN(C)c1ccc(C(=Cc2ccc(C#N)cc2)c2ccc(N(C)C)cc2)cc1 | CN(C)c1ccc(C(=Cc2ccc(C#N)cc2)c2ccc(N(C)C)cc2)cc1 | 415 | 550 |  | 0.006 |  |  |  |  | 157.2 | 367.4945 | https://doi.org/10.1016/j.dyepig.2016.04.014
13457 | O=Cc1ccc(C=C(c2ccccc2)c2ccccc2)cc1 | O=Cc1ccc(C=C(c2ccccc2)c2ccccc2)cc1 | 347 | 458 | 0.5 | 0.055 |  |  |  |  | 84.1 | 284.35704 | https://doi.org/10.1016/j.dyepig.2016.04.014
13458 | COc1ccc(C(=Cc2ccc(C=O)cc2)c2ccc(OC)cc2)cc1 | COc1ccc(C(=Cc2ccc(C=O)cc2)c2ccc(OC)cc2)cc1 | 375 | 525 |  | 0.012 |  |  |  |  | 131.1 | 344.4088 | https://doi.org/10.1016/j.dyepig.2016.04.014
13459 | CN(C)c1ccc(C(=Cc2ccc(C=O)cc2)c2ccc(N(C)C)cc2)cc1 | CN(C)c1ccc(C(=Cc2ccc(C=O)cc2)c2ccc(N(C)C)cc2)cc1 | 445 | 578 |  | 0.004 |  |  |  |  | 102.3 | 370.49444 | https://doi.org/10.1016/j.dyepig.2016.04.014
13460 | N#Cc1ccc(/C=C/c2ccc(C=C(c3ccccc3)c3ccccc3)cc2)cc1 | N#Cc1ccc(/C=C/c2ccc(C=C(c3ccccc3)c3ccccc3)cc2)cc1 | 395 | 482 | 1.5 | 0.36 |  |  |  |  | 77.4 | 383.49274 | https://doi.org/10.1016/j.dyepig.2016.04.014
13461 | COc1ccc(C(=Cc2ccc(/C=C/c3ccc(C#N)cc3)cc2)c2ccc(OC)cc2)cc1 | COc1ccc(C(=Cc2ccc(/C=C/c3ccc(C#N)cc3)cc2)c2ccc(OC)cc2)cc1 | 395 | 524 | 1.1 | 0.43 |  |  |  |  | 75.1 | 443.5445 | https://doi.org/10.1016/j.dyepig.2016.04.014
13462 | CN(C)c1ccc(C(=Cc2ccc(/C=C/c3ccc(C#N)cc3)cc2)c2ccc(N(C)C)cc2)cc1 | CN(C)c1ccc(C(=Cc2ccc(/C=C/c3ccc(C#N)cc3)cc2)c2ccc(N(C)C)cc2)cc1 | 437 | 592 | 0.4 | 0.091 |  |  |  |  | 138.3 | 469.63014 | https://doi.org/10.1016/j.dyepig.2016.04.014
13463 | N#C/C(=C\c1ccc(C=C(c2ccccc2)c2ccccc2)cc1)c1ccccc1 | N#C/C(=C\c1ccc(C=C(c2ccccc2)c2ccccc2)cc1)c1ccccc1 | 339 | 499 | 1.5 | 0.344 |  |  |  |  | 75.1 | 383.49274 | https://doi.org/10.1016/j.dyepig.2016.04.014
13464 | COc1ccc(C(=Cc2ccc(/C=C(\C#N)c3ccccc3)cc2)c2ccc(OC)cc2)cc1 | COc1ccc(C(=Cc2ccc(/C=C(\C#N)c3ccccc3)cc2)c2ccc(OC)cc2)cc1 | 410 | 519 | 0.3 | 0.265 |  |  |  |  | 98.3 | 443.5445 | https://doi.org/10.1016/j.dyepig.2016.04.014
13465 | CN(C)c1ccc(C(=Cc2ccc(/C=C(\C#N)c3ccccc3)cc2)c2ccc(N(C)C)cc2)cc1 | CN(C)c1ccc(C(=Cc2ccc(/C=C(\C#N)c3ccccc3)cc2)c2ccc(N(C)C)cc2)cc1 | 449 | 636 | 1 | 0.053 |  |  |  |  | 144 | 469.63014 | https://doi.org/10.1016/j.dyepig.2016.04.014
13466 | N#C/C(=C\c1ccc(C=C(c2ccccc2)c2ccccc2)cc1)c1ccc([N+](=O)[O-])cc1 | N#C/C(=C\c1ccc(C=C(c2ccccc2)c2ccccc2)cc1)c1ccc([N+](=O)[O-])cc1 | 413 | 619 | 11.7 | 0.461 |  |  |  |  | 126.1 | 428.4898 | https://doi.org/10.1016/j.dyepig.2016.04.014
13467 | COc1ccc(C(=Cc2ccc(/C=C(\C#N)c3ccc([N+](=O)[O-])cc3)cc2)c2ccc(OC)cc2)cc1 | COc1ccc(C(=Cc2ccc(/C=C(\C#N)c3ccc([N+](=O)[O-])cc3)cc2)c2ccc(OC)cc2)cc1 | 450 | 687 | 2.4 | 0.014 |  |  |  |  | 99.6 | 488.54156 | https://doi.org/10.1016/j.dyepig.2016.04.014
13468 | Brc1ccc(-c2nc(-c3ccc(C#Cc4ccc(-n5c6ccccc6c6ccccc65)cc4)cc3)nc(-c3ccc(C#Cc4ccc(-n5c6ccccc6c6ccccc65)cc4)cc3)n2)cc1 | ClCCl | 357 | 498 | 4.07 | 0.65 | 4.854913022 |  |  |  | 96.5 | 918.89584 | https://doi.org/10.1016/j.jlumin.2014.07.025
13469 | C(#Cc1ccc(-n2c3ccccc3c3ccccc32)cc1)c1ccc(-c2nc(-c3ccc(C#Cc4ccc(-n5c6ccccc6c6ccccc65)cc4)cc3)nc(-c3ccc(C#Cc4ccc(-n5c6ccccc6c6ccccc65)cc4)cc3)n2)cc1 | ClCCl | 361 | 500 | 4.16 | 0.67 | 4.998259338 |  |  |  | 96.5 | 1105.31412 | https://doi.org/10.1016/j.jlumin.2014.07.025
13470 | Brc1ccc(-c2nc(-c3ccc(C#Cc4ccc(-n5c6ccccc6c6ccccc65)cc4)cc3)nc(-c3ccc(C#Cc4ccc(-n5c6ccccc6c6ccccc65)cc4)cc3)n2)cc1 | CCCCCC |  | 411 |  | 0.9 |  |  |  |  | 61.1 | 918.89584 | https://doi.org/10.1016/j.jlumin.2014.07.025
13471 | Brc1ccc(-c2nc(-c3ccc(C#Cc4ccc(-n5c6ccccc6c6ccccc65)cc4)cc3)nc(-c3ccc(C#Cc4ccc(-n5c6ccccc6c6ccccc65)cc4)cc3)n2)cc1 | Cc1ccccc1 |  | 432 |  | 0.96 |  |  |  |  | 62.4 | 918.89584 | https://doi.org/10.1016/j.jlumin.2014.07.025
13472 | Brc1ccc(-c2nc(-c3ccc(C#Cc4ccc(-n5c6ccccc6c6ccccc65)cc4)cc3)nc(-c3ccc(C#Cc4ccc(-n5c6ccccc6c6ccccc65)cc4)cc3)n2)cc1 | C1CCOC1 |  | 465 |  | 0.68 |  |  |  |  | 73 | 918.89584 | https://doi.org/10.1016/j.jlumin.2014.07.025
13473 | Brc1ccc(-c2nc(-c3ccc(C#Cc4ccc(-n5c6ccccc6c6ccccc65)cc4)cc3)nc(-c3ccc(C#Cc4ccc(-n5c6ccccc6c6ccccc65)cc4)cc3)n2)cc1 | CC#N |  | 563 |  | 0.02 |  |  |  |  | 130.5 | 918.89584 | https://doi.org/10.1016/j.jlumin.2014.07.025
13474 | C(#Cc1ccc(-n2c3ccccc3c3ccccc32)cc1)c1ccc(-c2nc(-c3ccc(C#Cc4ccc(-n5c6ccccc6c6ccccc65)cc4)cc3)nc(-c3ccc(C#Cc4ccc(-n5c6ccccc6c6ccccc65)cc4)cc3)n2)cc1 | CCCCCC |  | 405 |  | 0.94 |  |  |  |  | 55.3 | 1105.31412 | https://doi.org/10.1016/j.jlumin.2014.07.025
13475 | C(#Cc1ccc(-n2c3ccccc3c3ccccc32)cc1)c1ccc(-c2nc(-c3ccc(C#Cc4ccc(-n5c6ccccc6c6ccccc65)cc4)cc3)nc(-c3ccc(C#Cc4ccc(-n5c6ccccc6c6ccccc65)cc4)cc3)n2)cc1 | Cc1ccccc1 |  | 428 |  | 1 |  |  |  |  | 60.5 | 1105.31412 | https://doi.org/10.1016/j.jlumin.2014.07.025
13476 | C(#Cc1ccc(-n2c3ccccc3c3ccccc32)cc1)c1ccc(-c2nc(-c3ccc(C#Cc4ccc(-n5c6ccccc6c6ccccc65)cc4)cc3)nc(-c3ccc(C#Cc4ccc(-n5c6ccccc6c6ccccc65)cc4)cc3)n2)cc1 | C1CCOC1 |  | 467 |  | 0.69 |  |  |  |  | 73.1 | 1105.31412 | https://doi.org/10.1016/j.jlumin.2014.07.025
13477 | C(#Cc1ccc(-n2c3ccccc3c3ccccc32)cc1)c1ccc(-c2nc(-c3ccc(C#Cc4ccc(-n5c6ccccc6c6ccccc65)cc4)cc3)nc(-c3ccc(C#Cc4ccc(-n5c6ccccc6c6ccccc65)cc4)cc3)n2)cc1 | CC#N |  | 565 |  | 0.02 |  |  |  |  | 131.4 | 1105.31412 | https://doi.org/10.1016/j.jlumin.2014.07.025
13478 | Cc1nc2cccc(-c3nc4ccccc4o3)c2c(=O)[nH]1 | CN(C)C=O | 310 | 398 |  | 0.392 | [5 empty] | 277.28234 | https://doi.org/10.1016/j.molstruc.2019.126984
13479 | Cc1nc2cccc(-c3nc4ccc(Cl)cc4o3)c2c(=O)[nH]1 | CN(C)C=O | 310 | 401 |  | 0.275 | [5 empty] | 311.7274 | https://doi.org/10.1016/j.molstruc.2019.126984
13480 | Cc1ccc2nc(-c3cccc4nc(C)[nH]c(=O)c34)oc2c1 | CN(C)C=O | 310 | 410 |  | 0.076 | [5 empty] | 291.30922 | https://doi.org/10.1016/j.molstruc.2019.126984
13481 | Cc1nc2cccc(-c3nc4ccccc4s3)c2c(=O)[nH]1 | CN(C)C=O | 319 | 416 |  | 0.202 | [5 empty] | 293.34934 | https://doi.org/10.1016/j.molstruc.2019.126984
13482 | Cc1nc2cccc(-c3nc4ccccc4[nH]3)c2c(=O)[nH]1 | CN(C)C=O | 313 | 441 |  | 0.088 | [5 empty] | 276.29828 | https://doi.org/10.1016/j.molstruc.2019.126984
13483 | Cc1ccc2nc(-c3cccc4nc(C)[nH]c(=O)c34)[nH]c2c1 | CN(C)C=O | 322 | 431 |  | 0.036 | [5 empty] | 290.32516 | https://doi.org/10.1016/j.molstruc.2019.126984
13484 | Cc1nc2cccc(-c3nc4ccc([N+](=O)[O-])cc4[nH]3)c2c(=O)[nH]1 | CN(C)C=O | 310 | 450 |  | 0.017 | [5 empty] | 321.29534 | https://doi.org/10.1016/j.molstruc.2019.126984
13485 | Cc1ccc(-n2c3ccccc3c3cc(-c4ccc5[n+](c4)[B-](F)(F)n4c-5nc5c6ccccc6c6ccccc6c54)ccc32)cc1 | ClC(Cl)Cl | 444 | 529 | 15 | 0.9571 |  |  |  | 76.3 | 64.1 | 598.4625 | https://doi.org/10.1016/j.dyepig.2018.11.032
13486 | CCC1=C(C)C2C(c3ccc(-c4ccc(-c5nc6c7ccccc7c7ccccc7c6n5-c5ccc(C(C)(C)C)cc5)cc4)cc3)c3c(C)c(CC)c(C)n3[B-](F)(F)[N+]2=C1C | ClC(Cl)Cl | 526 | 556 | 17 | 0.6722 |  |  |  | 25.7 | 31.6 | 806.84982 | https://doi.org/10.1016/j.dyepig.2018.11.032
13487 | CCC1(CC)c2cc(/C=C/c3ccc(/C=C/c4ccc5c(c4)C(CC)(CC)c4cc(N6c7ccccc7Sc7ccccc76)ccc4-5)cc3)ccc2-c2ccc(N3c4ccccc4Sc4ccccc43)cc21 | ClCCl | 418 | 435 |  | 0.33 | 4.726727209 |  |  | 70.8 | 55.2 | 965.33864 | https://doi.org/10.1016/j.jlumin.2018.09.001
13488 | CCC1(CC)c2cc(/C=C/c3cc(Br)c(/C=C/c4ccc5c(c4)C(CC)(CC)c4cc(N6c7ccccc7Sc7ccccc76)ccc4-5)cc3Br)ccc2-c2ccc(N3c4ccccc4Sc4ccccc43)cc21 | ClCCl | 426 | 550 |  | 0.08 | 4.532754379 |  |  | 109.1 | 178.8 | 1123.13076 | https://doi.org/10.1016/j.jlumin.2018.09.001
13489 | CCC1(CC)c2cc(/C=C/c3cc(C#N)c(/C=C/c4ccc5c(c4)C(CC)(CC)c4cc(N6c7ccccc7Sc7ccccc76)ccc4-5)cc3C#N)ccc2-c2ccc(N3c4ccccc4Sc4ccccc43)cc21 | ClCCl | 419 | 520 |  | 0.01 | 4.672097858 |  |  | 142.5 | 114.8 | 1015.35876 | https://doi.org/10.1016/j.jlumin.2018.09.001
13490 | CCCCCCCCCCCCOc1cc(/C=C/c2ccc3c(c2)C(CC)(CC)c2cc(N4c5ccccc5Sc5ccccc54)ccc2-3)c(OCCCCCCCCCCCC)cc1/C=C/c1ccc2c(c1)C(CC)(CC)c1cc(N3c4ccccc4Sc4ccccc43)ccc1-2 | ClCCl | 420 | 477 |  | 0.37 | 4.914343157 |  |  | 73.2 | 63.3 | 1333.98176 | https://doi.org/10.1016/j.jlumin.2018.09.001
13491 | CCC1(CC)c2cc(/C=C/c3ccc(/C=C/c4ccc5c(c4)C(CC)(CC)c4cc(N6c7ccccc7Sc7ccccc76)ccc4-5)cc3)ccc2-c2ccc(N3c4ccccc4Sc4ccccc43)cc21 | CCCCCC | 440.6462585 | 455 |  | 0.72 |  |  |  | 74.5 | 68.2 | 965.33864 | https://doi.org/10.1016/j.jlumin.2018.09.001
13492 | CCC1(CC)c2cc(/C=C/c3ccc(/C=C/c4ccc5c(c4)C(CC)(CC)c4cc(N6c7ccccc7Sc7ccccc76)ccc4-5)cc3)ccc2-c2ccc(N3c4ccccc4Sc4ccccc43)cc21 | Cc1ccccc1 | 446.4285714 | 462 |  | 0.58 |  |  |  | 76.2 | 70.6 | 965.33864 | https://doi.org/10.1016/j.jlumin.2018.09.001
13493 | CCC1(CC)c2cc(/C=C/c3ccc(/C=C/c4ccc5c(c4)C(CC)(CC)c4cc(N6c7ccccc7Sc7ccccc76)ccc4-5)cc3)ccc2-c2ccc(N3c4ccccc4Sc4ccccc43)cc21 | C1CCOC1 | 444.7278912 | 434 |  | 0.33 |  |  |  | 74.2 | 56 | 965.33864 | https://doi.org/10.1016/j.jlumin.2018.09.001
13494 | CCC1(CC)c2cc(/C=C/c3ccc(/C=C/c4ccc5c(c4)C(CC)(CC)c4cc(N6c7ccccc7Sc7ccccc76)ccc4-5)cc3)ccc2-c2ccc(N3c4ccccc4Sc4ccccc43)cc21 | CC#N | 441.4965986 | 457 |  | 0.26 |  |  |  | 72.5 | 66.1 | 965.33864 | https://doi.org/10.1016/j.jlumin.2018.09.001
13495 | CCC1(CC)c2cc(/C=C/c3cc(Br)c(/C=C/c4ccc5c(c4)C(CC)(CC)c4cc(N6c7ccccc7Sc7ccccc76)ccc4-5)cc3Br)ccc2-c2ccc(N3c4ccccc4Sc4ccccc43)cc21 | CCCCCC | 433.4188034 | 478 |  | 0.35 |  |  |  | 101.1 | 78.2 | 1123.13076 | https://doi.org/10.1016/j.jlumin.2018.09.001
13496 | CCC1(CC)c2cc(/C=C/c3cc(Br)c(/C=C/c4ccc5c(c4)C(CC)(CC)c4cc(N6c7ccccc7Sc7ccccc76)ccc4-5)cc3Br)ccc2-c2ccc(N3c4ccccc4Sc4ccccc43)cc21 | Cc1ccccc1 | 439.9145299 | 515 |  | 0.22 |  |  |  | 98.7 | 90.3 | 1123.13076 | https://doi.org/10.1016/j.jlumin.2018.09.001
13497 | CCC1(CC)c2cc(/C=C/c3cc(Br)c(/C=C/c4ccc5c(c4)C(CC)(CC)c4cc(N6c7ccccc7Sc7ccccc76)ccc4-5)cc3Br)ccc2-c2ccc(N3c4ccccc4Sc4ccccc43)cc21 | C1CCOC1 | 439.9145299 | 522 |  | 0.08 |  |  |  | 96.6 |  | 1123.13076 | https://doi.org/10.1016/j.jlumin.2018.09.001
13498 | CCC1(CC)c2cc(/C=C/c3cc(Br)c(/C=C/c4ccc5c(c4)C(CC)(CC)c4cc(N6c7ccccc7Sc7ccccc76)ccc4-5)cc3Br)ccc2-c2ccc(N3c4ccccc4Sc4ccccc43)cc21 | CC#N | 435.8119658 | 573 |  | 0.05 |  |  |  | 96.3 |  | 1123.13076 | https://doi.org/10.1016/j.jlumin.2018.09.001
13499 | CCC1(CC)c2cc(/C=C/c3cc(C#N)c(/C=C/c4ccc5c(c4)C(CC)(CC)c4cc(N6c7ccccc7Sc7ccccc76)ccc4-5)cc3C#N)ccc2-c2ccc(N3c4ccccc4Sc4ccccc43)cc21 | CCCCCC |  | 518 |  | 0.11 |  |  |  |  | 59.8 | 1015.35876 | https://doi.org/10.1016/j.jlumin.2018.09.001
13500 | CCC1(CC)c2cc(/C=C/c3cc(C#N)c(/C=C/c4ccc5c(c4)C(CC)(CC)c4cc(N6c7ccccc7Sc7ccccc76)ccc4-5)cc3C#N)ccc2-c2ccc(N3c4ccccc4Sc4ccccc43)cc21 | Cc1ccccc1 |  | 547 |  | 0.06 |  |  |  |  | 88.6 | 1015.35876 | https://doi.org/10.1016/j.jlumin.2018.09.001
13501 | CCC1(CC)c2cc(/C=C/c3cc(C#N)c(/C=C/c4ccc5c(c4)C(CC)(CC)c4cc(N6c7ccccc7Sc7ccccc76)ccc4-5)cc3C#N)ccc2-c2ccc(N3c4ccccc4Sc4ccccc43)cc21 | C1CCOC1 |  | 514 |  | 0.01 | [5 empty] | 1015.35876 | https://doi.org/10.1016/j.jlumin.2018.09.001
13502 | CCC1(CC)c2cc(/C=C/c3cc(C#N)c(/C=C/c4ccc5c(c4)C(CC)(CC)c4cc(N6c7ccccc7Sc7ccccc76)ccc4-5)cc3C#N)ccc2-c2ccc(N3c4ccccc4Sc4ccccc43)cc21 | CC#N |  | 610 | [7 empty] | 1015.35876 | https://doi.org/10.1016/j.jlumin.2018.09.001
13503 | CCCCCCCCCCCCOc1cc(/C=C/c2ccc3c(c2)C(CC)(CC)c2cc(N4c5ccccc5Sc5ccccc54)ccc2-3)c(OCCCCCCCCCCCC)cc1/C=C/c1ccc2c(c1)C(CC)(CC)c1cc(N3c4ccccc4Sc4ccccc43)ccc1-2 | CCCCCC | 436.3793103 | 477 |  | 0.74 |  |  |  | 72.7 | 56.2 | 1333.98176 | https://doi.org/10.1016/j.jlumin.2018.09.001
13504 | CCCCCCCCCCCCOc1cc(/C=C/c2ccc3c(c2)C(CC)(CC)c2cc(N4c5ccccc5Sc5ccccc54)ccc2-3)c(OCCCCCCCCCCCC)cc1/C=C/c1ccc2c(c1)C(CC)(CC)c1cc(N3c4ccccc4Sc4ccccc43)ccc1-2 | Cc1ccccc1 | 442.9310345 | 468 |  | 0.73 |  |  |  | 73.9 | 57.2 | 1333.98176 | https://doi.org/10.1016/j.jlumin.2018.09.001
13505 | CCCCCCCCCCCCOc1cc(/C=C/c2ccc3c(c2)C(CC)(CC)c2cc(N4c5ccccc5Sc5ccccc54)ccc2-3)c(OCCCCCCCCCCCC)cc1/C=C/c1ccc2c(c1)C(CC)(CC)c1cc(N3c4ccccc4Sc4ccccc43)ccc1-2 | C1CCOC1 | 442.4137931 | 474 |  | 0.59 |  |  |  | 73.1 | 59.6 | 1333.98176 | https://doi.org/10.1016/j.jlumin.2018.09.001
13506 | CCCCCCCCCCCCOc1cc(/C=C/c2ccc3c(c2)C(CC)(CC)c2cc(N4c5ccccc5Sc5ccccc54)ccc2-3)c(OCCCCCCCCCCCC)cc1/C=C/c1ccc2c(c1)C(CC)(CC)c1cc(N3c4ccccc4Sc4ccccc43)ccc1-2 | CC#N | 436.7241379 | 473 |  | 0.52 |  |  |  | 72.8 | 71.1 | 1333.98176 | https://doi.org/10.1016/j.jlumin.2018.09.001
13507 | Cc1ccc(Nc2ccc(Nc3ccc(C)cc3)c3c2C(=O)c2ccccc2C3=O)cc1 | C1CCCCC1 | 639 | 680 | [5 empty] | 122 | 57.9 | 418.49468 | https://doi.org/10.1016/j.saa.2011.02.003
13508 | Cc1ccc(Nc2ccc(Nc3ccc(C)cc3)c3c2C(=O)c2ccccc2C3=O)cc1 | c1ccccc1 | 642 | 684 | [7 empty] | 418.49468 | https://doi.org/10.1016/j.saa.2011.02.003
13509 | Cc1ccc(Nc2ccc(Nc3ccc(C)cc3)c3c2C(=O)c2ccccc2C3=O)cc1 | C1COCCO1 | 638 | 684 | [7 empty] | 418.49468 | https://doi.org/10.1016/j.saa.2011.02.003
13510 | Cc1ccc(Nc2ccc(Nc3ccc(C)cc3)c3c2C(=O)c2ccccc2C3=O)cc1 | ClC(Cl)(Cl)Cl | 642 | 685 | [7 empty] | 418.49468 | https://doi.org/10.1016/j.saa.2011.02.003
13511 | Cc1ccc(Nc2ccc(Nc3ccc(C)cc3)c3c2C(=O)c2ccccc2C3=O)cc1 | CC(C)=O | 638 | 684 | [7 empty] | 418.49468 | https://doi.org/10.1016/j.saa.2011.02.003
13512 | Cc1ccc(Nc2ccc(Nc3ccc(C)cc3)c3c2C(=O)c2ccccc2C3=O)cc1 | CN(C)C=O | 643 | 686 | [7 empty] | 418.49468 | https://doi.org/10.1016/j.saa.2011.02.003
13513 | Cc1ccc(Nc2ccc(Nc3ccc(C)cc3)c3c2C(=O)c2ccccc2C3=O)cc1 | CS(C)=O | 644 | 689 | [5 empty] | 126.9 |  | 418.49468 | https://doi.org/10.1016/j.saa.2011.02.003
13514 | Cc1ccc(Nc2ccc(Nc3ccc(C)cc3)c3c2C(=O)c2ccccc2C3=O)cc1 | CO | 636 | 682 | [5 empty] | 121.3 | 43.8 | 418.49468 | https://doi.org/10.1016/j.saa.2011.02.003
13515 | Cc1ccc(Nc2ccc(Nc3ccc(C)cc3)c3c2C(=O)c2ccccc2C3=O)cc1 | CCO | 637 | 684 | [7 empty] | 418.49468 | https://doi.org/10.1016/j.saa.2011.02.003
13516 | Cc1ccc(Nc2ccc(Nc3ccc(C)cc3)c3c2C(=O)c2ccccc2C3=O)cc1 | CCCCO | 639 | 683 | [7 empty] | 418.49468 | https://doi.org/10.1016/j.saa.2011.02.003
13517 | Cc1ccc(Nc2ccc(Nc3ccc(C)cc3)c3c2C(=O)c2ccccc2C3=O)cc1 | CCCCCCO | 642 | 682 | [7 empty] | 418.49468 | https://doi.org/10.1016/j.saa.2011.02.003
13518 | Cc1ccc(Nc2ccc(Nc3ccc(C)cc3)c3c2C(=O)c2ccccc2C3=O)cc1 | CCCCCCCO | 641 | 684 | [7 empty] | 418.49468 | https://doi.org/10.1016/j.saa.2011.02.003
13519 | Cc1ccc(Nc2ccc(Nc3ccc(C)cc3)c3c2C(=O)c2ccccc2C3=O)cc1 | CCCCCCCCCCO | 644 | 682 | [7 empty] | 418.49468 | https://doi.org/10.1016/j.saa.2011.02.003
13520 | CCCCNc1ccc(NCCCC)c2c1C(=O)c1ccccc1C2=O | C1CCCCC1 | 646 | 665 | [5 empty] | 94 | 35.4 | 350.46044 | https://doi.org/10.1016/j.saa.2011.02.003
13521 | CCCCNc1ccc(NCCCC)c2c1C(=O)c1ccccc1C2=O | c1ccccc1 | 648 | 667 | [7 empty] | 350.46044 | https://doi.org/10.1016/j.saa.2011.02.003
13522 | CCCCNc1ccc(NCCCC)c2c1C(=O)c1ccccc1C2=O | C1COCCO1 | 644 | 672 | [7 empty] | 350.46044 | https://doi.org/10.1016/j.saa.2011.02.003
13523 | CCCCNc1ccc(NCCCC)c2c1C(=O)c1ccccc1C2=O | ClC(Cl)(Cl)Cl | 649 | 675 | [7 empty] | 350.46044 | https://doi.org/10.1016/j.saa.2011.02.003
13524 | CCCCNc1ccc(NCCCC)c2c1C(=O)c1ccccc1C2=O | CC(C)=O | 642 | 671 | [7 empty] | 350.46044 | https://doi.org/10.1016/j.saa.2011.02.003
13525 | CCCCNc1ccc(NCCCC)c2c1C(=O)c1ccccc1C2=O | CN(C)C=O | 643 | 664 | [7 empty] | 350.46044 | https://doi.org/10.1016/j.saa.2011.02.003
13526 | CCCCNc1ccc(NCCCC)c2c1C(=O)c1ccccc1C2=O | CS(C)=O | 645 | 678 | [5 empty] | 89 | 44 | 350.46044 | https://doi.org/10.1016/j.saa.2011.02.003
13527 | CCCCNc1ccc(NCCCC)c2c1C(=O)c1ccccc1C2=O | CO | 640 | 666 | [5 empty] | 84.1 | 41.2 | 350.46044 | https://doi.org/10.1016/j.saa.2011.02.003
13528 | CCCCNc1ccc(NCCCC)c2c1C(=O)c1ccccc1C2=O | CCO | 643 | 674 | [7 empty] | 350.46044 | https://doi.org/10.1016/j.saa.2011.02.003
13529 | CCCCNc1ccc(NCCCC)c2c1C(=O)c1ccccc1C2=O | CCCCO | 646 | 671 | [7 empty] | 350.46044 | https://doi.org/10.1016/j.saa.2011.02.003
13530 | CCCCNc1ccc(NCCCC)c2c1C(=O)c1ccccc1C2=O | CCCCCCO | 647 | 670 | [7 empty] | 350.46044 | https://doi.org/10.1016/j.saa.2011.02.003
13531 | CCCCNc1ccc(NCCCC)c2c1C(=O)c1ccccc1C2=O | CCCCCCCO | 648 | 661 | [7 empty] | 350.46044 | https://doi.org/10.1016/j.saa.2011.02.003
13532 | CCCCNc1ccc(NCCCC)c2c1C(=O)c1ccccc1C2=O | CCCCCCCCCCO | 649 | 668 | [7 empty] | 350.46044 | https://doi.org/10.1016/j.saa.2011.02.003
13533 | CCNc1ccc(NCC)c2c1C(=O)c1ccccc1C2=O | C1CCCCC1 | 643 | 670 | [5 empty] | 90.7 | 35.1 | 294.35292 | https://doi.org/10.1016/j.saa.2011.02.003
13534 | CCNc1ccc(NCC)c2c1C(=O)c1ccccc1C2=O | c1ccccc1 | 646 | 670 | [7 empty] | 294.35292 | https://doi.org/10.1016/j.saa.2011.02.003
13535 | CCNc1ccc(NCC)c2c1C(=O)c1ccccc1C2=O | C1COCCO1 | 642 | 684 | [7 empty] | 294.35292 | https://doi.org/10.1016/j.saa.2011.02.003
13536 | CCNc1ccc(NCC)c2c1C(=O)c1ccccc1C2=O | ClC(Cl)(Cl)Cl | 646 | 679 | [7 empty] | 294.35292 | https://doi.org/10.1016/j.saa.2011.02.003
13537 | CCNc1ccc(NCC)c2c1C(=O)c1ccccc1C2=O | CC(C)=O | 640 | 671 | [7 empty] | 294.35292 | https://doi.org/10.1016/j.saa.2011.02.003
13538 | CCNc1ccc(NCC)c2c1C(=O)c1ccccc1C2=O | CN(C)C=O | 641 | 680 | [7 empty] | 294.35292 | https://doi.org/10.1016/j.saa.2011.02.003
13539 | CCNc1ccc(NCC)c2c1C(=O)c1ccccc1C2=O | CS(C)=O | 644 | 672 | [5 empty] | 86.9 | 37 | 294.35292 | https://doi.org/10.1016/j.saa.2011.02.003
13540 | CCNc1ccc(NCC)c2c1C(=O)c1ccccc1C2=O | CO | 639 | 669 | [5 empty] | 84.8 | 37 | 294.35292 | https://doi.org/10.1016/j.saa.2011.02.003
13541 | CCNc1ccc(NCC)c2c1C(=O)c1ccccc1C2=O | CCO | 641 | 672 | [7 empty] | 294.35292 | https://doi.org/10.1016/j.saa.2011.02.003
13542 | CCNc1ccc(NCC)c2c1C(=O)c1ccccc1C2=O | CCCCO | 644 | 670 | [7 empty] | 294.35292 | https://doi.org/10.1016/j.saa.2011.02.003
13543 | CCNc1ccc(NCC)c2c1C(=O)c1ccccc1C2=O | CCCCCCO | 645 | 663 | [7 empty] | 294.35292 | https://doi.org/10.1016/j.saa.2011.02.003
13544 | CCNc1ccc(NCC)c2c1C(=O)c1ccccc1C2=O | CCCCCCCO | 646 | 666 | [7 empty] | 294.35292 | https://doi.org/10.1016/j.saa.2011.02.003
13545 | CCNc1ccc(NCC)c2c1C(=O)c1ccccc1C2=O | CCCCCCCCCCO | 647 | 672 | [7 empty] | 294.35292 | https://doi.org/10.1016/j.saa.2011.02.003
13546 | N#Cc1ccccc1N | C1CCCCC1 | 314 | 348 | 2.8 | 0.1 | [5 empty] | 118.13864 | https://doi.org/10.1016/j.cplett.2006.03.073
13547 | N#Cc1ccccc1N | CC#N | 321 | 368 | 5.8 | 0.26 | 3.658011397 |  |  |  |  | 118.13864 | https://doi.org/10.1016/j.cplett.2006.03.073
13548 | N#Cc1ccccc1N | CCO | 325 | 377 | 6.9 | 0.34 | [5 empty] | 118.13864 | https://doi.org/10.1016/j.cplett.2006.03.073
13549 | N#Cc1ccccc1N | OCC(F)(F)F | 314 | 376 | 0.18 | 0.007 | [5 empty] | 118.13864 | https://doi.org/10.1016/j.cplett.2006.03.073
13550 | N#Cc1ccccc1N | O | 315 | 383 | 0.11 | 0.005 | 3.591064607 |  |  |  |  | 118.13864 | https://doi.org/10.1016/j.cplett.2006.03.073
13551 | N#Cc1cccc(N)c1 | C1CCCCC1 | 310 | 343 | 2.4 | 0.062 | [5 empty] | 118.13864 | https://doi.org/10.1016/j.cplett.2006.03.073
13552 | N#Cc1cccc(N)c1 | CCO | 321 | 384 | 6.2 | 0.19 | [5 empty] | 118.13864 | https://doi.org/10.1016/j.cplett.2006.03.073
13553 | N#Cc1cccc(N)c1 | OCC(F)(F)F | 300 | 380 | 0.11 | 0.0054 | [5 empty] | 118.13864 | https://doi.org/10.1016/j.cplett.2006.03.073
13554 | N#Cc1cccc(N)c1 | O | 307 | 392 | 0.045 | 0.0019 | 3.367355921 |  |  |  |  | 118.13864 | https://doi.org/10.1016/j.cplett.2006.03.073
13555 | N#Cc1ccc(N)cc1 | C1CCCCC1 | 283 | 323 | 5.6 | 0.13 | [5 empty] | 118.13864 | https://doi.org/10.1016/j.cplett.2006.03.073
13556 | N#Cc1ccc(N)cc1 | CCO | 276 | 341 | 0.68 | 0.041 | [5 empty] | 118.13864 | https://doi.org/10.1016/j.cplett.2006.03.073
13557 | N#Cc1ccc(N)cc1 | OCC(F)(F)F | 264 | 335 | 0.13 | 0.0052 | [5 empty] | 118.13864 | https://doi.org/10.1016/j.cplett.2006.03.073
13558 | N#Cc1ccc(N)cc1 | O | 283 | 344 | 0.067 | 0.0046 | 4.255272505 |  |  |  |  | 118.13864 | https://doi.org/10.1016/j.cplett.2006.03.073
13559 | N#Cc1ccc(N)cc1C#N | CCCCCCC | 316 | 353 | 2.5 | 0.03 | [5 empty] | 143.1487 | https://doi.org/10.1016/j.cplett.2006.03.073
13560 | N#Cc1ccc(N)cc1C#N | CC#N | 328 | 384 | 4.9 | 0.22 | 3.72427587 |  |  |  |  | 143.1487 | https://doi.org/10.1016/j.cplett.2006.03.073
13561 | N#Cc1ccc(N)cc1C#N | CCO | 335 | 394 | 6.8 | 0.26 | [5 empty] | 143.1487 | https://doi.org/10.1016/j.cplett.2006.03.073
13562 | N#Cc1ccc(N)cc1C#N | O | 326 | 401 | 1.5 | 0.09 | 3.698970004 |  |  |  |  | 143.1487 | https://doi.org/10.1016/j.cplett.2006.03.073
13563 | N#Cc1cc(N)cc(C#N)c1 | CCCCCCC | 325 | 360 | 2.3 | 0.05 | [5 empty] | 143.1487 | https://doi.org/10.1016/j.cplett.2006.03.073
13564 | N#Cc1cc(N)cc(C#N)c1 | CC#N | 340 | 392 | 4.1 | 0.11 | 3.491361694 |  |  |  |  | 143.1487 | https://doi.org/10.1016/j.cplett.2006.03.073
13565 | N#Cc1cc(N)cc(C#N)c1 | CCO | 346 | 402 | 5.8 | 0.12 | [5 empty] | 143.1487 | https://doi.org/10.1016/j.cplett.2006.03.073
13566 | N#Cc1cc(N)cc(C#N)c1 | O | 330 | 408 | 5.8 | 0.14 | 3.423245874 |  |  |  |  | 143.1487 | https://doi.org/10.1016/j.cplett.2006.03.073
13567 | N#Cc1cccc(N)c1C#N | CCCCCCC | 334 | 374 | 2.9 | 0.1 | [5 empty] | 143.1487 | https://doi.org/10.1016/j.cplett.2006.03.073
13568 | N#Cc1cccc(N)c1C#N | CC#N | 349 | 404 | 11 | 0.51 | 3.728353782 |  |  |  |  | 143.1487 | https://doi.org/10.1016/j.cplett.2006.03.073
13569 | N#Cc1cccc(N)c1C#N | CCO | 354 | 414 | 14 | 0.66 | [5 empty] | 143.1487 | https://doi.org/10.1016/j.cplett.2006.03.073
13570 | N#Cc1cccc(N)c1C#N | O | 346 | 419 | 15 | 0.65 | [5 empty] | 143.1487 | https://doi.org/10.1016/j.cplett.2006.03.073
13571 | N#Cc1ccc(N)c(C#N)c1 | CCCCCCC | 325 | 350 | 3.3 | 0.1 | [5 empty] | 143.1487 | https://doi.org/10.1016/j.cplett.2006.03.073
13572 | N#Cc1ccc(N)c(C#N)c1 | CC#N | 326 | 367 | 3.6 | 0.14 | 3.633468456 |  |  |  |  | 143.1487 | https://doi.org/10.1016/j.cplett.2006.03.073
13573 | N#Cc1ccc(N)c(C#N)c1 | CCO | 347 | 389 | 4.3 | 0.17 | [5 empty] | 143.1487 | https://doi.org/10.1016/j.cplett.2006.03.073
13574 | N#Cc1ccc(N)c(C#N)c1 | O | 325 | 377 | 4 | 0.16 | [5 empty] | 143.1487 | https://doi.org/10.1016/j.cplett.2006.03.073
13575 | N#Cc1ccc(C#N)c(N)c1 | CCCCCCC | 335 | 374 | 3.9 | 0.15 | [5 empty] | 143.1487 | https://doi.org/10.1016/j.cplett.2006.03.073
13576 | N#Cc1ccc(C#N)c(N)c1 | CC#N | 352 | 401 | 13 | 0.56 | 3.72427587 |  |  |  |  | 143.1487 | https://doi.org/10.1016/j.cplett.2006.03.073
13577 | N#Cc1ccc(C#N)c(N)c1 | CCO | 358 | 412 | 16 | 0.67 | [5 empty] | 143.1487 | https://doi.org/10.1016/j.cplett.2006.03.073
13578 | N#Cc1ccc(C#N)c(N)c1 | O | 349 | 418 | 17 | 0.53 | [5 empty] | 143.1487 | https://doi.org/10.1016/j.cplett.2006.03.073
13579 | N#Cc1cccc(C#N)c1N | CCCCCCC | 332 | 365 | 2.9 | 0.17 | [5 empty] | 143.1487 | https://doi.org/10.1016/j.cplett.2006.03.073
13580 | N#Cc1cccc(C#N)c1N | CC#N | 343 | 382 | 5.1 | 0.29 | 3.832508913 |  |  |  |  | 143.1487 | https://doi.org/10.1016/j.cplett.2006.03.073
13581 | N#Cc1cccc(C#N)c1N | CCO | 347 | 391 | 6.9 | 0.37 | [5 empty] | 143.1487 | https://doi.org/10.1016/j.cplett.2006.03.073
13582 | N#Cc1cccc(C#N)c1N | O | 344 | 394 | 7.2 | 0.4 | 3.832508913 |  |  |  |  | 143.1487 | https://doi.org/10.1016/j.cplett.2006.03.073
13583 | CN(C)/C=N\c1ccc2c3c(cccc13)C(=O)c1ccccc1-2 | CCCCCC | 437 | 528 |  | 0.31 | 4.02 |  |  |  |  | 300.36004 | https://doi.org/10.1016/j.jqsrt.2010.09.001
13584 | CCN(CC)/C(C)=N\c1ccc2c3c(cccc13)C(=O)c1ccccc1-2 | CCCCCC | 444 | 544 |  | 0.21 | 3.98 |  |  |  |  | 342.44068 | https://doi.org/10.1016/j.jqsrt.2010.09.001
13585 | O=C1c2ccccc2-c2ccc(N3CCOCC3)c3cccc1c23 | CCCCCC | 419 | 529 |  | 0.33 | 3.97 |  |  |  |  | 315.37098 | https://doi.org/10.1016/j.jqsrt.2010.09.001
13586 | CN(C)/C=N\c1ccc2c3c(cccc13)C(=O)c1ccccc1-2 | ClC(Cl)(Cl)Cl | 448 | 540 |  | 0.24 | 4.12 |  |  |  |  | 300.36004 | https://doi.org/10.1016/j.jqsrt.2010.09.001
13587 | CCN(CC)/C(C)=N\c1ccc2c3c(cccc13)C(=O)c1ccccc1-2 | ClC(Cl)(Cl)Cl | 467 | 567 |  | 0.31 | 4.08 |  |  |  |  | 342.44068 | https://doi.org/10.1016/j.jqsrt.2010.09.001
13588 | O=C1c2ccccc2-c2ccc(N3CCOCC3)c3cccc1c23 | ClC(Cl)(Cl)Cl | 427 | 552 |  | 0.18 | 3.99 |  |  |  |  | 315.37098 | https://doi.org/10.1016/j.jqsrt.2010.09.001
13589 | CN(C)/C=N\c1ccc2c3c(cccc13)C(=O)c1ccccc1-2 | c1ccccc1 | 456 | 550 |  | 0.67 | 4.11 |  |  |  |  | 300.36004 | https://doi.org/10.1016/j.jqsrt.2010.09.001
13590 | CCN(CC)/C(C)=N\c1ccc2c3c(cccc13)C(=O)c1ccccc1-2 | c1ccccc1 | 462 | 581 |  | 0.55 | 4.07 |  |  |  |  | 342.44068 | https://doi.org/10.1016/j.jqsrt.2010.09.001
13591 | O=C1c2ccccc2-c2ccc(N3CCOCC3)c3cccc1c23 | c1ccccc1 | 434 | 562 |  | 0.68 | 4.02 |  |  |  |  | 315.37098 | https://doi.org/10.1016/j.jqsrt.2010.09.001
13592 | CN(C)/C=N\c1ccc2c3c(cccc13)C(=O)c1ccccc1-2 | Cc1ccccc1 | 454 | 551 |  | 0.66 | 4.12 |  |  |  |  | 300.36004 | https://doi.org/10.1016/j.jqsrt.2010.09.001
13593 | CCN(CC)/C(C)=N\c1ccc2c3c(cccc13)C(=O)c1ccccc1-2 | Cc1ccccc1 | 461 | 577 |  | 0.56 | 4.09 |  |  |  |  | 342.44068 | https://doi.org/10.1016/j.jqsrt.2010.09.001
13594 | O=C1c2ccccc2-c2ccc(N3CCOCC3)c3cccc1c23 | Cc1ccccc1 | 434 | 568 |  | 0.64 | 4.11 |  |  |  |  | 315.37098 | https://doi.org/10.1016/j.jqsrt.2010.09.001
13595 | CN(C)/C=N\c1ccc2c3c(cccc13)C(=O)c1ccccc1-2 | ClC(Cl)Cl | 464 | 575 | 7.96 | 0.55 | 4.18 |  |  |  |  | 300.36004 | https://doi.org/10.1016/j.jqsrt.2010.09.001
13596 | CCN(CC)/C(C)=N\c1ccc2c3c(cccc13)C(=O)c1ccccc1-2 | ClC(Cl)Cl | 467 | 611 | 8.07 | 0.49 | 4.17 |  |  |  |  | 342.44068 | https://doi.org/10.1016/j.jqsrt.2010.09.001
13597 | O=C1c2ccccc2-c2ccc(N3CCOCC3)c3cccc1c23 | ClC(Cl)Cl | 433 | 625 | 10.91 | 0.53 | 4.11 |  |  |  |  | 315.37098 | https://doi.org/10.1016/j.jqsrt.2010.09.001
13598 | CN(C)/C=N\c1ccc2c3c(cccc13)C(=O)c1ccccc1-2 | CCOC(C)=O | 459 | 586 |  | 0.28 | 4.09 |  |  |  |  | 300.36004 | https://doi.org/10.1016/j.jqsrt.2010.09.001
13599 | CCN(CC)/C(C)=N\c1ccc2c3c(cccc13)C(=O)c1ccccc1-2 | CCOC(C)=O | 463 | 612 |  | 0.22 | 4.01 |  |  |  |  | 342.44068 | https://doi.org/10.1016/j.jqsrt.2010.09.001
13600 | O=C1c2ccccc2-c2ccc(N3CCOCC3)c3cccc1c23 | CCOC(C)=O | 434 | 600 |  | 0.3 | 4.02 |  |  |  | 81.6 | 315.37098 | https://doi.org/10.1016/j.jqsrt.2010.09.001
13601 | CN(C)/C=N\c1ccc2c3c(cccc13)C(=O)c1ccccc1-2 | C1CCOC1 | 459 | 586 |  | 0.23 | 4.14 |  |  |  |  | 300.36004 | https://doi.org/10.1016/j.jqsrt.2010.09.001
13602 | CCN(CC)/C(C)=N\c1ccc2c3c(cccc13)C(=O)c1ccccc1-2 | C1CCOC1 | 472 | 608 |  | 0.17 | 4.13 |  |  |  |  | 342.44068 | https://doi.org/10.1016/j.jqsrt.2010.09.001
13603 | O=C1c2ccccc2-c2ccc(N3CCOCC3)c3cccc1c23 | C1CCOC1 | 437 | 600 |  | 0.15 | 4.07 |  |  |  |  | 315.37098 | https://doi.org/10.1016/j.jqsrt.2010.09.001
13604 | CN(C)/C=N\c1ccc2c3c(cccc13)C(=O)c1ccccc1-2 | ClCCl | 467 | 593 |  | 0.55 | 4.16 |  |  |  |  | 300.36004 | https://doi.org/10.1016/j.jqsrt.2010.09.001
13605 | CCN(CC)/C(C)=N\c1ccc2c3c(cccc13)C(=O)c1ccccc1-2 | ClCCl | 467 | 624 |  | 0.5 | 4.17 |  |  |  |  | 342.44068 | https://doi.org/10.1016/j.jqsrt.2010.09.001
13606 | O=C1c2ccccc2-c2ccc(N3CCOCC3)c3cccc1c23 | ClCCl | 433 | 625 |  | 0.53 | 4.11 |  |  |  |  | 315.37098 | https://doi.org/10.1016/j.jqsrt.2010.09.001
13607 | CN(C)/C=N\c1ccc2c3c(cccc13)C(=O)c1ccccc1-2 | CCO | 471 | 634 |  | 0.26 | 4.12 |  |  |  |  | 300.36004 | https://doi.org/10.1016/j.jqsrt.2010.09.001
13608 | CCN(CC)/C(C)=N\c1ccc2c3c(cccc13)C(=O)c1ccccc1-2 | CCO | 473 | 670 |  | 0.14 | 4.14 |  |  |  |  | 342.44068 | https://doi.org/10.1016/j.jqsrt.2010.09.001
13609 | O=C1c2ccccc2-c2ccc(N3CCOCC3)c3cccc1c23 | CCO | 444 | 640 |  | 0.12 | 4.33 |  |  |  |  | 315.37098 | https://doi.org/10.1016/j.jqsrt.2010.09.001
13610 | CN(C)/C=N\c1ccc2c3c(cccc13)C(=O)c1ccccc1-2 | CO | 470 | 638 |  | 0.27 | 4.11 |  |  |  |  | 300.36004 | https://doi.org/10.1016/j.jqsrt.2010.09.001
13611 | CCN(CC)/C(C)=N\c1ccc2c3c(cccc13)C(=O)c1ccccc1-2 | CO | 472 | 670 |  | 0.14 | 4.13 |  |  |  |  | 342.44068 | https://doi.org/10.1016/j.jqsrt.2010.09.001
13612 | O=C1c2ccccc2-c2ccc(N3CCOCC3)c3cccc1c23 | CO | 442 | 661 |  | 0.12 | 4.29 |  |  |  |  | 315.37098 | https://doi.org/10.1016/j.jqsrt.2010.09.001
13613 | CN(C)/C=N\c1ccc2c3c(cccc13)C(=O)c1ccccc1-2 | CN(C)C=O | 479 | 624 |  | 0.2 | 4.15 |  |  |  |  | 300.36004 | https://doi.org/10.1016/j.jqsrt.2010.09.001
13614 | CCN(CC)/C(C)=N\c1ccc2c3c(cccc13)C(=O)c1ccccc1-2 | CN(C)C=O | 479 | 646 |  | 0.15 | 4.12 |  |  |  |  | 342.44068 | https://doi.org/10.1016/j.jqsrt.2010.09.001
13615 | O=C1c2ccccc2-c2ccc(N3CCOCC3)c3cccc1c23 | CN(C)C=O | 443 | 622 |  | 0.14 | 4.04 |  |  |  |  | 315.37098 | https://doi.org/10.1016/j.jqsrt.2010.09.001
13616 | Nc1ccc2c3cccc4cccc(c5cccc1c52)c43 | C1CCCCC1 | 452 | 500 | 5.3 | 0.55 |  |  |  | 70.9 | 64.5 | 267.33022 | https://doi.org/10.1016/j.cplett.2010.01.066
13617 | Nc1ccc2c3cccc4cccc(c5cccc1c52)c43 | C1CCOC1 | 468 | 564 |  | 0.58 | [5 empty] | 267.33022 | https://doi.org/10.1016/j.cplett.2010.01.066
13618 | Nc1ccc2c3cccc4cccc(c5cccc1c52)c43 | ClCCl | 465 | 543 | 6.8 | 0.47 | [5 empty] | 267.33022 | https://doi.org/10.1016/j.cplett.2010.01.066
13619 | Nc1ccc2c3cccc4cccc(c5cccc1c52)c43 | CC(C)=O | 471 | 574 |  | 0.5 | [5 empty] | 267.33022 | https://doi.org/10.1016/j.cplett.2010.01.066
13620 | Nc1ccc2c3cccc4cccc(c5cccc1c52)c43 | CO | 460 | 577 | 5 | 0.45 | [5 empty] | 267.33022 | https://doi.org/10.1016/j.cplett.2010.01.066
13621 | Nc1ccc2c3cccc4cccc(c5cccc1c52)c43 | CN(C)C=O | 482 | 588 |  | 0.56 | [5 empty] | 267.33022 | https://doi.org/10.1016/j.cplett.2010.01.066
13622 | Nc1ccc2c3cccc4cccc(c5cccc1c52)c43 | CC#N | 466 | 575 | 5.5 | 0.54 |  |  |  | 75.8 | 96.3 | 267.33022 | https://doi.org/10.1016/j.cplett.2010.01.066
13623 | CCN1c2ccc(/C=N/Nc3ccccn3)cc2Sc2cc(-c3ccccc3)ccc21 | Cc1ccccc1 | 382 | 485 |  | 0.17 |  |  |  |  | 62.9 | 422.55468 | https://doi.org/10.1016/j.dyepig.2019.01.038
13624 | CCN1c2ccc(/C=N/Nc3ccccn3)cc2Sc2cc(-c3ccc(C#N)cc3)ccc21 | Cc1ccccc1 | 386 | 503 |  | 0.33 |  |  |  |  | 63.7 | 447.56474 | https://doi.org/10.1016/j.dyepig.2019.01.038
13625 | CCN1c2ccc(/C=N/Nc3ccccn3)cc2Sc2cc(-c3cccc4ccccc34)ccc21 | Cc1ccccc1 | 378 | 482 |  | 0.1 | [5 empty] | 472.61456 | https://doi.org/10.1016/j.dyepig.2019.01.038
13626 | CCN1c2ccc(/C=N/Nc3ccccn3)cc2Sc2cc(-c3ccc(OC)cc3)ccc21 | Cc1ccccc1 | 380 | 484 |  | 0.16 | [5 empty] | 452.58056 | https://doi.org/10.1016/j.dyepig.2019.01.038
13627 | CCN1c2ccc(/C=N/Nc3ccccn3)cc2Sc2cc(/C=N/Nc3ccccn3)ccc21 | Cc1ccccc1 | 392 | 491 |  | 0.14 | [5 empty] | 465.58362 | https://doi.org/10.1016/j.dyepig.2019.01.038
13628 | CCN1c2ccc(/C=N/Nc3ccccn3)cc2Sc2cc(-c3ccccc3)ccc21 | C1CCOC1 | 379 | 487 |  | 0.26 |  |  |  |  | 65.9 | 422.55468 | https://doi.org/10.1016/j.dyepig.2019.01.038
13629 | CCN1c2ccc(/C=N/Nc3ccccn3)cc2Sc2cc(-c3ccc(C#N)cc3)ccc21 | C1CCOC1 | 383 | 519 |  | 0.23 |  |  |  |  | 76.7 | 447.56474 | https://doi.org/10.1016/j.dyepig.2019.01.038
13630 | CCN1c2ccc(/C=N/Nc3ccccn3)cc2Sc2cc(-c3cccc4ccccc34)ccc21 | C1CCOC1 | 378 | 487 |  | 0.2 | [5 empty] | 472.61456 | https://doi.org/10.1016/j.dyepig.2019.01.038
13631 | CCN1c2ccc(/C=N/Nc3ccccn3)cc2Sc2cc(-c3ccc(OC)cc3)ccc21 | C1CCOC1 | 381 | 491 |  | 0.32 | [5 empty] | 452.58056 | https://doi.org/10.1016/j.dyepig.2019.01.038
13632 | CCN1c2ccc(/C=N/Nc3ccccn3)cc2Sc2cc(/C=N/Nc3ccccn3)ccc21 | C1CCOC1 | 392 | 495 |  | 0.15 | [5 empty] | 465.58362 | https://doi.org/10.1016/j.dyepig.2019.01.038
13633 | CCN1c2ccc(/C=N/Nc3ccccn3)cc2Sc2cc(-c3ccccc3)ccc21 | ClCCl | 384 | 497 |  | 0.27 |  |  |  |  | 71.6 | 422.55468 | https://doi.org/10.1016/j.dyepig.2019.01.038
13634 | CCN1c2ccc(/C=N/Nc3ccccn3)cc2Sc2cc(-c3ccc(C#N)cc3)ccc21 | ClCCl | 388 | 525 |  | 0.36 |  |  |  |  | 78.6 | 447.56474 | https://doi.org/10.1016/j.dyepig.2019.01.038
13635 | CCN1c2ccc(/C=N/Nc3ccccn3)cc2Sc2cc(-c3cccc4ccccc34)ccc21 | ClCCl | 379 | 491 |  | 0.3 | [5 empty] | 472.61456 | https://doi.org/10.1016/j.dyepig.2019.01.038
13636 | CCN1c2ccc(/C=N/Nc3ccccn3)cc2Sc2cc(-c3ccc(OC)cc3)ccc21 | ClCCl | 383 | 497 |  | 0.38 | [5 empty] | 452.58056 | https://doi.org/10.1016/j.dyepig.2019.01.038
13637 | CCN1c2ccc(/C=N/Nc3ccccn3)cc2Sc2cc(/C=N/Nc3ccccn3)ccc21 | ClCCl | 393 | 498 |  | 0.37 | [5 empty] | 465.58362 | https://doi.org/10.1016/j.dyepig.2019.01.038
13638 | CCN1c2ccc(/C=N/Nc3ccccn3)cc2Sc2cc(-c3ccccc3)ccc21 | CS(C)=O | 387 | 503 |  | 0.37 |  |  |  |  | 71.7 | 422.55468 | https://doi.org/10.1016/j.dyepig.2019.01.038
13639 | CCN1c2ccc(/C=N/Nc3ccccn3)cc2Sc2cc(-c3ccc(C#N)cc3)ccc21 | CS(C)=O | 398 | 557 |  | 0.23 |  |  |  |  | 106.7 | 447.56474 | https://doi.org/10.1016/j.dyepig.2019.01.038
13640 | CCN1c2ccc(/C=N/Nc3ccccn3)cc2Sc2cc(-c3cccc4ccccc34)ccc21 | CS(C)=O | 383 | 498 |  | 0.35 |  |  |  |  | 72 | 472.61456 | https://doi.org/10.1016/j.dyepig.2019.01.038
13641 | CCN1c2ccc(/C=N/Nc3ccccn3)cc2Sc2cc(-c3ccc(OC)cc3)ccc21 | CS(C)=O | 386 | 503 |  | 0.55 |  |  |  |  | 73.9 | 452.58056 | https://doi.org/10.1016/j.dyepig.2019.01.038
13642 | CCN1c2ccc(/C=N/Nc3ccccn3)cc2Sc2cc(/C=N/Nc3ccccn3)ccc21 | CS(C)=O | 398 | 507 |  | 0.19 |  |  |  |  | 68.9 | 465.58362 | https://doi.org/10.1016/j.dyepig.2019.01.038
13643 | CCN1c2ccc(/C=N/Nc3ccccn3)cc2Sc2cc(-c3ccccc3)ccc21 | CCN1c2ccc(/C=N/Nc3ccccn3)cc2Sc2cc(-c3ccccc3)ccc21 |  | 506 | [6 empty] | 95 | 422.55468 | https://doi.org/10.1016/j.dyepig.2019.01.038
13644 | CCN1c2ccc(/C=N/Nc3ccccn3)cc2Sc2cc(-c3ccc(C#N)cc3)ccc21 | CCN1c2ccc(/C=N/Nc3ccccn3)cc2Sc2cc(-c3ccc(C#N)cc3)ccc21 |  | 541 | [6 empty] | 106.6 | 447.56474 | https://doi.org/10.1016/j.dyepig.2019.01.038
13645 | CCN1c2ccc(/C=N/Nc3ccccn3)cc2Sc2cc(-c3cccc4ccccc34)ccc21 | CCN1c2ccc(/C=N/Nc3ccccn3)cc2Sc2cc(-c3cccc4ccccc34)ccc21 |  | 487 | [6 empty] | 106.8 | 472.61456 | https://doi.org/10.1016/j.dyepig.2019.01.038
13646 | CCN1c2ccc(/C=N/Nc3ccccn3)cc2Sc2cc(-c3ccc(OC)cc3)ccc21 | CCN1c2ccc(/C=N/Nc3ccccn3)cc2Sc2cc(-c3ccc(OC)cc3)ccc21 |  | 505 | [6 empty] | 132.4 | 452.58056 | https://doi.org/10.1016/j.dyepig.2019.01.038
13647 | CCN1c2ccc(/C=N/Nc3ccccn3)cc2Sc2cc(/C=N/Nc3ccccn3)ccc21 | CCN1c2ccc(/C=N/Nc3ccccn3)cc2Sc2cc(/C=N/Nc3ccccn3)ccc21 |  | 478 | [7 empty] | 465.58362 | https://doi.org/10.1016/j.dyepig.2019.01.038
13648 | OCC1O[C@@H](Cc2cc(O)cc(/C=C/c3ccc(O)c(O)c3)c2)[C@H](O)[C@@H](O)[C@@H]1O | C1COCCO1 | 311 | 370 | [5 empty] | 109.2 |  | 404.41356 | https://doi.org/10.1016/j.saa.2012.10.013
13649 | OCC1O[C@@H](Cc2cc(O)cc(/C=C/c3ccc(O)c(O)c3)c2)[C@H](O)[C@@H](O)[C@@H]1O | Cc1ccccc1 | 312 | 371 | [7 empty] | 404.41356 | https://doi.org/10.1016/j.saa.2012.10.013
13650 | OCC1O[C@@H](Cc2cc(O)cc(/C=C/c3ccc(O)c(O)c3)c2)[C@H](O)[C@@H](O)[C@@H]1O | CCOCC | 312 | 372 | [7 empty] | 404.41356 | https://doi.org/10.1016/j.saa.2012.10.013
13651 | OCC1O[C@@H](Cc2cc(O)cc(/C=C/c3ccc(O)c(O)c3)c2)[C@H](O)[C@@H](O)[C@@H]1O | CCOC(C)=O | 312 | 372 | [7 empty] | 404.41356 | https://doi.org/10.1016/j.saa.2012.10.013
13652 | OCC1O[C@@H](Cc2cc(O)cc(/C=C/c3ccc(O)c(O)c3)c2)[C@H](O)[C@@H](O)[C@@H]1O | ClC(Cl)Cl | 312 | 373 | [7 empty] | 404.41356 | https://doi.org/10.1016/j.saa.2012.10.013
13653 | OCC1O[C@@H](Cc2cc(O)cc(/C=C/c3ccc(O)c(O)c3)c2)[C@H](O)[C@@H](O)[C@@H]1O | C1CCOC1 | 314 | 375 | [7 empty] | 404.41356 | https://doi.org/10.1016/j.saa.2012.10.013
13654 | OCC1O[C@@H](Cc2cc(O)cc(/C=C/c3ccc(O)c(O)c3)c2)[C@H](O)[C@@H](O)[C@@H]1O | CC(C)=O | 314 | 376 | [5 empty] | 124.2 |  | 404.41356 | https://doi.org/10.1016/j.saa.2012.10.013
13655 | OCC1O[C@@H](Cc2cc(O)cc(/C=C/c3ccc(O)c(O)c3)c2)[C@H](O)[C@@H](O)[C@@H]1O | CN(C)C=O | 314 | 378 | [5 empty] | 125.2 |  | 404.41356 | https://doi.org/10.1016/j.saa.2012.10.013
13656 | OCC1O[C@@H](Cc2cc(O)cc(/C=C/c3ccc(O)c(O)c3)c2)[C@H](O)[C@@H](O)[C@@H]1O | CS(C)=O | 316 | 381 | [7 empty] | 404.41356 | https://doi.org/10.1016/j.saa.2012.10.013
13657 | OCC1O[C@@H](Cc2cc(O)cc(/C=C/c3ccc(O)c(O)c3)c2)[C@H](O)[C@@H](O)[C@@H]1O | CC#N | 321 | 387 | [5 empty] | 118.6 | 63.2 | 404.41356 | https://doi.org/10.1016/j.saa.2012.10.013
13658 | OCC1O[C@@H](Cc2cc(O)cc(/C=C/c3ccc(O)c(O)c3)c2)[C@H](O)[C@@H](O)[C@@H]1O | CCCCO | 319 | 385 | [7 empty] | 404.41356 | https://doi.org/10.1016/j.saa.2012.10.013
13659 | OCC1O[C@@H](Cc2cc(O)cc(/C=C/c3ccc(O)c(O)c3)c2)[C@H](O)[C@@H](O)[C@@H]1O | CCCO | 320 | 386 | [7 empty] | 404.41356 | https://doi.org/10.1016/j.saa.2012.10.013
13660 | OCC1O[C@@H](Cc2cc(O)cc(/C=C/c3ccc(O)c(O)c3)c2)[C@H](O)[C@@H](O)[C@@H]1O | CCO | 323 | 390 | [5 empty] | 133 |  | 404.41356 | https://doi.org/10.1016/j.saa.2012.10.013
13661 | OCC1O[C@@H](Cc2cc(O)cc(/C=C/c3ccc(O)c(O)c3)c2)[C@H](O)[C@@H](O)[C@@H]1O | CO | 325 | 394 | [5 empty] | 122.5 | 62.8 | 404.41356 | https://doi.org/10.1016/j.saa.2012.10.013
13662 | OCC1O[C@@H](Cc2cc(O)cc(/C=C/c3ccc(O)c(O)c3)c2)[C@H](O)[C@@H](O)[C@@H]1O | O | 327 | 403 | [5 empty] | 125.2 | 70.8 | 404.41356 | https://doi.org/10.1016/j.saa.2012.10.013
13663 | COc1ccc2nc(N)sc2c1 | CC#N | 305 |  | 4.4 |  | 3.361727836 |  |  | 34 |  | 180.23052 | https://doi.org/10.1016/j.snb.2017.12.097
13664 | COc1ccc2nc(N)sc2c1 | ClCCl | 305 |  | 3.86 |  | 3.397940009 |  |  |  |  | 180.23052 | https://doi.org/10.1016/j.snb.2017.12.097
13665 | Nc1nc2ccc([N+](=O)[O-])cc2s1 | CC#N | 355 |  | 4.11 |  | 4.093421685 |  |  | 62.3 |  | 195.2017 | https://doi.org/10.1016/j.snb.2017.12.097
13666 | Nc1nc2ccc([N+](=O)[O-])cc2s1 | ClCCl | 346 |  | 3.53 |  | 4.123851641 |  |  | 60.5 |  | 195.2017 | https://doi.org/10.1016/j.snb.2017.12.097
13667 | Nc1nc2ccc(Br)cc2s1 | CC#N | 269 |  | 1.91 |  | 4.187520721 |  |  | 33.2 |  | 229.1007 | https://doi.org/10.1016/j.snb.2017.12.097
13668 | Nc1nc2ccc(Br)cc2s1 | ClCCl | 268 |  | 1.37 |  | 4.257678575 |  |  |  |  | 229.1007 | https://doi.org/10.1016/j.snb.2017.12.097
13669 | CCOC(=O)c1ccc2nc(N)sc2c1 | CC#N | 293 |  | 2.01 |  | 4.292256071 |  |  | 40.5 |  | 222.2674 | https://doi.org/10.1016/j.snb.2017.12.097
13670 | CCOC(=O)c1ccc2nc(N)sc2c1 | ClCCl | 293 |  | 1.98 |  | 4.305351369 |  |  |  |  | 222.2674 | https://doi.org/10.1016/j.snb.2017.12.097
13671 | COc1ccc2nc(/N=N/c3ccc(N(C)C)cc3)sc2c1 | CC#N | 506 | 574 | 4.92 |  | 4.426511261 |  |  | 100.5 | 54.6 | 312.39604 | https://doi.org/10.1016/j.snb.2017.12.097
13672 | COc1ccc2nc(/N=N/c3ccc(N(C)C)cc3)sc2c1 | ClCCl | 506 | 572 | 4.98 |  | 4.436162647 |  |  |  | 60.9 | 312.39604 | https://doi.org/10.1016/j.snb.2017.12.097
13673 | CCN(CC)c1ccc(/N=N/c2nc3ccc(OC)cc3s2)cc1 | CC#N | 515 | 583 | 2.72 |  | 4.798650645 |  |  | 94.3 | 58 | 340.4498 | https://doi.org/10.1016/j.snb.2017.12.097
13674 | CCN(CC)c1ccc(/N=N/c2nc3ccc(OC)cc3s2)cc1 | ClCCl | 517 | 574 | 3.13 |  | 4.725911632 |  |  |  | 37.8 | 340.4498 | https://doi.org/10.1016/j.snb.2017.12.097
13675 | CCN(CC)c1ccc(/N=N/c2nc3ccc([N+](=O)[O-])cc3s2)cc1 | CC#N | 546 | 607 | 6.03 |  | 4.482873584 |  |  | 96.5 | 69.4 | 355.42098 | https://doi.org/10.1016/j.snb.2017.12.097
13676 | CCN(CC)c1ccc(/N=N/c2nc3ccc([N+](=O)[O-])cc3s2)cc1 | ClCCl | 549 | 603 | 8.14 |  | 4.350248018 |  |  |  | 75 | 355.42098 | https://doi.org/10.1016/j.snb.2017.12.097
13677 | CCN(CC)c1ccc(/N=N/c2nc3ccc(Br)cc3s2)cc1 | CC#N | 520 | 580 | 3.03 |  | 4.730782276 |  |  | 91.8 | 51.1 | 389.31998 | https://doi.org/10.1016/j.snb.2017.12.097
13678 | CCN(CC)c1ccc(/N=N/c2nc3ccc(Br)cc3s2)cc1 | ClCCl | 518 | 578 | 2.75 |  | 4.773054693 |  |  |  | 48.3 | 389.31998 | https://doi.org/10.1016/j.snb.2017.12.097
13679 | CCOC(=O)c1ccc2nc(/N=N/c3ccc(N(CC)CC)cc3)sc2c1 | CC#N | 527 | 582 | 5.59 |  | 4.44870632 |  |  | 92.8 | 62.6 | 382.48668 | https://doi.org/10.1016/j.snb.2017.12.097
13680 | CCOC(=O)c1ccc2nc(/N=N/c3ccc(N(CC)CC)cc3)sc2c1 | ClCCl | 526 | 571 | 5.33 |  | 4.46686762 |  |  |  | 42.9 | 382.48668 | https://doi.org/10.1016/j.snb.2017.12.097
13681 | CN(C)c1ccc(/C=C/c2cc(/C=C/c3ccc(N(C)C)cc3)nc(N)n2)cc1 | Cc1ccccc1 | 414 | 466 |  | 0.65 | 4.643452676 |  |  | 81.2 | 58.5 | 385.51338 | https://doi.org/10.1016/j.tetlet.2007.06.122
13682 | CN(C)c1ccc(/C=C/c2cc(/C=C/c3ccc(N(C)C)cc3)nc(N)n2)cc1 | ClC(Cl)Cl | 426 | 511 |  | 0.55 | 4.556302501 |  |  | 85.8 | 72.8 | 385.51338 | https://doi.org/10.1016/j.tetlet.2007.06.122
13683 | CCN(CC)c1ccc(/C=C/c2cc(/C=C/c3ccc(N(CC)CC)cc3)nc(N)n2)cc1 | Cc1ccccc1 | 418 | 468 |  | 0.72 | 4.770852012 |  |  | 81.6 | 55.6 | 441.6209 | https://doi.org/10.1016/j.tetlet.2007.06.122
13684 | CCN(CC)c1ccc(/C=C/c2cc(/C=C/c3ccc(N(CC)CC)cc3)nc(N)n2)cc1 | ClC(Cl)Cl | 433 | 518 |  | 0.61 | 4.653212514 |  |  | 80.6 | 69.2 | 441.6209 | https://doi.org/10.1016/j.tetlet.2007.06.122
13685 | Nc1nc(/C=C/c2ccc(N(c3ccccc3)c3ccccc3)cc2)cc(/C=C/c2ccc(N(c3ccccc3)c3ccccc3)cc2)n1 | Cc1ccccc1 | 417 | 467 |  | 0.88 | 4.86923172 |  |  | 72.3 | 55 | 633.7969 | https://doi.org/10.1016/j.tetlet.2007.06.122
13686 | Nc1nc(/C=C/c2ccc(N(c3ccccc3)c3ccccc3)cc2)cc(/C=C/c2ccc(N(c3ccccc3)c3ccccc3)cc2)n1 | ClC(Cl)Cl | 432 | 526 |  | 0.73 | 4.73239376 |  |  | 77.9 | 76.4 | 633.7969 | https://doi.org/10.1016/j.tetlet.2007.06.122
13687 | CCN(CC)c1ccc(/C=N/Nc2ccc(C#N)cc2)c(O)c1 | CCCCCC | 384 | 403 | [7 empty] | 308.3838 | https://doi.org/10.1016/j.jphotochem.2019.02.013
13688 | CCN(CC)c1ccc(/C=N/Nc2ccc(C#N)cc2)c(O)c1 | ClC(Cl)Cl | 373 | 410 | [7 empty] | 308.3838 | https://doi.org/10.1016/j.jphotochem.2019.02.013
13689 | CCN(CC)c1ccc(/C=N/Nc2ccc(C#N)cc2)c(O)c1 | CC#N | 382 | 418 | [7 empty] | 308.3838 | https://doi.org/10.1016/j.jphotochem.2019.02.013
13690 | CCN(CC)c1ccc(/C=N/Nc2ccc(C#N)cc2)c(O)c1 | CS(C)=O | 391 | 422 | [7 empty] | 308.3838 | https://doi.org/10.1016/j.jphotochem.2019.02.013
13691 | CCN(CC)c1ccc(/C=N/Nc2ccc(C#N)cc2)c(O)c1 | CO | 368 | 430 | 1.63 | 0.21 | [5 empty] | 308.3838 | https://doi.org/10.1016/j.jphotochem.2019.02.013
13692 | N#Cc1ccc(N/N=C/c2cc([N+](=O)[O-])ccc2O)cc1 | CO | 336 | [8 empty] | 282.2584 | https://doi.org/10.1016/j.jphotochem.2019.02.013
13693 | N#Cc1ccc(N/N=C/c2cc(Cl)ccc2O)cc1 | CO | 354 | [8 empty] | 271.7064 | https://doi.org/10.1016/j.jphotochem.2019.02.013
13694 | N#Cc1ccc(N/N=C/c2ccc3ccccc3c2O)cc1 | CCCCCC | 384 | 415 | [7 empty] | 287.32122 | https://doi.org/10.1016/j.jphotochem.2019.02.013
13695 | N#Cc1ccc(N/N=C/c2ccc3ccccc3c2O)cc1 | ClC(Cl)Cl | 384 | 425 | [7 empty] | 287.32122 | https://doi.org/10.1016/j.jphotochem.2019.02.013
13696 | N#Cc1ccc(N/N=C/c2ccc3ccccc3c2O)cc1 | CC#N | 380 | 446 | [7 empty] | 287.32122 | https://doi.org/10.1016/j.jphotochem.2019.02.013
13697 | N#Cc1ccc(N/N=C/c2ccc3ccccc3c2O)cc1 | CS(C)=O | 390 | 456 | [7 empty] | 287.32122 | https://doi.org/10.1016/j.jphotochem.2019.02.013
13698 | N#Cc1ccc(N/N=C/c2ccc3ccccc3c2O)cc1 | CO | 380 | 482 | 1.19 | 0.13 | [5 empty] | 287.32122 | https://doi.org/10.1016/j.jphotochem.2019.02.013
13699 | C/C(=N\Nc1ccc(C#N)cc1)c1ccccn1 | CCCCCC | 347 | 452 | [7 empty] | 236.27728 | https://doi.org/10.1016/j.jphotochem.2019.02.013
13700 | C/C(=N\Nc1ccc(C#N)cc1)c1ccccn1 | ClC(Cl)Cl | 343 | 460 | [7 empty] | 236.27728 | https://doi.org/10.1016/j.jphotochem.2019.02.013
13701 | C/C(=N\Nc1ccc(C#N)cc1)c1ccccn1 | CC#N | 342 | 463 | [7 empty] | 236.27728 | https://doi.org/10.1016/j.jphotochem.2019.02.013
13702 | C/C(=N\Nc1ccc(C#N)cc1)c1ccccn1 | CS(C)=O | 351 | 475 | [7 empty] | 236.27728 | https://doi.org/10.1016/j.jphotochem.2019.02.013
13703 | C/C(=N\Nc1ccc(C#N)cc1)c1ccccn1 | CO | 364 | 482 | 1.69 | 0.28 | [5 empty] | 236.27728 | https://doi.org/10.1016/j.jphotochem.2019.02.013
13704 | C/C(=N\Nc1ccc(C#N)cc1)c1cccc(/C(C)=N/Nc2ccc(C#N)cc2)c1 | CCCCCC | 359 | 467 | [7 empty] | 392.4648 | https://doi.org/10.1016/j.jphotochem.2019.02.013
13705 | C/C(=N\Nc1ccc(C#N)cc1)c1cccc(/C(C)=N/Nc2ccc(C#N)cc2)c1 | ClC(Cl)Cl | 353 | 476 | [7 empty] | 392.4648 | https://doi.org/10.1016/j.jphotochem.2019.02.013
13706 | C/C(=N\Nc1ccc(C#N)cc1)c1cccc(/C(C)=N/Nc2ccc(C#N)cc2)c1 | CC#N | 355 | 492 | [7 empty] | 392.4648 | https://doi.org/10.1016/j.jphotochem.2019.02.013
13707 | C/C(=N\Nc1ccc(C#N)cc1)c1cccc(/C(C)=N/Nc2ccc(C#N)cc2)c1 | CS(C)=O | 366 | 504 | [7 empty] | 392.4648 | https://doi.org/10.1016/j.jphotochem.2019.02.013
13708 | C/C(=N\Nc1ccc(C#N)cc1)c1cccc(/C(C)=N/Nc2ccc(C#N)cc2)c1 | CO | 346 | 525 | 1.27 | 0.14 | [5 empty] | 392.4648 | https://doi.org/10.1016/j.jphotochem.2019.02.013
13709 | COc1c(/C=N/Nc2ccc(C#N)cc2)ccc2ccccc12 | CCCCCC | 387 | 448 | [7 empty] | 301.3481 | https://doi.org/10.1016/j.jphotochem.2019.02.013
13710 | COc1c(/C=N/Nc2ccc(C#N)cc2)ccc2ccccc12 | ClC(Cl)Cl | 385 | 453 | [7 empty] | 301.3481 | https://doi.org/10.1016/j.jphotochem.2019.02.013
13711 | COc1c(/C=N/Nc2ccc(C#N)cc2)ccc2ccccc12 | CC#N | 380 | 458 | [7 empty] | 301.3481 | https://doi.org/10.1016/j.jphotochem.2019.02.013
13712 | COc1c(/C=N/Nc2ccc(C#N)cc2)ccc2ccccc12 | CS(C)=O | 392 | 463 | [7 empty] | 301.3481 | https://doi.org/10.1016/j.jphotochem.2019.02.013
13713 | COc1c(/C=N/Nc2ccc(C#N)cc2)ccc2ccccc12 | CO | 382 | 472 | 0.49 | 0.16 | [5 empty] | 301.3481 | https://doi.org/10.1016/j.jphotochem.2019.02.013
13714 | CCN(CC)c1ccc(/C=N/Nc2ccc(C#N)cc2)c(O)c1 | CCN(CC)c1ccc(/C=N/Nc2ccc(C#N)cc2)c(O)c1 | 373 | 460 | [7 empty] | 308.3838 | https://doi.org/10.1016/j.jphotochem.2019.02.013
13715 | N#Cc1ccc(N/N=C/c2cc([N+](=O)[O-])ccc2O)cc1 | N#Cc1ccc(N/N=C/c2cc([N+](=O)[O-])ccc2O)cc1 | 340 | [8 empty] | 282.2584 | https://doi.org/10.1016/j.jphotochem.2019.02.013
13716 | N#Cc1ccc(N/N=C/c2cc(Cl)ccc2O)cc1 | N#Cc1ccc(N/N=C/c2cc(Cl)ccc2O)cc1 | 357 | [8 empty] | 271.7064 | https://doi.org/10.1016/j.jphotochem.2019.02.013
13717 | N#Cc1ccc(N/N=C/c2ccc3ccccc3c2O)cc1 | N#Cc1ccc(N/N=C/c2ccc3ccccc3c2O)cc1 | 387 | 528 | [7 empty] | 287.32122 | https://doi.org/10.1016/j.jphotochem.2019.02.013
13718 | C/C(=N\Nc1ccc(C#N)cc1)c1ccccn1 | C/C(=N\Nc1ccc(C#N)cc1)c1ccccn1 | 368 | 513 | [7 empty] | 236.27728 | https://doi.org/10.1016/j.jphotochem.2019.02.013
13719 | C/C(=N\Nc1ccc(C#N)cc1)c1cccc(/C(C)=N/Nc2ccc(C#N)cc2)c1 | C/C(=N\Nc1ccc(C#N)cc1)c1cccc(/C(C)=N/Nc2ccc(C#N)cc2)c1 | 354 | 591 | [7 empty] | 392.4648 | https://doi.org/10.1016/j.jphotochem.2019.02.013
13720 | COc1c(/C=N/Nc2ccc(C#N)cc2)ccc2ccccc12 | COc1c(/C=N/Nc2ccc(C#N)cc2)ccc2ccccc12 | 380 | 484 | [7 empty] | 301.3481 | https://doi.org/10.1016/j.jphotochem.2019.02.013
13721 | COc1cnc(-c2cc[n+](C3=C(F)C(F)(F)C(F)(F)[C-]3F)cc2)s1 | ClCCl | 430 | 466 | 2.81 | 0.76 | 4.260071388 |  |  | 61.9 | 61.9 | 366.28452 | https://doi.org/10.1016/j.tetlet.2007.08.086
13722 | COc1cnc(-c2cc[n+](C3=C(F)C(F)(F)C(F)(F)[C-]3F)cc2)s1 | ClC(Cl)Cl | 433 | 462 | 2.85 | 0.73 | 4.071882007 |  |  |  |  | 366.28452 | https://doi.org/10.1016/j.tetlet.2007.08.086
13723 | COc1cnc(-c2cc[n+](C3=C(F)C(F)(F)C(F)(F)[C-]3F)cc2)s1 | CC#N | 407 | 474 | 2.3 | 0.64 | 4.271841607 |  |  |  |  | 366.28452 | https://doi.org/10.1016/j.tetlet.2007.08.086
13724 | COc1cnc(-c2cc[n+](C3=C(F)C(F)(F)C(F)(F)[C-]3F)cc2)s1 | CC(C)=O | 408 | 474 | 2.3 | 0.44 | 4.267171728 |  |  |  |  | 366.28452 | https://doi.org/10.1016/j.tetlet.2007.08.086
13725 | COc1cnc(-c2cc[n+](C3=C(F)C(F)(F)C(F)(F)[C-]3F)cc2)s1 | CCO | 409 | 474 | 1.04 | 0.21 | 4.271841607 |  |  |  |  | 366.28452 | https://doi.org/10.1016/j.tetlet.2007.08.086
13726 | COc1cnc(-c2cc[n+](C3=C(F)C(F)(F)C(F)(F)[C-]3F)cc2)s1 | CO | 407 | 472 | 0.54 | 0.08 | 4.276461804 |  |  |  |  | 366.28452 | https://doi.org/10.1016/j.tetlet.2007.08.086
13727 | COc1cnc(-c2cc[n+](C3=C(F)C(F)(F)C(F)(F)[C-]3F)cc2)s1 | CN(C)C=O | 410 | 485 | 0.41 | 0.04 | 4.283301229 |  |  |  |  | 366.28452 | https://doi.org/10.1016/j.tetlet.2007.08.086
13728 | COc1cnc(-c2cc[n+](C3=C(F)C(F)(F)C(F)(F)[C-]3F)cc2)s1 | CS(C)=O | 410 | 490 | 0.22 | 0.02 | 4.294466226 |  |  |  |  | 366.28452 | https://doi.org/10.1016/j.tetlet.2007.08.086
13729 | CCOC(=O)CN(CC(=O)OCC)c1ccc(-c2cc(-c3ccccn3)nc(-c3ccccn3)c2)cc1 | c1ccccc1 | 328 | 400 | 1.63 | 0.5 | 4.58 |  |  |  | 51.4 | 496.56532 | https://doi.org/10.1016/j.saa.2017.07.057
13730 | CCOC(=O)CN(CC(=O)OCC)c1ccc(-c2cc(-c3ccccn3)nc(-c3ccccn3)c2)cc1 | CCOC(C)=O | 328 | 419 | 3.84 | 0.48 | 4.63 |  |  |  | 56.5 | 496.56532 | https://doi.org/10.1016/j.saa.2017.07.057
13731 | CCOC(=O)CN(CC(=O)OCC)c1ccc(-c2cc(-c3ccccn3)nc(-c3ccccn3)c2)cc1 | CC#N | 328 | 452 | 5.21 | 0.37 | 4.59 |  |  |  | 72.7 | 496.56532 | https://doi.org/10.1016/j.saa.2017.07.057
13732 | CCOC(=O)CN(CC(=O)OCC)c1ccc(-c2cc(-c3ccccn3)nc(-c3ccccn3)c2)cc1 | CN(C)C=O | 332 | 458 | 6.02 | 0.31 | 4.55 |  |  |  | 73.1 | 496.56532 | https://doi.org/10.1016/j.saa.2017.07.057
13733 | CCOC(=O)CN(CC(=O)OCC)c1ccc(-c2cc(-c3ccccn3)nc(-c3ccccn3)c2)cc1 | CS(C)=O | 336 | 466 | 6.76 | 0.34 | 4.51 |  |  |  | 76.1 | 496.56532 | https://doi.org/10.1016/j.saa.2017.07.057
13734 | CCOC(=O)CN(CC(=O)OCC)c1ccc(-c2cc(-c3cccnc3)nc(-c3cccnc3)c2)cc1 | c1ccccc1 | 328 | 394 | 1.21 | 0.77 | 4.49 |  |  |  | 66.1 | 496.56532 | https://doi.org/10.1016/j.saa.2017.07.057
13735 | CCOC(=O)CN(CC(=O)OCC)c1ccc(-c2cc(-c3cccnc3)nc(-c3cccnc3)c2)cc1 | CCOC(C)=O | 328 | 411 | 1.95 | 0.69 | 4.55 |  |  |  | 73.8 | 496.56532 | https://doi.org/10.1016/j.saa.2017.07.057
13736 | CCOC(=O)CN(CC(=O)OCC)c1ccc(-c2cc(-c3cccnc3)nc(-c3cccnc3)c2)cc1 | CC#N | 328 | 438 | 3.74 | 0.57 | 4.51 |  |  |  | 95.8 | 496.56532 | https://doi.org/10.1016/j.saa.2017.07.057
13737 | CCOC(=O)CN(CC(=O)OCC)c1ccc(-c2cc(-c3cccnc3)nc(-c3cccnc3)c2)cc1 | CN(C)C=O | 334 | 442 | 4.16 | 0.53 | 4.49 |  |  |  | 92.3 | 496.56532 | https://doi.org/10.1016/j.saa.2017.07.057
13738 | CCOC(=O)CN(CC(=O)OCC)c1ccc(-c2cc(-c3cccnc3)nc(-c3cccnc3)c2)cc1 | CS(C)=O | 338 | 454 | 4.71 | 0.51 | 4.45 |  |  |  | 90.2 | 496.56532 | https://doi.org/10.1016/j.saa.2017.07.057
13739 | CCOC(=O)CN(CC(=O)OCC)c1ccc(-c2cc(-c3ccncc3)nc(-c3ccncc3)c2)cc1 | c1ccccc1 | 332 | 412 | 2 | 0.5 | 4.43 |  |  |  |  | 496.56532 | https://doi.org/10.1016/j.saa.2017.07.057
13740 | CCOC(=O)CN(CC(=O)OCC)c1ccc(-c2cc(-c3ccncc3)nc(-c3ccncc3)c2)cc1 | CCOC(C)=O | 334 | 438 | 3.77 | 0.48 | 4.46 |  |  |  |  | 496.56532 | https://doi.org/10.1016/j.saa.2017.07.057
13741 | CCOC(=O)CN(CC(=O)OCC)c1ccc(-c2cc(-c3ccncc3)nc(-c3ccncc3)c2)cc1 | CC#N | 334 | 482 | 5.84 | 0.3 | 4.42 |  |  |  |  | 496.56532 | https://doi.org/10.1016/j.saa.2017.07.057
13742 | CCOC(=O)CN(CC(=O)OCC)c1ccc(-c2cc(-c3ccncc3)nc(-c3ccncc3)c2)cc1 | CN(C)C=O | 342 | 490 | 6.33 | 0.2 | 4.41 |  |  |  |  | 496.56532 | https://doi.org/10.1016/j.saa.2017.07.057
13743 | CCOC(=O)CN(CC(=O)OCC)c1ccc(-c2cc(-c3ccncc3)nc(-c3ccncc3)c2)cc1 | CS(C)=O | 344 | 496 | 6.78 | 0.23 | 4.37 |  |  |  |  | 496.56532 | https://doi.org/10.1016/j.saa.2017.07.057
13744 | CCN(CC)c1ccc(C(=C(c2ccccc2)c2ccc(B(c3c(C)cc(C)cc3C)c3c(C)cc(C)cc3C)cc2)c2ccc(N(CC)CC)cc2)cc1 | C1CCOC1 | 428 |  |  | 0.19 | [5 empty] | 722.86546 | https://doi.org/10.1016/j.tetlet.2016.08.072
13745 | CCN(CC)c1ccc(C(=C(c2ccc(B(c3c(C)cc(C)cc3C)c3c(C)cc(C)cc3C)cc2)c2ccc(B(c3c(C)cc(C)cc3C)c3c(C)cc(C)cc3C)cc2)c2ccc(N(CC)CC)cc2)cc1 | C1CCOC1 | 431 |  |  | 0.29 | [5 empty] | 971.0412 | https://doi.org/10.1016/j.tetlet.2016.08.072
13746 | CCN(CC)c1ccc(C(=C(c2ccccc2)c2ccc(B(c3c(C)cc(C)cc3C)c3c(C)cc(C)cc3C)cc2)c2ccc(N(CC)CC)cc2)cc1 | CCN(CC)c1ccc(C(=C(c2ccccc2)c2ccc(B(c3c(C)cc(C)cc3C)c3c(C)cc(C)cc3C)cc2)c2ccc(N(CC)CC)cc2)cc1 |  | 576 | [7 empty] | 722.86546 | https://doi.org/10.1016/j.tetlet.2016.08.072
13747 | CCN(CC)c1ccc(C(=C(c2ccc(B(c3c(C)cc(C)cc3C)c3c(C)cc(C)cc3C)cc2)c2ccc(B(c3c(C)cc(C)cc3C)c3c(C)cc(C)cc3C)cc2)c2ccc(N(CC)CC)cc2)cc1 | CCN(CC)c1ccc(C(=C(c2ccc(B(c3c(C)cc(C)cc3C)c3c(C)cc(C)cc3C)cc2)c2ccc(B(c3c(C)cc(C)cc3C)c3c(C)cc(C)cc3C)cc2)c2ccc(N(CC)CC)cc2)cc1 |  | 573 | [7 empty] | 971.0412 | https://doi.org/10.1016/j.tetlet.2016.08.072
13748 | CCCCCCCCCCCCOc1cc2c3cc(OCCCCCCCCCCCC)c(OCCCCCCCCCCCC)cc3c3c(cc(OCCCCCCCCCCCC)c4nc5cc(C#Cc6ccc(CCCCCCCCCC)cc6)c(C#Cc6ccc(CCCCCCCCCC)cc6)cc5nc43)c2cc1OCCCCCCCCCCCC | ClC(Cl)Cl | 482 | 663 |  |  | 6.72427587 |  |  | 97.9 | 109.9 | 1732.77408 | https://doi.org/10.1016/j.dyepig.2018.07.052
13749 | CCCCCCCCCCCCOc1cc2c3cc(OCCCCCCCCCCCC)c(OCCCCCCCCCCCC)cc3c3c(cc(OCCCCCCCCCCCC)c4nc5cc(C#Cc6ccc(OCCCC)cc6)c(C#Cc6ccc(OCCCC)cc6)cc5nc43)c2cc1OCCCCCCCCCCCC | ClC(Cl)Cl | 485 | 661 |  |  | 6.662757832 |  |  | 96.7 | 109.6 | 1596.44952 | https://doi.org/10.1016/j.dyepig.2018.07.052
13750 | CCCCCCCCCCCCOc1cc2c3cc(OCCCCCCCCCCCC)c(OCCCCCCCCCCCC)cc3c3c(cc(OCCCCCCCCCCCC)c4nc5cc(C#Cc6ccc(OCCCCCCCC)cc6)c(C#Cc6ccc(OCCCCCCCC)cc6)cc5nc43)c2cc1OCCCCCCCCCCCC | ClC(Cl)Cl | 486 | 657 |  |  | 6.755874856 |  |  | 95.9 | 106.3 | 1708.66456 | https://doi.org/10.1016/j.dyepig.2018.07.052
13751 | CCCCCCCCCCCCCCOc1ccc(C#Cc2cc3nc4c(OCCCCCCCCCCCC)cc5c6cc(OCCCCCCCCCCCC)c(OCCCCCCCCCCCC)cc6c6cc(OCCCCCCCCCCCC)c(OCCCCCCCCCCCC)cc6c5c4nc3cc2C#Cc2ccc(OCCCCCCCCCCCCCC)cc2)cc1 | ClC(Cl)Cl | 486 | 663 |  |  | 6.763427994 |  |  | 95.9 | 110.9 | 1876.98712 | https://doi.org/10.1016/j.dyepig.2018.07.052
13752 | CCCCCCCCCCCCCCCCCCOc1ccc(C#Cc2cc3nc4c(OCCCCCCCCCCCC)cc5c6cc(OCCCCCCCCCCCC)c(OCCCCCCCCCCCC)cc6c6cc(OCCCCCCCCCCCC)c(OCCCCCCCCCCCC)cc6c5c4nc3cc2C#Cc2ccc(OCCCCCCCCCCCCCCCCCC)cc2)cc1 | ClC(Cl)Cl | 487 | 660 |  |  | 6.755874856 |  |  | 95.9 | 108.9 | 1989.20216 | https://doi.org/10.1016/j.dyepig.2018.07.052
13753 | CCCCCCCCCCCCOc1cc2c3cc(OCCCCCCCCCCCC)c(OCCCCCCCCCCCC)cc3c3c(cc(OCCCCCCCCCCCC)c4nc5cc(C#Cc6ccc(OCCC(C)CCCC(C)C)cc6)c(C#Cc6ccc(OCCC(C)CCCC(C)C)cc6)cc5nc43)c2cc1OCCCCCCCCCCCC | ClC(Cl)Cl | 485 | 660 |  |  | 6.72427587 |  |  | 96.7 | 107.9 | 1764.77208 | https://doi.org/10.1016/j.dyepig.2018.07.052
13754 | F[B-]1(F)OC(c2ccccc2)=Cc2cccc[n+]21 | ClCCl | 397 | 450 |  | 0.33 | 4.17 |  |  | 54.3 | 62.1 | 245.0354 | https://doi.org/10.1016/j.ica.2013.05.034
13755 | F[B-]1(F)OC(c2ccccc2)=Cc2ccc3ccccc3[n+]21 | ClCCl | 426 | 441 |  | 0.57 | 4.49 |  |  | 55.7 | 53.5 | 295.09528 | https://doi.org/10.1016/j.ica.2013.05.034
13756 | Cc1cccc(C)c1N1C(c2ccccc2)=Cc2cccc[n+]2[B-]1(F)F | ClCCl | 397 | 453 |  | 0.36 | 4.29 |  |  | 53.7 | 63.2 | 348.20286 | https://doi.org/10.1016/j.ica.2013.05.034
13757 | Cc1cccc(C)c1N1C(c2ccccc2)=Cc2ccc3ccccc3[n+]2[B-]1(F)F | ClCCl | 447 | 468 |  | 0.62 | 4.49 |  |  | 57.3 | 52.5 | 398.26274 | https://doi.org/10.1016/j.ica.2013.05.034
13758 | CC(C)c1cccc(C(C)C)c1N1C(c2ccccc2)=Cc2ccc3ccccc3[n+]2[B-]1(F)F | ClCCl | 447 | 472 |  | 0.48 | 4.45 |  |  | 61 | 50 | 454.37026 | https://doi.org/10.1016/j.ica.2013.05.034
13759 | c1ccc(-c2nc(-c3ccc(-c4ccc(N(c5ccccc5)c5ccccc5)cc4)cn3)oc2-c2ccccc2)cc1 | CCCCCC | 353 | 399 | [6 empty] | 44.5 | 541.65238 | https://doi.org/10.1016/j.tet.2017.02.049
13760 | c1ccc(-c2nc(-c3ccc(-c4ccc(N(c5ccccc5)c5ccccc5)cc4)cn3)oc2-c2ccccc2)cc1 | c1ccccc1 | 359 | 438 | [7 empty] | 541.65238 | https://doi.org/10.1016/j.tet.2017.02.049
13761 | c1ccc(-c2nc(-c3ccc(-c4ccc(N(c5ccccc5)c5ccccc5)cc4)cn3)oc2-c2ccccc2)cc1 | Cc1ccccc1 | 358 | 435 | [7 empty] | 541.65238 | https://doi.org/10.1016/j.tet.2017.02.049
13762 | c1ccc(-c2nc(-c3ccc(-c4ccc(N(c5ccccc5)c5ccccc5)cc4)cn3)oc2-c2ccccc2)cc1 | C1COCCO1 | 354 | 454 | [7 empty] | 541.65238 | https://doi.org/10.1016/j.tet.2017.02.049
13763 | c1ccc(-c2nc(-c3ccc(-c4ccc(N(c5ccccc5)c5ccccc5)cc4)cn3)oc2-c2ccccc2)cc1 | CCN(CC)CC | 348 | 422 | [6 empty] | 60.8 | 541.65238 | https://doi.org/10.1016/j.tet.2017.02.049
13764 | c1ccc(-c2nc(-c3ccc(-c4ccc(N(c5ccccc5)c5ccccc5)cc4)cn3)oc2-c2ccccc2)cc1 | CCCCOCCCC | 353 | 431 | [7 empty] | 541.65238 | https://doi.org/10.1016/j.tet.2017.02.049
13765 | c1ccc(-c2nc(-c3ccc(-c4ccc(N(c5ccccc5)c5ccccc5)cc4)cn3)oc2-c2ccccc2)cc1 | CC(C)OC(C)C | 351 | 434 | [7 empty] | 541.65238 | https://doi.org/10.1016/j.tet.2017.02.049
13766 | c1ccc(-c2nc(-c3ccc(-c4ccc(N(c5ccccc5)c5ccccc5)cc4)cn3)oc2-c2ccccc2)cc1 | CCOCC | 348 | 440 | [6 empty] | 65.5 | 541.65238 | https://doi.org/10.1016/j.tet.2017.02.049
13767 | c1ccc(-c2nc(-c3ccc(-c4ccc(N(c5ccccc5)c5ccccc5)cc4)cn3)oc2-c2ccccc2)cc1 | CCOC(C)=O | 351 | 456 | [6 empty] | 74.4 | 541.65238 | https://doi.org/10.1016/j.tet.2017.02.049
13768 | c1ccc(-c2nc(-c3ccc(-c4ccc(N(c5ccccc5)c5ccccc5)cc4)cn3)oc2-c2ccccc2)cc1 | C1CCOC1 | 351 | 458 | [6 empty] | 73.3 | 541.65238 | https://doi.org/10.1016/j.tet.2017.02.049
13769 | c1ccc(-c2nc(-c3ccc(-c4ccc(N(c5ccccc5)c5ccccc5)cc4)cn3)oc2-c2ccccc2)cc1 | CC(C)=O | 352 | 495 | [6 empty] | 91.7 | 541.65238 | https://doi.org/10.1016/j.tet.2017.02.049
13770 | c1ccc(-c2nc(-c3ccc(-c4ccc(N(c5ccccc5)c5ccccc5)cc4)cn3)oc2-c2ccccc2)cc1 | CC#N | 353 | 507 | [6 empty] | 96.3 | 541.65238 | https://doi.org/10.1016/j.tet.2017.02.049
13771 | c1ccc(-c2nc(-c3ccc(-c4ccc(-n5c6ccccc6c6ccccc65)cc4)cn3)oc2-c2ccccc2)cc1 | CCCCCC | 336 | 392 | [6 empty] | 56.1 | 539.6365 | https://doi.org/10.1016/j.tet.2017.02.049
13772 | c1ccc(-c2nc(-c3ccc(-c4ccc(-n5c6ccccc6c6ccccc65)cc4)cn3)oc2-c2ccccc2)cc1 | c1ccccc1 | 338 | 405 | [7 empty] | 539.6365 | https://doi.org/10.1016/j.tet.2017.02.049
13773 | c1ccc(-c2nc(-c3ccc(-c4ccc(-n5c6ccccc6c6ccccc65)cc4)cn3)oc2-c2ccccc2)cc1 | Cc1ccccc1 | 338 | 404 | [7 empty] | 539.6365 | https://doi.org/10.1016/j.tet.2017.02.049
13774 | c1ccc(-c2nc(-c3ccc(-c4ccc(-n5c6ccccc6c6ccccc65)cc4)cn3)oc2-c2ccccc2)cc1 | C1COCCO1 | 326 | 406 | [7 empty] | 539.6365 | https://doi.org/10.1016/j.tet.2017.02.049
13775 | c1ccc(-c2nc(-c3ccc(-c4ccc(-n5c6ccccc6c6ccccc65)cc4)cn3)oc2-c2ccccc2)cc1 | CCN(CC)CC | 333 | 396 | [6 empty] | 62.2 | 539.6365 | https://doi.org/10.1016/j.tet.2017.02.049
13776 | c1ccc(-c2nc(-c3ccc(-c4ccc(-n5c6ccccc6c6ccccc65)cc4)cn3)oc2-c2ccccc2)cc1 | CCCCOCCCC | 336 | 399 | [7 empty] | 539.6365 | https://doi.org/10.1016/j.tet.2017.02.049
13777 | c1ccc(-c2nc(-c3ccc(-c4ccc(-n5c6ccccc6c6ccccc65)cc4)cn3)oc2-c2ccccc2)cc1 | CC(C)OC(C)C | 334 | 398 | [7 empty] | 539.6365 | https://doi.org/10.1016/j.tet.2017.02.049
13778 | c1ccc(-c2nc(-c3ccc(-c4ccc(-n5c6ccccc6c6ccccc65)cc4)cn3)oc2-c2ccccc2)cc1 | CCOCC | 333 | 400 | [6 empty] | 64.5 | 539.6365 | https://doi.org/10.1016/j.tet.2017.02.049
13779 | c1ccc(-c2nc(-c3ccc(-c4ccc(-n5c6ccccc6c6ccccc65)cc4)cn3)oc2-c2ccccc2)cc1 | CCOC(C)=O | 332 | 408 | [6 empty] | 69.7 | 539.6365 | https://doi.org/10.1016/j.tet.2017.02.049
13780 | c1ccc(-c2nc(-c3ccc(-c4ccc(-n5c6ccccc6c6ccccc65)cc4)cn3)oc2-c2ccccc2)cc1 | C1CCOC1 | 333 | 411 | [6 empty] | 73.6 | 539.6365 | https://doi.org/10.1016/j.tet.2017.02.049
13781 | c1ccc(-c2nc(-c3ccc(-c4ccc(-n5c6ccccc6c6ccccc65)cc4)cn3)oc2-c2ccccc2)cc1 | CC(C)=O | 333 | 413 | [6 empty] | 89.7 | 539.6365 | https://doi.org/10.1016/j.tet.2017.02.049
13782 | c1ccc(-c2nc(-c3ccc(-c4ccc(-n5c6ccccc6c6ccccc65)cc4)cn3)oc2-c2ccccc2)cc1 | CC#N | 330 | 415 | [6 empty] | 78.1 | 539.6365 | https://doi.org/10.1016/j.tet.2017.02.049
13783 | O=C1c2cc(-n3c4ccccc4c4ccccc43)c(-n3c4ccccc4c4ccccc43)cc2C(=O)N1c1ccccc1 | Cc1ccccc1 | 388 | 510 | [7 empty] | 553.61962 | https://doi.org/10.1016/j.saa.2018.10.053
13784 | O=C1c2cc(-n3c4ccccc4c4ccccc43)c(-n3c4ccccc4c4ccccc43)cc2C(=O)N1c1ccccc1 | O=C1c2cc(-n3c4ccccc4c4ccccc43)c(-n3c4ccccc4c4ccccc43)cc2C(=O)N1c1ccccc1 | 400 | 530 | [7 empty] | 553.61962 | https://doi.org/10.1016/j.saa.2018.10.053
13785 | F[B-]1(F)n2c(c3cccc4cccc2c43)=Nc2cccc[n+]21 | ClCCl | 438 | 518 | 7.1 | 0.99 | 4.419955748 |  |  |  |  | 293.0834 | https://doi.org/10.1016/j.jphotobiol.2017.12.006
13786 | Cc1cccc2[n+]1[B-](F)(F)n1c(c3cccc4cccc1c43)=N2 | ClCCl | 441 | 521 | 7.1 | 0.99 | 4.456366033 |  |  |  |  | 307.11028 | https://doi.org/10.1016/j.jphotobiol.2017.12.006
13787 | F[B-]1(F)n2c(c3cccc4cccc2c43)=Nc2cccc(Cl)[n+]21 | ClCCl | 447 | 526 | 6.4 | 0.99 | 4.499687083 |  |  |  |  | 327.52846 | https://doi.org/10.1016/j.jphotobiol.2017.12.006
13788 | F[B-]1(F)n2c(c3cccc4cccc2c43)=Nc2ccc3ccccc3[n+]21 | ClCCl | 455 | 536 | 6.1 | 0.99 | 4.593286067 |  |  |  |  | 343.14328 | https://doi.org/10.1016/j.jphotobiol.2017.12.006
13789 | Cc1csc2[n+]1[B-](F)(F)n1c(c3cccc4cccc1c43)=N2 | ClCCl | 445 | 527 | 6.5 | 0.95 | 4.40654018 |  |  |  |  | 313.1384 | https://doi.org/10.1016/j.jphotobiol.2017.12.006
13790 | F[B-]1(F)n2c(c3cccc4cccc2c43)=Nc2sc3ccccc3[n+]21 | ClCCl | 448 | 529 | 6.6 | 0.85 | 4.478566496 |  |  |  |  | 349.1714 | https://doi.org/10.1016/j.jphotobiol.2017.12.006
13791 | CC(C)(C)c1ccc2c(c1)sc1[n+]2[B-](F)(F)n2c(c3cccc4cccc2c43)=N1 | ClCCl | 451 | 534 | 5.7 | 0.86 | 4.522444234 |  |  |  |  | 405.27892 | https://doi.org/10.1016/j.jphotobiol.2017.12.006
13792 | CC(C)(C)c1ccc2c(c1)sc1[n+]2[B-](F)(F)n2c(c3cccc4c(Br)ccc2c43)=N1 | ClCCl | 463 | 552 | 5 | 0.72 | 4.53529412 |  |  |  |  | 484.17498 | https://doi.org/10.1016/j.jphotobiol.2017.12.006
13793 | N#CC1=c2c3cccc4cccc(c43)n2[B-](F)(F)[n+]2ccccc21 | ClCCl | 511 | 530 | 8.7 | 0.88 | 4.558708571 |  |  |  |  | 317.1054 | https://doi.org/10.1016/j.jphotobiol.2017.12.006
13794 | N#CC1=c2c3cccc4c(Br)ccc(c43)n2[B-](F)(F)[n+]2ccccc21 | ClCCl | 524 | 546 | 7.8 | 0.67 | 4.53529412 |  |  |  |  | 396.00146 | https://doi.org/10.1016/j.jphotobiol.2017.12.006
13795 | CC(C)(C)c1ccc2c(c1)sc1[n+]2[B-](F)(F)n2c(c3cccc4cccc2c43)=C1C#N | ClCCl | 538 | 543 | 6 | 0.7 | 4.602059991 |  |  |  |  | 429.30092 | https://doi.org/10.1016/j.jphotobiol.2017.12.006
13796 | CC(C)(C)c1ccc2c(c1)sc1[n+]2[B-](F)(F)n2c(c3cccc4c(Br)ccc2c43)=C1C#N | ClCCl | 538 | 560 | 6 | 0.6 | 4.652246341 |  |  |  |  | 508.19698 | https://doi.org/10.1016/j.jphotobiol.2017.12.006
13797 | CCCCCCCCCCCCNc1cccc2[n+]1[B-](F)(F)n1c(c3cccc4cccc1c43)=N2 | ClCCl | 467 | 522 | 2.5 | 0.25 | 4.450249108 |  |  |  |  | 476.4209 | https://doi.org/10.1016/j.jphotobiol.2017.12.006
13798 | OCCSc1cccc2[n+]1[B-](F)(F)n1c(c3cccc4cccc1c43)=N2 | ClCCl | 453 | 501 | 7.3 | 0.99 | 4.418301291 |  |  |  |  | 369.20216 | https://doi.org/10.1016/j.jphotobiol.2017.12.006
13799 | C[Si]1(C)O[Si](C)(C)c2cc3cc4c(cc3cc21)C(=O)c1cc2cc3c(cc2cc1C4=O)[Si](C)(C)O[Si]3(C)C | ClC(Cl)Cl | 417 | 437 |  | 0.01 | [5 empty] | 568.92408 | https://doi.org/10.1016/j.tetlet.2007.11.164
13800 | C[Si]1(C)O[Si](C)(C)c2cc3cc4cc5c(cc4cc3cc21)C(=O)c1cc2cc3cc4c(cc3cc2cc1C5=O)[Si](C)(C)O[Si]4(C)C | ClC(Cl)Cl | 470 | 518 |  | 0.16 | [5 empty] | 669.04384 | https://doi.org/10.1016/j.tetlet.2007.11.164
13801 | C[Si](C)(C)c1ccc(-c2nc3ccccc3n2-c2ccccc2)cc1 | ClCCl | 301 | 358 | [5 empty] | 56.5 | 56.8 | 342.51668 | https://doi.org/10.1016/j.orgel.2015.08.029
13802 | C[Si](C)(c1ccc(-c2nc3ccccc3n2-c2ccccc2)cc1)c1ccc(-c2nc3ccccc3n2-c2ccccc2)cc1 | ClCCl | 302 | 359 | [5 empty] | 57.3 | 57 | 596.80808 | https://doi.org/10.1016/j.orgel.2015.08.029
13803 | C[Si](c1ccc(-c2nc3ccccc3n2-c2ccccc2)cc1)(c1ccc(-c2nc3ccccc3n2-c2ccccc2)cc1)c1ccc(-c2nc3ccccc3n2-c2ccccc2)cc1 | ClCCl | 307 | 361 | [5 empty] | 55.1 | 55.9 | 851.09948 | https://doi.org/10.1016/j.orgel.2015.08.029
13804 | c1ccc(-n2c(-c3ccc([Si](c4ccc(-c5nc6ccccc6n5-c5ccccc5)cc4)(c4ccc(-c5nc6ccccc6n5-c5ccccc5)cc4)c4ccc(-c5nc6ccccc6n5-c5ccccc5)cc4)cc3)nc3ccccc32)cc1 | ClCCl | 306 | 363 | [5 empty] | 54 | 60.9 | 1105.39088 | https://doi.org/10.1016/j.orgel.2015.08.029
13805 | COC(=O)c1nc(-c2ccccc2)oc1C | C1CCCCC1 | 267 | 297 |  | 0.36 | 4.271841607 |  |  |  |  | 217.22334 | https://doi.org/10.1016/j.tet.2010.09.014
13806 | COC(=O)c1nc(-c2ccc(OC)cc2)oc1C | C1CCCCC1 | 275 | 306 |  | 0.55 | 4.33243846 |  |  |  |  | 247.24922 | https://doi.org/10.1016/j.tet.2010.09.014
13807 | COC(=O)c1nc(-c2cccc3ccccc23)oc1C | C1CCCCC1 | 318 | 340 |  | 0.58 | 4.130333768 |  |  |  |  | 267.28322 | https://doi.org/10.1016/j.tet.2010.09.014
13808 | COC(=O)c1nc(-c2ccco2)oc1C | C1CCCCC1 | 276 | 302 |  | 0.59 | 4.222716471 |  |  |  |  | 207.18446 | https://doi.org/10.1016/j.tet.2010.09.014
13809 | Cc1oc(-c2ccccc2)nc1C(=O)O | C1CCCCC1 | 269 | 309 |  | 0.16 | 4.086359831 |  |  |  |  | 203.19646 | https://doi.org/10.1016/j.tet.2010.09.014
13810 | COC(=O)c1nc(-c2ccccc2)oc1C | CCOC(C)=O | 267 | 318 |  | 0.44 | 4.267171728 |  |  |  |  | 217.22334 | https://doi.org/10.1016/j.tet.2010.09.014
13811 | COC(=O)c1nc(-c2ccc(OC)cc2)oc1C | CCOC(C)=O | 276 | 310 |  | 0.31 | 4.383815366 |  |  |  |  | 247.24922 | https://doi.org/10.1016/j.tet.2010.09.014
13812 | COC(=O)c1nc(-c2cccc3ccccc23)oc1C | CCOC(C)=O | 317 | 342 |  | 0.54 | 4.130333768 |  |  |  |  | 267.28322 | https://doi.org/10.1016/j.tet.2010.09.014
13813 | COC(=O)c1nc(-c2ccco2)oc1C | CCOC(C)=O | 276 | 304 |  | 0.68 | 4.260071388 |  |  |  |  | 207.18446 | https://doi.org/10.1016/j.tet.2010.09.014
13814 | Cc1oc(-c2ccccc2)nc1C(=O)O | CCOC(C)=O | 267 | 312 |  | 0.5 | 4.235528447 |  |  |  |  | 203.19646 | https://doi.org/10.1016/j.tet.2010.09.014
13815 | COC(=O)c1nc(-c2ccccc2)oc1C | CC#N | 267 | 322 |  | 0.38 | 4.225309282 |  |  |  |  | 217.22334 | https://doi.org/10.1016/j.tet.2010.09.014
13816 | COC(=O)c1nc(-c2ccc(OC)cc2)oc1C | CC#N | 276 | 310 |  | 0.38 | 4.383815366 |  |  |  |  | 247.24922 | https://doi.org/10.1016/j.tet.2010.09.014
13817 | COC(=O)c1nc(-c2cccc3ccccc23)oc1C | CC#N | 308 | 343 |  | 0.51 | 4.096910013 |  |  |  |  | 267.28322 | https://doi.org/10.1016/j.tet.2010.09.014
13818 | COC(=O)c1nc(-c2ccco2)oc1C | CC#N | 276 | 318 |  | 0.44 | 4.212187604 |  |  |  |  | 207.18446 | https://doi.org/10.1016/j.tet.2010.09.014
13819 | Cc1oc(-c2ccccc2)nc1C(=O)O | CC#N | 267 | 323 |  | 0.4 | 4.133538908 |  |  |  |  | 203.19646 | https://doi.org/10.1016/j.tet.2010.09.014
13820 | COC(=O)c1nc(-c2ccccc2)oc1C | CCO | 267 | 324 |  | 0.47 | 4.260071388 |  |  |  |  | 217.22334 | https://doi.org/10.1016/j.tet.2010.09.014
13821 | COC(=O)c1nc(-c2ccc(OC)cc2)oc1C | CCO | 278 | 328 |  | 0.41 | 4.374748346 |  |  |  |  | 247.24922 | https://doi.org/10.1016/j.tet.2010.09.014
13822 | COC(=O)c1nc(-c2cccc3ccccc23)oc1C | CCO | 309 | 344 |  | 0.5 | 4.086359831 |  |  |  |  | 267.28322 | https://doi.org/10.1016/j.tet.2010.09.014
13823 | COC(=O)c1nc(-c2ccco2)oc1C | CCO | 277 | 323 |  | 0.41 | 4.290034611 |  |  |  |  | 207.18446 | https://doi.org/10.1016/j.tet.2010.09.014
13824 | Cc1oc(-c2ccccc2)nc1C(=O)O | CCO | 273 | 335 |  | 0.52 | 4.240549248 |  |  |  |  | 203.19646 | https://doi.org/10.1016/j.tet.2010.09.014
13825 | COC(=O)c1nc(-c2ccccc2)oc1C | O | 267 | 328 |  | 0.34 | 4.290034611 |  |  |  |  | 217.22334 | https://doi.org/10.1016/j.tet.2010.09.014
13826 | Cc1oc(-c2ccccc2)nc1C(=O)O | O | 273 | 336 |  | 0.51 | 4.195899652 |  |  |  |  | 203.19646 | https://doi.org/10.1016/j.tet.2010.09.014
13827 | CCN(CC)c1ccc2cc(-c3cc(SC)c(C#N)c(=O)o3)c(=O)oc2c1 | Cc1ccccc1 | 509 | 533 |  | 0.72 | 4.680108787 |  |  | 65.2 | 58.2 | 382.43892 | https://doi.org/10.1016/j.jlumin.2016.03.017
13828 | CCN(CC)c1ccc2cc(-c3cc(SC)c(C#N)c(=O)o3)c(=O)oc2c1 | ClC(Cl)Cl | 517 | 547 |  | 0.66 | 4.950199285 |  |  | 62 | 50.3 | 382.43892 | https://doi.org/10.1016/j.jlumin.2016.03.017
13829 | CCN(CC)c1ccc2cc(-c3cc(SC)c(C#N)c(=O)o3)c(=O)oc2c1 | CCOC(C)=O | 509 | 554 |  | 0.8 | 4.711098287 |  |  | 70.5 | 56 | 382.43892 | https://doi.org/10.1016/j.jlumin.2016.03.017
13830 | CCN(CC)c1ccc2cc(-c3cc(SC)c(C#N)c(=O)o3)c(=O)oc2c1 | ClCCl | 520 | 560 |  | 0.81 | 4.950199285 |  |  | 63.3 | 53.3 | 382.43892 | https://doi.org/10.1016/j.jlumin.2016.03.017
13831 | CCN(CC)c1ccc2cc(-c3cc(SC)c(C#N)c(=O)o3)c(=O)oc2c1 | CC(C)=O | 514 | 573 |  | 0.67 | 4.888364858 |  |  | 67.1 | 59.7 | 382.43892 | https://doi.org/10.1016/j.jlumin.2016.03.017
13832 | CCN(CC)c1ccc2cc(-c3cc(SC)c(C#N)c(=O)o3)c(=O)oc2c1 | C1CCOC1 | 512 | 558 |  | 0.72 | 4.90579588 |  |  | 65.2 | 54.6 | 382.43892 | https://doi.org/10.1016/j.jlumin.2016.03.017
13833 | CCN(CC)c1ccc2cc(-c3cc(SC)c(C#N)c(=O)o3)c(=O)oc2c1 | CO | 514 | 582 |  | 0.55 | 4.376576957 |  |  | 77.5 | 65 | 382.43892 | https://doi.org/10.1016/j.jlumin.2016.03.017
13834 | CCN(CC)c1ccc2cc(-c3cc(SC)c(C#N)c(=O)o3)c(=O)oc2c1 | CC#N | 514 | 578 |  | 0.56 | 4.788281528 |  |  | 72.2 | 62.3 | 382.43892 | https://doi.org/10.1016/j.jlumin.2016.03.017
13835 | CCN(CC)c1ccc2cc(-c3cc(SC)c(C#N)c(=O)o3)c(=O)oc2c1 | CN(C)C=O | 521 | 585 |  | 0.4 | 4.825529972 |  |  | 73.5 | 61.9 | 382.43892 | https://doi.org/10.1016/j.jlumin.2016.03.017
13836 | CCN(CC)c1ccc2cc(-c3cc(SC)c(C#N)c(=O)o3)c(=O)oc2c1 | CS(C)=O | 527 | 593 |  | 0.55 | 4.656816638 |  |  | 72.5 | 64 | 382.43892 | https://doi.org/10.1016/j.jlumin.2016.03.017
13837 | CSc1cc(-c2cc3cc4c5c(c3oc2=O)CCCN5CCC4)oc(=O)c1C#N | Cc1ccccc1 | 527 | 553 |  | 0.71 | 4.805609588 |  |  | 57.8 |  | 406.46092 | https://doi.org/10.1016/j.jlumin.2016.03.017
13838 | CSc1cc(-c2cc3cc4c5c(c3oc2=O)CCCN5CCC4)oc(=O)c1C#N | ClC(Cl)Cl | 538 | 570 |  | 0.53 | 5.055313335 |  |  | 50.3 | 48.4 | 406.46092 | https://doi.org/10.1016/j.jlumin.2016.03.017
13839 | CSc1cc(-c2cc3cc4c5c(c3oc2=O)CCCN5CCC4)oc(=O)c1C#N | CCOC(C)=O | 527 | 575 |  | 0.67 | 4.706145741 |  |  | 55.3 | 54.2 | 406.46092 | https://doi.org/10.1016/j.jlumin.2016.03.017
13840 | CSc1cc(-c2cc3cc4c5c(c3oc2=O)CCCN5CCC4)oc(=O)c1C#N | ClCCl | 541 | 586 |  | 0.63 | 5.019461096 |  |  | 53.2 | 53 | 406.46092 | https://doi.org/10.1016/j.jlumin.2016.03.017
13841 | CSc1cc(-c2cc3cc4c5c(c3oc2=O)CCCN5CCC4)oc(=O)c1C#N | CC(C)=O | 536 | 596 |  | 0.43 | 4.648360011 |  |  | 59.4 |  | 406.46092 | https://doi.org/10.1016/j.jlumin.2016.03.017
13842 | CSc1cc(-c2cc3cc4c5c(c3oc2=O)CCCN5CCC4)oc(=O)c1C#N | C1CCOC1 | 532 | 580 |  | 0.9 | 4.90579588 |  |  | 53.8 | 53.6 | 406.46092 | https://doi.org/10.1016/j.jlumin.2016.03.017
13843 | CSc1cc(-c2cc3cc4c5c(c3oc2=O)CCCN5CCC4)oc(=O)c1C#N | CO | 537 | 601 |  | 0.22 | 4.706854278 |  |  | 64 | 65.4 | 406.46092 | https://doi.org/10.1016/j.jlumin.2016.03.017
13844 | CSc1cc(-c2cc3cc4c5c(c3oc2=O)CCCN5CCC4)oc(=O)c1C#N | CC#N | 537 | 603 |  | 0.29 | 4.965356946 |  |  | 61.7 |  | 406.46092 | https://doi.org/10.1016/j.jlumin.2016.03.017
13845 | CSc1cc(-c2cc3cc4c5c(c3oc2=O)CCCN5CCC4)oc(=O)c1C#N | CN(C)C=O | 545 | 612 |  | 0.26 | 4.960627723 |  |  | 61.3 |  | 406.46092 | https://doi.org/10.1016/j.jlumin.2016.03.017
13846 | CSc1cc(-c2cc3cc4c5c(c3oc2=O)CCCN5CCC4)oc(=O)c1C#N | CS(C)=O | 549 | 616 |  | 0.29 | 4.920384242 |  |  | 63.4 | 63 | 406.46092 | https://doi.org/10.1016/j.jlumin.2016.03.017
13847 | C=CCNc1ccc2ccc3oc4cc(=[N+](C)C)ccc-4nc3c2c1 | ClCCl | 582 | 620 |  | 0.05 | 4.53529412 |  |  | 85.5 | 69.5 | 330.4098 | https://doi.org/10.1016/j.dyepig.2017.03.031
13848 | C=CCNc1ccc2ccc3oc4cc(=[N+](C)C)ccc-4nc3c2c1 | CC#N | 569 | 637 |  | 0.03 | 4.445604203 |  |  | 104.9 | 70.7 | 330.4098 | https://doi.org/10.1016/j.dyepig.2017.03.031
13849 | C=CCNc1ccc2ccc3oc4cc(=[N+](C)C)ccc-4nc3c2c1 | CCO | 572 | 631 |  | 0.02 | 4.472756449 |  |  | 106.1 | 69 | 330.4098 | https://doi.org/10.1016/j.dyepig.2017.03.031
13850 | C=CCNc1ccc2ccc3oc4cc(=[N+](C)C)ccc-4nc3c2c1 | O | 552 | 650 |  | 0.007 | 4.274157849 |  |  |  |  | 330.4098 | https://doi.org/10.1016/j.dyepig.2017.03.031
13851 | C=CCNc1ccc2ccc3oc4cc(=[N+]5CCCC5)ccc-4nc3c2c1 | ClCCl | 588 | 622 |  | 0.13 | 4.471291711 |  |  | 96.7 | 63.6 | 356.44768 | https://doi.org/10.1016/j.dyepig.2017.03.031
13852 | C=CCNc1ccc2ccc3oc4cc(=[N+]5CCCC5)ccc-4nc3c2c1 | CC#N | 576 | 635 |  | 0.1 | 4.322219295 |  |  | 118.8 | 74.3 | 356.44768 | https://doi.org/10.1016/j.dyepig.2017.03.031
13853 | C=CCNc1ccc2ccc3oc4cc(=[N+]5CCCC5)ccc-4nc3c2c1 | CCO | 570 | 632 |  | 0.04 | 4.439332694 |  |  | 126 | 74.6 | 356.44768 | https://doi.org/10.1016/j.dyepig.2017.03.031
13854 | C=CCNc1ccc2ccc3oc4cc(=[N+]5CCCC5)ccc-4nc3c2c1 | O | 556 | 650 |  | 0.006 | 4.170261715 |  |  |  |  | 356.44768 | https://doi.org/10.1016/j.dyepig.2017.03.031
13855 | C=CCNc1ccc2c(ccc3oc4cc(=[N+](C)C)ccc-4nc32)c1 | ClCCl | 610 | 645 |  | 0.4 | 4.31386722 |  |  | 86.9 | 55.2 | 330.4098 | https://doi.org/10.1016/j.dyepig.2017.03.031
13856 | C=CCNc1ccc2c(ccc3oc4cc(=[N+](C)C)ccc-4nc32)c1 | CC#N | 597 | 654 |  | 0.06 | 4.212187604 |  |  | 96 | 65.3 | 330.4098 | https://doi.org/10.1016/j.dyepig.2017.03.031
13857 | C=CCNc1ccc2c(ccc3oc4cc(=[N+](C)C)ccc-4nc32)c1 | CCO | 601 | 650 |  | 0.05 | 4.243038049 |  |  | 98.6 | 64.1 | 330.4098 | https://doi.org/10.1016/j.dyepig.2017.03.031
13858 | C=CCNc1ccc2c(ccc3oc4cc(=[N+](C)C)ccc-4nc32)c1 | O | 579 | 660 |  | 0.009 | 4.089905111 |  |  |  |  | 330.4098 | https://doi.org/10.1016/j.dyepig.2017.03.031
13859 | C=CCNc1ccc2ccc3oc4cc(=O)ccc-4nc3c2c1 | ClCCl | 539 | 617 |  | 0.06 | 4.290034611 |  |  | 117.9 | 80 | 302.33216 | https://doi.org/10.1016/j.dyepig.2017.03.031
13860 | C=CCNc1ccc2ccc3oc4cc(=O)ccc-4nc3c2c1 | CC#N | 537 | 621 |  | 0.03 | 4.227886705 |  |  | 113.7 | 83.5 | 302.33216 | https://doi.org/10.1016/j.dyepig.2017.03.031
13861 | C=CCNc1ccc2ccc3oc4cc(=O)ccc-4nc3c2c1 | CCO | 531 | 611 |  | 0.04 | 4.354108439 |  |  | 127 | 80.2 | 302.33216 | https://doi.org/10.1016/j.dyepig.2017.03.031
13862 | C=CCNc1ccc2ccc3oc4cc(=O)ccc-4nc3c2c1 | O | 522 | 624 |  | 0.007 | 4.359835482 |  |  |  |  | 302.33216 | https://doi.org/10.1016/j.dyepig.2017.03.031
13863 | C#Cc1ccc(-c2nc(-c3ccc(C#C)s3)nc(-c3ccc(C#C)s3)n2)s1 | ClCCl | 348 |  |  |  | 3.73239376 |  |  |  |  | 399.52146 | https://doi.org/10.1016/j.tetlet.2013.07.119
13864 | Clc1ccc(-c2c3nc(c(-c4ccc(Cl)cc4)c4ccc([nH]4)c(-c4ccc(Cl)cc4)c4nc(c(-c5ccc(Cl)cc5)c5ccc2[nH]5)C=C4N2CCOCC2)C=C3)cc1 | CS(C)=O | 652 | 662 |  |  | 3.361727836 |  |  | 35.1 |  | 837.63602 | https://doi.org/10.1016/j.bioorg.2017.02.015
13865 | Cc1ccc(-c2c3nc(c(-c4ccc(C)cc4)c4ccc([nH]4)c(-c4ccc(C)cc4)c4nc(c(-c5ccc(C)cc5)c5ccc2[nH]5)C=C4N2CCOCC2)C=C3)cc1 | CS(C)=O | 653 | 666 |  |  | 3.51851394 |  |  | 36.6 |  | 755.9633 | https://doi.org/10.1016/j.bioorg.2017.02.015
13866 | COc1ccc(-c2c3nc(c(-c4ccc(OC)cc4)c4ccc([nH]4)c(-c4ccc(OC)cc4)c4nc(c(-c5ccc(OC)cc5)c5ccc2[nH]5)C=C4N2CCOCC2)C=C3)cc1 | CS(C)=O | 660 | 672 |  |  | 3.612783857 |  |  | 36.5 |  | 819.9593 | https://doi.org/10.1016/j.bioorg.2017.02.015
13867 | O=C1C=C(Nc2ccccc2)C(=O)c2ccccc21 | CO | 466 | [8 empty] | 249.26834 | https://doi.org/10.1016/j.molstruc.2014.03.044
13868 | O=C1C=C(Nc2ccccc2F)C(=O)c2ccccc21 | CO | 448 | [8 empty] | 267.2584 | https://doi.org/10.1016/j.molstruc.2014.03.044
13869 | O=C1C=C(Nc2cccc(F)c2)C(=O)c2ccccc21 | CO | 459 | [8 empty] | 267.2584 | https://doi.org/10.1016/j.molstruc.2014.03.044
13870 | O=C1C=C(Nc2ccc(F)cc2)C(=O)c2ccccc21 | CO | 461 | [6 empty] | 41 |  | 267.2584 | https://doi.org/10.1016/j.molstruc.2014.03.044
13871 | O=C1C=C(Nc2cccc(F)c2F)C(=O)c2ccccc21 | CO | 439 | [8 empty] | 285.24846 | https://doi.org/10.1016/j.molstruc.2014.03.044
13872 | O=C1C=C(Nc2ccc(F)cc2F)C(=O)c2ccccc21 | CO | 443 | [8 empty] | 285.24846 | https://doi.org/10.1016/j.molstruc.2014.03.044
13873 | O=C1C=C(Nc2cc(F)ccc2F)C(=O)c2ccccc21 | CO | 450 | [8 empty] | 285.24846 | https://doi.org/10.1016/j.molstruc.2014.03.044
13874 | O=C1C=C(Nc2ccc(F)c(F)c2)C(=O)c2ccccc21 | CO | 454 | [8 empty] | 285.24846 | https://doi.org/10.1016/j.molstruc.2014.03.044
13875 | O=C1C=C(Nc2cc(F)cc(F)c2)C(=O)c2ccccc21 | CO | 448 | [8 empty] | 285.24846 | https://doi.org/10.1016/j.molstruc.2014.03.044
13876 | O=C1C=C(Nc2ccccc2[N+](=O)[O-])C(=O)c2ccccc21 | CO | 450 | [8 empty] | 294.2654 | https://doi.org/10.1016/j.molstruc.2014.03.044
13877 | O=C1C=C(Nc2ccc([N+](=O)[O-])cc2)C(=O)c2ccccc21 | CO | 451 | [8 empty] | 294.2654 | https://doi.org/10.1016/j.molstruc.2014.03.044
13878 | O=C1C=C(Nc2ccc([N+](=O)[O-])cc2[N+](=O)[O-])C(=O)c2ccccc21 | CO | 437 | [8 empty] | 339.26246 | https://doi.org/10.1016/j.molstruc.2014.03.044
13879 | O=C1C=C(Nc2ccc(F)cc2[N+](=O)[O-])C(=O)c2ccccc21 | CO | 448 | [8 empty] | 312.25546 | https://doi.org/10.1016/j.molstruc.2014.03.044
13880 | COc1ccccc1NC1=CC(=O)c2ccccc2C1=O | CO | 476 | [8 empty] | 279.29422 | https://doi.org/10.1016/j.molstruc.2014.03.044
13881 | COc1ccc(NC2=CC(=O)c3ccccc3C2=O)cc1 | CO | 479 | [6 empty] | 43.5 |  | 279.29422 | https://doi.org/10.1016/j.molstruc.2014.03.044
13882 | O=C1C=C(Nc2ccccc2)C(=O)c2ccccc21 | CCCCCC | 450 | [8 empty] | 249.26834 | https://doi.org/10.1016/j.molstruc.2014.03.044
13883 | O=C1C=C(Nc2ccccc2F)C(=O)c2ccccc21 | CCCCCC | 442 | [8 empty] | 267.2584 | https://doi.org/10.1016/j.molstruc.2014.03.044
13884 | O=C1C=C(Nc2cccc(F)c2)C(=O)c2ccccc21 | CCCCCC | 440 | [8 empty] | 267.2584 | https://doi.org/10.1016/j.molstruc.2014.03.044
13885 | O=C1C=C(Nc2ccc(F)cc2)C(=O)c2ccccc21 | CCCCCC | 445 | [6 empty] | 37.9 |  | 267.2584 | https://doi.org/10.1016/j.molstruc.2014.03.044
13886 | O=C1C=C(Nc2cccc(F)c2F)C(=O)c2ccccc21 | CCCCCC | 428 | [8 empty] | 285.24846 | https://doi.org/10.1016/j.molstruc.2014.03.044
13887 | O=C1C=C(Nc2ccc(F)cc2F)C(=O)c2ccccc21 | CCCCCC | 439 | [8 empty] | 285.24846 | https://doi.org/10.1016/j.molstruc.2014.03.044
13888 | O=C1C=C(Nc2cc(F)ccc2F)C(=O)c2ccccc21 | CCCCCC | 430 | [8 empty] | 285.24846 | https://doi.org/10.1016/j.molstruc.2014.03.044
13889 | COc1ccccc1NC1=CC(=O)c2ccccc2C1=O | CCCCCC | 468 | [8 empty] | 279.29422 | https://doi.org/10.1016/j.molstruc.2014.03.044
13890 | COc1ccc(NC2=CC(=O)c3ccccc3C2=O)cc1 | CCCCCC | 458 | [6 empty] | 39 |  | 279.29422 | https://doi.org/10.1016/j.molstruc.2014.03.044
13891 | Nc1ncnc2c1c(-c1ccc3ccccc3c1)nn2[C@H]1C[C@H](O)[C@@H](CO)O1 | C1COCCO1 |  | 359 |  | 0.11 |  |  |  |  | 46.5 | 377.40286 | https://doi.org/10.1016/j.tetlet.2014.10.116
13892 | Nc1ncnc2c1c(-c1ccc3ccccc3c1)nn2[C@H]1C[C@H](O)[C@@H](CO)O1 | CCOC(C)=O |  | 358 |  | 0.08 |  |  |  |  | 46.5 | 377.40286 | https://doi.org/10.1016/j.tetlet.2014.10.116
13893 | Nc1ncnc2c1c(-c1ccc3ccccc3c1)nn2[C@H]1C[C@H](O)[C@@H](CO)O1 | CN(C)C=O |  | 361 |  | 0.13 |  |  |  |  | 52 | 377.40286 | https://doi.org/10.1016/j.tetlet.2014.10.116
13894 | Nc1ncnc2c1c(-c1ccc3ccccc3c1)nn2[C@H]1C[C@H](O)[C@@H](CO)O1 | CS(C)=O |  | 363 |  | 0.15 |  |  |  |  | 52 | 377.40286 | https://doi.org/10.1016/j.tetlet.2014.10.116
13895 | Nc1ncnc2c1c(-c1ccc3ccccc3c1)nn2[C@H]1C[C@H](O)[C@@H](CO)O1 | CC#N |  | 360 |  | 0.1 |  |  |  |  | 48.8 | 377.40286 | https://doi.org/10.1016/j.tetlet.2014.10.116
13896 | Nc1ncnc2c1c(-c1ccc3ccccc3c1)nn2[C@H]1C[C@H](O)[C@@H](CO)O1 | CC(C)O |  | 363 |  | 0.16 |  |  |  |  | 53.5 | 377.40286 | https://doi.org/10.1016/j.tetlet.2014.10.116
13897 | Nc1ncnc2c1c(-c1ccc3ccccc3c1)nn2[C@H]1C[C@H](O)[C@@H](CO)O1 | CCO |  | 364 |  | 0.14 |  |  |  |  | 55.4 | 377.40286 | https://doi.org/10.1016/j.tetlet.2014.10.116
13898 | Nc1ncnc2c1c(-c1ccc3ccccc3c1)nn2[C@H]1C[C@H](O)[C@@H](CO)O1 | CO |  | 362 |  | 0.14 |  |  |  |  | 57.2 | 377.40286 | https://doi.org/10.1016/j.tetlet.2014.10.116
13899 | Nc1ncnc2c1c(-c1ccc3ccccc3c1)nn2[C@H]1C[C@H](O)[C@@H](CO)O1 | OCCO |  | 365 |  | 0.21 |  |  |  |  | 60.1 | 377.40286 | https://doi.org/10.1016/j.tetlet.2014.10.116
13900 | Nc1ncnc2c1c(-c1ccc3ccccc3c1)nn2[C@H]1C[C@H](O)[C@@H](CO)O1 | OCC(O)CO |  | 372 |  | 0.11 |  |  |  |  | 66.5 | 377.40286 | https://doi.org/10.1016/j.tetlet.2014.10.116
13901 | N#Cc1ccc2cc(-c3nn([C@H]4C[C@H](O)[C@@H](CO)O4)c4ncnc(N)c34)ccc2c1 | C1COCCO1 |  | 370 |  | 0.37 |  |  |  |  | 56.2 | 402.41292 | https://doi.org/10.1016/j.tetlet.2014.10.116
13902 | N#Cc1ccc2cc(-c3nn([C@H]4C[C@H](O)[C@@H](CO)O4)c4ncnc(N)c34)ccc2c1 | CCOC(C)=O |  | 382 |  | 0.28 |  |  |  |  | 62 | 402.41292 | https://doi.org/10.1016/j.tetlet.2014.10.116
13903 | N#Cc1ccc2cc(-c3nn([C@H]4C[C@H](O)[C@@H](CO)O4)c4ncnc(N)c34)ccc2c1 | CN(C)C=O |  | 415 |  | 0.22 |  |  |  |  | 81.3 | 402.41292 | https://doi.org/10.1016/j.tetlet.2014.10.116
13904 | N#Cc1ccc2cc(-c3nn([C@H]4C[C@H](O)[C@@H](CO)O4)c4ncnc(N)c34)ccc2c1 | CS(C)=O |  | 423 |  | 0.25 |  |  |  |  | 82.9 | 402.41292 | https://doi.org/10.1016/j.tetlet.2014.10.116
13905 | N#Cc1ccc2cc(-c3nn([C@H]4C[C@H](O)[C@@H](CO)O4)c4ncnc(N)c34)ccc2c1 | CC#N |  | 398 |  | 0.26 |  |  |  |  | 75.1 | 402.41292 | https://doi.org/10.1016/j.tetlet.2014.10.116
13906 | N#Cc1ccc2cc(-c3nn([C@H]4C[C@H](O)[C@@H](CO)O4)c4ncnc(N)c34)ccc2c1 | CC(C)O |  | 389 |  | 0.26 |  |  |  |  | 73.1 | 402.41292 | https://doi.org/10.1016/j.tetlet.2014.10.116
13907 | N#Cc1ccc2cc(-c3nn([C@H]4C[C@H](O)[C@@H](CO)O4)c4ncnc(N)c34)ccc2c1 | CCO |  | 394 |  | 0.27 |  |  |  |  | 77 | 402.41292 | https://doi.org/10.1016/j.tetlet.2014.10.116
13908 | N#Cc1ccc2cc(-c3nn([C@H]4C[C@H](O)[C@@H](CO)O4)c4ncnc(N)c34)ccc2c1 | CO |  | 402 |  | 0.25 |  |  |  |  | 84.4 | 402.41292 | https://doi.org/10.1016/j.tetlet.2014.10.116
13909 | N#Cc1ccc2cc(-c3nn([C@H]4C[C@H](O)[C@@H](CO)O4)c4ncnc(N)c34)ccc2c1 | OCCO |  | 400 |  | 0.25 |  |  |  |  | 90.4 | 402.41292 | https://doi.org/10.1016/j.tetlet.2014.10.116
13910 | N#Cc1ccc2cc(-c3nn([C@H]4C[C@H](O)[C@@H](CO)O4)c4ncnc(N)c34)ccc2c1 | OCC(O)CO |  | 374 |  | 0.17 |  |  |  |  | 84.4 | 402.41292 | https://doi.org/10.1016/j.tetlet.2014.10.116
13911 | Nc1c(-c2nn([C@H]3C[C@H](O)[C@@H](CO)O3)c3ncnc(N)c23)ccc2ccccc12 | C1COCCO1 |  | 428 |  | 0.03 |  |  |  |  | 72.6 | 392.4178 | https://doi.org/10.1016/j.tetlet.2014.10.116
13912 | Nc1c(-c2nn([C@H]3C[C@H](O)[C@@H](CO)O3)c3ncnc(N)c23)ccc2ccccc12 | CCOC(C)=O |  | 433 |  | 0.01 |  |  |  |  | 79.3 | 392.4178 | https://doi.org/10.1016/j.tetlet.2014.10.116
13913 | Nc1c(-c2nn([C@H]3C[C@H](O)[C@@H](CO)O3)c3ncnc(N)c23)ccc2ccccc12 | CN(C)C=O |  | 452 |  | 0.02 |  |  |  |  | 87.1 | 392.4178 | https://doi.org/10.1016/j.tetlet.2014.10.116
13914 | Nc1c(-c2nn([C@H]3C[C@H](O)[C@@H](CO)O3)c3ncnc(N)c23)ccc2ccccc12 | CS(C)=O |  | 450 |  | 0.03 |  |  |  |  | 89.6 | 392.4178 | https://doi.org/10.1016/j.tetlet.2014.10.116
13915 | Nc1c(-c2nn([C@H]3C[C@H](O)[C@@H](CO)O3)c3ncnc(N)c23)ccc2ccccc12 | CC#N |  | 458 |  | 0.01 |  |  |  |  | 92.2 | 392.4178 | https://doi.org/10.1016/j.tetlet.2014.10.116
13916 | Nc1c(-c2nn([C@H]3C[C@H](O)[C@@H](CO)O3)c3ncnc(N)c23)ccc2ccccc12 | CC(C)O |  | 480 |  | 0.01 |  |  |  |  | 104.5 | 392.4178 | https://doi.org/10.1016/j.tetlet.2014.10.116
13917 | Nc1c(-c2nn([C@H]3C[C@H](O)[C@@H](CO)O3)c3ncnc(N)c23)ccc2ccccc12 | CCO |  | 489 |  | 0.01 |  |  |  |  | 110.6 | 392.4178 | https://doi.org/10.1016/j.tetlet.2014.10.116
13918 | Nc1c(-c2nn([C@H]3C[C@H](O)[C@@H](CO)O3)c3ncnc(N)c23)ccc2ccccc12 | CO |  | 498 |  | 0.01 |  |  |  |  | 121.5 | 392.4178 | https://doi.org/10.1016/j.tetlet.2014.10.116
13919 | Nc1c(-c2nn([C@H]3C[C@H](O)[C@@H](CO)O3)c3ncnc(N)c23)ccc2ccccc12 | OCCO |  | 493 |  | 0.01 |  |  |  |  | 132.5 | 392.4178 | https://doi.org/10.1016/j.tetlet.2014.10.116
13920 | Nc1c(-c2nn([C@H]3C[C@H](O)[C@@H](CO)O3)c3ncnc(N)c23)ccc2ccccc12 | OCC(O)CO |  | 404 |  | 0.07 |  |  |  |  | 124.5 | 392.4178 | https://doi.org/10.1016/j.tetlet.2014.10.116
13921 | N#Cc1cccc2c(N)c(-c3nn([C@H]4C[C@H](O)[C@@H](CO)O4)c4ncnc(N)c34)ccc12 | C1COCCO1 |  | 488 |  | 0.47 |  |  |  |  | 82.8 | 417.42786 | https://doi.org/10.1016/j.tetlet.2014.10.116
13922 | N#Cc1cccc2c(N)c(-c3nn([C@H]4C[C@H](O)[C@@H](CO)O4)c4ncnc(N)c34)ccc12 | CCOC(C)=O |  | 494 |  | 0.29 |  |  |  |  | 84.4 | 417.42786 | https://doi.org/10.1016/j.tetlet.2014.10.116
13923 | N#Cc1cccc2c(N)c(-c3nn([C@H]4C[C@H](O)[C@@H](CO)O4)c4ncnc(N)c34)ccc12 | CN(C)C=O |  | 524 |  | 0.21 |  |  |  |  | 94.7 | 417.42786 | https://doi.org/10.1016/j.tetlet.2014.10.116
13924 | N#Cc1cccc2c(N)c(-c3nn([C@H]4C[C@H](O)[C@@H](CO)O4)c4ncnc(N)c34)ccc12 | CS(C)=O |  | 534 |  | 0.18 |  |  |  |  | 97 | 417.42786 | https://doi.org/10.1016/j.tetlet.2014.10.116
13925 | N#Cc1cccc2c(N)c(-c3nn([C@H]4C[C@H](O)[C@@H](CO)O4)c4ncnc(N)c34)ccc12 | CC#N |  | 513 |  | 0.23 |  |  |  |  | 94.3 | 417.42786 | https://doi.org/10.1016/j.tetlet.2014.10.116
13926 | N#Cc1cccc2c(N)c(-c3nn([C@H]4C[C@H](O)[C@@H](CO)O4)c4ncnc(N)c34)ccc12 | CC(C)O |  | 514 |  | 0.19 |  |  |  |  | 94.3 | 417.42786 | https://doi.org/10.1016/j.tetlet.2014.10.116
13927 | N#Cc1cccc2c(N)c(-c3nn([C@H]4C[C@H](O)[C@@H](CO)O4)c4ncnc(N)c34)ccc12 | CCO |  | 520 |  | 0.13 |  |  |  |  | 97.2 | 417.42786 | https://doi.org/10.1016/j.tetlet.2014.10.116
13928 | N#Cc1cccc2c(N)c(-c3nn([C@H]4C[C@H](O)[C@@H](CO)O4)c4ncnc(N)c34)ccc12 | CO |  | 527 |  | 0.07 |  |  |  |  | 102.1 | 417.42786 | https://doi.org/10.1016/j.tetlet.2014.10.116
13929 | N#Cc1cccc2c(N)c(-c3nn([C@H]4C[C@H](O)[C@@H](CO)O4)c4ncnc(N)c34)ccc12 | OCCO |  | 529 |  | 0.08 |  |  |  |  | 102.8 | 417.42786 | https://doi.org/10.1016/j.tetlet.2014.10.116
13930 | N#Cc1cccc2c(N)c(-c3nn([C@H]4C[C@H](O)[C@@H](CO)O4)c4ncnc(N)c34)ccc12 | OCC(O)CO |  | 522 |  | 0.12 |  |  |  |  | 108.3 | 417.42786 | https://doi.org/10.1016/j.tetlet.2014.10.116
13931 | O=C1NC(c2ccccc2)=N/C1=C\c1ccccc1 | C1COCCO1 | 384 | 444 |  | 0.001 | 4.117271296 |  |  |  |  | 248.28428 | https://doi.org/10.1016/j.tetlet.2004.06.072
13932 | N#Cc1ccc(/C=C2\N=C(c3ccccc3)NC2=O)cc1 | C1COCCO1 | 393 | 464 |  | 0.158 | 4.394451681 |  |  |  |  | 273.29434 | https://doi.org/10.1016/j.tetlet.2004.06.072
13933 | COC(=O)c1ccc(/C=C2\N=C(c3ccccc3)NC2=O)cc1 | C1COCCO1 | 394 | 461 |  | 0.159 | 4.459392488 |  |  |  |  | 306.32016 | https://doi.org/10.1016/j.tetlet.2004.06.072
13934 | COc1ccc(C2=N/C(=C\c3ccccc3)C(=O)N2)cc1OC | C1COCCO1 | 390 | 455 |  | 0.034 | 4.361727836 |  |  |  |  | 308.33604 | https://doi.org/10.1016/j.tetlet.2004.06.072
13935 | COc1ccc(C2=N/C(=C\c3ccc(C#N)cc3)C(=O)N2)cc1OC | C1COCCO1 | 405 | 482 |  | 0.189 | 4.423245874 |  |  | 57.4 | 91.2 | 333.3461 | https://doi.org/10.1016/j.tetlet.2004.06.072
13936 | COC(=O)c1ccc(/C=C2\N=C(c3ccc(OC)c(OC)c3)NC2=O)cc1 | C1COCCO1 | 403 | 478 |  | 0.295 | 4.507855872 |  |  |  |  | 366.37192 | https://doi.org/10.1016/j.tetlet.2004.06.072
13937 | COC(=O)c1ccc(/C=C2\N=C(c3ccc([N+](=O)[O-])cc3)NC2=O)cc1 | C1COCCO1 | 405 | 510 |  | 0.258 | 4.403120521 |  |  |  |  | 351.31722 | https://doi.org/10.1016/j.tetlet.2004.06.072
13938 | O=C1OC(c2ccccc2)=N/C1=C\c1ccccc1 | C1COCCO1 | 363 | 447 |  | 0.002 | 4.505149978 |  |  |  |  | 249.26834 | https://doi.org/10.1016/j.tetlet.2004.06.072
13939 | N#Cc1ccc(/C=C2\N=C(c3ccccc3)OC2=O)cc1 | C1COCCO1 | 369 | 426 |  | 0.028 | 4.534026106 |  |  |  |  | 274.2784 | https://doi.org/10.1016/j.tetlet.2004.06.072
13940 | COC(=O)c1ccc(/C=C2\N=C(c3ccccc3)OC2=O)cc1 | C1COCCO1 | 370 |  |  | 0 | 4.619093331 |  |  |  |  | 307.30422 | https://doi.org/10.1016/j.tetlet.2004.06.072
13941 | COc1ccc(C2=N/C(=C\c3ccccc3)C(=O)O2)cc1OC | C1COCCO1 | 378 | 447 |  | 0.02 | 4.56937391 |  |  |  |  | 309.3201 | https://doi.org/10.1016/j.tetlet.2004.06.072
13942 | COc1ccc(C2=N/C(=C\c3ccc(C#N)cc3)C(=O)O2)cc1OC | C1COCCO1 | 393 | 489 |  | 0.421 | 4.580924976 |  |  | 75.2 | 94.4 | 334.33016 | https://doi.org/10.1016/j.tetlet.2004.06.072
13943 | COC(=O)c1ccc(/C=C2\N=C(c3ccc(OC)c(OC)c3)OC2=O)cc1 | C1COCCO1 | 391 | 474 |  | 0.348 | 4.602059991 |  |  |  |  | 367.35598 | https://doi.org/10.1016/j.tetlet.2004.06.072
13944 | CC(=O)Nc1ccc(C2=N/C(=C\c3ccc(C#N)cc3)C(=O)O2)cc1 | C1COCCO1 | 389 | 461 |  | 0.54 | 4.51851394 |  |  |  |  | 331.33022 | https://doi.org/10.1016/j.tetlet.2004.06.072
13945 | O=C1NC(c2ccccc2)=C/C1=C\c1ccccc1 | C1COCCO1 | 422 | 539 |  | 0.012 | 4.164352856 |  |  |  |  | 247.29622 | https://doi.org/10.1016/j.tetlet.2004.06.072
13946 | N#Cc1ccc(/C=C2\C=C(c3ccccc3)NC2=O)cc1 | C1COCCO1 | 438 | 569 |  | 0.294 | 4.276461804 |  |  |  |  | 272.30628 | https://doi.org/10.1016/j.tetlet.2004.06.072
13947 | CC(C)CN1C(=O)/C(=C/c2ccc(C#N)cc2)C=C1c1ccccc1 | C1COCCO1 | 440 | 598 |  | 0.153 | 4.025305865 |  |  |  |  | 328.4138 | https://doi.org/10.1016/j.tetlet.2004.06.072
13948 | COC(=O)c1ccc(/C=C2\C=C(c3ccccc3)NC2=O)cc1 | C1COCCO1 | 437 | 544 |  | 0.1 | 4.181843588 |  |  |  |  | 305.3321 | https://doi.org/10.1016/j.tetlet.2004.06.072
13949 | COc1ccc(C2=C/C(=C\c3ccccc3)C(=O)N2)cc1OC | C1COCCO1 | 431 | 542 |  | 0.108 | 4.269512944 |  |  |  |  | 307.34798 | https://doi.org/10.1016/j.tetlet.2004.06.072
13950 | COc1ccc(C2=C/C(=C\c3ccc(C#N)cc3)C(=O)N2)cc1OC | C1COCCO1 | 457 | 585 |  | 0.188 | 4.281033367 |  |  | 95.5 | 129.2 | 332.35804 | https://doi.org/10.1016/j.tetlet.2004.06.072
13951 | COC(=O)c1ccc(/C=C2\C=C(c3ccc(OC)c(OC)c3)NC2=O)cc1 | C1COCCO1 | 454 | 574 |  | 0.363 | 4.278753601 |  |  |  |  | 365.38386 | https://doi.org/10.1016/j.tetlet.2004.06.072
13952 | COC(=O)c1ccc(/C=C2\C=C(c3ccc([N+](=O)[O-])cc3)N(CC(C)C)C2=O)cc1 | C1COCCO1 | 442 | 594 |  | 0.245 | 4.158362492 |  |  |  |  | 406.43668 | https://doi.org/10.1016/j.tetlet.2004.06.072
13953 | COC(=O)c1ccc(/C=C2\C=C(c3ccc(C#N)cc3)N(CC(C)C)C2=O)cc1 | C1COCCO1 | 438 | 589 |  | 0.192 | 4.113943352 |  |  |  |  | 386.44968 | https://doi.org/10.1016/j.tetlet.2004.06.072
13954 | CC(=O)Nc1ccc(C2=C/C(=C\c3ccc(C#N)cc3)C(=O)N2)cc1 | C1COCCO1 | 456 | 584 |  | 0.26 | 4.298853076 |  |  |  |  | 329.3581 | https://doi.org/10.1016/j.tetlet.2004.06.072
13955 | CC(=O)Nc1ccc(C2=C/C(=C\c3ccc(C#N)cc3)C(=O)N2CC(C)C)cc1 | C1COCCO1 | 450 | 606 |  | 0.218 | 4.113943352 |  |  |  |  | 385.46562 | https://doi.org/10.1016/j.tetlet.2004.06.072
13956 | CC(C)CN1C(=O)/C(=C/c2ccc([N+](=O)[O-])cc2)C=C1c1ccccc1 | C1COCCO1 | 456 | 601 |  | 0.033 | 4.103803721 |  |  |  |  | 348.4008 | https://doi.org/10.1016/j.tetlet.2004.06.072
13957 | COc1ccc(C2=C/C(=C\c3ccc([N+](=O)[O-])cc3)C(=O)N2CC(C)C)cc1 | C1COCCO1 | 465 | 616 |  | 0.018 | 4.096910013 |  |  |  |  | 378.42668 | https://doi.org/10.1016/j.tetlet.2004.06.072
13958 | O=C1OC(c2ccccc2)=C/C1=C\c1ccccc1 | C1COCCO1 | 442 | 493 |  | 0.007 | 4.369215857 |  |  |  |  | 248.28028 | https://doi.org/10.1016/j.tetlet.2004.06.072
13959 | N#Cc1ccc(/C=C2\C=C(c3ccccc3)OC2=O)cc1 | C1COCCO1 | 400 | 494 |  | 0.027 | 4.478566496 |  |  |  |  | 273.29034 | https://doi.org/10.1016/j.tetlet.2004.06.072
13960 | COC(=O)c1ccc(/C=C2\C=C(c3ccccc3)OC2=O)cc1 | C1COCCO1 | 401 | 495 |  | 0.007 | 4.394451681 |  |  |  |  | 306.31616 | https://doi.org/10.1016/j.tetlet.2004.06.072
13961 | COc1ccc(C2=C/C(=C\c3ccccc3)C(=O)O2)cc1OC | C1COCCO1 | 406 | 495 |  | 0.004 | 4.491361694 |  |  |  |  | 308.33204 | https://doi.org/10.1016/j.tetlet.2004.06.072
13962 | COc1ccc(C2=C/C(=C\c3ccc(C#N)cc3)C(=O)O2)cc1OC | C1COCCO1 | 428 | 531 |  | 0.45 | 4.492760389 |  |  | 84.9 | 102.8 | 333.3421 | https://doi.org/10.1016/j.tetlet.2004.06.072
13963 | COC(=O)c1ccc(/C=C2\C=C(c3ccc(OC)c(OC)c3)OC2=O)cc1 | C1COCCO1 | 423 | 522 |  | 0.355 | 4.492760389 |  |  |  |  | 366.36792 | https://doi.org/10.1016/j.tetlet.2004.06.072
13964 | COC(=O)c1ccc(/C=C2\C=C(c3ccc([N+](=O)[O-])cc3)OC2=O)cc1 | C1COCCO1 | 411 | 493 |  | 0.002 | 4.583198774 |  |  |  |  | 351.31322 | https://doi.org/10.1016/j.tetlet.2004.06.072
13965 | COC(=O)c1ccc(/C=C2\C=C(c3ccc(C#N)cc3)OC2=O)cc1 | C1COCCO1 | 404 | 501 |  | 0.002 | 4.540329475 |  |  |  |  | 331.32622 | https://doi.org/10.1016/j.tetlet.2004.06.072
13966 | CC(=O)Nc1ccc(C2=C/C(=C\c3ccc(C#N)cc3)C(=O)O2)cc1 | C1COCCO1 | 424 | 521 |  | 0.437 | 4.494154594 |  |  |  |  | 330.34216 | https://doi.org/10.1016/j.tetlet.2004.06.072
13967 | O=C1OC(c2ccccc2)=C/C1=C\c1ccc([N+](=O)[O-])cc1 | C1COCCO1 | 416 | 518 |  | 0.083 | 4.348304863 |  |  |  |  | 293.27734 | https://doi.org/10.1016/j.tetlet.2004.06.072
13968 | CC(=O)Nc1ccc(C2=C/C(=C\c3ccc([N+](=O)[O-])cc3)C(=O)O2)cc1 | C1COCCO1 | 438 | 550 |  | 0.043 | 4.481442629 |  |  |  |  | 350.32916 | https://doi.org/10.1016/j.tetlet.2004.06.072
13969 | O=C1c2ccccc2-c2c(-c3ccccc3)c(-c3ccccc3)c(-c3ccccc3)c3cccc1c23 | CO | 407 | 521 | 9.2 | 1 | 4.079181246 |  |  | 78 | 81.5 | 458.55868 | https://doi.org/10.1016/j.tet.2011.07.018
13970 | O=C1c2ccccc2-c2c(-c3ccccc3)c(-c3ccccc3)c(-c3ccccc3)c3cccc1c23 | CC#N | 401 | 498 | 0.6 | 0.04 | 4.204119983 |  |  | 71.2 | 79.5 | 458.55868 | https://doi.org/10.1016/j.tet.2011.07.018
13971 | COc1ccc(-c2c(-c3ccc(OC)cc3)c3c4c(cccc4c2-c2ccccc2)C(=O)c2ccccc2-3)cc1 | CO | 407 | 579 | 0.8 | 0.05 | 3.556302501 |  |  |  | 134.9 | 518.61044 | https://doi.org/10.1016/j.tet.2011.07.018
13972 | COc1ccc(-c2c(-c3ccc(OC)cc3)c3c4c(cccc4c2-c2ccccc2)C(=O)c2ccccc2-3)cc1 | CC#N | 402 | 527 | 2.3 | 0.55 | 3.397940009 |  |  |  | 96.4 | 518.61044 | https://doi.org/10.1016/j.tet.2011.07.018
13973 | O=C1c2ccccc2-c2c(-c3ccc([N+](=O)[O-])cc3)c(-c3ccc([N+](=O)[O-])cc3)c(-c3ccccc3)c3cccc1c23 | CO | 400 | 509 | 0.6 | 0.06 | 3.838849091 |  |  |  | 78.9 | 548.5528 | https://doi.org/10.1016/j.tet.2011.07.018
13974 | O=C1c2ccccc2-c2c(-c3ccc([N+](=O)[O-])cc3)c(-c3ccc([N+](=O)[O-])cc3)c(-c3ccccc3)c3cccc1c23 | CC#N | 396 | 496 |  | 0.01 | 4.041392685 |  |  |  | 78.3 | 548.5528 | https://doi.org/10.1016/j.tet.2011.07.018
13975 | O=c1c2ccccc2c2c3c(cccc13)c(-c1ccccc1)c1c3cccc4cccc(c43)c12 | CO | 461 | 562 | 9.4 | 0.97 | 3.77815125 |  |  | 79.2 | 91.8 | 430.50492 | https://doi.org/10.1016/j.tet.2011.07.018
13976 | O=c1c2ccccc2c2c3c(cccc13)c(-c1ccccc1)c1c3cccc4cccc(c43)c12 | CC#N | 462 | 519 | 6.6 | 0.91 | 3.949390007 |  |  | 71.2 | 68.6 | 430.50492 | https://doi.org/10.1016/j.tet.2011.07.018
13977 | C[Si]1(c2ccccc2)C(c2ccc3c4ccccc4n(-c4ccccc4)c3c2)=C(c2ccccc2)C(c2ccccc2)=C1c1ccc2c3ccccc3n(-c3ccccc3)c2c1 | C1CCOC1 | 398 | 525 |  | 0.0575 | [5 empty] | 807.08248 | https://doi.org/10.1016/j.cclet.2018.12.020
13978 | C[Si]1(c2ccccc2)C(c2ccc3c(c2)c2ccccc2n3-c2ccccc2)=C(c2ccccc2)C(c2ccccc2)=C1c1ccc2c(c1)c1ccccc1n2-c1ccccc1 | C1CCOC1 | 404 | 526 |  | 0.04 | [5 empty] | 807.08248 | https://doi.org/10.1016/j.cclet.2018.12.020
13979 | C[Si]1(c2ccccc2)C(c2ccc(-n3c4ccccc4c4ccccc43)cc2)=C(c2ccccc2)C(c2ccccc2)=C1c1ccc(-n2c3ccccc3c3ccccc32)cc1 | C1CCOC1 | 385 | 520 |  | 0.032 | [5 empty] | 807.08248 | https://doi.org/10.1016/j.cclet.2018.12.020
13980 | C[Si]1(c2ccccc2)C(c2ccc3c4ccccc4n(-c4ccccc4)c3c2)=C(c2ccccc2)C(c2ccccc2)=C1c1ccc2c3ccccc3n(-c3ccccc3)c2c1 | C[Si]1(c2ccccc2)C(c2ccc3c4ccccc4n(-c4ccccc4)c3c2)=C(c2ccccc2)C(c2ccccc2)=C1c1ccc2c3ccccc3n(-c3ccccc3)c2c1 |  | 539 |  | 0.6993 |  |  |  |  | 100.2 | 807.08248 | https://doi.org/10.1016/j.cclet.2018.12.020
13981 | C[Si]1(c2ccccc2)C(c2ccc3c(c2)c2ccccc2n3-c2ccccc2)=C(c2ccccc2)C(c2ccccc2)=C1c1ccc2c(c1)c1ccccc1n2-c1ccccc1 | C[Si]1(c2ccccc2)C(c2ccc3c(c2)c2ccccc2n3-c2ccccc2)=C(c2ccccc2)C(c2ccccc2)=C1c1ccc2c(c1)c1ccccc1n2-c1ccccc1 |  | 531 |  | 0.6033 |  |  |  |  | 92.4 | 807.08248 | https://doi.org/10.1016/j.cclet.2018.12.020
13982 | C[Si]1(c2ccccc2)C(c2ccc(-n3c4ccccc4c4ccccc43)cc2)=C(c2ccccc2)C(c2ccccc2)=C1c1ccc(-n2c3ccccc3c3ccccc32)cc1 | C[Si]1(c2ccccc2)C(c2ccc(-n3c4ccccc4c4ccccc43)cc2)=C(c2ccccc2)C(c2ccccc2)=C1c1ccc(-n2c3ccccc3c3ccccc32)cc1 |  | 520 |  | 0.8 |  |  |  |  | 93.4 | 807.08248 | https://doi.org/10.1016/j.cclet.2018.12.020
13983 | CCC1(CC)c2cc(B(c3c(C)cc(C)cc3C)c3c(C)cc(C)cc3C)ccc2-c2ccc(N(c3ccccc3)c3ccccc3)cc21 | CCCCCC | 401 | 423 | 1.6 | 0.6 |  |  |  | 45 | 43.3 | 637.71612 | https://doi.org/10.1016/j.snb.2008.03.006
13984 | CCC1(CC)c2cc(B(c3c(C)cc(C)cc3C)c3c(C)cc(C)cc3C)ccc2-c2ccc(N(c3ccccc3)c3ccccc3)cc21 | Cc1ccccc1 | 403 | 448 | 1.8 | 0.59 |  |  |  | 50.4 | 46.3 | 637.71612 | https://doi.org/10.1016/j.snb.2008.03.006
13985 | CCC1(CC)c2cc(B(c3c(C)cc(C)cc3C)c3c(C)cc(C)cc3C)ccc2-c2ccc(N(c3ccccc3)c3ccccc3)cc21 | ClC(Cl)Cl | 402 | 461 | 2.2 | 0.58 |  |  |  |  | 58.5 | 637.71612 | https://doi.org/10.1016/j.snb.2008.03.006
13986 | CCC1(CC)c2cc(B(c3c(C)cc(C)cc3C)c3c(C)cc(C)cc3C)ccc2-c2ccc(N(c3ccccc3)c3ccccc3)cc21 | C1CCOC1 | 400 | 482 | 2.5 | 0.59 |  |  |  | 52.5 | 72.7 | 637.71612 | https://doi.org/10.1016/j.snb.2008.03.006
13987 | CCC1(CC)c2cc(B(c3c(C)cc(C)cc3C)c3c(C)cc(C)cc3C)ccc2-c2ccc(N(c3ccccc3)c3ccccc3)cc21 | CC(C)=O | 398 | 499 | 2.9 | 0.52 |  |  |  |  | 82.7 | 637.71612 | https://doi.org/10.1016/j.snb.2008.03.006
13988 | CCC1(CC)c2cc(B(c3c(C)cc(C)cc3C)c3c(C)cc(C)cc3C)ccc2-c2ccc(N(c3ccccc3)c3ccccc3)cc21 | CC#N | 394 | 531 | 3.5 | 0.49 |  |  |  | 54.9 | 88.1 | 637.71612 | https://doi.org/10.1016/j.snb.2008.03.006
13989 | CCC1(CC)c2cc(B(c3c(C)cc(C)cc3C)c3c(C)cc(C)cc3C)ccc2-c2ccc(N(c3ccccc3)c3ccccc3)cc21 | CN(C)C=O | 396 | 532 | 3.5 | 0.5 |  |  |  | 57.4 | 85.1 | 637.71612 | https://doi.org/10.1016/j.snb.2008.03.006
13990 | Cc1ccccc1Oc1ccc2c3c(cccc13)C(=O)N(CCO)C2=O | ClC(Cl)Cl | 355 | 424 |  | 0.27 | 4.317 |  |  | 47 |  | 347.36898 | https://doi.org/10.1016/j.optmat.2013.11.017
13991 | O=Cc1ccc(Oc2ccc3c4c(cccc24)C(=O)N(CCO)C3=O)cc1 | ClC(Cl)Cl | 355 | 414 |  | 0.19 | 4.358 |  |  | 39 |  | 361.3521 | https://doi.org/10.1016/j.optmat.2013.11.017
13992 | N#Cc1ccc(Oc2ccc3c4c(cccc24)C(=O)N(CCO)C3=O)cc1 | ClC(Cl)Cl | 352 | 413 |  | 0.55 | 4.347 |  |  | 40 |  | 358.35216 | https://doi.org/10.1016/j.optmat.2013.11.017
13993 | CC(=O)OCCN1C(=O)c2cccc3c(Oc4ccccc4C)ccc(c23)C1=O | ClC(Cl)Cl | 352 | 419 |  | 0.12 | 4.282 |  |  | 43 |  | 389.40586 | https://doi.org/10.1016/j.optmat.2013.11.017
13994 | CC(=O)OCCN1C(=O)c2cccc3c(Oc4ccc(C=O)cc4)ccc(c23)C1=O | ClC(Cl)Cl | 353 | 411 |  | 0.11 | 4.259 |  |  | 40 |  | 403.38898 | https://doi.org/10.1016/j.optmat.2013.11.017
13995 | CC(=O)OCCN1C(=O)c2cccc3c(Oc4ccc(C#N)cc4)ccc(c23)C1=O | ClC(Cl)Cl | 351 | 410 |  | 0.37 | 4.214 |  |  | 39 |  | 400.38904 | https://doi.org/10.1016/j.optmat.2013.11.017
13996 | Cc1ccccc1Oc1ccc2c3c(cccc13)C(=O)N(CCO)C2=O | Cc1ccccc1Oc1ccc2c3c(cccc13)C(=O)N(CCO)C2=O | 365 | 462 | [5 empty] | 61 |  | 347.36898 | https://doi.org/10.1016/j.optmat.2013.11.017
13997 | O=Cc1ccc(Oc2ccc3c4c(cccc24)C(=O)N(CCO)C3=O)cc1 | O=Cc1ccc(Oc2ccc3c4c(cccc24)C(=O)N(CCO)C3=O)cc1 | 368 | 468 | [5 empty] | 59 |  | 361.3521 | https://doi.org/10.1016/j.optmat.2013.11.017
13998 | N#Cc1ccc(Oc2ccc3c4c(cccc24)C(=O)N(CCO)C3=O)cc1 | N#Cc1ccc(Oc2ccc3c4c(cccc24)C(=O)N(CCO)C3=O)cc1 | 368 | 463 | [5 empty] | 60 |  | 358.35216 | https://doi.org/10.1016/j.optmat.2013.11.017
13999 | CC(=O)OCCN1C(=O)c2cccc3c(Oc4ccccc4C)ccc(c23)C1=O | CC(=O)OCCN1C(=O)c2cccc3c(Oc4ccccc4C)ccc(c23)C1=O | 363 | 457 | [5 empty] | 64 |  | 389.40586 | https://doi.org/10.1016/j.optmat.2013.11.017
14000 | CC(=O)OCCN1C(=O)c2cccc3c(Oc4ccc(C=O)cc4)ccc(c23)C1=O | CC(=O)OCCN1C(=O)c2cccc3c(Oc4ccc(C=O)cc4)ccc(c23)C1=O | 364 | 465 | [5 empty] | 62 |  | 403.38898 | https://doi.org/10.1016/j.optmat.2013.11.017
14001 | CC(=O)OCCN1C(=O)c2cccc3c(Oc4ccc(C#N)cc4)ccc(c23)C1=O | CC(=O)OCCN1C(=O)c2cccc3c(Oc4ccc(C#N)cc4)ccc(c23)C1=O | 368 | 460 | [5 empty] | 61 |  | 400.38904 | https://doi.org/10.1016/j.optmat.2013.11.017
14002 | O=C1NC(=O)/C(=C\c2ccccc2O)S1 | C1CCCCC1 | 347 | 397 | 0.921658986 | 0.02 |  |  |  |  | 69 | 221.23558 | https://doi.org/10.1016/j.saa.2009.01.001
14003 | COc1cc(/C=C2/SC(=O)NC2=O)ccc1O | C1CCCCC1 | 348 | 400 | 0.610169492 | 0.018 |  |  |  |  | 73.9 | 251.26146 | https://doi.org/10.1016/j.saa.2009.01.001
14004 | COc1cc(/C=C2/SC(=O)NC2=O)cc(OC)c1O | C1CCCCC1 | 354 | 408 | 0.941176471 | 0.032 | [5 empty] | 281.28734 | https://doi.org/10.1016/j.saa.2009.01.001
14005 | O=C1NC(=O)/C(=C\c2ccccc2O)S1 | C1COCCO1 | 350 | 418 | 1.666666667 | 0.031 |  |  |  |  | 74.8 | 221.23558 | https://doi.org/10.1016/j.saa.2009.01.001
14006 | COc1cc(/C=C2/SC(=O)NC2=O)ccc1O | C1COCCO1 | 358 | 420 | 1.297709924 | 0.017 | [5 empty] | 251.26146 | https://doi.org/10.1016/j.saa.2009.01.001
14007 | COc1cc(/C=C2/SC(=O)NC2=O)cc(OC)c1O | C1COCCO1 | 367 | 430 | 1.435406699 | 0.03 |  |  |  | 55.7 |  | 281.28734 | https://doi.org/10.1016/j.saa.2009.01.001
14008 | O=C1NC(=O)/C(=C\c2ccccc2O)S1 | CN(C)C=O | 353 | 424 | 3.15270936 | 0.064 | [5 empty] | 221.23558 | https://doi.org/10.1016/j.saa.2009.01.001
14009 | COc1cc(/C=C2/SC(=O)NC2=O)ccc1O | CN(C)C=O | 340 | 417 | 4.107142857 | 0.023 |  |  |  |  | 67.9 | 251.26146 | https://doi.org/10.1016/j.saa.2009.01.001
14010 | COc1cc(/C=C2/SC(=O)NC2=O)cc(OC)c1O | CN(C)C=O | 341 | 408 | 4.468085106 | 0.042 | [5 empty] | 281.28734 | https://doi.org/10.1016/j.saa.2009.01.001
14011 | O=C1NC(=O)/C(=C\c2ccccc2O)S1 | CC#N | 348 | 428 | 0.360230548 | 0.025 |  |  |  |  | 92.8 | 221.23558 | https://doi.org/10.1016/j.saa.2009.01.001
14012 | COc1cc(/C=C2/SC(=O)NC2=O)ccc1O | CC#N | 354 | 430 | 0.290697674 | 0.01 |  |  |  |  | 78.7 | 251.26146 | https://doi.org/10.1016/j.saa.2009.01.001
14013 | COc1cc(/C=C2/SC(=O)NC2=O)cc(OC)c1O | CC#N | 362 | 450 | 0.520833333 | 0.02 |  |  |  | 55 |  | 281.28734 | https://doi.org/10.1016/j.saa.2009.01.001
14014 | O=C1NC(=O)/C(=C\c2ccccc2O)S1 | CO | 352 | 428 | 0.340136054 | 0.02 |  |  |  |  | 103.2 | 221.23558 | https://doi.org/10.1016/j.saa.2009.01.001
14015 | COc1cc(/C=C2/SC(=O)NC2=O)ccc1O | CO | 355 | 424 | 0.25 | 0.012 |  |  |  |  | 80 | 251.26146 | https://doi.org/10.1016/j.saa.2009.01.001
14016 | COc1cc(/C=C2/SC(=O)NC2=O)cc(OC)c1O | CO | 359 | 437 | 0.390355913 | 0.034 |  |  |  | 55 |  | 281.28734 | https://doi.org/10.1016/j.saa.2009.01.001
14017 | O=C1NC(=O)/C(=C\c2ccccc2O)S1 | OCCO | 360 | 440 | 3.685897436 | 0.115 | [5 empty] | 221.23558 | https://doi.org/10.1016/j.saa.2009.01.001
14018 | COc1cc(/C=C2/SC(=O)NC2=O)ccc1O | OCCO | 361 | 435 | 2.524271845 | 0.104 |  |  |  |  | 94.7 | 251.26146 | https://doi.org/10.1016/j.saa.2009.01.001
14019 | COc1cc(/C=C2/SC(=O)NC2=O)cc(OC)c1O | OCCO | 370 | 466 | 2.25 | 0.108 |  |  |  | 60.3 |  | 281.28734 | https://doi.org/10.1016/j.saa.2009.01.001
14020 | O=C1NC(=O)/C(=C\c2ccccc2O)S1 | OCC(O)CO | 364 | 451 | 6.403242148 | 0.632 | [5 empty] | 221.23558 | https://doi.org/10.1016/j.saa.2009.01.001
14021 | COc1cc(/C=C2/SC(=O)NC2=O)ccc1O | OCC(O)CO | 367 | 447 | 5.794701987 | 0.35 | [5 empty] | 251.26146 | https://doi.org/10.1016/j.saa.2009.01.001
14022 | COc1cc(/C=C2/SC(=O)NC2=O)cc(OC)c1O | OCC(O)CO | 364 | 457 | 4.922279793 | 0.38 | [5 empty] | 281.28734 | https://doi.org/10.1016/j.saa.2009.01.001
14023 | O=C1NC(=O)/C(=C\c2ccccc2O)S1 | O | 351 | 480 | 0.643274854 | 0.011 | [5 empty] | 221.23558 | https://doi.org/10.1016/j.saa.2009.01.001
14024 | COc1cc(/C=C2/SC(=O)NC2=O)ccc1O | O | 355 | 474 | 0.280612245 | 0.011 | [5 empty] | 251.26146 | https://doi.org/10.1016/j.saa.2009.01.001
14025 | COc1cc(/C=C2/SC(=O)NC2=O)cc(OC)c1O | O | 358 | 497 | 0.340050378 | 0.027 |  |  |  | 61.2 |  | 281.28734 | https://doi.org/10.1016/j.saa.2009.01.001
14026 | Cc1ccc(-c2cc3ccccc3oc2=O)cc1 | CCCCCC | 328 | 425 |  | 0.063 |  |  |  | 67.9 | 67.8 | 236.26928 | https://doi.org/10.1016/j.dyepig.2017.09.060
14027 | Cc1ccc(-c2cc3ccccc3oc2=O)cc1 | C1CCOC1 | 328 | 410 |  | 0.176 |  |  |  | 69.9 | 77 | 236.26928 | https://doi.org/10.1016/j.dyepig.2017.09.060
14028 | Cc1ccc(-c2cc3ccccc3oc2=O)cc1 | CCO | 328 | 408 |  | 0.047 |  |  |  | 69.4 | 65.1 | 236.26928 | https://doi.org/10.1016/j.dyepig.2017.09.060
14029 | Cc1ccc(-c2cc3ccccc3oc2=O)cc1 | CS(C)=O | 330 | 409 |  | 0.042 |  |  |  | 66.1 | 75.7 | 236.26928 | https://doi.org/10.1016/j.dyepig.2017.09.060
14030 | COc1ccc2cc(-c3ccc(C)cc3)c(=O)oc2c1 | CCCCCC | 338 | 414 |  | 0.285 |  |  |  | 53.8 | 76.7 | 266.29516 | https://doi.org/10.1016/j.dyepig.2017.09.060
14031 | COc1ccc2cc(-c3ccc(C)cc3)c(=O)oc2c1 | C1CCOC1 | 342 | 424 |  | 0.458 |  |  |  | 55.9 | 76.5 | 266.29516 | https://doi.org/10.1016/j.dyepig.2017.09.060
14032 | COc1ccc2cc(-c3ccc(C)cc3)c(=O)oc2c1 | CCO | 342 | 429 |  | 0.412 |  |  |  | 55.2 | 76.7 | 266.29516 | https://doi.org/10.1016/j.dyepig.2017.09.060
14033 | COc1ccc2cc(-c3ccc(C)cc3)c(=O)oc2c1 | CS(C)=O | 345 | 431 |  | 0.394 |  |  |  | 55.6 | 75.2 | 266.29516 | https://doi.org/10.1016/j.dyepig.2017.09.060
14034 | CCOc1ccc2cc(-c3ccc(C)cc3)c(=O)oc2c1 | CCCCCC | 338 | 416 |  | 0.389 |  |  |  | 53.8 | 78.2 | 280.32204 | https://doi.org/10.1016/j.dyepig.2017.09.060
14035 | CCOc1ccc2cc(-c3ccc(C)cc3)c(=O)oc2c1 | C1CCOC1 | 342 | 425 |  | 0.732 |  |  |  | 56.4 | 76.6 | 280.32204 | https://doi.org/10.1016/j.dyepig.2017.09.060
14036 | CCOc1ccc2cc(-c3ccc(C)cc3)c(=O)oc2c1 | CCO | 344 | 431 |  | 0.715 |  |  |  | 55.3 | 77.4 | 280.32204 | https://doi.org/10.1016/j.dyepig.2017.09.060
14037 | CCOc1ccc2cc(-c3ccc(C)cc3)c(=O)oc2c1 | CS(C)=O | 345 | 433 |  | 0.681 |  |  |  | 55.8 | 75.7 | 280.32204 | https://doi.org/10.1016/j.dyepig.2017.09.060
14038 | CCCCOc1ccc2cc(-c3ccc(C)cc3)c(=O)oc2c1 | CCCCCC | 338 | 416 |  | 0.564 |  |  |  | 53.4 | 77.7 | 308.3758 | https://doi.org/10.1016/j.dyepig.2017.09.060
14039 | CCCCOc1ccc2cc(-c3ccc(C)cc3)c(=O)oc2c1 | C1CCOC1 | 343 | 423 |  | 0.611 |  |  |  | 54.5 | 76.9 | 308.3758 | https://doi.org/10.1016/j.dyepig.2017.09.060
14040 | CCCCOc1ccc2cc(-c3ccc(C)cc3)c(=O)oc2c1 | CCO | 344 | 429 |  | 0.597 |  |  |  | 54.5 | 77.5 | 308.3758 | https://doi.org/10.1016/j.dyepig.2017.09.060
14041 | CCCCOc1ccc2cc(-c3ccc(C)cc3)c(=O)oc2c1 | CS(C)=O | 346 | 431 |  | 0.585 |  |  |  | 56 | 75.9 | 308.3758 | https://doi.org/10.1016/j.dyepig.2017.09.060
14042 | Cc1ccc(-c2cc3ccccc3oc2=O)cc1 | Cc1ccc(-c2cc3ccccc3oc2=O)cc1 |  | 441 | 3.72 | 0.671 |  |  |  |  | 63.9 | 236.26928 | https://doi.org/10.1016/j.dyepig.2017.09.060
14043 | COc1ccc2cc(-c3ccc(C)cc3)c(=O)oc2c1 | COc1ccc2cc(-c3ccc(C)cc3)c(=O)oc2c1 |  | 450 | 3.76 | 0.896 |  |  |  |  | 58.6 | 266.29516 | https://doi.org/10.1016/j.dyepig.2017.09.060
14044 | CCOc1ccc2cc(-c3ccc(C)cc3)c(=O)oc2c1 | CCOc1ccc2cc(-c3ccc(C)cc3)c(=O)oc2c1 |  | 450 | 4.39 | 0.967 |  |  |  |  | 55.9 | 280.32204 | https://doi.org/10.1016/j.dyepig.2017.09.060
14045 | CCCCOc1ccc2cc(-c3ccc(C)cc3)c(=O)oc2c1 | CCCCOc1ccc2cc(-c3ccc(C)cc3)c(=O)oc2c1 |  | 450 | 3.79 | 0.707 |  |  |  |  | 58.4 | 308.3758 | https://doi.org/10.1016/j.dyepig.2017.09.060
14046 | O=c1[nH]c(=O)n([C@@H]2O[C@H](CO)[C@@H](O)[C@H]2O)c2ccsc12 | O | 292 | 351 | [6 empty] | 53.4 | 300.29028 | https://doi.org/10.1016/j.tet.2007.01.075
14047 | O=c1[nH]c(=O)n([C@@H]2O[C@H](CO)[C@@H](O)[C@H]2O)c2ccsc12 | CO | 294 | 350 | [6 empty] | 51.8 | 300.29028 | https://doi.org/10.1016/j.tet.2007.01.075
14048 | O=c1[nH]c(=O)n([C@@H]2O[C@H](CO)[C@@H](O)[C@H]2O)c2ccsc12 | CC#N | 294 | 344 | [6 empty] | 52.4 | 300.29028 | https://doi.org/10.1016/j.tet.2007.01.075
14049 | O=c1[nH]c(=O)n([C@@H]2O[C@H](CO)[C@@H](O)[C@H]2O)c2ccsc12 | CCOC(C)=O | 296 | 345 | [6 empty] | 52 | 300.29028 | https://doi.org/10.1016/j.tet.2007.01.075
14050 | O=c1[nH]c(=O)c2scc([C@H]3C[C@H](O)[C@@H](CO)O3)c2[nH]1 | O | 294 | 351 | [6 empty] | 51.5 | 284.29128 | https://doi.org/10.1016/j.tet.2007.01.075
14051 | O=c1[nH]c(=O)c2scc([C@H]3C[C@H](O)[C@@H](CO)O3)c2[nH]1 | CO | 294 | 351 | [6 empty] | 52.7 | 284.29128 | https://doi.org/10.1016/j.tet.2007.01.075
14052 | O=c1[nH]c(=O)c2scc([C@H]3C[C@H](O)[C@@H](CO)O3)c2[nH]1 | CC#N | 296 | 345 | [6 empty] | 54.7 | 284.29128 | https://doi.org/10.1016/j.tet.2007.01.075
14053 | O=c1[nH]c(=O)c2scc([C@H]3C[C@H](O)[C@@H](CO)O3)c2[nH]1 | CCOC(C)=O | 296 | 343 | [6 empty] | 54.3 | 284.29128 | https://doi.org/10.1016/j.tet.2007.01.075
14054 | C(=C/c1ccc(N(c2ccccc2)c2ccccc2)cc1)\c1ccc(/C=C/c2ccc(N(c3ccccc3)c3ccccc3)cc2)cc1 | Cc1ccccc1 | 412 | 455 |  | 0.82 | 4.96 |  |  | 63.8 | 57.5 | 616.80584 | https://doi.org/10.1016/j.dyepig.2009.11.009
14055 | CCC1(CC)c2cc(/C=C/c3ccc(N(c4ccccc4)c4ccccc4)cc3)ccc2-c2ccc(/C=C/c3ccc(N(c4ccccc4)c4ccccc4)cc3)cc21 | Cc1ccccc1 | 412 | 451 |  | 0.84 | 5.13 |  |  | 64.4 | 52.9 | 761.02212 | https://doi.org/10.1016/j.dyepig.2009.11.009
14056 | CCCCCn1c2cc(/C=C/c3ccc(N(c4ccccc4)c4ccccc4)cc3)ccc2c2ccc(/C=C/c3ccc(N(c4ccccc4)c4ccccc4)cc3)cc21 | Cc1ccccc1 | 411 | 451 |  | 0.81 | 5.1 |  |  | 67.1 | 59.1 | 776.03706 | https://doi.org/10.1016/j.dyepig.2009.11.009
14057 | CCCCC1(CCCC)c2cc(/C=C/c3ccc(N(c4ccccc4)c4ccccc4)cc3)ccc2-c2cc3c(cc21)-c1ccc(/C=C/c2ccc(N(c4ccccc4)c4ccccc4)cc2)cc1C3(CCCC)CCCC | Cc1ccccc1 | 413 | 450 |  | 0.66 | 5.21 |  |  | 67.9 | 56.3 | 1017.45344 | https://doi.org/10.1016/j.dyepig.2009.11.009
14058 | CCCCCCCCn1c2cc(/C=C/c3ccc(N(c4ccccc4)c4ccccc4)cc3)ccc2c2cc3c(cc21)c1ccc(/C=C/c2ccc(N(c4ccccc4)c4ccccc4)cc2)cc1n3CCCCCCCC | Cc1ccccc1 | 416 | 473 |  | 0.62 | 5.36 |  |  | 66.5 | 67.7 | 1019.42956 | https://doi.org/10.1016/j.dyepig.2009.11.009
14059 | CCCCCCCCn1c2ccc(/C=C/c3ccc(N(c4ccccc4)c4ccccc4)cc3)cc2c2cc3c(cc21)c1cc(/C=C/c2ccc(N(c4ccccc4)c4ccccc4)cc2)ccc1n3CCCCCCCC | Cc1ccccc1 | 389 | 453 |  | 0.6 | 5.1 |  |  | 73.6 | 22.6 | 1019.42956 | https://doi.org/10.1016/j.dyepig.2009.11.009
14060 | Nc1cccc2ncccc12 | CC#N | 340 | 480 | [5 empty] | 77.9 | 83.2 | 144.17652 | https://doi.org/10.1016/j.molliq.2011.09.014
14061 | Nc1cccc2ncccc12 | O | 333 | 534 | [6 empty] | 90.3 | 144.17652 | https://doi.org/10.1016/j.molliq.2011.09.014
14062 | CC1=CC(C)=[N+]2C1=C(c1ccc(N(C)C)cc1)c1c(C)cc(C)n1[B-]2(F)F | CCCCCC | 500 | 511 |  | 0.441 |  |  |  | 21.9 | 23.4 | 367.24956 | https://doi.org/10.1016/j.dyepig.2017.10.018
14063 | CC1=CC(C)=[N+]2C1=C(c1ccc(N(C)C)cc1)c1c(C)cc(C)n1[B-]2(F)F | CCOC(C)=O | 498 | 510 |  | 0.011 |  |  |  | 22.1 | 24.9 | 367.24956 | https://doi.org/10.1016/j.dyepig.2017.10.018
14064 | CC1=CC(C)=[N+]2C1=C(c1ccc(N(C)C)cc1)c1c(C)cc(C)n1[B-]2(F)F | C1CCOC1 | 499 | 513 |  | 0.014 |  |  |  | 21.1 | 22.8 | 367.24956 | https://doi.org/10.1016/j.dyepig.2017.10.018
14065 | CC1=CC(C)=[N+]2C1=C(c1ccc(N(C)C)cc1)c1c(C)cc(C)n1[B-]2(F)F | CC(=O)C(C)(C)C | 496 | 511 |  | 0.015 |  |  |  | 33.3 | 23.8 | 367.24956 | https://doi.org/10.1016/j.dyepig.2017.10.018
14066 | CC1=CC(C)=[N+]2C1=C(c1ccc(N(C)C)cc1)c1c(C)cc(C)n1[B-]2(F)F | CC(C)=O | 496 | 510 |  | 0.009 |  |  |  | 21.4 | 21.8 | 367.24956 | https://doi.org/10.1016/j.dyepig.2017.10.018
14067 | CC1=CC(C)=[N+]2C1=C(c1ccc(N(C)C)cc1)c1c(C)cc(C)n1[B-]2(F)F | CO | 492 | 511 |  | 0.003 |  |  |  | 20.6 |  | 367.24956 | https://doi.org/10.1016/j.dyepig.2017.10.018
14068 | CC1=CC(C)=[N+]2C1=C(c1ccc(N(C)C)cc1)c1c(C)cc(C)n1[B-]2(F)F | CC#N | 496 | 508 |  | 0.005 |  |  |  | 17.4 | 22.8 | 367.24956 | https://doi.org/10.1016/j.dyepig.2017.10.018
14069 | CC1=[N+]2C(=C(c3ccc(N(C)C)cc3)c3ccc(C)n3[B-]2(F)F)C=C1 | CCCCCC | 507 | 519 |  | 0.376 |  |  |  | 35.1 | 23.4 | 339.1958 | https://doi.org/10.1016/j.dyepig.2017.10.018
14070 | CC1=[N+]2C(=C(c3ccc(N(C)C)cc3)c3ccc(C)n3[B-]2(F)F)C=C1 | CCOC(C)=O | 504 | 513 |  | 0.013 |  |  |  | 28.8 | 24 | 339.1958 | https://doi.org/10.1016/j.dyepig.2017.10.018
14071 | CC1=[N+]2C(=C(c3ccc(N(C)C)cc3)c3ccc(C)n3[B-]2(F)F)C=C1 | C1CCOC1 | 506 | 517 |  | 0.011 |  |  |  | 35.8 | 32.6 | 339.1958 | https://doi.org/10.1016/j.dyepig.2017.10.018
14072 | CC1=[N+]2C(=C(c3ccc(N(C)C)cc3)c3ccc(C)n3[B-]2(F)F)C=C1 | CC(=O)C(C)(C)C | 505 | 512 |  | 0.024 |  |  |  | 31.3 | 25.3 | 339.1958 | https://doi.org/10.1016/j.dyepig.2017.10.018
14073 | CC1=[N+]2C(=C(c3ccc(N(C)C)cc3)c3ccc(C)n3[B-]2(F)F)C=C1 | CC(C)=O | 504 | 515 |  | 0.006 |  |  |  | 32.2 | 29.1 | 339.1958 | https://doi.org/10.1016/j.dyepig.2017.10.018
14074 | CC1=[N+]2C(=C(c3ccc(N(C)C)cc3)c3ccc(C)n3[B-]2(F)F)C=C1 | CO | 503 | 511 |  | 0.03 |  |  |  | 29.4 |  | 339.1958 | https://doi.org/10.1016/j.dyepig.2017.10.018
14075 | CC1=[N+]2C(=C(c3ccc(N(C)C)cc3)c3ccc(C)n3[B-]2(F)F)C=C1 | CC#N | 503 | 511 |  | 0.008 |  |  |  | 19.7 | 25.3 | 339.1958 | https://doi.org/10.1016/j.dyepig.2017.10.018
14076 | CC1=CC(C)=[N+]2C1=C(c1ccc(N3CCCCC3)cc1)c1c(C)cc(C)n1[B-]2(F)F | CCCCCC | 500 | 511 |  | 0.384 |  |  |  | 21.1 | 26.7 | 407.31432 | https://doi.org/10.1016/j.dyepig.2017.10.018
14077 | CC1=CC(C)=[N+]2C1=C(c1ccc(N3CCCCC3)cc1)c1c(C)cc(C)n1[B-]2(F)F | CCOC(C)=O | 498 | 515 |  | 0.006 |  |  |  | 21.2 | 25.7 | 407.31432 | https://doi.org/10.1016/j.dyepig.2017.10.018
14078 | CC1=CC(C)=[N+]2C1=C(c1ccc(N3CCCCC3)cc1)c1c(C)cc(C)n1[B-]2(F)F | C1CCOC1 | 499 | 515 |  | 0.008 |  |  |  | 22.7 | 27.5 | 407.31432 | https://doi.org/10.1016/j.dyepig.2017.10.018
14079 | CC1=CC(C)=[N+]2C1=C(c1ccc(N3CCCCC3)cc1)c1c(C)cc(C)n1[B-]2(F)F | CC(=O)C(C)(C)C | 496 | 516 |  | 0.024 |  |  |  | 21.7 | 25.8 | 407.31432 | https://doi.org/10.1016/j.dyepig.2017.10.018
14080 | CC1=CC(C)=[N+]2C1=C(c1ccc(N3CCCCC3)cc1)c1c(C)cc(C)n1[B-]2(F)F | CC(C)=O | 495 | 515 |  | 0.002 |  |  |  | 27.8 | 24.8 | 407.31432 | https://doi.org/10.1016/j.dyepig.2017.10.018
14081 | CC1=CC(C)=[N+]2C1=C(c1ccc(N3CCCCC3)cc1)c1c(C)cc(C)n1[B-]2(F)F | CO | 497 | 514 |  | 0.01 |  |  |  | 21.4 | 25.3 | 407.31432 | https://doi.org/10.1016/j.dyepig.2017.10.018
14082 | CC1=CC(C)=[N+]2C1=C(c1ccc(N3CCCCC3)cc1)c1c(C)cc(C)n1[B-]2(F)F | CC#N | 496 | 511 |  | 0.005 |  |  |  | 17.9 | 22.7 | 407.31432 | https://doi.org/10.1016/j.dyepig.2017.10.018
14083 | CC1=[N+]2C(=C(c3ccc(N4CCCCC4)cc3)c3ccc(C)n3[B-]2(F)F)C=C1 | CCCCCC | 506 | 520 |  | 0.341 |  |  |  | 29.6 | 53.2 | 379.26056 | https://doi.org/10.1016/j.dyepig.2017.10.018
14084 | CC1=[N+]2C(=C(c3ccc(N4CCCCC4)cc3)c3ccc(C)n3[B-]2(F)F)C=C1 | CCOC(C)=O | 505 | 518 |  | 0.005 |  |  |  | 26.1 | 41.9 | 379.26056 | https://doi.org/10.1016/j.dyepig.2017.10.018
14085 | CC1=[N+]2C(=C(c3ccc(N4CCCCC4)cc3)c3ccc(C)n3[B-]2(F)F)C=C1 | C1CCOC1 | 504 | 514 |  | 0.008 |  |  |  | 26.5 | 40.9 | 379.26056 | https://doi.org/10.1016/j.dyepig.2017.10.018
14086 | CC1=[N+]2C(=C(c3ccc(N4CCCCC4)cc3)c3ccc(C)n3[B-]2(F)F)C=C1 | CC(=O)C(C)(C)C | 506 | 523 |  | 0.004 |  |  |  | 23.5 | 24.2 | 379.26056 | https://doi.org/10.1016/j.dyepig.2017.10.018
14087 | CC1=[N+]2C(=C(c3ccc(N4CCCCC4)cc3)c3ccc(C)n3[B-]2(F)F)C=C1 | CC(C)=O | 506 | 517 |  | 0.002 |  |  |  | 24.7 | 28.7 | 379.26056 | https://doi.org/10.1016/j.dyepig.2017.10.018
14088 | CC1=[N+]2C(=C(c3ccc(N4CCCCC4)cc3)c3ccc(C)n3[B-]2(F)F)C=C1 | CO | 504 | 518 |  | 0.003 |  |  |  | 25 | 40.4 | 379.26056 | https://doi.org/10.1016/j.dyepig.2017.10.018
14089 | CC1=[N+]2C(=C(c3ccc(N4CCCCC4)cc3)c3ccc(C)n3[B-]2(F)F)C=C1 | CC#N | 504 | 519 |  | 0.002 |  |  |  | 19.6 | 23.9 | 379.26056 | https://doi.org/10.1016/j.dyepig.2017.10.018
14090 | CC1=CC(C)=[N+]2C1=C(c1ccc(N3CCOCC3)cc1)c1c(C)cc(C)n1[B-]2(F)F | CCCCCC | 498 | 511 |  | 0.45 |  |  |  | 21 | 27.5 | 409.28644 | https://doi.org/10.1016/j.dyepig.2017.10.018
14091 | CC1=CC(C)=[N+]2C1=C(c1ccc(N3CCOCC3)cc1)c1c(C)cc(C)n1[B-]2(F)F | CCOC(C)=O | 498 | 517 |  | 0.029 |  |  |  | 20 | 26.4 | 409.28644 | https://doi.org/10.1016/j.dyepig.2017.10.018
14092 | CC1=CC(C)=[N+]2C1=C(c1ccc(N3CCOCC3)cc1)c1c(C)cc(C)n1[B-]2(F)F | C1CCOC1 | 500 | 514 |  | 0.011 |  |  |  | 33.1 | 26.4 | 409.28644 | https://doi.org/10.1016/j.dyepig.2017.10.018
14093 | CC1=CC(C)=[N+]2C1=C(c1ccc(N3CCOCC3)cc1)c1c(C)cc(C)n1[B-]2(F)F | CC(=O)C(C)(C)C | 495 | 520 |  | 0.063 |  |  |  | 39.8 | 29.9 | 409.28644 | https://doi.org/10.1016/j.dyepig.2017.10.018
14094 | CC1=CC(C)=[N+]2C1=C(c1ccc(N3CCOCC3)cc1)c1c(C)cc(C)n1[B-]2(F)F | CC(C)=O | 490 | 516 |  | 0.001 |  |  |  | 24 | 25 | 409.28644 | https://doi.org/10.1016/j.dyepig.2017.10.018
14095 | CC1=CC(C)=[N+]2C1=C(c1ccc(N3CCOCC3)cc1)c1c(C)cc(C)n1[B-]2(F)F | CO | 494 | 514 |  | 0.002 |  |  |  | 20 | 28.2 | 409.28644 | https://doi.org/10.1016/j.dyepig.2017.10.018
14096 | CC1=CC(C)=[N+]2C1=C(c1ccc(N3CCOCC3)cc1)c1c(C)cc(C)n1[B-]2(F)F | CC#N | 496 | 511 |  | 0.001 |  |  |  | 25.6 | 22.7 | 409.28644 | https://doi.org/10.1016/j.dyepig.2017.10.018
14097 | CC1=[N+]2C(=C(c3ccc(N4CCOCC4)cc3)c3ccc(C)n3[B-]2(F)F)C=C1 | CCCCCC | 508 | 520 |  | 0.388 |  |  |  | 22.7 | 197.9 | 381.23268 | https://doi.org/10.1016/j.dyepig.2017.10.018
14098 | CC1=[N+]2C(=C(c3ccc(N4CCOCC4)cc3)c3ccc(C)n3[B-]2(F)F)C=C1 | CCOC(C)=O | 506 | 520 |  | 0.008 |  |  |  | 22.4 | 86.4 | 381.23268 | https://doi.org/10.1016/j.dyepig.2017.10.018
14099 | CC1=[N+]2C(=C(c3ccc(N4CCOCC4)cc3)c3ccc(C)n3[B-]2(F)F)C=C1 | C1CCOC1 | 507 | 528 |  | 0.004 |  |  |  | 23.5 | 81.4 | 381.23268 | https://doi.org/10.1016/j.dyepig.2017.10.018
14100 | CC1=[N+]2C(=C(c3ccc(N4CCOCC4)cc3)c3ccc(C)n3[B-]2(F)F)C=C1 | CC(=O)C(C)(C)C | 506 | 530 |  | 0.002 |  |  |  | 27.6 | 49.9 | 381.23268 | https://doi.org/10.1016/j.dyepig.2017.10.018
14101 | CC1=[N+]2C(=C(c3ccc(N4CCOCC4)cc3)c3ccc(C)n3[B-]2(F)F)C=C1 | CC(C)=O | 505 | 517 |  | 0.002 |  |  |  | 30.4 | 93.1 | 381.23268 | https://doi.org/10.1016/j.dyepig.2017.10.018
14102 | CC1=[N+]2C(=C(c3ccc(N4CCOCC4)cc3)c3ccc(C)n3[B-]2(F)F)C=C1 | CO | 505 | 521 |  | 0.005 |  |  |  | 22.8 |  | 381.23268 | https://doi.org/10.1016/j.dyepig.2017.10.018
14103 | CC1=[N+]2C(=C(c3ccc(N4CCOCC4)cc3)c3ccc(C)n3[B-]2(F)F)C=C1 | CC#N | 505 | 534 |  | 0.02 |  |  |  | 19.3 | 79.6 | 381.23268 | https://doi.org/10.1016/j.dyepig.2017.10.018
14104 | C=C(C)C(CN1C(=O)c2cccc3cccc(c23)C1=O)OO | CCO | 332 | 372 |  | 0.002 | 4.25 |  |  |  |  | 297.3091 | https://doi.org/10.1016/S0143-7208(00)00078-4
14105 | C=C(C)C(CN1C(=O)c2cccc3c2c(cc2nc(C)oc23)C1=O)OO | CCO | 361 | 412 |  | 0.061 | 4.03 |  |  |  |  | 352.34504 | https://doi.org/10.1016/S0143-7208(00)00078-4
14106 | C=C(C)C(CN1C(=O)c2cccc3c2c(cc2oc(C)nc23)C1=O)OO | CCO | 362 | 416 |  | 0.096 | 4.38 |  |  |  |  | 352.34504 | https://doi.org/10.1016/S0143-7208(00)00078-4
14107 | CC(C)=CCN1C(=O)c2cccc3c2c(cc2nc(C)oc23)C1=O | CCO | 362 | 412 |  | 0.011 | 3.67 |  |  |  |  | 320.34704 | https://doi.org/10.1016/S0143-7208(00)00078-4
14108 | CC(C)=CCN1C(=O)c2cccc3c2c(cc2oc(C)nc23)C1=O | CCO | 362 | 415 |  | 0.011 | 4.19 |  |  |  |  | 320.34704 | https://doi.org/10.1016/S0143-7208(00)00078-4
14109 | Cc1nc2cc3c4c(cccc4c2o1)C(=O)OC3=O | CCO | 362 | 412 |  | 0.1 | 3.76 |  |  |  |  | 253.21258 | https://doi.org/10.1016/S0143-7208(00)00078-4
14110 | Cc1nc2c(cc3c4c(cccc42)C(=O)OC3=O)o1 | CCO | 360 | 418 |  | 0.073 | 4.38 |  |  |  |  | 253.21258 | https://doi.org/10.1016/S0143-7208(00)00078-4
14111 | c1ccc(-n2nc(-c3ccc(-c4ccc5c(c4)C(c4ccccc4)(c4ccccc4)c4ccccc4-5)cc3)nc2-c2ccccn2)cc1 | ClCCl | 323 | 358 |  | 0.158 |  |  |  | 50.9 | 67.4 | 614.7502 | https://doi.org/10.1016/j.dyepig.2017.03.069
14112 | c1ccc(N(c2ccccc2)c2ccc(-c3ccc(-c4nc(-c5ccccn5)n(-c5ccccc5)n4)cc3)cc2)cc1 | ClCCl | 349 | 435 |  | 0.392 |  |  |  | 62.6 | 63.7 | 541.65638 | https://doi.org/10.1016/j.dyepig.2017.03.069
14113 | CCCc1ccc(C#Cc2cc(C#Cc3ccc(CCC)cc3)c3ccc4c(C#Cc5ccc(CCC)cc5)cc(C#Cc5ccc(CCC)cc5)c5ccc2c3c54)cc1 | ClCCl | 470 | 494 |  | 0.78 |  |  |  |  | 46.5 | 771.057 | https://doi.org/10.1016/j.tet.2013.05.010
14114 | CCCc1ccc(C#Cc2cc(C#Cc3ccc(CCC)cc3)c3ccc4c(C#Cc5ccc(N(C)C)cc5)cc(C#Cc5ccc(CCC)cc5)c5ccc2c3c54)cc1 | ClCCl | 473 | 596 |  | 0.44 |  |  |  |  | 100.9 | 772.04506 | https://doi.org/10.1016/j.tet.2013.05.010
14115 | CCCc1ccc(C#Cc2cc(C#Cc3ccc(N(C)C)cc3)c3ccc4c(C#Cc5ccc(N(C)C)cc5)cc(C#Cc5ccc(CCC)cc5)c5ccc2c3c54)cc1 | ClCCl | 488 | 591 |  | 0.22 |  |  |  |  | 91.4 | 773.03312 | https://doi.org/10.1016/j.tet.2013.05.010
14116 | CCCc1ccc(C#Cc2cc(C#Cc3ccc(N(C)C)cc3)c3ccc4c(C#Cc5ccc(N(C)C)cc5)cc(C#Cc5ccc(N(C)C)cc5)c5ccc2c3c54)cc1 | ClCCl | 508 | 603 |  | 0.47 |  |  |  |  | 110 | 774.02118 | https://doi.org/10.1016/j.tet.2013.05.010
14117 | Cc1ccc(N(c2ccc(C)cc2)c2ccc(Oc3nnc(Cl)nn3)cc2)cc1 | ClCCl | 523 | 550 |  | 0.0006 | 2.763427994 |  |  |  |  | 403.87192 | https://doi.org/10.1016/j.electacta.2013.02.113
14118 | Clc1nnc(Oc2ccc(N(c3ccc(Br)cc3)c3ccc(Br)cc3)cc2)nn1 | ClCCl | 524 | 559 |  | 0.001 | 2.73239376 |  |  |  |  | 533.61028 | https://doi.org/10.1016/j.electacta.2013.02.113
14119 | Clc1nnc(Oc2ccc(N(c3ccccc3)c3ccccc3)cc2)nn1 | ClCCl | 525 | 564 |  |  | 2.751279104 |  |  | 51.3 |  | 375.81816 | https://doi.org/10.1016/j.electacta.2013.02.113
14120 | Clc1nnc(O/N=C/c2ccc(N(c3ccc(Br)cc3)c3ccc(Br)cc3)cc2)nn1 | ClCCl | 520 | [8 empty] | 560.63622 | https://doi.org/10.1016/j.electacta.2013.02.113
14121 | Clc1nnc(O/N=C/c2ccc(N(c3ccccc3)c3ccccc3)cc2)nn1 | ClCCl | 518 | 520 |  |  | 2.94792362 |  |  | 64.3 | 169.7 | 402.8441 | https://doi.org/10.1016/j.electacta.2013.02.113
14122 | CC1(C)Cc2c(c3ccccc3c3nc4c5c(c6ccccc6c4nc23)OC(C)(C)C5)O1 | C1CCCCC1 | 484.9660524 | 489.2367906 |  | 0.42 | [5 empty] | 420.51056 | https://doi.org/10.1016/S1010-6030(00)00308-7
14123 | CC1(C)Cc2c(c3ccccc3c3nc4c5c(c6ccccc6c4nc23)OC(C)(C)C5)O1 | CCCCCC | 483.0917874 | 489.4762604 |  | 0.27 | [5 empty] | 420.51056 | https://doi.org/10.1016/S1010-6030(00)00308-7
14124 | CC1(C)Cc2c(c3ccccc3c3nc4c5c(c6ccccc6c4nc23)OC(C)(C)C5)O1 | c1ccccc1 | 488.0429478 | 496.031746 |  | 0.52 | [5 empty] | 420.51056 | https://doi.org/10.1016/S1010-6030(00)00308-7
14125 | CC1(C)Cc2c(c3ccccc3c3nc4c5c(c6ccccc6c4nc23)OC(C)(C)C5)O1 | C1COCCO1 | 488.997555 | 498.0079681 |  | 0.47 | [5 empty] | 420.51056 | https://doi.org/10.1016/S1010-6030(00)00308-7
14126 | CC1(C)Cc2c(c3ccccc3c3nc4c5c(c6ccccc6c4nc23)OC(C)(C)C5)O1 | ClC(Cl)Cl | 490.9180167 | 512.0327701 |  | 0.53 | [5 empty] | 420.51056 | https://doi.org/10.1016/S1010-6030(00)00308-7
14127 | CC1(C)Cc2c(c3ccccc3c3nc4c5c(c6ccccc6c4nc23)OC(C)(C)C5)O1 | CC(C)O | 485.9086492 | 509.1649695 |  | 1 | [5 empty] | 420.51056 | https://doi.org/10.1016/S1010-6030(00)00308-7
14128 | CC1(C)Cc2c(c3ccccc3c3nc4c5c(c6ccccc6c4nc23)OC(C)(C)C5)O1 | CC#N | 488.997555 | 508.9058524 |  | 1 | [5 empty] | 420.51056 | https://doi.org/10.1016/S1010-6030(00)00308-7
14129 | CC1(C)Cc2c(c3ccccc3c3nc4c5c(c6ccccc6c4nc23)OC(C)(C)C5)O1 | CO |  | 508.9058524 |  | 1 | [5 empty] | 420.51056 | https://doi.org/10.1016/S1010-6030(00)00308-7
14130 | CC1(C)Cc2c(c3ccccc3c3nc4c(nc23)c2c(c3ccccc34)OC(C)(C)C2)O1 | C1CCCCC1 | 451.059991 | 454.3389368 |  | 0.43 | [5 empty] | 420.51056 | https://doi.org/10.1016/S1010-6030(00)00308-7
14131 | CC1(C)Cc2c(c3ccccc3c3nc4c(nc23)c2c(c3ccccc34)OC(C)(C)C2)O1 | CCCCCC | 450.0450045 | 454.1326067 |  | 0.4 | [5 empty] | 420.51056 | https://doi.org/10.1016/S1010-6030(00)00308-7
14132 | CC1(C)Cc2c(c3ccccc3c3nc4c(nc23)c2c(c3ccccc34)OC(C)(C)C2)O1 | c1ccccc1 | 454.9590537 | 463.1773969 |  | 0.39 | [5 empty] | 420.51056 | https://doi.org/10.1016/S1010-6030(00)00308-7
14133 | CC1(C)Cc2c(c3ccccc3c3nc4c(nc23)c2c(c3ccccc34)OC(C)(C)C2)O1 | C1COCCO1 | 453.9264639 | 462.1072089 |  | 0.53 | [5 empty] | 420.51056 | https://doi.org/10.1016/S1010-6030(00)00308-7
14134 | CC1(C)Cc2c(c3ccccc3c3nc4c(nc23)c2c(c3ccccc34)OC(C)(C)C2)O1 | ClC(Cl)Cl | 457.0383912 | 470.3668862 |  | 0.43 | [5 empty] | 420.51056 | https://doi.org/10.1016/S1010-6030(00)00308-7
14135 | CC1(C)Cc2c(c3ccccc3c3nc4c(nc23)c2c(c3ccccc34)OC(C)(C)C2)O1 | CC(C)O | 452.079566 | 469.2632567 |  | 0.57 | [5 empty] | 420.51056 | https://doi.org/10.1016/S1010-6030(00)00308-7
14136 | CC1(C)Cc2c(c3ccccc3c3nc4c(nc23)c2c(c3ccccc34)OC(C)(C)C2)O1 | CC#N | 454.9590537 | 471.9207173 |  | 0.39 | [5 empty] | 420.51056 | https://doi.org/10.1016/S1010-6030(00)00308-7
14137 | CC1(C)CCc2c(c3ccccc3c3nc4c5c(c6ccccc6c4nc23)OC(C)(C)CC5)O1 | C1CCCCC1 |  | 458.9261129 |  | 0.38 | [5 empty] | 448.56432 | https://doi.org/10.1016/S1010-6030(00)00308-7
14138 | CC1(C)CCc2c(c3ccccc3c3nc4c5c(c6ccccc6c4nc23)OC(C)(C)CC5)O1 | CCCCCC | 452.079566 | 457.0383912 |  | 0.31 | [5 empty] | 448.56432 | https://doi.org/10.1016/S1010-6030(00)00308-7
14139 | CC1(C)CCc2c(c3ccccc3c3nc4c5c(c6ccccc6c4nc23)OC(C)(C)CC5)O1 | c1ccccc1 | 459.9816007 | 469.7040864 |  | 0.42 | [5 empty] | 448.56432 | https://doi.org/10.1016/S1010-6030(00)00308-7
14140 | CC1(C)CCc2c(c3ccccc3c3nc4c5c(c6ccccc6c4nc23)OC(C)(C)CC5)O1 | C1COCCO1 | 459.9816007 | 470.3668862 |  | 0.26 | [5 empty] | 448.56432 | https://doi.org/10.1016/S1010-6030(00)00308-7
14141 | CC1(C)CCc2c(c3ccccc3c3nc4c5c(c6ccccc6c4nc23)OC(C)(C)CC5)O1 | ClC(Cl)Cl | 461.0419548 | 477.0992366 |  | 0.43 | [5 empty] | 448.56432 | https://doi.org/10.1016/S1010-6030(00)00308-7
14142 | CC1(C)CCc2c(c3ccccc3c3nc4c5c(c6ccccc6c4nc23)OC(C)(C)CC5)O1 | C1CCOC1 | 458.0852038 | 467.2897196 |  | 0.34 | [5 empty] | 448.56432 | https://doi.org/10.1016/S1010-6030(00)00308-7
14143 | CC1(C)CCc2c(c3ccccc3c3nc4c5c(c6ccccc6c4nc23)OC(C)(C)CC5)O1 | CN(C)C=O | 458.9261129 | 477.0992366 |  | 0.57 | [5 empty] | 448.56432 | https://doi.org/10.1016/S1010-6030(00)00308-7
14144 | CC1(C)CCc2c(c3ccccc3c3nc4c5c(c6ccccc6c4nc23)OC(C)(C)CC5)O1 | CC(C)O | 454.9590537 | 475.0593824 |  | 0.53 | [5 empty] | 448.56432 | https://doi.org/10.1016/S1010-6030(00)00308-7
14145 | CC1(C)CCc2c(c3ccccc3c3nc4c5c(c6ccccc6c4nc23)OC(C)(C)CC5)O1 | CC#N | 459.9816007 | 477.0992366 |  | 0.61 | [5 empty] | 448.56432 | https://doi.org/10.1016/S1010-6030(00)00308-7
14146 | CC1(C)CCc2c(c3ccccc3c3nc4c5c(c6ccccc6c4nc23)OC(C)(C)CC5)O1 | CO | 457.0383912 | 478.9272031 |  | 0.62 | [5 empty] | 448.56432 | https://doi.org/10.1016/S1010-6030(00)00308-7
14147 | CC1(C)CCc2c(c3ccccc3c3nc4c(nc23)c2c(c3ccccc34)OC(C)(C)CC2)O1 | C1CCCCC1 | 431.0344828 | 434.9717268 |  | 0.33 | [5 empty] | 448.56432 | https://doi.org/10.1016/S1010-6030(00)00308-7
14148 | CC1(C)CCc2c(c3ccccc3c3nc4c(nc23)c2c(c3ccccc34)OC(C)(C)CC2)O1 | CCCCCC | 429.9226139 | 434.2162397 |  | 0.37 | [5 empty] | 448.56432 | https://doi.org/10.1016/S1010-6030(00)00308-7
14149 | CC1(C)CCc2c(c3ccccc3c3nc4c(nc23)c2c(c3ccccc34)OC(C)(C)CC2)O1 | c1ccccc1 | 434.9717268 | 441.6961131 |  | 0.29 | [5 empty] | 448.56432 | https://doi.org/10.1016/S1010-6030(00)00308-7
14150 | CC1(C)CCc2c(c3ccccc3c3nc4c(nc23)c2c(c3ccccc34)OC(C)(C)CC2)O1 | C1COCCO1 | 434.9717268 | 443.2624113 |  | 0.47 | [5 empty] | 448.56432 | https://doi.org/10.1016/S1010-6030(00)00308-7
14151 | CC1(C)CCc2c(c3ccccc3c3nc4c(nc23)c2c(c3ccccc34)OC(C)(C)CC2)O1 | ClC(Cl)Cl | 437.0629371 | 446.4285714 |  | 0.42 | [5 empty] | 448.56432 | https://doi.org/10.1016/S1010-6030(00)00308-7
14152 | CC1(C)CCc2c(c3ccccc3c3nc4c(nc23)c2c(c3ccccc34)OC(C)(C)CC2)O1 | CC(C)O | 431.9654428 | 448.0286738 |  | 0.4 | [5 empty] | 448.56432 | https://doi.org/10.1016/S1010-6030(00)00308-7
14153 | CC1(C)CCc2c(c3ccccc3c3nc4c(nc23)c2c(c3ccccc34)OC(C)(C)CC2)O1 | CC#N | 434.9717268 | 449.0345757 |  | 0.28 | [5 empty] | 448.56432 | https://doi.org/10.1016/S1010-6030(00)00308-7
14154 | CC1(C)Cc2c(c3ccccc3c3nc4ccccc4nc23)O1 | C1CCCCC1 | 455.996352 | 475.9638267 |  | 0.082 | [5 empty] | 300.36004 | https://doi.org/10.1016/S1010-6030(00)00308-7
14155 | CC1(C)Cc2c(c3ccccc3c3nc4ccccc4nc23)O1 | c1ccccc1 | 458.0852038 | 483.0917874 |  | 0.2 | [5 empty] | 300.36004 | https://doi.org/10.1016/S1010-6030(00)00308-7
14156 | CC1(C)Cc2c(c3ccccc3c3nc4ccccc4nc23)O1 | ClC(Cl)Cl | 459.9816007 | 505.0505051 |  | 0.26 | [5 empty] | 300.36004 | https://doi.org/10.1016/S1010-6030(00)00308-7
14157 | CC1(C)Cc2c(c3ccccc3c3nc4ccccc4nc23)O1 | C1CCOC1 | 459.9816007 | 505.0505051 |  | 0.13 | [5 empty] | 300.36004 | https://doi.org/10.1016/S1010-6030(00)00308-7
14158 | CC1(C)Cc2c(c3ccccc3c3nc4ccccc4nc23)O1 | CN(C)C=O | 457.0383912 | 521.9206681 |  | 0.44 | [5 empty] | 300.36004 | https://doi.org/10.1016/S1010-6030(00)00308-7
14159 | CC1(C)Cc2c(c3ccccc3c3nc4ccccc4nc23)O1 | CO | 458.0852038 | 529.1005291 |  | 0.37 | [5 empty] | 300.36004 | https://doi.org/10.1016/S1010-6030(00)00308-7
14160 | CC1(C)CCc2c(c3ccccc3c3nc4ccccc4nc23)O1 | C1CCCCC1 | 429.9226139 | 459.9816007 |  | 0.05 | [5 empty] | 314.38692 | https://doi.org/10.1016/S1010-6030(00)00308-7
14161 | CC1(C)CCc2c(c3ccccc3c3nc4ccccc4nc23)O1 | c1ccccc1 | 431.0344828 | 471.0315591 |  | 0.12 | [5 empty] | 314.38692 | https://doi.org/10.1016/S1010-6030(00)00308-7
14162 | CC1(C)CCc2c(c3ccccc3c3nc4ccccc4nc23)O1 | ClC(Cl)Cl | 437.0629371 | 490.9180167 |  | 0.17 | [5 empty] | 314.38692 | https://doi.org/10.1016/S1010-6030(00)00308-7
14163 | CC1(C)CCc2c(c3ccccc3c3nc4ccccc4nc23)O1 | C1CCOC1 | 434.0277778 | 483.0917874 |  | 0.1 | [5 empty] | 314.38692 | https://doi.org/10.1016/S1010-6030(00)00308-7
14164 | CC1(C)CCc2c(c3ccccc3c3nc4ccccc4nc23)O1 | CN(C)C=O | 438.9815628 | 501.002004 |  | 0.13 | [5 empty] | 314.38692 | https://doi.org/10.1016/S1010-6030(00)00308-7
14165 | CC1(C)CCc2c(c3ccccc3c3nc4ccccc4nc23)O1 | CO | 434.9717268 | 510.9862034 |  | 0.23 | [5 empty] | 314.38692 | https://doi.org/10.1016/S1010-6030(00)00308-7
14166 | CC1(C)Oc2c(c3nc4ccccc4nc3c3ccccc23)CC1Br | C1CCCCC1 | 423.0118443 | 431.0344828 |  | 0.28 | [5 empty] | 393.28298 | https://doi.org/10.1016/S1010-6030(00)00308-7
14167 | CC1(C)Oc2c(c3nc4ccccc4nc3c3ccccc23)CC1Br | CCCCCC | 422.1190376 | 430.6632214 |  | 0.25 | [5 empty] | 393.28298 | https://doi.org/10.1016/S1010-6030(00)00308-7
14168 | CC1(C)Oc2c(c3nc4ccccc4nc3c3ccccc23)CC1Br | c1ccccc1 | 423.0118443 | 444.2470013 |  | 0.28 | [5 empty] | 393.28298 | https://doi.org/10.1016/S1010-6030(00)00308-7
14169 | CC1(C)Oc2c(c3nc4ccccc4nc3c3ccccc23)CC1Br | C1COCCO1 | 424.9893753 | 449.4382022 |  | 0.44 | [5 empty] | 393.28298 | https://doi.org/10.1016/S1010-6030(00)00308-7
14170 | CC1(C)Oc2c(c3nc4ccccc4nc3c3ccccc23)CC1Br | ClC(Cl)Cl | 426.9854825 | [8 empty] | 393.28298 | https://doi.org/10.1016/S1010-6030(00)00308-7
14171 | CC1(C)Oc2c(c3nc4ccccc4nc3c3ccccc23)CC1Br | C1CCOC1 | 426.9854825 | 448.8330341 |  | 0.39 | [5 empty] | 393.28298 | https://doi.org/10.1016/S1010-6030(00)00308-7
14172 | CC1(C)Oc2c(c3nc4ccccc4nc3c3ccccc23)CC1Br | CN(C)C=O | 423.0118443 | 458.2951421 |  | 0.34 | [5 empty] | 393.28298 | https://doi.org/10.1016/S1010-6030(00)00308-7
14173 | CC1(C)Oc2c(c3nc4ccccc4nc3c3ccccc23)CC1Br | CC(C)O | 423.0118443 | 464.2525534 |  | 0.39 | [5 empty] | 393.28298 | https://doi.org/10.1016/S1010-6030(00)00308-7
14174 | CC1(C)Oc2c(c3nc4ccccc4nc3c3ccccc23)CC1Br | CC#N | 423.0118443 | 457.0383912 |  | 0.49 | [5 empty] | 393.28298 | https://doi.org/10.1016/S1010-6030(00)00308-7
14175 | CC1(C)Oc2c(c3nc4ccccc4nc3c3ccccc23)CC1Br | CO | 424.9893753 | 475.9638267 |  | 0.57 | [5 empty] | 393.28298 | https://doi.org/10.1016/S1010-6030(00)00308-7
14176 | CCCCCCCCCCCCOc1cc(C(=O)Nc2ccc(-c3ccc4c(c3)C(=O)c3ccccc3-4)cc2)cc(OCCCCCCCCCCCC)c1OCCCCCCCCCCCC | C1CCOC1 | 432 | 529 |  | 0.04 | 3.204119983 |  |  |  |  | 928.39066 | https://doi.org/10.1016/j.dyepig.2018.10.006
14177 | CCCCCCCCCCCCOc1cc(C(=O)Nc2ccc(-c3ccc4c(c3)C(=O)c3cc(-c5ccc(NC(=O)c6cc(OCCCCCCCCCCCC)c(OCCCCCCCCCCCC)c(OCCCCCCCCCCCC)c6)cc5)ccc3-4)cc2)cc(OCCCCCCCCCCCC)c1OCCCCCCCCCCCC | C1CCOC1 | 447 | 542 |  | 0.06 | 3.579783597 |  |  |  |  | 1676.5758 | https://doi.org/10.1016/j.dyepig.2018.10.006
14178 | O=S(=O)(c1ccccc1)c1ccc(-c2ccc3c(c2)c2cc(-c4ccc(S(=O)(=O)c5ccccc5)cc4)ccc2n3-c2ccccc2)cc1 | CCCCCC | 343 | 377 | [7 empty] | 675.82726 | https://doi.org/10.1016/j.jlumin.2015.11.012
14179 | O=S(=O)(c1ccccc1)c1ccc(-c2ccc3c(c2)c2cc(-c4ccc(S(=O)(=O)c5ccccc5)cc4)ccc2n3-c2ccccc2)cc1 | Cc1ccccc1 | 340 | 381 | [7 empty] | 675.82726 | https://doi.org/10.1016/j.jlumin.2015.11.012
14180 | O=S(=O)(c1ccccc1)c1ccc(-c2ccc3c(c2)c2cc(-c4ccc(S(=O)(=O)c5ccccc5)cc4)ccc2n3-c2ccccc2)cc1 | ClCCl | 343 | 395 | [6 empty] | 58.2 | 675.82726 | https://doi.org/10.1016/j.jlumin.2015.11.012
14181 | O=S(=O)(c1ccccc1)c1ccc(-c2ccc3c(c2)c2cc(-c4ccc(S(=O)(=O)c5ccccc5)cc4)ccc2n3-c2ccccc2)cc1 | CN(C)C=O | 345 | 431 | [7 empty] | 675.82726 | https://doi.org/10.1016/j.jlumin.2015.11.012
14182 | O=S(=O)(c1ccccc1)c1ccc(-c2ccc3c(c2)c2cc(-c4ccc(S(=O)(=O)c5ccccc5)cc4)ccc2n3-c2ccccc2)cc1 | CO | 343 | 434 | [7 empty] | 675.82726 | https://doi.org/10.1016/j.jlumin.2015.11.012
14183 | O=S(=O)(c1ccccc1)c1ccc(-c2ccc3c4ccc(-c5ccc(S(=O)(=O)c6ccccc6)cc5)cc4n(-c4ccccc4)c3c2)cc1 | CCCCCC | 334 | 409 | [7 empty] | 675.82726 | https://doi.org/10.1016/j.jlumin.2015.11.012
14184 | O=S(=O)(c1ccccc1)c1ccc(-c2ccc3c4ccc(-c5ccc(S(=O)(=O)c6ccccc6)cc5)cc4n(-c4ccccc4)c3c2)cc1 | Cc1ccccc1 | 338 | 413 | [7 empty] | 675.82726 | https://doi.org/10.1016/j.jlumin.2015.11.012
14185 | O=S(=O)(c1ccccc1)c1ccc(-c2ccc3c4ccc(-c5ccc(S(=O)(=O)c6ccccc6)cc5)cc4n(-c4ccccc4)c3c2)cc1 | ClCCl | 339 | 411 | [5 empty] | 52.1 | 68.2 | 675.82726 | https://doi.org/10.1016/j.jlumin.2015.11.012
14186 | O=S(=O)(c1ccccc1)c1ccc(-c2ccc3c4ccc(-c5ccc(S(=O)(=O)c6ccccc6)cc5)cc4n(-c4ccccc4)c3c2)cc1 | CN(C)C=O | 341 | 437 | [7 empty] | 675.82726 | https://doi.org/10.1016/j.jlumin.2015.11.012
14187 | O=S(=O)(c1ccccc1)c1ccc(-c2ccc3c4ccc(-c5ccc(S(=O)(=O)c6ccccc6)cc5)cc4n(-c4ccccc4)c3c2)cc1 | CO | 336 | 434 | [7 empty] | 675.82726 | https://doi.org/10.1016/j.jlumin.2015.11.012
14188 | CCCCN(CCCC)c1ccc(/C=C/c2ccc3c(c2)CCc2cc(/C=C/c4ccc(N(CCCC)CCCC)cc4)ccc2-3)cc1 | Cc1ccccc1 | 412.7 | 456.4 |  | 0.71 |  |  |  | 63.5 | 82.2 | 638.98052 | https://doi.org/10.1016/j.cplett.2016.10.020
14189 | CCCCN(CCCC)c1ccc(/C=C/c2ccc3c(c2)CCc2cc(/C=C/c4ccc(N(CCCC)CCCC)cc4)ccc2-3)cc1 | CS(C)=O | 420.5 | 536.5 |  | 0.87 |  |  |  | 71.2 | 145.8 | 638.98052 | https://doi.org/10.1016/j.cplett.2016.10.020
14190 | CCCCN(CCCC)c1ccc(/C=C/c2ccc(-c3ccc(/C=C/c4ccc(N(CCCC)CCCC)cc4)cc3)cc2)cc1 | Cc1ccccc1 | 399.3 | 455.4 |  | 0.81 |  |  |  | 64.4 | 75.3 | 612.94264 | https://doi.org/10.1016/j.cplett.2016.10.020
14191 | CCCCN(CCCC)c1ccc(/C=C/c2ccc(-c3ccc(/C=C/c4ccc(N(CCCC)CCCC)cc4)cc3)cc2)cc1 | CS(C)=O | 412.9 | 545.7 |  | 0.89 |  |  |  | 76.6 | 142.8 | 612.94264 | https://doi.org/10.1016/j.cplett.2016.10.020
14192 | CCCCn1c2ccc(/C=C(\C#N)c3ccc([N+](=O)[O-])cc3)cc2c2cc(Cn3c(-c4ccc5c(c4)c4ccccc4n5CCCC)nc4ccccc43)ccc21 | c1ccccc1 | 409 | 505 | [6 empty] | 84.4 | 746.91248 | https://doi.org/10.1016/j.optmat.2018.05.063
14193 | CCCCn1c2ccc(/C=C(\C#N)c3ccc([N+](=O)[O-])cc3)cc2c2cc(Cn3c(-c4ccc5c(c4)c4ccccc4n5CCCC)nc4ccccc43)ccc21 | ClCCl | 417 | 568 | [6 empty] | 101.9 | 746.91248 | https://doi.org/10.1016/j.optmat.2018.05.063
14194 | CCCCn1c2ccc(/C=C(\C#N)c3ccc([N+](=O)[O-])cc3)cc2c2cc(Cn3c(-c4ccc5c(c4)c4ccccc4n5CCCC)nc4ccccc43)ccc21 | C1CCOC1 | 410 | 539 | [6 empty] | 84.6 | 746.91248 | https://doi.org/10.1016/j.optmat.2018.05.063
14195 | CCCCn1c2ccc(/C=C(\C#N)c3ccc([N+](=O)[O-])cc3)cc2c2cc(Cn3c(-c4ccc5c(c4)c4ccccc4n5CCCC)nc4ccccc43)ccc21 | CCOC(C)=O | 408 | 528 | [6 empty] | 82.9 | 746.91248 | https://doi.org/10.1016/j.optmat.2018.05.063
14196 | CCCCn1c2ccc(/C=C(\C#N)c3ccc([N+](=O)[O-])cc3)cc2c2cc(Cn3c(-c4ccc5c(c4)c4ccccc4n5CCCC)nc4ccccc43)ccc21 | CCO | 416 | 520 | [6 empty] | 103.8 | 746.91248 | https://doi.org/10.1016/j.optmat.2018.05.063
14197 | CCCCn1c2ccc(/C=C(\C#N)c3ccc([N+](=O)[O-])cc3)cc2c2cc(Cn3c(-c4ccc5c(c4)c4ccccc4n5CCCC)nc4ccccc43)ccc21 | CC#N | 416 | 580 | [5 empty] | 79.9 |  | 746.91248 | https://doi.org/10.1016/j.optmat.2018.05.063
14198 | CCCCn1c2ccc(/C=C(\C#N)c3ccc([N+](=O)[O-])cc3)cc2c2cc(Cn3c(-c4ccc5c(c4)c4ccccc4n5CCCC)nc4ccccc43)ccc21 | CN(C)C=O | 423 | 581 | [5 empty] | 83.3 | 127 | 746.91248 | https://doi.org/10.1016/j.optmat.2018.05.063
14199 | CCCCn1c2ccc(/C=C(\C#N)c3ccc([N+](=O)[O-])cc3)cc2c2cc(Cn3c(-c4ccc5c(c4)c4ccccc4n5CCCC)nc4ccccc43)ccc21 | O | 434 | 570 | [7 empty] | 746.91248 | https://doi.org/10.1016/j.optmat.2018.05.063
14200 | CCCCn1c2ccc(/C=C(\C#N)c3ccc([N+](=O)[O-])cc3)cc2c2cc(Cn3c(-c4ccc5c(c4)c4ccccc4n5CCCC)nc4ccccc43)ccc21 | CCCCn1c2ccc(/C=C(\C#N)c3ccc([N+](=O)[O-])cc3)cc2c2cc(Cn3c(-c4ccc5c(c4)c4ccccc4n5CCCC)nc4ccccc43)ccc21 |  | 571 | [7 empty] | 746.91248 | https://doi.org/10.1016/j.optmat.2018.05.063
14201 | Cn1nc(-c2ccccc2)c2nc3cc(F)ccc3nc21 | C1CCCCC1 | 426 | 486 | 22.99 | 0.61 | 3.785329835 |  |  | 59.9 | 70 | 278.28934 | https://doi.org/10.1016/j.jlumin.2018.02.037
14202 | Cn1nc(-c2ccccc2)c2nc3cc(F)ccc3nc21 | C1CCOC1 | 425 | 520 | 22.96 | 0.38 | 3.86923172 |  |  | 64.6 | 93.1 | 278.28934 | https://doi.org/10.1016/j.jlumin.2018.02.037
14203 | Cn1nc(-c2ccccc2)c2nc3cc(F)ccc3nc21 | CC#N | 424 | 535 | 10.08 | 0.11 | 3.806179974 |  |  | 65.3 | 107.5 | 278.28934 | https://doi.org/10.1016/j.jlumin.2018.02.037
14204 | Cn1nc(-c2ccccc2)c2nc3cc(Cl)ccc3nc21 | C1CCCCC1 | 428 | 487 | 23.9 | 0.58 | 3.810232518 |  |  | 59.3 | 71.1 | 294.74434 | https://doi.org/10.1016/j.jlumin.2018.02.037
14205 | Cn1nc(-c2ccccc2)c2nc3cc(Cl)ccc3nc21 | C1CCOC1 | 429 | 519 | 20.11 | 0.27 | 3.794488047 |  |  | 62.9 | 78.3 | 294.74434 | https://doi.org/10.1016/j.jlumin.2018.02.037
14206 | Cn1nc(-c2ccccc2)c2nc3cc(Cl)ccc3nc21 | CC#N | 427 | 540 | 7.74 | 0.08 | 3.781755375 |  |  | 62.9 | 110 | 294.74434 | https://doi.org/10.1016/j.jlumin.2018.02.037
14207 | O=c1c2ccccc2nc2ccc(-c3ccc(N(c4ccccc4)c4ccccc4)cc3)cn12 | ClCCl | 355 | 521 |  |  | 4.627365857 |  |  |  | 92.8 | 439.51674 | https://doi.org/10.1016/j.dyepig.2018.10.073
14208 | O=c1c2ccccc2nc2ccc(-c3ccc(-c4ccc(N(c5ccccc5)c5ccccc5)cc4)cc3)cn12 | ClCCl | 362 | 533 |  |  | 4.672097858 |  |  |  | 83.1 | 515.6145 | https://doi.org/10.1016/j.dyepig.2018.10.073
14209 | COc1ccc(N(c2ccc(OC)cc2)c2ccc(-c3ccc4nc5ccccc5c(=O)n4c3)cc2)cc1 | ClCCl | 361 | 538 |  |  | 4.660865478 |  |  | 76.2 | 86 | 499.5685 | https://doi.org/10.1016/j.dyepig.2018.10.073
14210 | COc1ccc(N(c2ccc(OC)cc2)c2ccc(-c3ccc(-c4ccc5nc6ccccc6c(=O)n5c4)cc3)cc2)cc1 | ClCCl | 367 | 557 |  |  | 4.716003344 |  |  | 70.9 | 87.5 | 575.66626 | https://doi.org/10.1016/j.dyepig.2018.10.073
14211 | C[Si](C)(C)C#Cc1cc(C#C[Si](C)(C)C)c2ccc3c(C(=O)c4ccccc4)cc(C#C[Si](C)(C)C)c4ccc1c2c43 | ClCCl | 426 | 467 |  | 0.32 |  |  |  | 52.9 | 54.3 | 594.97672 | https://doi.org/10.1016/j.cclet.2013.10.020
14212 | CCCCCC#Cc1cc(C#CCCCCC)c2ccc3c(C(=O)c4ccccc4)cc(C#CCCCCC)c4ccc1c2c43 | ClCCl | 416 | 479 |  | 0.41 |  |  |  | 62.5 | 57 | 588.83236 | https://doi.org/10.1016/j.cclet.2013.10.020
14213 | CCCCCc1ccc(C#Cc2cc(C#Cc3ccc(CCCCC)cc3)c3ccc4c(C(=O)c5ccccc5)cc(C#Cc5ccc(CCCCC)cc5)c5ccc2c3c54)cc1 | ClCCl | 457 | 511 |  | 0.43 |  |  |  | 65 | 57.8 | 817.12564 | https://doi.org/10.1016/j.cclet.2013.10.020
14214 | CCCCCc1ccc(-c2ccc(C#Cc3cc(C#Cc4ccc(-c5ccc(CCCCC)cc5)cc4)c4ccc5c(C(=O)c6ccccc6)cc(C#Cc6ccc(-c7ccc(CCCCC)cc7)cc6)c6ccc3c4c65)cc2)cc1 | ClCCl | 466 | 517 |  | 0.51 |  |  |  | 71.2 | 56.2 | 1045.41892 | https://doi.org/10.1016/j.cclet.2013.10.020
14215 | Nc1ncnc2c1c(C#Cc1c3ccccc3cc3ccccc13)cn2[C@H]1C[C@H](O)[C@@H](CO)O1 | CCOC(C)=O | 405 | 465 |  | 0.52 |  |  |  | 59.9 | 66.3 | 450.49668 | https://doi.org/10.1016/j.tetlet.2013.02.063
14216 | Nc1ncnc2c1c(C#Cc1c3ccccc3cc3ccccc13)cn2[C@H]1C[C@H](O)[C@@H](CO)O1 | ClC(Cl)Cl | 407 | 443 |  | 0.71 |  |  |  | 63.7 | 53.4 | 450.49668 | https://doi.org/10.1016/j.tetlet.2013.02.063
14217 | Nc1ncnc2c1c(C#Cc1c3ccccc3cc3ccccc13)cn2[C@H]1C[C@H](O)[C@@H](CO)O1 | CC#N | 405 | 468 |  | 0.4 |  |  |  | 59.9 | 76.2 | 450.49668 | https://doi.org/10.1016/j.tetlet.2013.02.063
14218 | Nc1ncnc2c1c(C#Cc1c3ccccc3cc3ccccc13)cn2[C@H]1C[C@H](O)[C@@H](CO)O1 | CCO | 405 | 441 |  | 0.5 |  |  |  | 60.2 | 66.1 | 450.49668 | https://doi.org/10.1016/j.tetlet.2013.02.063
14219 | Nc1ncnc2c1c(C#Cc1c3ccccc3cc3ccccc13)cn2[C@H]1C[C@H](O)[C@@H](CO)O1 | CO | 403 | 440 |  | 0.41 |  |  |  | 58.3 | 67.7 | 450.49668 | https://doi.org/10.1016/j.tetlet.2013.02.063
14220 | Nc1ncnc2c1c(C#Cc1ccc3ccccc3c1)cn2[C@H]1C[C@H](O)[C@@H](CO)O1 | CCOC(C)=O | 318 | 383 | [7 empty] | 400.4368 | https://doi.org/10.1016/j.tetlet.2013.02.063
14221 | Nc1ncnc2c1c(C#Cc1ccc3ccccc3c1)cn2[C@H]1C[C@H](O)[C@@H](CO)O1 | ClC(Cl)Cl | 319 | 374 | [7 empty] | 400.4368 | https://doi.org/10.1016/j.tetlet.2013.02.063
14222 | Nc1ncnc2c1c(C#Cc1ccc3ccccc3c1)cn2[C@H]1C[C@H](O)[C@@H](CO)O1 | CC#N | 318 | 400 | [7 empty] | 400.4368 | https://doi.org/10.1016/j.tetlet.2013.02.063
14223 | Nc1ncnc2c1c(C#Cc1ccc3ccccc3c1)cn2[C@H]1C[C@H](O)[C@@H](CO)O1 | CCO | 318 | 371 | [7 empty] | 400.4368 | https://doi.org/10.1016/j.tetlet.2013.02.063
14224 | Nc1ncnc2c1c(C#Cc1ccc3ccccc3c1)cn2[C@H]1C[C@H](O)[C@@H](CO)O1 | CO | 315 | 377 | [7 empty] | 400.4368 | https://doi.org/10.1016/j.tetlet.2013.02.063
14225 | N#Cc1ccc2cc(C#Cc3cn([C@H]4C[C@H](O)[C@@H](CO)O4)c4ncnc(N)c34)ccc2c1 | CCOC(C)=O | 345 | 458 |  | 0.08 |  |  |  | 57.2 | 91.6 | 425.44686 | https://doi.org/10.1016/j.tetlet.2013.02.063
14226 | N#Cc1ccc2cc(C#Cc3cn([C@H]4C[C@H](O)[C@@H](CO)O4)c4ncnc(N)c34)ccc2c1 | ClC(Cl)Cl | 345 | 423 |  | 0.1 |  |  |  |  | 78.9 | 425.44686 | https://doi.org/10.1016/j.tetlet.2013.02.063
14227 | N#Cc1ccc2cc(C#Cc3cn([C@H]4C[C@H](O)[C@@H](CO)O4)c4ncnc(N)c34)ccc2c1 | CC#N | 345 | 494 |  | 0.05 |  |  |  | 57.6 | 106 | 425.44686 | https://doi.org/10.1016/j.tetlet.2013.02.063
14228 | N#Cc1ccc2cc(C#Cc3cn([C@H]4C[C@H](O)[C@@H](CO)O4)c4ncnc(N)c34)ccc2c1 | CCO | 345 | 469 |  | 0.04 |  |  |  |  | 105.4 | 425.44686 | https://doi.org/10.1016/j.tetlet.2013.02.063
14229 | N#Cc1ccc2cc(C#Cc3cn([C@H]4C[C@H](O)[C@@H](CO)O4)c4ncnc(N)c34)ccc2c1 | CO | 345 | 478 |  | 0.02 |  |  |  |  | 109.6 | 425.44686 | https://doi.org/10.1016/j.tetlet.2013.02.063
14230 | CC(=O)c1ccc2cc(C#Cc3cn([C@H]4C[C@H](O)[C@@H](CO)O4)c4ncnc(N)c34)ccc2c1 | CCOC(C)=O | 347 | 461 |  | 0.08 |  |  |  |  | 95.9 | 442.47368 | https://doi.org/10.1016/j.tetlet.2013.02.063
14231 | CC(=O)c1ccc2cc(C#Cc3cn([C@H]4C[C@H](O)[C@@H](CO)O4)c4ncnc(N)c34)ccc2c1 | ClC(Cl)Cl | 345 | 445 |  | 0.12 |  |  |  |  | 87.1 | 442.47368 | https://doi.org/10.1016/j.tetlet.2013.02.063
14232 | CC(=O)c1ccc2cc(C#Cc3cn([C@H]4C[C@H](O)[C@@H](CO)O4)c4ncnc(N)c34)ccc2c1 | CC#N | 344 | 508 |  | 0.02 |  |  |  |  | 126.4 | 442.47368 | https://doi.org/10.1016/j.tetlet.2013.02.063
14233 | CC(=O)c1ccc2cc(C#Cc3cn([C@H]4C[C@H](O)[C@@H](CO)O4)c4ncnc(N)c34)ccc2c1 | CCO | 346 | 475 | [7 empty] | 442.47368 | https://doi.org/10.1016/j.tetlet.2013.02.063
14234 | CC(=O)c1ccc2cc(C#Cc3cn([C@H]4C[C@H](O)[C@@H](CO)O4)c4ncnc(N)c34)ccc2c1 | CO | 344 | 464 | [7 empty] | 442.47368 | https://doi.org/10.1016/j.tetlet.2013.02.063
14235 | CN(C)c1ccc2cc(C#Cc3cn([C@H]4C[C@H](O)[C@@H](CO)O4)c4ncnc(N)c34)ccc2c1 | CCOC(C)=O | 333 | 418 |  | 0.54 |  |  |  |  | 49.2 | 443.5055 | https://doi.org/10.1016/j.tetlet.2013.02.063
14236 | CN(C)c1ccc2cc(C#Cc3cn([C@H]4C[C@H](O)[C@@H](CO)O4)c4ncnc(N)c34)ccc2c1 | C1CCOC1 | 335 | 418 |  | 0.58 |  |  |  |  | 47.7 | 443.5055 | https://doi.org/10.1016/j.tetlet.2013.02.063
14237 | CN(C)c1ccc2cc(C#Cc3cn([C@H]4C[C@H](O)[C@@H](CO)O4)c4ncnc(N)c34)ccc2c1 | CC#N | 336 | 432 |  | 0.51 |  |  |  | 51.7 | 50.7 | 443.5055 | https://doi.org/10.1016/j.tetlet.2013.02.063
14238 | CN(C)c1ccc2cc(C#Cc3cn([C@H]4C[C@H](O)[C@@H](CO)O4)c4ncnc(N)c34)ccc2c1 | CC(C)O | 333 | 419 |  | 0.57 |  |  |  |  | 50 | 443.5055 | https://doi.org/10.1016/j.tetlet.2013.02.063
14239 | CN(C)c1ccc2cc(C#Cc3cn([C@H]4C[C@H](O)[C@@H](CO)O4)c4ncnc(N)c34)ccc2c1 | CCO | 334 | 421 |  | 0.49 |  |  |  |  | 50.3 | 443.5055 | https://doi.org/10.1016/j.tetlet.2013.02.063
14240 | CN(C)c1ccc2cc(C#Cc3cn([C@H]4C[C@H](O)[C@@H](CO)O4)c4ncnc(N)c34)ccc2c1 | CO | 336 | 424 |  | 0.39 |  |  |  |  | 51.4 | 443.5055 | https://doi.org/10.1016/j.tetlet.2013.02.063
14241 | CC(C)(C)c1ccc(-c2cc3c4c(c2)CCc2cc(-c5ccc(C(C)(C)C)cc5)cc(c2-4)CC3)cc1 | C1CCCCC1 |  | 382.0855615 |  | 0.61 |  |  |  |  | 56.8 | 470.69772 | https://doi.org/10.1016/j.jphotochem.2013.07.018
14242 | COc1ccc(-c2cc3c4c(c2)CCc2cc(-c5ccc(OC)cc5)cc(c2-4)CC3)cc1 | C1CCCCC1 |  | 386.344086 |  | 0.81 |  |  |  |  | 56.5 | 418.53444 | https://doi.org/10.1016/j.jphotochem.2013.07.018
14243 | Fc1ccc(-c2cc3c4c(c2)CCc2cc(-c5ccc(F)cc5)cc(c2-4)CC3)cc1 | C1CCCCC1 |  | 374.6575342 |  | 0.48 |  |  |  |  | 53.9 | 394.4628 | https://doi.org/10.1016/j.jphotochem.2013.07.018
14244 | CC(C)(C)c1ccc(-c2cc3ccc4cc(-c5ccc(C(C)(C)C)cc5)cc5ccc(c2)c3c45)cc1 | C1CCCCC1 |  | 416.1306533 |  | 0.11 |  |  |  |  | 46 | 466.66596 | https://doi.org/10.1016/j.jphotochem.2013.07.018
14245 | COc1ccc(-c2cc3ccc4cc(-c5ccc(OC)cc5)cc5ccc(c2)c3c45)cc1 | C1CCCCC1 |  | 418.8557214 |  | 0.08 |  |  |  |  | 46.3 | 414.50268 | https://doi.org/10.1016/j.jphotochem.2013.07.018
14246 | Fc1ccc(-c2cc3ccc4cc(-c5ccc(F)cc5)cc5ccc(c2)c3c45)cc1 | C1CCCCC1 |  | 413.3761106 |  | 0.04 |  |  |  |  | 44.3 | 390.43104 | https://doi.org/10.1016/j.jphotochem.2013.07.018
14247 | CC(C)(C)c1ccc(-c2cc3c4c(c2)CCc2cc(-c5ccc(C(C)(C)C)cc5)cc(c2-4)CC3)cc1 | CCCCCC |  | 381.0160428 |  | 0.52 |  |  |  |  | 55 | 470.69772 | https://doi.org/10.1016/j.jphotochem.2013.07.018
14248 | COc1ccc(-c2cc3c4c(c2)CCc2cc(-c5ccc(OC)cc5)cc(c2-4)CC3)cc1 | CCCCCC |  | 384.6236559 |  | 0.92 |  |  |  |  | 56.5 | 418.53444 | https://doi.org/10.1016/j.jphotochem.2013.07.018
14249 | Fc1ccc(-c2cc3c4c(c2)CCc2cc(-c5ccc(F)cc5)cc(c2-4)CC3)cc1 | CCCCCC |  | 374.5107632 |  | 0.55 |  |  |  |  | 55.5 | 394.4628 | https://doi.org/10.1016/j.jphotochem.2013.07.018
14250 | CC(C)(C)c1ccc(-c2cc3ccc4cc(-c5ccc(C(C)(C)C)cc5)cc5ccc(c2)c3c45)cc1 | CCCCCC |  | 415.1256281 |  | 0.04 |  |  |  |  | 47.1 | 466.66596 | https://doi.org/10.1016/j.jphotochem.2013.07.018
14251 | COc1ccc(-c2cc3ccc4cc(-c5ccc(OC)cc5)cc5ccc(c2)c3c45)cc1 | CCCCCC |  | 417.2636816 |  | 0.04 |  |  |  |  | 46.5 | 414.50268 | https://doi.org/10.1016/j.jphotochem.2013.07.018
14252 | Fc1ccc(-c2cc3ccc4cc(-c5ccc(F)cc5)cc5ccc(c2)c3c45)cc1 | CCCCCC |  | 411.7966436 |  | 0.02 |  |  |  |  | 42.6 | 390.43104 | https://doi.org/10.1016/j.jphotochem.2013.07.018
14253 | CC(C)(C)c1ccc(-c2cc3c4c(c2)CCc2cc(-c5ccc(C(C)(C)C)cc5)cc(c2-4)CC3)cc1 | Cc1ccccc1 |  |  |  | 1 | [5 empty] | 470.69772 | https://doi.org/10.1016/j.jphotochem.2013.07.018
14254 | COc1ccc(-c2cc3c4c(c2)CCc2cc(-c5ccc(OC)cc5)cc(c2-4)CC3)cc1 | Cc1ccccc1 |  |  |  | 1 | [5 empty] | 418.53444 | https://doi.org/10.1016/j.jphotochem.2013.07.018
14255 | Fc1ccc(-c2cc3c4c(c2)CCc2cc(-c5ccc(F)cc5)cc(c2-4)CC3)cc1 | Cc1ccccc1 |  |  |  | 1 | [5 empty] | 394.4628 | https://doi.org/10.1016/j.jphotochem.2013.07.018
14256 | CC(C)(C)c1ccc(-c2cc3ccc4cc(-c5ccc(C(C)(C)C)cc5)cc5ccc(c2)c3c45)cc1 | Cc1ccccc1 |  |  |  | 0.09 | [5 empty] | 466.66596 | https://doi.org/10.1016/j.jphotochem.2013.07.018
14257 | COc1ccc(-c2cc3ccc4cc(-c5ccc(OC)cc5)cc5ccc(c2)c3c45)cc1 | Cc1ccccc1 |  |  |  | 0.09 | [5 empty] | 414.50268 | https://doi.org/10.1016/j.jphotochem.2013.07.018
14258 | Fc1ccc(-c2cc3ccc4cc(-c5ccc(F)cc5)cc5ccc(c2)c3c45)cc1 | Cc1ccccc1 |  |  |  | 0.07 | [5 empty] | 390.43104 | https://doi.org/10.1016/j.jphotochem.2013.07.018
14259 | CC(C)(C)c1ccc(-c2cc3c4c(c2)CCc2cc(-c5ccc(C(C)(C)C)cc5)cc(c2-4)CC3)cc1 | ClC(Cl)Cl | 329.7061683 | 387.9269729 |  | 0.53 |  |  |  | 48 | 73.3 | 470.69772 | https://doi.org/10.1016/j.jphotochem.2013.07.018
14260 | COc1ccc(-c2cc3c4c(c2)CCc2cc(-c5ccc(OC)cc5)cc(c2-4)CC3)cc1 | ClC(Cl)Cl | 332.1046601 | 391.4605418 |  | 0.39 |  |  |  | 49.3 | 70.3 | 418.53444 | https://doi.org/10.1016/j.jphotochem.2013.07.018
14261 | Fc1ccc(-c2cc3c4c(c2)CCc2cc(-c5ccc(F)cc5)cc(c2-4)CC3)cc1 | ClC(Cl)Cl | 323.560033 | 379.6819788 |  | 0.55 |  |  |  | 48.3 | 61 | 394.4628 | https://doi.org/10.1016/j.jphotochem.2013.07.018
14262 | CC(C)(C)c1ccc(-c2cc3ccc4cc(-c5ccc(C(C)(C)C)cc5)cc5ccc(c2)c3c45)cc1 | ClC(Cl)Cl |  | 413.6042403 |  | 0.05 |  |  |  |  | 44.9 | 466.66596 | https://doi.org/10.1016/j.jphotochem.2013.07.018
14263 | COc1ccc(-c2cc3ccc4cc(-c5ccc(OC)cc5)cc5ccc(c2)c3c45)cc1 | ClC(Cl)Cl |  | 417.6089517 |  | 0.04 |  |  |  |  | 45.3 | 414.50268 | https://doi.org/10.1016/j.jphotochem.2013.07.018
14264 | Fc1ccc(-c2cc3ccc4cc(-c5ccc(F)cc5)cc5ccc(c2)c3c45)cc1 | ClC(Cl)Cl |  | 410.5418139 |  | 0.04 |  |  |  |  | 43 | 390.43104 | https://doi.org/10.1016/j.jphotochem.2013.07.018
14265 | CC(C)(C)c1ccc(-c2cc3c4c(c2)CCc2cc(-c5ccc(C(C)(C)C)cc5)cc(c2-4)CC3)cc1 | C1CCOC1 |  | 384.8663102 |  | 0.68 |  |  |  |  | 56.8 | 470.69772 | https://doi.org/10.1016/j.jphotochem.2013.07.018
14266 | COc1ccc(-c2cc3c4c(c2)CCc2cc(-c5ccc(OC)cc5)cc(c2-4)CC3)cc1 | C1CCOC1 |  | 390.2150538 |  | 0.76 |  |  |  |  | 56.3 | 418.53444 | https://doi.org/10.1016/j.jphotochem.2013.07.018
14267 | Fc1ccc(-c2cc3c4c(c2)CCc2cc(-c5ccc(F)cc5)cc(c2-4)CC3)cc1 | C1CCOC1 |  | 378.1800391 |  | 0.81 |  |  |  |  | 55.2 | 394.4628 | https://doi.org/10.1016/j.jphotochem.2013.07.018
14268 | CC(C)(C)c1ccc(-c2cc3ccc4cc(-c5ccc(C(C)(C)C)cc5)cc5ccc(c2)c3c45)cc1 | C1CCOC1 |  | 412.5125628 |  | 0.08 |  |  |  |  | 44.8 | 466.66596 | https://doi.org/10.1016/j.jphotochem.2013.07.018
14269 | COc1ccc(-c2cc3ccc4cc(-c5ccc(OC)cc5)cc5ccc(c2)c3c45)cc1 | C1CCOC1 |  | 416.4676617 |  | 0.17 |  |  |  |  | 46.3 | 414.50268 | https://doi.org/10.1016/j.jphotochem.2013.07.018
14270 | Fc1ccc(-c2cc3ccc4cc(-c5ccc(F)cc5)cc5ccc(c2)c3c45)cc1 | C1CCOC1 |  | 411.7966436 |  | 0.07 |  |  |  |  | 41.5 | 390.43104 | https://doi.org/10.1016/j.jphotochem.2013.07.018
14271 | CC(C)(C)c1ccc(-c2cc3c4c(c2)CCc2cc(-c5ccc(C(C)(C)C)cc5)cc(c2-4)CC3)cc1 | ClCCl |  | 386.3636364 |  | 1 |  |  |  |  | 57.5 | 470.69772 | https://doi.org/10.1016/j.jphotochem.2013.07.018
14272 | COc1ccc(-c2cc3c4c(c2)CCc2cc(-c5ccc(OC)cc5)cc(c2-4)CC3)cc1 | ClCCl |  | 391.0752688 |  | 1 |  |  |  |  | 56.6 | 418.53444 | https://doi.org/10.1016/j.jphotochem.2013.07.018
14273 | Fc1ccc(-c2cc3c4c(c2)CCc2cc(-c5ccc(F)cc5)cc(c2-4)CC3)cc1 | ClCCl |  | 378.9138943 |  | 1 |  |  |  |  | 56.2 | 394.4628 | https://doi.org/10.1016/j.jphotochem.2013.07.018
14274 | CC(C)(C)c1ccc(-c2cc3ccc4cc(-c5ccc(C(C)(C)C)cc5)cc5ccc(c2)c3c45)cc1 | ClCCl |  | 413.5175879 |  | 0.06 |  |  |  |  | 45 | 466.66596 | https://doi.org/10.1016/j.jphotochem.2013.07.018
14275 | COc1ccc(-c2cc3ccc4cc(-c5ccc(OC)cc5)cc5ccc(c2)c3c45)cc1 | ClCCl |  | 417.2636816 |  | 0.09 |  |  |  |  | 46 | 414.50268 | https://doi.org/10.1016/j.jphotochem.2013.07.018
14276 | Fc1ccc(-c2cc3ccc4cc(-c5ccc(F)cc5)cc5ccc(c2)c3c45)cc1 | ClCCl |  | 409.82231 |  | 0.05 |  |  |  |  | 42.3 | 390.43104 | https://doi.org/10.1016/j.jphotochem.2013.07.018
14277 | CC(C)(C)c1ccc(-c2cc3c4c(c2)CCc2cc(-c5ccc(C(C)(C)C)cc5)cc(c2-4)CC3)cc1 | CCO |  | 382.7272727 |  | 0.48 |  |  |  |  | 55.2 | 470.69772 | https://doi.org/10.1016/j.jphotochem.2013.07.018
14278 | COc1ccc(-c2cc3c4c(c2)CCc2cc(-c5ccc(OC)cc5)cc(c2-4)CC3)cc1 | CCO |  | 386.9892473 |  | 0.53 |  |  |  |  | 56.6 | 418.53444 | https://doi.org/10.1016/j.jphotochem.2013.07.018
14279 | Fc1ccc(-c2cc3c4c(c2)CCc2cc(-c5ccc(F)cc5)cc(c2-4)CC3)cc1 | CCO |  | 375.2446184 |  | 0.18 |  |  |  |  | 54.6 | 394.4628 | https://doi.org/10.1016/j.jphotochem.2013.07.018
14280 | CC(C)(C)c1ccc(-c2cc3ccc4cc(-c5ccc(C(C)(C)C)cc5)cc5ccc(c2)c3c45)cc1 | CCO |  | 412.7135678 |  | 0.13 |  |  |  |  | 45 | 466.66596 | https://doi.org/10.1016/j.jphotochem.2013.07.018
14281 | COc1ccc(-c2cc3ccc4cc(-c5ccc(OC)cc5)cc5ccc(c2)c3c45)cc1 | CCO |  | 416.2686567 |  | 0.12 |  |  |  |  | 47 | 414.50268 | https://doi.org/10.1016/j.jphotochem.2013.07.018
14282 | Fc1ccc(-c2cc3ccc4cc(-c5ccc(F)cc5)cc5ccc(c2)c3c45)cc1 | CCO |  | 408.8351431 |  | 0.05 |  |  |  |  | 41.2 | 390.43104 | https://doi.org/10.1016/j.jphotochem.2013.07.018
14283 | CC(C)(C)c1ccc(-c2cc3c4c(c2)CCc2cc(-c5ccc(C(C)(C)C)cc5)cc(c2-4)CC3)cc1 | CO |  | 381.8716578 |  | 0.39 |  |  |  |  | 56.9 | 470.69772 | https://doi.org/10.1016/j.jphotochem.2013.07.018
14284 | COc1ccc(-c2cc3c4c(c2)CCc2cc(-c5ccc(OC)cc5)cc(c2-4)CC3)cc1 | CO |  | 386.5591398 |  | 0.45 |  |  |  |  | 57.4 | 418.53444 | https://doi.org/10.1016/j.jphotochem.2013.07.018
14285 | Fc1ccc(-c2cc3c4c(c2)CCc2cc(-c5ccc(F)cc5)cc(c2-4)CC3)cc1 | CO |  | 375.0978474 |  | 0.24 |  |  |  |  | 54.6 | 394.4628 | https://doi.org/10.1016/j.jphotochem.2013.07.018
14286 | CC(C)(C)c1ccc(-c2cc3ccc4cc(-c5ccc(C(C)(C)C)cc5)cc5ccc(c2)c3c45)cc1 | CO |  | 415.3266332 |  | 0.12 |  |  |  |  | 39.7 | 466.66596 | https://doi.org/10.1016/j.jphotochem.2013.07.018
14287 | COc1ccc(-c2cc3ccc4cc(-c5ccc(OC)cc5)cc5ccc(c2)c3c45)cc1 | CO |  | 418.0597015 |  | 0.09 |  |  |  |  | 46.5 | 414.50268 | https://doi.org/10.1016/j.jphotochem.2013.07.018
14288 | Fc1ccc(-c2cc3ccc4cc(-c5ccc(F)cc5)cc5ccc(c2)c3c45)cc1 | CO |  | 408.0454097 |  | 0.05 |  |  |  |  | 41.8 | 390.43104 | https://doi.org/10.1016/j.jphotochem.2013.07.018
14289 | CC(C)(C)c1ccc(-c2cc3c4c(c2)CCc2cc(-c5ccc(C(C)(C)C)cc5)cc(c2-4)CC3)cc1 | CC#N |  | 383.1550802 |  | 0.55 |  |  |  |  | 56.4 | 470.69772 | https://doi.org/10.1016/j.jphotochem.2013.07.018
14290 | COc1ccc(-c2cc3c4c(c2)CCc2cc(-c5ccc(OC)cc5)cc(c2-4)CC3)cc1 | CC#N |  | 388.0645161 |  | 0.6 |  |  |  |  | 59 | 418.53444 | https://doi.org/10.1016/j.jphotochem.2013.07.018
14291 | Fc1ccc(-c2cc3c4c(c2)CCc2cc(-c5ccc(F)cc5)cc(c2-4)CC3)cc1 | CC#N |  | 375.9784736 |  | 0.19 |  |  |  |  | 56.1 | 394.4628 | https://doi.org/10.1016/j.jphotochem.2013.07.018
14292 | CC(C)(C)c1ccc(-c2cc3ccc4cc(-c5ccc(C(C)(C)C)cc5)cc5ccc(c2)c3c45)cc1 | CC#N |  | 410.9045226 |  | 0.07 |  |  |  |  | 43.5 | 466.66596 | https://doi.org/10.1016/j.jphotochem.2013.07.018
14293 | COc1ccc(-c2cc3ccc4cc(-c5ccc(OC)cc5)cc5ccc(c2)c3c45)cc1 | CC#N |  | 414.8756219 |  | 0.13 |  |  |  |  | 45.8 | 414.50268 | https://doi.org/10.1016/j.jphotochem.2013.07.018
14294 | Fc1ccc(-c2cc3ccc4cc(-c5ccc(F)cc5)cc5ccc(c2)c3c45)cc1 | CC#N |  | 408.0454097 |  | 0.08 |  |  |  |  | 41 | 390.43104 | https://doi.org/10.1016/j.jphotochem.2013.07.018
14295 | CC(C)(C)c1ccc(-c2cc3c4c(c2)CCc2cc(-c5ccc(C(C)(C)C)cc5)cc(c2-4)CC3)cc1 | CN(C)C=O |  | 386.7914439 |  | 0.66 |  |  |  |  | 57.5 | 470.69772 | https://doi.org/10.1016/j.jphotochem.2013.07.018
14296 | COc1ccc(-c2cc3c4c(c2)CCc2cc(-c5ccc(OC)cc5)cc(c2-4)CC3)cc1 | CN(C)C=O |  | 392.1505376 |  | 0.55 |  |  |  |  | 56.6 | 418.53444 | https://doi.org/10.1016/j.jphotochem.2013.07.018
14297 | Fc1ccc(-c2cc3c4c(c2)CCc2cc(-c5ccc(F)cc5)cc(c2-4)CC3)cc1 | CN(C)C=O |  | 380.6751468 |  | 0.56 |  |  |  |  | 56.2 | 394.4628 | https://doi.org/10.1016/j.jphotochem.2013.07.018
14298 | CC(C)(C)c1ccc(-c2cc3ccc4cc(-c5ccc(C(C)(C)C)cc5)cc5ccc(c2)c3c45)cc1 | CN(C)C=O |  | 412.7135678 |  | 0.38 |  |  |  |  | 45 | 466.66596 | https://doi.org/10.1016/j.jphotochem.2013.07.018
14299 | COc1ccc(-c2cc3ccc4cc(-c5ccc(OC)cc5)cc5ccc(c2)c3c45)cc1 | CN(C)C=O |  | 417.8606965 |  | 0.34 |  |  |  |  | 46 | 414.50268 | https://doi.org/10.1016/j.jphotochem.2013.07.018
14300 | Fc1ccc(-c2cc3ccc4cc(-c5ccc(F)cc5)cc5ccc(c2)c3c45)cc1 | CN(C)C=O |  | 409.82231 |  | 0.09 |  |  |  |  | 42.3 | 390.43104 | https://doi.org/10.1016/j.jphotochem.2013.07.018
14301 | CC(C)(C)c1ccc(-c2cc3c4c(c2)CCc2cc(-c5ccc(C(C)(C)C)cc5)cc(c2-4)CC3)cc1 | CC(C)(C)c1ccc(-c2cc3c4c(c2)CCc2cc(-c5ccc(C(C)(C)C)cc5)cc(c2-4)CC3)cc1 |  |  |  | 0.76 | [5 empty] | 470.69772 | https://doi.org/10.1016/j.jphotochem.2013.07.018
14302 | COc1ccc(-c2cc3c4c(c2)CCc2cc(-c5ccc(OC)cc5)cc(c2-4)CC3)cc1 | COc1ccc(-c2cc3c4c(c2)CCc2cc(-c5ccc(OC)cc5)cc(c2-4)CC3)cc1 |  |  |  | 0.52 | [5 empty] | 418.53444 | https://doi.org/10.1016/j.jphotochem.2013.07.018
14303 | Fc1ccc(-c2cc3c4c(c2)CCc2cc(-c5ccc(F)cc5)cc(c2-4)CC3)cc1 | Fc1ccc(-c2cc3c4c(c2)CCc2cc(-c5ccc(F)cc5)cc(c2-4)CC3)cc1 |  |  |  | 0.45 | [5 empty] | 394.4628 | https://doi.org/10.1016/j.jphotochem.2013.07.018
14304 | CC(C)(C)c1ccc(-c2cc3ccc4cc(-c5ccc(C(C)(C)C)cc5)cc5ccc(c2)c3c45)cc1 | CC(C)(C)c1ccc(-c2cc3ccc4cc(-c5ccc(C(C)(C)C)cc5)cc5ccc(c2)c3c45)cc1 |  |  |  | 0.17 | [5 empty] | 466.66596 | https://doi.org/10.1016/j.jphotochem.2013.07.018
14305 | COc1ccc(-c2cc3ccc4cc(-c5ccc(OC)cc5)cc5ccc(c2)c3c45)cc1 | COc1ccc(-c2cc3ccc4cc(-c5ccc(OC)cc5)cc5ccc(c2)c3c45)cc1 |  |  |  | 0.12 | [5 empty] | 414.50268 | https://doi.org/10.1016/j.jphotochem.2013.07.018
14306 | Fc1ccc(-c2cc3ccc4cc(-c5ccc(F)cc5)cc5ccc(c2)c3c45)cc1 | Fc1ccc(-c2cc3ccc4cc(-c5ccc(F)cc5)cc5ccc(c2)c3c45)cc1 |  |  |  | 0.08 | [5 empty] | 390.43104 | https://doi.org/10.1016/j.jphotochem.2013.07.018
14307 | CC[C@H](C)COc1ccc(C2=C3C(C)=CC(C)=[N+]3[B-](F)(F)n3c(C)cc(C)c32)cc1 | ClCCl | 501 | 520 |  | 0.87 |  |  |  | 23 | 26.2 | 410.31426 | https://doi.org/10.1016/j.inoche.2015.10.029
14308 | CC[C@H](C)COc1ccc(C2=C3C(C)=C(I)C(C)=[N+]3[B-](F)(F)n3c(C)c(I)c(C)c32)cc1 | ClCCl | 532 | 557 |  | 0.06 | [5 empty] | 662.09838 | https://doi.org/10.1016/j.inoche.2015.10.029
14309 | CC[C@H](C)COc1ccc(C2=C3C(C)=C(c4ccc5ccc6cccc7ccc4c5c67)C(C)=[N+]3[B-](F)(F)n3c(C)c(-c4ccc5ccc6cccc7ccc4c5c67)c(C)c32)cc1 | ClCCl | 530 | 585 |  | 0.5 |  |  |  | 38.8 | 63.7 | 810.7933 | https://doi.org/10.1016/j.inoche.2015.10.029
14310 | CCN(CC)c1ccc(/C=C2\CC/C(=C\c3ccc(N(c4ccccc4)c4ccccc4)cc3)C2=C(C#N)C#N)cc1 | CN(C)C=O | 579 | 716 |  |  | 4.723455672 |  |  | 142.7 | 89.4 | 546.71596 | https://doi.org/10.1016/j.jphotochem.2017.09.026
14311 | CCN(CC)c1ccc(/C=C2\CC/C(=C\c3ccc(N(c4ccccc4)c4ccc(/C=C5\CC/C(=C\c6ccc(N(CC)CC)cc6)C5=C(C#N)C#N)cc4)cc3)C2=C(C#N)C#N)cc1 | CN(C)C=O | 592 | 722 |  |  | 4.985875357 |  |  | 146.3 | 84.4 | 848.10782 | https://doi.org/10.1016/j.jphotochem.2017.09.026
14312 | CCN(CC)c1ccc(/C=C2\CC/C(=C\c3ccc(N(c4ccc(/C=C5\CC/C(=C\c6ccc(N(CC)CC)cc6)C5=C(C#N)C#N)cc4)c4ccc(/C=C5\CC/C(=C\c6ccc(N(CC)CC)cc6)C5=C(C#N)C#N)cc4)cc3)C2=C(C#N)C#N)cc1 | CN(C)C=O | 590 | 720 |  |  | 5.088136089 |  |  | 155 | 75.7 | 1149.49968 | https://doi.org/10.1016/j.jphotochem.2017.09.026
14313 | F[B-]1(F)n2c(-c3ccccc3)cnc2-c2cccc[n+]21 | CCCCCC | 412 | 487 |  | 0.32 | 4.423245874 |  |  | 73.1 | 96.2 | 269.0614 | https://doi.org/10.1016/j.tet.2012.04.052
14314 | F[B-]1(F)n2c(-c3ccccc3)cnc2-c2cccc[n+]21 | C1CCCCC1 | 412 | 486 |  | 0.33 | 4.424064525 |  |  | 73.1 | 96.2 | 269.0614 | https://doi.org/10.1016/j.tet.2012.04.052
14315 | F[B-]1(F)n2c(-c3ccccc3)cnc2-c2cccc[n+]21 | C1CCOC1 | 394 | 509 |  | 0.22 | 4.436957331 |  |  | 71.3 | 117.7 | 269.0614 | https://doi.org/10.1016/j.tet.2012.04.052
14316 | F[B-]1(F)n2c(-c3ccccc3)cnc2-c2cccc[n+]21 | ClC(Cl)Cl | 369 | 501 |  | 0.24 | 4.384174139 |  |  | 80.1 | 75.1 | 269.0614 | https://doi.org/10.1016/j.tet.2012.04.052
14317 | F[B-]1(F)n2c(-c3ccccc3)cnc2-c2cccc[n+]21 | C1COCCO1 | 394 | 509 |  | 0.24 | 4.433609843 |  |  | 70.5 | 118 | 269.0614 | https://doi.org/10.1016/j.tet.2012.04.052
14318 | F[B-]1(F)n2c(-c3ccccc3)cnc2-c2cccc[n+]21 | CC#N | 384 | 514 |  | 0.21 | 4.403120521 |  |  | 69.3 | 121 | 269.0614 | https://doi.org/10.1016/j.tet.2012.04.052
14319 | F[B-]1(F)n2c(-c3ccccc3)cnc2-c2cccc[n+]21 | CO | 382 | 503 |  | 0.17 | 4.447932866 |  |  | 70.8 | 122.7 | 269.0614 | https://doi.org/10.1016/j.tet.2012.04.052
14320 | F[B-]1(F)n2c(-c3ccccc3)cnc2-c2cccc[n+]21 | F[B-]1(F)n2c(-c3ccccc3)cnc2-c2cccc[n+]21 | 393 | 513 |  | 0.12 | [5 empty] | 269.0614 | https://doi.org/10.1016/j.tet.2012.04.052
14321 | F[B-]1(F)n2c(nc(-c3ccccc3)c2-c2ccccc2)-c2cccc[n+]21 | CCCCCC | 427 | 515 |  | 0.3 | 4.370698093 |  |  | 79.9 | 91.8 | 345.15916 | https://doi.org/10.1016/j.tet.2012.04.052
14322 | F[B-]1(F)n2c(nc(-c3ccccc3)c2-c2ccccc2)-c2cccc[n+]21 | C1CCCCC1 | 429 | 517 |  | 0.34 | 4.3872118 |  |  | 79.9 | 91.8 | 345.15916 | https://doi.org/10.1016/j.tet.2012.04.052
14323 | F[B-]1(F)n2c(nc(-c3ccccc3)c2-c2ccccc2)-c2cccc[n+]21 | C1CCOC1 | 404 | 537 |  | 0.17 | 4.235528447 |  |  | 75.8 | 101.8 | 345.15916 | https://doi.org/10.1016/j.tet.2012.04.052
14324 | F[B-]1(F)n2c(nc(-c3ccccc3)c2-c2ccccc2)-c2cccc[n+]21 | ClC(Cl)Cl | 388 | 528 |  | 0.3 | 4.550961752 |  |  | 68 | 79.8 | 345.15916 | https://doi.org/10.1016/j.tet.2012.04.052
14325 | F[B-]1(F)n2c(nc(-c3ccccc3)c2-c2ccccc2)-c2cccc[n+]21 | C1COCCO1 | 387 | 510 |  | 0.26 | 4.702344358 |  |  |  | 124.8 | 345.15916 | https://doi.org/10.1016/j.tet.2012.04.052
14326 | F[B-]1(F)n2c(nc(-c3ccccc3)c2-c2ccccc2)-c2cccc[n+]21 | CC#N | 363 | 498 |  | 0.19 | 4.456517858 |  |  |  | 130.5 | 345.15916 | https://doi.org/10.1016/j.tet.2012.04.052
14327 | F[B-]1(F)n2c(nc(-c3ccccc3)c2-c2ccccc2)-c2cccc[n+]21 | CO | 391 | 534 |  | 0.1 | 4.298853076 |  |  | 72.4 | 106.1 | 345.15916 | https://doi.org/10.1016/j.tet.2012.04.052
14328 | F[B-]1(F)n2c(nc(-c3ccccc3)c2-c2ccccc2)-c2cccc[n+]21 | F[B-]1(F)n2c(nc(-c3ccccc3)c2-c2ccccc2)-c2cccc[n+]21 | 402 | 524 |  | 0.18 | [5 empty] | 345.15916 | https://doi.org/10.1016/j.tet.2012.04.052
14329 | c1cc2cccc3c4cccc5cccc(c(c1)c23)c54 | C1CCCCC1 | 435 | 438.3950112 | 4.7 | 0.98 | 4.290034611 |  |  | 38.3 | 37.5 | 252.31528 | https://doi.org/10.1016/j.cplett.2012.03.108
14330 | CC(C)(C)C#Cc1ccc2c3cccc4cccc(c5cccc1c52)c43 | C1CCCCC1 | 455 | 459.8849198 | 4.3 | 0.91 | 4.604226053 |  |  | 41 | 44 | 332.4448 | https://doi.org/10.1016/j.cplett.2012.03.108
14331 | C[Si](C)(C)C#Cc1ccc2c3cccc4cccc(c5cccc1c52)c43 | C1CCCCC1 | 459 | 465.4722961 | 4.2 | 0.88 | 4.584331224 |  |  | 41.3 | 46.1 | 348.5198 | https://doi.org/10.1016/j.cplett.2012.03.108
14332 | C[Si](C)(C)C#CC#Cc1ccc2c3cccc4cccc(c5cccc1c52)c43 | C1CCCCC1 | 470 | 477.0768467 | 2.2 | 0.51 | 4.643452676 |  |  | 42.8 | 49.1 | 372.5418 | https://doi.org/10.1016/j.cplett.2012.03.108
14333 | O=C1c2cc(-c3ccccc3)ccc2-c2ccc(-c3ccccc3)cc21 | C1CCOC1 | 337 | 360 | 1 | 0.01 |  |  |  | 98.7 | 83.1 | 332.40104 | https://doi.org/10.1016/j.dyepig.2016.02.023
14334 | CC(=O)c1ccc(-c2ccc3c(c2)C(=O)c2cc(-c4ccc(C(C)=O)cc4)ccc2-3)cc1 | C1CCOC1 | 343 | 375 | 1.2 | 0.03 |  |  |  | 79.5 | 81.5 | 416.4748 | https://doi.org/10.1016/j.dyepig.2016.02.023
14335 | O=Cc1ccc(-c2ccc3c(c2)C(=O)c2cc(-c4ccc(C=O)cc4)ccc2-3)cc1 | C1CCOC1 | 344 | 371 | 1.9 | 0.02 |  |  |  |  | 81.3 | 388.42104 | https://doi.org/10.1016/j.dyepig.2016.02.023
14336 | COC(=O)c1ccc(-c2ccc3c(c2)C(=O)c2cc(-c4ccc(C(=O)OC)cc4)ccc2-3)cc1 | C1CCOC1 | 342 | 366 | 2.3 | 0.02 |  |  |  | 78.6 | 81.9 | 448.4728 | https://doi.org/10.1016/j.dyepig.2016.02.023
14337 | O=C1c2cc(-c3ccccc3)ccc2-c2ccc(-c3ccccc3)cc21 | O=C1c2cc(-c3ccccc3)ccc2-c2ccc(-c3ccccc3)cc21 |  | 534 | 18 | 0.61 |  |  |  |  | 54.4 | 332.40104 | https://doi.org/10.1016/j.dyepig.2016.02.023
14338 | CC(=O)c1ccc(-c2ccc3c(c2)C(=O)c2cc(-c4ccc(C(C)=O)cc4)ccc2-3)cc1 | CC(=O)c1ccc(-c2ccc3c(c2)C(=O)c2cc(-c4ccc(C(C)=O)cc4)ccc2-3)cc1 |  | 554 | 11.7 | 0.54 |  |  |  |  | 51.8 | 416.4748 | https://doi.org/10.1016/j.dyepig.2016.02.023
14339 | O=Cc1ccc(-c2ccc3c(c2)C(=O)c2cc(-c4ccc(C=O)cc4)ccc2-3)cc1 | O=Cc1ccc(-c2ccc3c(c2)C(=O)c2cc(-c4ccc(C=O)cc4)ccc2-3)cc1 |  | 546 | 12.3 | 0.47 |  |  |  |  | 54.2 | 388.42104 | https://doi.org/10.1016/j.dyepig.2016.02.023
14340 | COC(=O)c1ccc(-c2ccc3c(c2)C(=O)c2cc(-c4ccc(C(=O)OC)cc4)ccc2-3)cc1 | COC(=O)c1ccc(-c2ccc3c(c2)C(=O)c2cc(-c4ccc(C(=O)OC)cc4)ccc2-3)cc1 |  | 546 | 16.5 | 0.48 |  |  |  |  | 49 | 448.4728 | https://doi.org/10.1016/j.dyepig.2016.02.023
14341 | C(/C=C/Nc1ccccc1)=[NH+]c1ccccc1 | CS(C)=O | 381 | 492 |  | 0.08 | 4.492760389 |  |  | 77.9 | 66.4 | 223.2981 | https://doi.org/10.1016/j.dyepig.2018.02.007
14342 | Cc1ccc(N/C=C/C=[NH+]c2ccc(C)cc2)cc1 | CS(C)=O | 376 | 491 |  | 0.14 | 4.702430536 |  |  | 76.2 | 66 | 251.35186 | https://doi.org/10.1016/j.dyepig.2018.02.007
14343 | Brc1ccc(N/C=C/C=[NH+]c2ccc(Br)cc2)cc1 | CS(C)=O | 386 | 497 |  | 0.07 | 4.389166084 |  |  | 62.7 | 65.8 | 381.09022 | https://doi.org/10.1016/j.dyepig.2018.02.007
14344 | O=[N+]([O-])c1ccc(N/C=C/C=[NH+]c2ccc([N+](=O)[O-])cc2)cc1 | CS(C)=O | 388 | 508 |  | 0.01 | 4.309630167 |  |  | 60.5 | 99.6 | 313.29222 | https://doi.org/10.1016/j.dyepig.2018.02.007
14345 | C(/C=C/Nc1cccc2ccccc12)=[NH+]c1cccc2ccccc12 | CS(C)=O | 391 | 527 |  | 0.01 | 4.730782276 |  |  | 74.2 | 94.4 | 323.41786 | https://doi.org/10.1016/j.dyepig.2018.02.007
14346 | C(/C=C/Nc1ccccc1)=[NH+]c1ccccc1 | C(/C=C/Nc1ccccc1)=[NH+]c1ccccc1 |  | 561 |  | 0.18 |  |  |  |  | 89.8 | 223.2981 | https://doi.org/10.1016/j.dyepig.2018.02.007
14347 | Cc1ccc(N/C=C/C=[NH+]c2ccc(C)cc2)cc1 | Cc1ccc(N/C=C/C=[NH+]c2ccc(C)cc2)cc1 |  | 549 |  | 0.22 |  |  |  |  | 89.8 | 251.35186 | https://doi.org/10.1016/j.dyepig.2018.02.007
14348 | Brc1ccc(N/C=C/C=[NH+]c2ccc(Br)cc2)cc1 | Brc1ccc(N/C=C/C=[NH+]c2ccc(Br)cc2)cc1 |  | 593 |  | 0.15 |  |  |  |  | 94.1 | 381.09022 | https://doi.org/10.1016/j.dyepig.2018.02.007
14349 | O=[N+]([O-])c1ccc(N/C=C/C=[NH+]c2ccc([N+](=O)[O-])cc2)cc1 | O=[N+]([O-])c1ccc(N/C=C/C=[NH+]c2ccc([N+](=O)[O-])cc2)cc1 |  | 531 |  | 0.11 | [5 empty] | 313.29222 | https://doi.org/10.1016/j.dyepig.2018.02.007
14350 | C(/C=C/Nc1cccc2ccccc12)=[NH+]c1cccc2ccccc12 | C(/C=C/Nc1cccc2ccccc12)=[NH+]c1cccc2ccccc12 |  | 580 |  | 0.06 |  |  |  |  | 82.4 | 323.41786 | https://doi.org/10.1016/j.dyepig.2018.02.007
14351 | CON(C)C(=O)c1ccc(/C=C/c2ccc(/C=C/c3ccc(C(=O)N(C)OC)cc3)cc2)cc1 | c1ccccc1 | 368 | 434 | [7 empty] | 456.54032 | https://doi.org/10.1016/j.jlumin.2009.05.003
14352 | NNC(=O)NNN1C(=O)c2cc(S(=O)(=O)[O-])cc3c(N)c(S(=O)(=O)[O-])cc(c23)C1=O | C1COCCO1 |  |  | 3.4 | 0.06 | [5 empty] | 458.3874 | https://doi.org/10.1016/j.cplett.2004.10.101
14353 | NNC(=O)NNN1C(=O)c2cc(S(=O)(=O)[O-])cc3c(N)c(S(=O)(=O)[O-])cc(c23)C1=O | c1ccncc1 |  |  | 6.3 | 0.26 | [5 empty] | 458.3874 | https://doi.org/10.1016/j.cplett.2004.10.101
14354 | NNC(=O)NNN1C(=O)c2cc(S(=O)(=O)[O-])cc3c(N)c(S(=O)(=O)[O-])cc(c23)C1=O | CCOC(C)=O |  |  | 2.5 | 0.03 | [5 empty] | 458.3874 | https://doi.org/10.1016/j.cplett.2004.10.101
14355 | NNC(=O)NNN1C(=O)c2cc(S(=O)(=O)[O-])cc3c(N)c(S(=O)(=O)[O-])cc(c23)C1=O | CC(C)=O |  |  | 4.6 | 0.29 | [5 empty] | 458.3874 | https://doi.org/10.1016/j.cplett.2004.10.101
14356 | NNC(=O)NNN1C(=O)c2cc(S(=O)(=O)[O-])cc3c(N)c(S(=O)(=O)[O-])cc(c23)C1=O | CS(C)=O |  |  | 10.7 | 0.59 | [5 empty] | 458.3874 | https://doi.org/10.1016/j.cplett.2004.10.101
14357 | NNC(=O)NNN1C(=O)c2cc(S(=O)(=O)[O-])cc3c(N)c(S(=O)(=O)[O-])cc(c23)C1=O | CC#N |  |  | 10.7 | 0.49 | [5 empty] | 458.3874 | https://doi.org/10.1016/j.cplett.2004.10.101
14358 | NNC(=O)NNN1C(=O)c2cc(S(=O)(=O)[O-])cc3c(N)c(S(=O)(=O)[O-])cc(c23)C1=O | CCCCCCCCO |  |  | 8.8 | 0.75 | [5 empty] | 458.3874 | https://doi.org/10.1016/j.cplett.2004.10.101
14359 | NNC(=O)NNN1C(=O)c2cc(S(=O)(=O)[O-])cc3c(N)c(S(=O)(=O)[O-])cc(c23)C1=O | CC(C)O |  |  | 9.6 | 0.62 | [5 empty] | 458.3874 | https://doi.org/10.1016/j.cplett.2004.10.101
14360 | NNC(=O)NNN1C(=O)c2cc(S(=O)(=O)[O-])cc3c(N)c(S(=O)(=O)[O-])cc(c23)C1=O | CCO |  |  | 9.2 | 0.54 | [5 empty] | 458.3874 | https://doi.org/10.1016/j.cplett.2004.10.101
14361 | NNC(=O)NNN1C(=O)c2cc(S(=O)(=O)[O-])cc3c(N)c(S(=O)(=O)[O-])cc(c23)C1=O | OCCO |  |  | 7.9 | 0.5 | [5 empty] | 458.3874 | https://doi.org/10.1016/j.cplett.2004.10.101
14362 | NNC(=O)NNN1C(=O)c2cc(S(=O)(=O)[O-])cc3c(N)c(S(=O)(=O)[O-])cc(c23)C1=O | CO |  |  | 9.5 | 0.25 | [5 empty] | 458.3874 | https://doi.org/10.1016/j.cplett.2004.10.101
14363 | NNC(=O)NNN1C(=O)c2cc(S(=O)(=O)[O-])cc3c(N)c(S(=O)(=O)[O-])cc(c23)C1=O | O |  |  | 5.1 | 0.21 | [5 empty] | 458.3874 | https://doi.org/10.1016/j.cplett.2004.10.101
14364 | C(=C/c1c2ccccc2cc2ccccc12)\c1c2ccccc2cc2ccccc12 | C1CCOC1 | 400 | 650 | [7 empty] | 380.4888 | https://doi.org/10.1016/j.jlumin.2017.02.057
14365 | C(=C/c1c2ccccc2cc2ccccc12)\c1c2ccccc2cc2ccccc12 | C(=C/c1c2ccccc2cc2ccccc12)\c1c2ccccc2cc2ccccc12 |  | 560 | 5.1584 | 0.14 | [5 empty] | 380.4888 | https://doi.org/10.1016/j.jlumin.2017.02.057
14366 | C(=C/c1cc2ccccc2c2ccccc12)\c1c2ccccc2cc2ccccc12 | C1CCOC1 | 388 | 510 | 4.63 | 0.56 | [5 empty] | 380.4888 | https://doi.org/10.1016/j.jlumin.2017.02.057
14367 | C(=C/c1cc2ccccc2c2ccccc12)\c1c2ccccc2cc2ccccc12 | C(=C/c1cc2ccccc2c2ccccc12)\c1c2ccccc2cc2ccccc12 |  | 520 | 14.7976 | 0.36 | [5 empty] | 380.4888 | https://doi.org/10.1016/j.jlumin.2017.02.057
14368 | C(=C/c1cc2ccccc2c2ccccc12)\c1cc2ccccc2c2ccccc12 | C1CCOC1 | 340 | 416 | 1.72 | 0.6 | [5 empty] | 380.4888 | https://doi.org/10.1016/j.jlumin.2017.02.057
14369 | C(=C/c1cc2ccccc2c2ccccc12)\c1cc2ccccc2c2ccccc12 | C(=C/c1cc2ccccc2c2ccccc12)\c1cc2ccccc2c2ccccc12 |  | 463 | 1.8 | 0.81 | [5 empty] | 380.4888 | https://doi.org/10.1016/j.jlumin.2017.02.057
14370 | CC(C)c1cccc(C(C)C)c1-n1c(=O)c2ccc3c4ccc5c(=O)n(-c6c(C(C)C)cccc6C(C)C)c(=O)c6cc7c(-c8ccccc8)nc8cc(c1=O)c2c3c8c7c4c56 | ClC(Cl)Cl | 476 | 493 |  | 0.74 | 4.836716449 |  |  |  |  | 811.9793 | https://doi.org/10.1016/j.tet.2012.08.084
14371 | CC(C)c1cccc(C(C)C)c1-n1c(=O)c2ccc3c4ccc5c(=O)n(-c6c(C(C)C)cccc6C(C)C)c(=O)c6cc7c(-c8ccccn8)nc8cc(c1=O)c2c3c8c7c4c56 | ClC(Cl)Cl | 474 | 485 |  | 0.36 | 4.834903691 |  |  |  |  | 812.96736 | https://doi.org/10.1016/j.tet.2012.08.084
14372 | CC(C)c1cccc(C(C)C)c1-n1c(=O)c2cc3nc(-c4ccccc4)c4cc5c(=O)n(-c6c(C(C)C)cccc6C(C)C)c(=O)c6cc7nc(-c8ccccc8)c8cc(c1=O)c2c1c3c4c(c65)c7c81 | ClC(Cl)Cl | 488 | 502 |  | 0.25 | 4.432841067 |  |  |  |  | 913.08712 | https://doi.org/10.1016/j.tet.2012.08.084
14373 | CC(C)c1cccc(C(C)C)c1-n1c(=O)c2cc3nc(-c4ccccc4)c4cc5c(=O)n(-c6c(C(C)C)cccc6C(C)C)c(=O)c6cc7c(-c8ccccc8)nc8cc(c1=O)c2c1c3c4c(c56)c7c81 | ClC(Cl)Cl | 480 | 488 |  | 0.1 | 3.920436407 |  |  |  |  | 913.08712 | https://doi.org/10.1016/j.tet.2012.08.084
14374 | c1ccc2c(c1)-c1ccccc1C21c2ccccc2-c2cccnc21 | CC1CCCO1 | 313 | 333 | [7 empty] | 317.3901 | https://doi.org/10.1016/j.dyepig.2018.03.066
14375 | c1ccc2c(c1)-c1ccccc1C21c2ccccc2-c2ccncc21 | CC1CCCO1 | 307 | 348 | [7 empty] | 317.3901 | https://doi.org/10.1016/j.dyepig.2018.03.066
14376 | c1ccc2c(c1)-c1ccccc1C21c2ccccc2-c2cnccc21 | CC1CCCO1 | 305 | 318 | [7 empty] | 317.3901 | https://doi.org/10.1016/j.dyepig.2018.03.066
14377 | c1ccc2c(c1)-c1ccccc1C21c2ccccc2-c2ncccc21 | CC1CCCO1 | 314 | 333 | [7 empty] | 317.3901 | https://doi.org/10.1016/j.dyepig.2018.03.066
14378 | Cc1ccc(C2=C3C=CC4=[N+]3[B-](F)(F)n3c2ccc3-c2ccc([nH]2)/C(c2ccc(C)cc2)=c2/cc/c(o2)=C(\c2ccc(C)cc2)c2ccc4[nH]2)cc1 | ClC(Cl)Cl | 703 | 703 | 4.7 | 0.15 | 4.6 |  |  |  |  | 682.58002 | https://doi.org/10.1016/j.tet.2017.12.006
14379 | Cc1ccc(/C2=c3\cc/c(o3)=C(\c3ccc(C)cc3)c3ccc([nH]3)-c3ccc4n3[B-](F)(F)[N+]3=C(C=CC3=C4c3ccc[nH]3)c3ccc2[nH]3)cc1 | ClC(Cl)Cl | 717 | 729 | 4.3 | 0.12 | 4.7 |  |  |  |  | 657.5302 | https://doi.org/10.1016/j.tet.2017.12.006
14380 | Cc1ccc(/C2=c3\cc/c(o3)=C(\c3ccc(C)cc3)c3ccc([nH]3)-c3ccc4n3[B-](F)(F)[N+]3=C(C=CC3=C4c3cccs3)c3ccc2[nH]3)cc1 | ClC(Cl)Cl | 709 | 722 | 4 | 0.09 | 4.4 |  |  |  |  | 674.58126 | https://doi.org/10.1016/j.tet.2017.12.006
14381 | Cc1ccc(/C2=c3\cc/c(o3)=C(\c3ccc(C)cc3)c3ccc([nH]3)-c3ccc4n3[B-](F)(F)[N+]3=C(C=CC3=C4c3ccco3)c3ccc2[nH]3)cc1 | ClC(Cl)Cl | 722 | 731 | 4.1 | 0.08 | 4.7 |  |  |  |  | 658.51426 | https://doi.org/10.1016/j.tet.2017.12.006
14382 | Cc1ccc(C2=C3C=CC4=[N+]3[P-](=O)(=O)n3c2ccc3-c2ccc([nH]2)/C(c2ccc(C)cc2)=c2/cc/c(o2)=C(\c2ccc(C)cc2)c2ccc4[nH]2)cc1 | ClC(Cl)Cl | 708 | 714 | 4.3 | 0.18 | 4.9 |  |  |  |  | 696.74502 | https://doi.org/10.1016/j.tet.2017.12.006
14383 | Cc1ccc(/C2=c3\cc/c(o3)=C(\c3ccc(C)cc3)c3ccc([nH]3)-c3ccc4n3[P-](=O)(=O)[N+]3=C(C=CC3=C4c3ccc[nH]3)c3ccc2[nH]3)cc1 | ClC(Cl)Cl | 723 | 740 | 4 | 0.15 | 4.9 |  |  |  |  | 671.6952 | https://doi.org/10.1016/j.tet.2017.12.006
14384 | Cc1ccc(/C2=c3\cc/c(o3)=C(\c3ccc(C)cc3)c3ccc([nH]3)-c3ccc4n3[P-](=O)(=O)[N+]3=C(C=CC3=C4c3cccs3)c3ccc2[nH]3)cc1 | ClC(Cl)Cl | 739 | 736 | 4.3 | 0.12 | 4.8 |  |  |  |  | 688.74626 | https://doi.org/10.1016/j.tet.2017.12.006
14385 | Cc1ccc(/C2=c3\cc/c(o3)=C(\c3ccc(C)cc3)c3ccc([nH]3)-c3ccc4n3[P-](=O)(=O)[N+]3=C(C=CC3=C4c3ccco3)c3ccc2[nH]3)cc1 | ClC(Cl)Cl | 744 | 744 | 4.2 | 0.09 | 4.9 |  |  |  |  | 672.67926 | https://doi.org/10.1016/j.tet.2017.12.006
14386 | CC(C)(C)c1ccc(C2=C(c3ccc(-n4c5ccccc5c5ccccc54)cc3)S(=O)(=O)c3c2sc(-c2ccc(-n4c5ccccc5c5ccccc54)cc2)c3-c2ccc(C(C)(C)C)cc2)cc1 | C1CCOC1 | 419 | 542 | 0.47 | 0.056 | 4.668385917 |  |  |  |  | 919.223 | https://doi.org/10.1016/j.dyepig.2018.04.069
14387 | CC(C)(C)c1ccc(C2=C(c3ccc(N(c4ccccc4)c4ccccc4)cc3)S(=O)(=O)c3c2sc(-c2ccc(N(c4ccccc4)c4ccccc4)cc2)c3-c2ccc(C(C)(C)C)cc2)cc1 | C1CCOC1 | 463 | 591 | 3.03 | 0.442 | 4.685741739 |  |  |  |  | 923.25476 | https://doi.org/10.1016/j.dyepig.2018.04.069
14388 | CC(C)(C)c1ccc(C2=C(c3ccc(-n4c5ccc(C(C)(C)C)cc5c5cc(C(C)(C)C)ccc54)cc3)S(=O)(=O)c3c2sc(-c2ccc(-n4c5ccc(C(C)(C)C)cc5c5cc(C(C)(C)C)ccc54)cc2)c3-c2ccc(C(C)(C)C)cc2)cc1 | C1CCOC1 | 429 | 555 | 1.1 | 0.164 | 4.385606274 |  |  |  |  | 1143.65308 | https://doi.org/10.1016/j.dyepig.2018.04.069
14389 | CC(C)(C)c1ccc(C2=C(c3ccc(N4c5ccccc5C(C)(C)c5ccccc54)cc3)S(=O)(=O)c3c2sc(-c2ccc(N4c5ccccc5C(C)(C)c5ccccc54)cc2)c3-c2ccc(C(C)(C)C)cc2)cc1 | C1CCOC1 | 403 | 581 | 1.61 | 0.021 | 4.214843848 |  |  |  |  | 1003.38428 | https://doi.org/10.1016/j.dyepig.2018.04.069
14390 | CC(C)(C)c1ccc(C2=C(c3ccc(-n4c5ccccc5c5ccccc54)cc3)S(=O)(=O)c3c2sc(-c2ccc(-n4c5ccccc5c5ccccc54)cc2)c3-c2ccc(C(C)(C)C)cc2)cc1 | CC(C)(C)c1ccc(C2=C(c3ccc(-n4c5ccccc5c5ccccc54)cc3)S(=O)(=O)c3c2sc(-c2ccc(-n4c5ccccc5c5ccccc54)cc2)c3-c2ccc(C(C)(C)C)cc2)cc1 |  | 544 | 3.51 | 0.574 | [5 empty] | 919.223 | https://doi.org/10.1016/j.dyepig.2018.04.069
14391 | CC(C)(C)c1ccc(C2=C(c3ccc(N(c4ccccc4)c4ccccc4)cc3)S(=O)(=O)c3c2sc(-c2ccc(N(c4ccccc4)c4ccccc4)cc2)c3-c2ccc(C(C)(C)C)cc2)cc1 | CC(C)(C)c1ccc(C2=C(c3ccc(N(c4ccccc4)c4ccccc4)cc3)S(=O)(=O)c3c2sc(-c2ccc(N(c4ccccc4)c4ccccc4)cc2)c3-c2ccc(C(C)(C)C)cc2)cc1 |  | 612 | 5.21 | 0.582 | [5 empty] | 923.25476 | https://doi.org/10.1016/j.dyepig.2018.04.069
14392 | CC(C)(C)c1ccc(C2=C(c3ccc(-n4c5ccc(C(C)(C)C)cc5c5cc(C(C)(C)C)ccc54)cc3)S(=O)(=O)c3c2sc(-c2ccc(-n4c5ccc(C(C)(C)C)cc5c5cc(C(C)(C)C)ccc54)cc2)c3-c2ccc(C(C)(C)C)cc2)cc1 | CC(C)(C)c1ccc(C2=C(c3ccc(-n4c5ccc(C(C)(C)C)cc5c5cc(C(C)(C)C)ccc54)cc3)S(=O)(=O)c3c2sc(-c2ccc(-n4c5ccc(C(C)(C)C)cc5c5cc(C(C)(C)C)ccc54)cc2)c3-c2ccc(C(C)(C)C)cc2)cc1 |  | 563 | 4.97 | 0.802 | [5 empty] | 1143.65308 | https://doi.org/10.1016/j.dyepig.2018.04.069
14393 | CC(C)(C)c1ccc(C2=C(c3ccc(N4c5ccccc5C(C)(C)c5ccccc54)cc3)S(=O)(=O)c3c2sc(-c2ccc(N4c5ccccc5C(C)(C)c5ccccc54)cc2)c3-c2ccc(C(C)(C)C)cc2)cc1 | CC(C)(C)c1ccc(C2=C(c3ccc(N4c5ccccc5C(C)(C)c5ccccc54)cc3)S(=O)(=O)c3c2sc(-c2ccc(N4c5ccccc5C(C)(C)c5ccccc54)cc2)c3-c2ccc(C(C)(C)C)cc2)cc1 |  | 605 | 13.39 | 0.443 | [5 empty] | 1003.38428 | https://doi.org/10.1016/j.dyepig.2018.04.069
14394 | CN1c2ccc(C(=O)c3ccccc3)cc2Sc2cc(C(=O)c3ccccc3)ccc21 | C1CCCCC1 | 390 | 499 |  | 0.43 | [5 empty] | 421.51886 | https://doi.org/10.1016/j.jphotochem.2018.05.012
14395 | CN1c2ccc(C(=O)c3ccccc3)cc2Sc2cc(C(=O)c3ccccc3)ccc21 | Cc1ccccc1 | 405 | 526 |  | 0.4 | [5 empty] | 421.51886 | https://doi.org/10.1016/j.jphotochem.2018.05.012
14396 | CN1c2ccc(C(=O)c3ccccc3)cc2Sc2cc(C(=O)c3ccccc3)ccc21 | C1CCOC1 | 402 | 531 |  | 0.28 | [5 empty] | 421.51886 | https://doi.org/10.1016/j.jphotochem.2018.05.012
14397 | CN1c2ccc(C(=O)c3ccccc3)cc2Sc2cc(C(=O)c3ccccc3)ccc21 | ClCCl | 408 | 542 |  | 0.23 | [5 empty] | 421.51886 | https://doi.org/10.1016/j.jphotochem.2018.05.012
14398 | CN1c2ccc(C(=O)c3ccccc3)cc2Sc2cc(C(=O)c3ccccc3)ccc21 | ClC(Cl)Cl | 407 | 545 |  | 0.21 | [5 empty] | 421.51886 | https://doi.org/10.1016/j.jphotochem.2018.05.012
14399 | CN1c2ccc(C(=O)c3ccccc3)cc2Sc2cc(C(=O)c3ccccc3)ccc21 | CN(C)C=O | 407 | 555 |  | 0.18 | [5 empty] | 421.51886 | https://doi.org/10.1016/j.jphotochem.2018.05.012
14400 | Cc1ccc(C2=CC(c3ccc(C)cc3)=[N+]3C2=Nc2c(-c4ccc(C)cc4)cc(-c4ccc(C)cc4)n2[B-]3(F)F)cc1 | ClC(Cl)Cl | 652 | 697 |  | 0.37 | 4.8 |  |  |  |  | 553.4622 | https://doi.org/10.1016/j.tet.2017.01.058
14401 | CCOC(=O)/C=C/C1=C(c2ccc(C)cc2)C2=Nc3c(-c4ccc(C)cc4)cc(-c4ccc(C)cc4)n3[B-](F)(F)[N+]2=C1c1ccc(C)cc1 | ClC(Cl)Cl | 663 | 700 |  | 0.24 | 4.81 |  |  |  |  | 651.56284 | https://doi.org/10.1016/j.tet.2017.01.058
14402 | CCOC(=O)/C=C/C1=C(c2ccc(C)cc2)C2=Nc3c(-c4ccc(C)cc4)c(Br)c(-c4ccc(C)cc4)n3[B-](F)(F)[N+]2=C1c1ccc(C)cc1 | ClC(Cl)Cl | 666 | 703 |  | 0.03 | 4.85 |  |  |  |  | 730.4589 | https://doi.org/10.1016/j.tet.2017.01.058
14403 | CCOC(=O)/C(C)=C/C1=C(c2ccc(C)cc2)C2=Nc3c(-c4ccc(C)cc4)c(Br)c(-c4ccc(C)cc4)n3[B-](F)(F)[N+]2=C1c1ccc(C)cc1 | ClC(Cl)Cl | 661 | 702 |  | 0.03 | 4.88 |  |  |  |  | 744.48578 | https://doi.org/10.1016/j.tet.2017.01.058
14404 | Cc1ccc(C2=C(/C=C/C(=O)OC3CC[C@@]4(C)C(=CC[C@@H]5[C@@H]4CC[C@@]4(C)[C@H]5CC[C@@H]4[C@H](C)CCCC(C)C)C3)C(c3ccc(C)cc3)=[N+]3C2=Nc2c(-c4ccc(C)cc4)c(Br)c(-c4ccc(C)cc4)n2[B-]3(F)F)cc1 | ClC(Cl)Cl | 662 | 704 |  | 0.03 | 4.62 |  |  |  |  | 1071.0515 | https://doi.org/10.1016/j.tet.2017.01.058
14405 | CCOC(=O)/C=C/C1=C(c2ccc(C)cc2)C2=Nc3c(-c4ccc(C)cc4)c(-c4ccc(OC)cc4)c(-c4ccc(C)cc4)n3[B-](F)(F)[N+]2=C1c1ccc(C)cc1 | ClC(Cl)Cl | 673 |  |  |  | 4.42 |  |  |  |  | 757.68648 | https://doi.org/10.1016/j.tet.2017.01.058
14406 | CCOC(=O)/C(C)=C/C1=C(c2ccc(C)cc2)C2=Nc3c(-c4ccc(C)cc4)c(-c4ccc(OC)cc4)c(-c4ccc(C)cc4)n3[B-](F)(F)[N+]2=C1c1ccc(C)cc1 | ClC(Cl)Cl | 670 |  |  |  | 4.82 |  |  |  |  | 771.71336 | https://doi.org/10.1016/j.tet.2017.01.058
14407 | COc1ccc(-c2c(-c3ccc(C)cc3)c3n(c2-c2ccc(C)cc2)[B-](F)(F)[N+]2=C(c4ccc(C)cc4)C(/C=C/C(=O)OC4CC[C@@]5(C)C(=CC[C@@H]6[C@@H]5CC[C@@]5(C)[C@H]6CC[C@@H]5[C@H](C)CCCC(C)C)C4)=C(c4ccc(C)cc4)C2=N3)cc1 | ClC(Cl)Cl | 662 | 702 |  | 0.03 | 4.58 |  |  |  |  | 1098.27908 | https://doi.org/10.1016/j.tet.2017.01.058
14408 | O=C1C=C(Nc2ccccc2)CCC1 | C1CCCCC1 | 295 | 335 | [7 empty] | 187.24122 | https://doi.org/10.1016/j.chemphys.2012.01.001
14409 | O=C1C=C(Nc2ccccc2)CCC1 | CC1CCCCC1 | 295 | 334 | [7 empty] | 187.24122 | https://doi.org/10.1016/j.chemphys.2012.01.001
14410 | O=C1C=C(Nc2ccccc2)CCC1 | C1COCCO1 | 302 | 349 | [7 empty] | 187.24122 | https://doi.org/10.1016/j.chemphys.2012.01.001
14411 | O=C1C=C(Nc2ccccc2)CCC1 | ClC(Cl)(Cl)Cl | 299 | [8 empty] | 187.24122 | https://doi.org/10.1016/j.chemphys.2012.01.001
14412 | O=C1C=C(Nc2ccccc2)CCC1 | CCOCC | 296 | 371 | [7 empty] | 187.24122 | https://doi.org/10.1016/j.chemphys.2012.01.001
14413 | O=C1C=C(Nc2ccccc2)CCC1 | ClC(Cl)Cl | 303 | 362 | [7 empty] | 187.24122 | https://doi.org/10.1016/j.chemphys.2012.01.001
14414 | O=C1C=C(Nc2ccccc2)CCC1 | CCOC(C)=O | 301 | 332 | [7 empty] | 187.24122 | https://doi.org/10.1016/j.chemphys.2012.01.001
14415 | O=C1C=C(Nc2ccccc2)CCC1 | C1CCOC1 | 302 | [8 empty] | 187.24122 | https://doi.org/10.1016/j.chemphys.2012.01.001
14416 | O=C1C=C(Nc2ccccc2)CCC1 | CC(C)O | 307 | 372 | [7 empty] | 187.24122 | https://doi.org/10.1016/j.chemphys.2012.01.001
14417 | O=C1C=C(Nc2ccccc2)CCC1 | CCO | 307 | 346 | [7 empty] | 187.24122 | https://doi.org/10.1016/j.chemphys.2012.01.001
14418 | O=C1C=C(Nc2ccccc2)CCC1 | CO | 305 | 370 | [7 empty] | 187.24122 | https://doi.org/10.1016/j.chemphys.2012.01.001
14419 | O=C1C=C(Nc2ccccc2)CCC1 | CN(C)C=O | 306 | 349 | [7 empty] | 187.24122 | https://doi.org/10.1016/j.chemphys.2012.01.001
14420 | O=C1C=C(Nc2ccccc2)CCC1 | CC#N | 307 | 360 | [7 empty] | 187.24122 | https://doi.org/10.1016/j.chemphys.2012.01.001
14421 | O=C1C=C(Nc2ccccc2)CCC1 | CS(C)=O | 307 | 365 | [7 empty] | 187.24122 | https://doi.org/10.1016/j.chemphys.2012.01.001
14422 | O=C1C=C(Nc2ccccc2)CCC1 | O | 306 | 380 | [7 empty] | 187.24122 | https://doi.org/10.1016/j.chemphys.2012.01.001
14423 | Cc1cc(C)c(B(c2ccc3c(c2)c2cc(B(c4c(C)cc(C)cc4C)c4c(C)cc(C)cc4C)ccc2n3-c2ccc(C(=C(c3ccccc3)c3ccccc3)c3ccccc3)cc2)c2c(C)cc(C)cc2C)c(C)c1 | C1CCOC1 | 358 | [8 empty] | 993.99086 | https://doi.org/10.1016/j.tet.2016.03.028
14424 | Cc1cc(C)c(B(c2ccc3c(c2)c2cc(B(c4c(C)cc(C)cc4C)c4c(C)cc(C)cc4C)ccc2n3-c2ccc(C(=C(c3ccccc3)c3ccccc3)c3ccccc3)cc2)c2c(C)cc(C)cc2C)c(C)c1 | Cc1cc(C)c(B(c2ccc3c(c2)c2cc(B(c4c(C)cc(C)cc4C)c4c(C)cc(C)cc4C)ccc2n3-c2ccc(C(=C(c3ccccc3)c3ccccc3)c3ccccc3)cc2)c2c(C)cc(C)cc2C)c(C)c1 |  | 463 |  | 0.36 | [5 empty] | 993.99086 | https://doi.org/10.1016/j.tet.2016.03.028
14425 | O=C(Cc1ccccc1)OCc1ccc2c3cccc4cccc(c5cccc1c52)c43 | CCO | 438 | 445 |  | 0.92 | 4.38 |  |  |  |  | 400.4758 | https://doi.org/10.1016/j.tet.2011.11.074
14426 | Cc1ccc(C(=O)OCc2ccc3c4cccc5cccc(c6cccc2c63)c54)cc1 | CCO | 438 | 445 |  | 0.93 | 4.39 |  |  |  |  | 400.4758 | https://doi.org/10.1016/j.tet.2011.11.074
14427 | COc1ccc(C(=O)OCc2ccc3c4cccc5cccc(c6cccc2c63)c54)cc1 | CCO | 439 | 447 |  | 0.93 | 4.55 |  |  |  |  | 416.4748 | https://doi.org/10.1016/j.tet.2011.11.074
14428 | CC(C)(C)OC(=O)NCC(=O)OCc1ccc2c3cccc4cccc(c5cccc1c52)c43 | CCO | 439 | 446 |  | 0.87 | 4.4 |  |  |  |  | 439.5095 | https://doi.org/10.1016/j.tet.2011.11.074
14429 | CC(C)(C)OC(=O)NCCCC(=O)OCc1ccc2c3cccc4cccc(c5cccc1c52)c43 | CCO | 439 | 446 |  | 0.87 | 4.39 |  |  |  |  | 467.56326 | https://doi.org/10.1016/j.tet.2011.11.074
14430 | CC(NC(=O)OC(C)(C)C)C(=O)OCc1ccc2c3cccc4cccc(c5cccc1c52)c43 | CCO | 437 | 443 |  | 0.88 | 4.39 |  |  |  |  | 453.53638 | https://doi.org/10.1016/j.tet.2011.11.074
14431 | CC(C)(C)OC(=O)NC(Cc1ccccc1)C(=O)OCc1ccc2c3cccc4cccc(c5cccc1c52)c43 | CCO | 440 | 447 |  | 0.86 | 4.4 |  |  |  |  | 529.63414 | https://doi.org/10.1016/j.tet.2011.11.074
14432 | CC(C)(C)OC(=O)NC(C(=O)OCc1ccc2c3cccc4cccc(c5cccc1c52)c43)c1c[nH]c2ccccc12 | CCO | 435 | 447 |  | 0.86 | 4.4 |  |  |  |  | 554.6442 | https://doi.org/10.1016/j.tet.2011.11.074
14433 | OCc1ccc2c3cccc4cccc(c5cccc1c52)c43 | CCO | 439 | 446 |  | 0.95 | 4.55 |  |  |  |  | 282.34116 | https://doi.org/10.1016/j.tet.2011.11.074
14434 | c1ccc2c(c1)c1ccccc1c1ncncc21 | ClCCl | 346 | 368 | [7 empty] | 230.2694 | https://doi.org/10.1016/j.tet.2019.03.044
14435 | CC(C)(C)c1ccc2c3ccccc3c3cncnc3c2c1 | ClCCl | 348 | 376 |  | 0.03 | [5 empty] | 286.37692 | https://doi.org/10.1016/j.tet.2019.03.044
14436 | COc1cc2c3ccccc3c3cncnc3c2c(OC)c1OC | ClCCl | 353 | [8 empty] | 320.34704 | https://doi.org/10.1016/j.tet.2019.03.044
14437 | c1ccc2c(c1)sc1c3ccccc3c3ncncc3c21 | ClCCl | 375 | 412 |  | 0.08 | [5 empty] | 286.3574 | https://doi.org/10.1016/j.tet.2019.03.044
14438 | CC(C)(C)c1ccc2c(c1)c1ncncc1c1c3ccccc3sc21 | ClCCl | 377 | 414 |  | 0.1 | [5 empty] | 342.46492 | https://doi.org/10.1016/j.tet.2019.03.044
14439 | COc1cc2c3sc4ccccc4c3c3cncnc3c2c(OC)c1OC | ClCCl | 376 | 426 |  | 0.09 | [5 empty] | 376.43504 | https://doi.org/10.1016/j.tet.2019.03.044
14440 | c1ccc2c(c1)c1ccccc1c1ccccc21 | ClCCl | 286 | 355 |  | 0.02 | [5 empty] | 228.29328 | https://doi.org/10.1016/j.tet.2019.03.044
14441 | CCN1c2ccccc2Sc2cc(/C=C(\C#N)c3ccccc3)ccc21 | Cc1ccccc1 | 412 | 551 | [7 empty] | 354.47592 | https://doi.org/10.1016/j.saa.2012.04.090
14442 | CCN1c2ccccc2Sc2cc(/C=C(\C#N)c3ccccc3)ccc21 | ClCCl | 413 | 579 |  |  | 4.929418926 |  |  |  |  | 354.47592 | https://doi.org/10.1016/j.saa.2012.04.090
14443 | CCN1c2ccccc2Sc2cc(/C=C(\C#N)c3ccccc3)ccc21 | C1CCOC1 | 411 | 569 | [7 empty] | 354.47592 | https://doi.org/10.1016/j.saa.2012.04.090
14444 | CCN1c2ccccc2Sc2cc(/C=C(\C#N)c3ccccc3)ccc21 | CC(C)=O | 410 | 582 | [7 empty] | 354.47592 | https://doi.org/10.1016/j.saa.2012.04.090
14445 | CCN1c2ccccc2Sc2cc(/C=C(\C#N)c3ccccc3)ccc21 | CC#N | 409 | 590 | [7 empty] | 354.47592 | https://doi.org/10.1016/j.saa.2012.04.090
14446 | CCN1c2ccccc2Sc2cc(/C=C(\C#N)c3ccccc3)ccc21 | CN(C)C=O | 414 | 590 | [7 empty] | 354.47592 | https://doi.org/10.1016/j.saa.2012.04.090
14447 | CCN1c2ccccc2Sc2cc(/C=C(\C#N)c3ccccc3)ccc21 | CS(C)=O | 418 | 598 | [7 empty] | 354.47592 | https://doi.org/10.1016/j.saa.2012.04.090
14448 | CCN1c2ccc(/C=C(\C#N)c3ccccc3)cc2Sc2cc(/C=C(\C#N)c3ccccc3)ccc21 | Cc1ccccc1 | 440 | 562 | [7 empty] | 481.62162 | https://doi.org/10.1016/j.saa.2012.04.090
14449 | CCN1c2ccc(/C=C(\C#N)c3ccccc3)cc2Sc2cc(/C=C(\C#N)c3ccccc3)ccc21 | ClCCl | 435 | 573 |  |  | 4.301029996 |  |  |  |  | 481.62162 | https://doi.org/10.1016/j.saa.2012.04.090
14450 | CCN1c2ccc(/C=C(\C#N)c3ccccc3)cc2Sc2cc(/C=C(\C#N)c3ccccc3)ccc21 | C1CCOC1 | 429 | 570 | [7 empty] | 481.62162 | https://doi.org/10.1016/j.saa.2012.04.090
14451 | CCN1c2ccc(/C=C(\C#N)c3ccccc3)cc2Sc2cc(/C=C(\C#N)c3ccccc3)ccc21 | CC(C)=O | 430 | 578 | [7 empty] | 481.62162 | https://doi.org/10.1016/j.saa.2012.04.090
14452 | CCN1c2ccc(/C=C(\C#N)c3ccccc3)cc2Sc2cc(/C=C(\C#N)c3ccccc3)ccc21 | CC#N | 431 | 584 | [7 empty] | 481.62162 | https://doi.org/10.1016/j.saa.2012.04.090
14453 | CCN1c2ccc(/C=C(\C#N)c3ccccc3)cc2Sc2cc(/C=C(\C#N)c3ccccc3)ccc21 | CN(C)C=O | 437 | 588 | [7 empty] | 481.62162 | https://doi.org/10.1016/j.saa.2012.04.090
14454 | CCN1c2ccc(/C=C(\C#N)c3ccccc3)cc2Sc2cc(/C=C(\C#N)c3ccccc3)ccc21 | CS(C)=O | 441 | 595 | [7 empty] | 481.62162 | https://doi.org/10.1016/j.saa.2012.04.090
14455 | CCn1c2ccccc2c2cc(/C=C(\C#N)c3ccccc3)ccc21 | ClCCl | 374 | 411 |  |  | 5.049218023 |  |  |  |  | 322.40992 | https://doi.org/10.1016/j.saa.2012.04.090
14456 | CCn1c2ccc(/C=C(\C#N)c3ccccc3)cc2c2cc(/C=C(\C#N)c3ccccc3)ccc21 | ClCCl | 384 | 412 |  |  | 4.531478917 |  |  |  |  | 449.55562 | https://doi.org/10.1016/j.saa.2012.04.090
14457 | COc1ccc(C2=C(c3ccc(OC)cc3)C(C)(C)c3ccccc32)cc1 | C1CCCCC1 | 283 | 391 |  | 0.09 | 4.139879086 |  |  |  |  | 356.46356 | https://doi.org/10.1016/j.tet.2012.01.093
14458 | CCCCCCCCOc1ccc(C2=C(c3ccc(OCCCCCCCC)cc3)C(C)(C)c3ccccc32)cc1 | C1CCCCC1 | 281 | 390 |  | 0.11 | 4.64738297 |  |  |  |  | 552.83988 | https://doi.org/10.1016/j.tet.2012.01.093
14459 | COc1ccc(C2=C(c3ccc(OC)cc3)C(C)(C)c3cc(OC)ccc32)cc1 | C1CCCCC1 | 296 | 398 |  | 0.12 | 3.954242509 |  |  |  |  | 386.48944 | https://doi.org/10.1016/j.tet.2012.01.093
14460 | COc1ccc(C2=C(c3ccc(OC)cc3)C(C)(C)c3cc(-c4ccccc4)ccc32)cc1 | C1CCCCC1 | 305 | 417 |  | 0.06 | 4.238046103 |  |  |  |  | 432.56132 | https://doi.org/10.1016/j.tet.2012.01.093
14461 | COc1ccc(C2=C(c3ccc(OC)cc3)C(C)(C)c3c2ccc2ccccc32)cc1 | C1CCCCC1 | 336 | 419 |  | 0.11 | 3.770852012 |  |  |  |  | 406.52344 | https://doi.org/10.1016/j.tet.2012.01.093
14462 | COc1ccc(C2=C(c3ccc(OC)cc3)C(C)(C)c3ccc4ccccc4c32)cc1 | C1CCCCC1 | 336 | 419 |  | 0.11 | 3.770852012 |  |  |  |  | 406.52344 | https://doi.org/10.1016/j.tet.2012.01.093
14463 | COc1ccc(C2=C(c3ccc(OC)cc3)C3(c4ccccc42)c2ccccc2-c2ccccc23)cc1 | C1CCCCC1 | 314 | 437 |  | 0.06 | 4.271841607 |  |  |  |  | 478.58944 | https://doi.org/10.1016/j.tet.2012.01.093
14464 | COc1ccc(C2=C(c3ccc(OC)cc3)C(C)(C)c3sccc32)cc1 | C1CCCCC1 | 296 | 433 |  | 0.02 | 3.84509804 |  |  |  |  | 362.49168 | https://doi.org/10.1016/j.tet.2012.01.093
14465 | COc1ccc2c3c(c4ccc(OC)cc4c2c1)C(C)(C)c1ccccc1-3 | C1CCCCC1 | 388 | 391 |  | 0.19 | 3.819543936 |  |  |  |  | 354.44768 | https://doi.org/10.1016/j.tet.2012.01.093
14466 | CCCCCCCCOc1ccc2c3c(c4ccc(OCCCCCCCC)cc4c2c1)C(C)(C)c1ccccc1-3 | C1CCCCC1 | 388 | 390 |  | 0.24 | 3.633468456 |  |  |  |  | 550.824 | https://doi.org/10.1016/j.tet.2012.01.093
14467 | COc1ccc2c(c1)C(C)(C)c1c-2c2ccc(OC)cc2c2cc(OC)ccc12 | C1CCCCC1 | 394 | 398 |  | 0.23 | 3.447158031 |  |  |  |  | 384.47356 | https://doi.org/10.1016/j.tet.2012.01.093
14468 | COc1ccc2c3c(c4ccc(OC)cc4c2c1)C(C)(C)c1cc(-c2ccccc2)ccc1-3 | C1CCCCC1 | 389 | 392 |  | 0.37 | 3.255272505 |  |  |  |  | 430.54544 | https://doi.org/10.1016/j.tet.2012.01.093
14469 | COc1ccc2c3c(c4ccc(OC)cc4c2c1)C(C)(C)c1c-3ccc2ccccc12 | C1CCCCC1 | 391 | 396 |  | 0.26 | 3.672097858 |  |  |  |  | 404.50756 | https://doi.org/10.1016/j.tet.2012.01.093
14470 | COc1ccc2c3c(c4ccc(OC)cc4c2c1)C(C)(C)c1ccc2ccccc2c1-3 | C1CCCCC1 | 391 | 396 |  | 0.26 | 3.672097858 |  |  |  |  | 404.50756 | https://doi.org/10.1016/j.tet.2012.01.093
14471 | COc1ccc2c3c(c4ccc(OC)cc4c2c1)C1(c2ccccc2-c2ccccc21)c1ccccc1-3 | C1CCCCC1 | 386 | 389 |  | 0.21 | 3.380211242 |  |  |  |  | 476.57356 | https://doi.org/10.1016/j.tet.2012.01.093
14472 | COc1ccc2c3c(c4ccc(OC)cc4c2c1)C(C)(C)c1sccc1-3 | C1CCCCC1 | 391 | 402 |  | 0.12 | 3.230448921 |  |  |  |  | 360.4758 | https://doi.org/10.1016/j.tet.2012.01.093
14473 | Clc1ccc(-c2nc3ccccc3c3cc4ccccn4c23)s1 | CS(C)=O | 407 | 523.5 |  | 0.11 | 3.954531943 |  |  |  |  | 334.82934 | https://doi.org/10.1016/j.ejmech.2018.02.016
14474 | Cc1cccn2c1cc1c3ccccc3nc(-c3ccco3)c12 | CS(C)=O | 400 | 502 |  | 0.42 | 4.000434077 |  |  |  |  | 298.34416 | https://doi.org/10.1016/j.ejmech.2018.02.016
14475 | Brc1ccc2cc3c4ccccc4nc(-c4ccco4)c3n2c1 | CS(C)=O | 411 | 487 |  | 0.03 | 3.969136234 |  |  |  |  | 363.21334 | https://doi.org/10.1016/j.ejmech.2018.02.016
14476 | c1csc(-c2nc3ccccc3c3cc4ccccn4c23)c1 | CS(C)=O | 403 | 508 |  | 0.2 | 3.99334804 |  |  |  |  | 300.38428 | https://doi.org/10.1016/j.ejmech.2018.02.016
14477 | Cc1cccn2c1cc1c3ccccc3nc(-c3cccs3)c12 | CS(C)=O | 398 | 514 |  | 0.2 | 4.005695181 |  |  |  |  | 314.41116 | https://doi.org/10.1016/j.ejmech.2018.02.016
14478 | Cc1cccn2c1cc1c3ccccc3nc(-c3ccc(Cl)o3)c12 | CS(C)=O | 405 | 508.5 |  | 0.31 | 4.020816887 |  |  |  |  | 332.78922 | https://doi.org/10.1016/j.ejmech.2018.02.016
14479 | CC(=O)c1ccc2ccc3c(NCCC(=O)NCCCCCCc4nc5c(=O)[nH]c(N)nc5n4[C@H]4C[C@H](O)[C@@H](CO)O4)ccc4ccc1c2c43 | C1CCOC1 | 451 | 523 |  | 0.62 | [5 empty] | 679.77554 | https://doi.org/10.1016/j.tetlet.2011.02.088
14480 | CC(=O)c1ccc2ccc3c(NCCC(=O)NCCCCCCc4nc5c(=O)[nH]c(N)nc5n4[C@H]4C[C@H](O)[C@@H](CO)O4)ccc4ccc1c2c43 | CN(C)C=O | 452 | 543 |  | 0.63 | [5 empty] | 679.77554 | https://doi.org/10.1016/j.tetlet.2011.02.088
14481 | CC(=O)c1ccc2ccc3c(NCCC(=O)NCCCCCCc4nc5c(=O)[nH]c(N)nc5n4[C@H]4C[C@H](O)[C@@H](CO)O4)ccc4ccc1c2c43 | CC#N | 440 | 546 |  | 0.72 | [5 empty] | 679.77554 | https://doi.org/10.1016/j.tetlet.2011.02.088
14482 | CC(=O)c1ccc2ccc3c(NCCC(=O)NCCCCCCc4nc5c(=O)[nH]c(N)nc5n4[C@H]4C[C@H](O)[C@@H](CO)O4)ccc4ccc1c2c43 | CS(C)=O | 456 | 551 |  | 0.61 | [5 empty] | 679.77554 | https://doi.org/10.1016/j.tetlet.2011.02.088
14483 | CC(=O)c1ccc2ccc3c(NCCC(=O)NCCCCCCc4nc5c(=O)[nH]c(N)nc5n4[C@H]4C[C@H](O)[C@@H](CO)O4)ccc4ccc1c2c43 | CC(C)O | 452 | 557 |  | 0.58 | [5 empty] | 679.77554 | https://doi.org/10.1016/j.tetlet.2011.02.088
14484 | CC(=O)c1ccc2ccc3c(NCCC(=O)NCCCCCCc4nc5c(=O)[nH]c(N)nc5n4[C@H]4C[C@H](O)[C@@H](CO)O4)ccc4ccc1c2c43 | CCO | 451 | 559 |  | 0.49 | [5 empty] | 679.77554 | https://doi.org/10.1016/j.tetlet.2011.02.088
14485 | CC(=O)c1ccc2ccc3c(NCCC(=O)NCCCCCCc4nc5c(=O)[nH]c(N)nc5n4[C@H]4C[C@H](O)[C@@H](CO)O4)ccc4ccc1c2c43 | CO | 447 | 565 |  | 0.44 | [5 empty] | 679.77554 | https://doi.org/10.1016/j.tetlet.2011.02.088
14486 | CC(=O)c1ccc2ccc3c(NCCC(=O)NCCCCCCc4nc5c(=O)[nH]c(N)nc5n4[C@H]4C[C@H](O)[C@@H](CO)O4)ccc4ccc1c2c43 | OCC(O)CO | 464 | 567 |  | 0.38 | [5 empty] | 679.77554 | https://doi.org/10.1016/j.tetlet.2011.02.088
14487 | CC(=O)c1ccc2ccc3c(NCCC(=O)NCCCCCCc4nc5c(=O)[nH]c(N)nc5n4[C@H]4C[C@H](O)[C@@H](CO)O4)ccc4ccc1c2c43 | O | 460 | 573 |  | 0.27 | [5 empty] | 679.77554 | https://doi.org/10.1016/j.tetlet.2011.02.088
14488 | O=P1(c2ccccc2)C(c2cccs2)=C(c2cccs2)c2ccccc21 | C1CCOC1 | 368 | 427 |  | 0.006 | [5 empty] | 390.4661 | https://doi.org/10.1016/j.jphotochem.2017.08.061
14489 | O=P1(c2ccccc2)C(c2ccsc2)=C(c2ccsc2)c2ccccc21 | C1CCOC1 | 355 | 453 |  | 0.019 | [5 empty] | 390.4661 | https://doi.org/10.1016/j.jphotochem.2017.08.061
14490 | Cc1cc(C2=C(c3cc(C)sc3C)P(=O)(c3ccccc3)c3ccccc32)c(C)s1 | C1CCOC1 | 355 | 468 |  | 0.03 | [5 empty] | 446.57362 | https://doi.org/10.1016/j.jphotochem.2017.08.061
14491 | O=S1(=O)C(c2cccs2)=C(c2cccs2)c2ccccc21 | C1CCOC1 | 372 | 432 |  | 0.006 | [5 empty] | 330.4514 | https://doi.org/10.1016/j.jphotochem.2017.08.061
14492 | O=S1(=O)C(c2ccsc2)=C(c2ccsc2)c2ccccc21 | C1CCOC1 | 350 | 433 |  | 0.005 | [5 empty] | 330.4514 | https://doi.org/10.1016/j.jphotochem.2017.08.061
14493 | Cc1cc(C2=C(c3cc(C)sc3C)S(=O)(=O)c3ccccc32)c(C)s1 | C1CCOC1 | 349 | 465 |  | 0.016 | [5 empty] | 386.55892 | https://doi.org/10.1016/j.jphotochem.2017.08.061
14494 | O=P1(c2ccccc2)C(c2cccs2)=C(c2cccs2)c2ccccc21 | O=P1(c2ccccc2)C(c2cccs2)=C(c2cccs2)c2ccccc21 |  | 521 |  | 0.138 | [5 empty] | 390.4661 | https://doi.org/10.1016/j.jphotochem.2017.08.061
14495 | O=P1(c2ccccc2)C(c2ccsc2)=C(c2ccsc2)c2ccccc21 | O=P1(c2ccccc2)C(c2ccsc2)=C(c2ccsc2)c2ccccc21 |  | 468 |  | 0.023 | [5 empty] | 390.4661 | https://doi.org/10.1016/j.jphotochem.2017.08.061
14496 | Cc1cc(C2=C(c3cc(C)sc3C)P(=O)(c3ccccc3)c3ccccc32)c(C)s1 | Cc1cc(C2=C(c3cc(C)sc3C)P(=O)(c3ccccc3)c3ccccc32)c(C)s1 |  | 440 |  | 0.012 | [5 empty] | 446.57362 | https://doi.org/10.1016/j.jphotochem.2017.08.061
14497 | O=S1(=O)C(c2cccs2)=C(c2cccs2)c2ccccc21 | O=S1(=O)C(c2cccs2)=C(c2cccs2)c2ccccc21 |  | 519 |  | 0.106 | [5 empty] | 330.4514 | https://doi.org/10.1016/j.jphotochem.2017.08.061
14498 | O=S1(=O)C(c2ccsc2)=C(c2ccsc2)c2ccccc21 | O=S1(=O)C(c2ccsc2)=C(c2ccsc2)c2ccccc21 |  | 466 |  | 0.092 | [5 empty] | 330.4514 | https://doi.org/10.1016/j.jphotochem.2017.08.061
14499 | Cc1cc(C2=C(c3cc(C)sc3C)S(=O)(=O)c3ccccc32)c(C)s1 | Cc1cc(C2=C(c3cc(C)sc3C)S(=O)(=O)c3ccccc32)c(C)s1 |  | 449 |  | 0.009 | [5 empty] | 386.55892 | https://doi.org/10.1016/j.jphotochem.2017.08.061
14500 | CCN(CC)c1ccc(Nc2cc3oc(-c4ccc(C#N)cc4)nc3c3ccccc23)cc1 | c1ccccc1 | 420 |  |  |  | 4.501059262 |  |  |  |  | 432.52556 | https://doi.org/10.1016/j.dyepig.2007.05.018
14501 | CCN(CC)c1ccc(Nc2cc3oc(-c4ccc(C#N)cc4)nc3c3ccccc23)cc1 | C1COCCO1 | 420 |  |  |  | 4.403120521 |  |  |  |  | 432.52556 | https://doi.org/10.1016/j.dyepig.2007.05.018
14502 | CCN(CC)c1ccc(Nc2cc3oc(-c4ccc(C#N)cc4)nc3c3ccccc23)cc1 | ClCCl | 420 |  |  |  | 4.383815366 |  |  |  |  | 432.52556 | https://doi.org/10.1016/j.dyepig.2007.05.018
14503 | CCN(CC)c1ccc(Nc2cc3oc(-c4ccc(C#N)cc4)nc3c3ccccc23)cc1 | CC(C)=O | 420 |  |  |  | 4.374748346 |  |  |  |  | 432.52556 | https://doi.org/10.1016/j.dyepig.2007.05.018
14504 | CCN(CC)c1ccc(Nc2cc3oc(-c4ccc(C#N)cc4)nc3c3ccccc23)c(C)c1 | C1COCCO1 | 415 |  |  |  | 4.399673721 |  |  |  |  | 446.55244 | https://doi.org/10.1016/j.dyepig.2007.05.018
14505 | COc1ccc(C2=[N+]3C(=Nc4c(C)cc(-c5ccc(OC)cc5)n4[B-]3(F)F)C(C)=C2)cc1 | CS(C)=O | 656 | 692 |  | 0.44 |  |  |  | 78 |  | 433.26468 | https://doi.org/10.1016/j.ejmech.2017.04.051
14506 | CC1=CC(c2ccc(N(C)C)cc2)=[N+]2C1=Nc1c(C)cc(-c3ccc(N(C)C)cc3)n1[B-]2(F)F | CS(C)=O | 774 | 822 |  | 0.01 |  |  |  | 107 |  | 459.35032 | https://doi.org/10.1016/j.ejmech.2017.04.051
14507 | CC1=CC(c2ccc(N(C)C)cc2)=[N+]2C1=Nc1c(C)cc(-c3ccc(N(C)C)cc3)n1[B-]2(F)F | C1CCOC1 | 744 | 791 |  | 0.13 |  |  |  | 94 |  | 459.35032 | https://doi.org/10.1016/j.ejmech.2017.04.051
14508 | CC1=CC(c2ccc(N(C)C)cc2)=[N+]2C1=Nc1c(C)cc(-c3ccc(N(C)C)cc3)n1[B-]2(F)F | Cc1ccccc1 | 734 | 779 |  | 0.21 |  |  |  | 92 |  | 459.35032 | https://doi.org/10.1016/j.ejmech.2017.04.051
14509 | CN(C)c1ccc(C2=[N+]3C(=Nc4c(-c5ccc(O)cc5)cc(-c5ccc(N(C)C)cc5)n4[B-]3(F)F)C(c3ccc(O)cc3)=C2)cc1 | CS(C)=O | 794 | 832 | [5 empty] | 108 |  | 615.49008 | https://doi.org/10.1016/j.ejmech.2017.04.051
14510 | CN(C)c1ccc(C2=[N+]3C(=Nc4c(-c5ccc(O)cc5)cc(-c5ccc(N(C)C)cc5)n4[B-]3(F)F)C(c3ccc(O)cc3)=C2)cc1 | C1CCOC1 | 775 | 815 |  | 0.04 |  |  |  | 96 |  | 615.49008 | https://doi.org/10.1016/j.ejmech.2017.04.051
14511 | CN(C)c1ccc(C2=[N+]3C(=Nc4c(-c5ccc(O)cc5)cc(-c5ccc(N(C)C)cc5)n4[B-]3(F)F)C(c3ccc(O)cc3)=C2)cc1 | Cc1ccccc1 | 778 | 813 |  | 0.1 |  |  |  | 97 |  | 615.49008 | https://doi.org/10.1016/j.ejmech.2017.04.051
14512 | CN(C)c1ccc(C2=[N+]3C(=Nc4c(-c5ccc(OCCCCS(=O)(=O)[O-])cc5)cc(-c5ccc(N(C)C)cc5)n4[B-]3(F)F)C(c3ccc(OCCCCS(=O)(=O)[O-])cc3)=C2)cc1 | CS(C)=O | 786 | 826 | [5 empty] | 103 |  | 885.81524 | https://doi.org/10.1016/j.ejmech.2017.04.051
14513 | c1ccc(-c2cc(-c3ccc(N(c4ccccc4)c4ccccc4)cc3)cc(-c3ccccc3)n2)cc1 | CCCCCC | 354 | 393 |  |  |  |  | 2525 |  |  | 474.60544 | https://doi.org/10.1016/j.saa.2009.08.010
14514 | c1ccc(-c2cc(-c3ccc(N(c4ccccc4)c4ccccc4)cc3)cc(-c3ccccc3)n2)cc1 | ClCCl | 360 | 476 |  |  |  |  | 3314 |  |  | 474.60544 | https://doi.org/10.1016/j.saa.2009.08.010
14515 | c1ccc(-c2cc(-c3ccc(N(c4ccccc4)c4ccccc4)cc3)cc(-c3ccccc3)n2)cc1 | CC#N | 357 | 489 |  |  |  |  | 3763 |  |  | 474.60544 | https://doi.org/10.1016/j.saa.2009.08.010
14516 | c1ccc(-c2cc(-c3ccc(N(c4ccccc4)c4ccccc4)cc3)cc(-c3ccccc3)n2)cc1 | CCO | 362 | 505 |  |  |  |  | 3882 |  |  | 474.60544 | https://doi.org/10.1016/j.saa.2009.08.010
14517 | c1ccc(-c2cc(-c3ccc(N(c4ccccc4)c4ccccc4)cc3)cc(-c3ccccc3)n2)cc1 | CO | 359 | 524 |  |  |  |  | 4257 |  |  | 474.60544 | https://doi.org/10.1016/j.saa.2009.08.010
14518 | Cn1ncc2c3c(C#N)c4c5ccccc5n(C)c4nc3ccc21 | CCOC(C)=O | 383 | 478 |  | 0.51 | 4.963787827 |  |  |  |  | 311.34722 | https://doi.org/10.1016/j.saa.2014.10.040
14519 | CCn1c2ccccc2c2c(C#N)c3c(ccc4c3cnn4C)nc21 | CCOC(C)=O | 383 | 476 |  | 0.45 | 4.897627091 |  |  |  |  | 325.3741 | https://doi.org/10.1016/j.saa.2014.10.040
14520 | CCn1ncc2c3c(C#N)c4c5ccccc5n(C)c4nc3ccc21 | CCOC(C)=O | 383 | 473 |  | 0.56 | 4.903089987 |  |  |  |  | 325.3741 | https://doi.org/10.1016/j.saa.2014.10.040
14521 | CCn1ncc2c3c(C#N)c4c5ccccc5n(CC)c4nc3ccc21 | CCOC(C)=O | 383 | 476 |  | 0.6 | 4.875061263 |  |  |  |  | 339.40098 | https://doi.org/10.1016/j.saa.2014.10.040
14522 | CN(C)c1ccc(-c2cccc3nsnc23)cc1 | ClCCl |  | 635 |  | 0.47 | [5 empty] | 255.34422 | https://doi.org/10.1016/j.dyepig.2015.10.014
14523 | c1cc(-c2ccc(-n3c4ccccc4c4ccccc43)cc2)c2nsnc2c1 | ClCCl |  | 537 |  | 0.68 | [5 empty] | 377.4701 | https://doi.org/10.1016/j.dyepig.2015.10.014
14524 | C(#Cc1cccc2nsnc12)c1ccc(-n2c3ccccc3c3ccccc32)cc1 | ClCCl |  | 538 |  | 0.54 | [5 empty] | 401.4921 | https://doi.org/10.1016/j.dyepig.2015.10.014
14525 | CN(C)c1ccc(-c2cccc3nsnc23)cc1 | CN(C)c1ccc(-c2cccc3nsnc23)cc1 |  | 568 | [7 empty] | 255.34422 | https://doi.org/10.1016/j.dyepig.2015.10.014
14526 | c1cc(-c2ccc(-n3c4ccccc4c4ccccc43)cc2)c2nsnc2c1 | c1cc(-c2ccc(-n3c4ccccc4c4ccccc43)cc2)c2nsnc2c1 |  | 485 | [7 empty] | 377.4701 | https://doi.org/10.1016/j.dyepig.2015.10.014
14527 | C(#Cc1cccc2nsnc12)c1ccc(-n2c3ccccc3c3ccccc32)cc1 | C(#Cc1cccc2nsnc12)c1ccc(-n2c3ccccc3c3ccccc32)cc1 |  | 505 | [7 empty] | 401.4921 | https://doi.org/10.1016/j.dyepig.2015.10.014
14528 | O=C1c2ccc3c4ccc5c6c(ccc(c7ccc(c2c37)C(=O)N1c1ccncc1)c64)C(=O)N(c1ccncc1)C5=O | ClC(Cl)Cl | 530 | 576 | 3.74 | 0.97 | 4.934498451 |  |  |  |  | 544.52504 | https://doi.org/10.1016/j.jlumin.2012.05.017
14529 | O=C1c2ccc3c4ccc5c6c(ccc(c7ccc(c2c37)C(=O)N1c1ccncc1)c64)C(=O)N(c1ccncc1)C5=O | ClC(Cl)(Cl)Cl | 524 | 573 | 3.75 | 0.97 | 4.934498451 |  |  |  |  | 544.52504 | https://doi.org/10.1016/j.jlumin.2012.05.017
14530 | O=C1c2ccc3c4ccc5c6c(ccc(c7ccc(c2c37)C(=O)N1c1ccncc1)c64)C(=O)N(c1ccncc1)C5=O | CO | 525 | 569 | 0.79 | 0.206 | 4.929418926 |  |  |  |  | 544.52504 | https://doi.org/10.1016/j.jlumin.2012.05.017
14531 | O=C1c2ccc3c4ccc5c6c(ccc(c7ccc(c2c37)C(=O)N1c1ccncc1)c64)C(=O)N(c1ccncc1)C5=O | CCO | 524 | 569 | 0.77 | 0.201 | 4.968482949 |  |  |  |  | 544.52504 | https://doi.org/10.1016/j.jlumin.2012.05.017
14532 | O=C1c2ccc3c4ccc5c6c(ccc(c7ccc(c2c37)C(=O)N1c1ccncc1)c64)C(=O)N(c1ccncc1)C5=O | CC(C)O | 525 | 572 | 1.74 | 0.454 | 4.84509804 |  |  |  |  | 544.52504 | https://doi.org/10.1016/j.jlumin.2012.05.017
14533 | O=C1c2ccc3c4ccc5c6c(ccc(c7ccc(c2c37)C(=O)N1c1ccncc1)c64)C(=O)N(c1ccncc1)C5=O | CCCCO | 525 | 570 | 1.85 | 0.46 | 4.954242509 |  |  |  |  | 544.52504 | https://doi.org/10.1016/j.jlumin.2012.05.017
14534 | O=C1c2ccc3c4ccc5c6c(ccc(c7ccc(c2c37)C(=O)N1c1ccncc1)c64)C(=O)N(c1ccncc1)C5=O | C1CCOC1 | 522 | 570 | 1.92 | 0.508 | 4.949390007 |  |  |  |  | 544.52504 | https://doi.org/10.1016/j.jlumin.2012.05.017
14535 | O=C1c2ccc3c4ccc5c6c(ccc(c7ccc(c2c37)C(=O)N1c1ccncc1)c64)C(=O)N(c1ccncc1)C5=O | CC(C)=O | 519 | 570 | 2.9 | 0.758 | 4.924279286 |  |  |  |  | 544.52504 | https://doi.org/10.1016/j.jlumin.2012.05.017
14536 | O=C1c2ccc3c4ccc5c6c(ccc(c7ccc(c2c37)C(=O)N1c1ccncc1)c64)C(=O)N(c1ccncc1)C5=O | CCOC(C)=O | 519 | 567 | 1.34 | 0.337 | 5 |  |  |  |  | 544.52504 | https://doi.org/10.1016/j.jlumin.2012.05.017
14537 | O=C1c2ccc3c4ccc5c6c(ccc(c7ccc(c2c37)C(=O)N1c1ccncc1)c64)C(=O)N(c1ccncc1)C5=O | C1COCCO1 | 525 | 572 | 3.27 | 0.847 | 4.875061263 |  |  |  |  | 544.52504 | https://doi.org/10.1016/j.jlumin.2012.05.017
14538 | O=C1c2ccc3c4ccc5c6c(ccc(c7ccc(c2c37)C(=O)N1c1ccncc1)c64)C(=O)N(c1ccncc1)C5=O | CN(C)C=O | 524 | 574 | 1.69 | 0.438 | 4.939519253 |  |  |  |  | 544.52504 | https://doi.org/10.1016/j.jlumin.2012.05.017
14539 | O=C1c2ccc3c4ccc5c6c(ccc(c7ccc(c2c37)C(=O)N1c1ccncc1)c64)C(=O)N(c1ccncc1)C5=O | CS(C)=O | 528 | 580 | 0.22 | 0.057 | 4.939519253 |  |  |  |  | 544.52504 | https://doi.org/10.1016/j.jlumin.2012.05.017
14540 | CCC1(CC)c2cc(-c3ccc(N(c4ccc(-c5ccc6c(c5)C(CC)(CC)c5cc(N7c8ccccc8C(C)(C)c8ccccc87)ccc5-6)cc4)c4ccc(-c5ccc6c(c5)C(CC)(CC)c5cc(N7c8ccccc8C(C)(C)c8ccccc87)ccc5-6)cc4)cc3)ccc2-c2ccc(N3c4ccccc4C(C)(C)c4ccccc43)cc21 | ClC(Cl)Cl | 366 | 431 | 1.13 | 0.89 |  |  |  |  | 47 | 1528.09188 | https://doi.org/10.1016/j.dyepig.2017.05.055
14541 | CCC1(CC)c2cc(-c3ccc(N(c4ccc(-c5ccc6c(c5)C(CC)(CC)c5cc(N7c8ccccc8C(C)(C)c8ccccc87)ccc5-6)cc4)c4ccc(-c5ccc6c(c5)C(CC)(CC)c5cc(N7c8ccccc8C(C)(C)c8ccccc87)ccc5-6)cc4)cc3)ccc2-c2ccc(N3c4ccccc4C(C)(C)c4ccccc43)cc21 | CCC1(CC)c2cc(-c3ccc(N(c4ccc(-c5ccc6c(c5)C(CC)(CC)c5cc(N7c8ccccc8C(C)(C)c8ccccc87)ccc5-6)cc4)c4ccc(-c5ccc6c(c5)C(CC)(CC)c5cc(N7c8ccccc8C(C)(C)c8ccccc87)ccc5-6)cc4)cc3)ccc2-c2ccc(N3c4ccccc4C(C)(C)c4ccccc43)cc21 | 373 | 431 | 0.72 | 0.81 |  |  |  |  | 51 | 1528.09188 | https://doi.org/10.1016/j.dyepig.2017.05.055
14542 | COc1ccc(-c2nc(N)nc(C#N)c2C#N)cc1OC | C1COCCO1 | 347 | 428 |  | 0.0073 | [5 empty] | 281.27434 | https://doi.org/10.1016/j.molliq.2013.03.018
14543 | COc1ccc(-c2nc(N)nc(C#N)c2C#N)cc1OC | CCOC(C)=O | 356 | 442 |  | 0.0185 | [5 empty] | 281.27434 | https://doi.org/10.1016/j.molliq.2013.03.018
14544 | COc1ccc(-c2nc(N)nc(C#N)c2C#N)cc1OC | CC(C)=O | 348 | 430 |  | 0.0272 | [5 empty] | 281.27434 | https://doi.org/10.1016/j.molliq.2013.03.018
14545 | COc1ccc(-c2nc(N)nc(C#N)c2C#N)cc1OC | CCO | 350 | 436 |  | 0.0105 | [5 empty] | 281.27434 | https://doi.org/10.1016/j.molliq.2013.03.018
14546 | COc1ccc(-c2nc(N)nc(C#N)c2C#N)cc1OC | CC#N | 359 | 456 |  | 0.0893 | [5 empty] | 281.27434 | https://doi.org/10.1016/j.molliq.2013.03.018
14547 | COc1ccc(-c2nc(N)nc(C#N)c2C#N)cc1OC | CO | 346 | 442 |  | 0.0143 | [5 empty] | 281.27434 | https://doi.org/10.1016/j.molliq.2013.03.018
14548 | N#CC(C#N)=Cc1cn(-c2ccccc2)nc1-c1ccccc1 | Cc1ccccc1 | 361 | 430 |  |  | 4.43264866 | 4237 |  |  |  | 296.33228 | https://doi.org/10.1016/j.dyepig.2015.11.014
14549 | N#CC(C#N)=Cc1cn(-c2ccccc2)nc1-c1ccccc1 | C1CCOC1 | 354 | 427 |  |  | 4.435270872 | 4575 |  |  |  | 296.33228 | https://doi.org/10.1016/j.dyepig.2015.11.014
14550 | N#CC(C#N)=Cc1cn(-c2ccccc2)nc1-c1ccccc1 | C1COCCO1 | 353 | 426 |  |  | 4.624993302 | 4505 |  |  |  | 296.33228 | https://doi.org/10.1016/j.dyepig.2015.11.014
14551 | N#CC(C#N)=Cc1cn(-c2ccccc2)nc1-c1ccccc1 | CCOC(C)=O | 352 | 427 |  |  | 4.468745989 | 4627 |  |  |  | 296.33228 | https://doi.org/10.1016/j.dyepig.2015.11.014
14552 | N#CC(C#N)=Cc1cn(-c2ccccc2)nc1-c1ccccc1 | ClC(Cl)Cl | 359 | 432 |  |  | 4.327930805 | 4285 |  |  |  | 296.33228 | https://doi.org/10.1016/j.dyepig.2015.11.014
14553 | N#CC(C#N)=Cc1cn(-c2ccccc2)nc1-c1ccccc1 | ClCCl | 357 | 430 |  |  | 4.43512738 | 4403 |  |  |  | 296.33228 | https://doi.org/10.1016/j.dyepig.2015.11.014
14554 | N#CC(C#N)=Cc1cn(-c2ccccc2)nc1-c1ccccc1 | CCO | 354 | 426 |  |  | 4.401882822 | 4720 |  |  |  | 296.33228 | https://doi.org/10.1016/j.dyepig.2015.11.014
14555 | N#CC(C#N)=Cc1cn(-c2ccccc2)nc1-c1ccccc1 | CO | 351 | 426 |  |  | 4.434904076 | 4823 |  |  |  | 296.33228 | https://doi.org/10.1016/j.dyepig.2015.11.014
14556 | N#CC(C#N)=Cc1cn(-c2ccccc2)nc1-c1ccccc1 | CN(C)C=O | 355 | 438 |  |  | 4.321826184 | 5927 |  |  |  | 296.33228 | https://doi.org/10.1016/j.dyepig.2015.11.014
14557 | N#CC(C#N)=Cc1cn(-c2ccccc2)nc1-c1ccccc1 | CS(C)=O | 356 | 443 |  |  | 4.308414999 | 6078 |  |  |  | 296.33228 | https://doi.org/10.1016/j.dyepig.2015.11.014
14558 | CCOC(=O)/C(C#N)=C\c1cn(-c2ccccc2)nc1-c1ccccc1 | Cc1ccccc1 | 353 | 407 |  |  | 4.324097172 | 4056 |  |  |  | 343.38498 | https://doi.org/10.1016/j.dyepig.2015.11.014
14559 | CCOC(=O)/C(C#N)=C\c1cn(-c2ccccc2)nc1-c1ccccc1 | C1CCOC1 | 347 | 429 |  |  | 4.381512175 | 4565 |  |  |  | 343.38498 | https://doi.org/10.1016/j.dyepig.2015.11.014
14560 | CCOC(=O)/C(C#N)=C\c1cn(-c2ccccc2)nc1-c1ccccc1 | C1COCCO1 | 348 | 408 |  |  | 4.411080712 | 4637 |  |  |  | 343.38498 | https://doi.org/10.1016/j.dyepig.2015.11.014
14561 | CCOC(=O)/C(C#N)=C\c1cn(-c2ccccc2)nc1-c1ccccc1 | CCOC(C)=O | 346 | 427 |  |  | 4.47070443 | 4893 |  |  |  | 343.38498 | https://doi.org/10.1016/j.dyepig.2015.11.014
14562 | CCOC(=O)/C(C#N)=C\c1cn(-c2ccccc2)nc1-c1ccccc1 | ClC(Cl)Cl | 351 | 431 |  |  | 4.629501342 | 4460 |  |  |  | 343.38498 | https://doi.org/10.1016/j.dyepig.2015.11.014
14563 | CCOC(=O)/C(C#N)=C\c1cn(-c2ccccc2)nc1-c1ccccc1 | ClCCl | 348 | 428 |  |  | 4.490393961 | 4610 |  |  |  | 343.38498 | https://doi.org/10.1016/j.dyepig.2015.11.014
14564 | CCOC(=O)/C(C#N)=C\c1cn(-c2ccccc2)nc1-c1ccccc1 | CCO | 347 | 423 |  |  | 4.404816618 | 5097 |  |  |  | 343.38498 | https://doi.org/10.1016/j.dyepig.2015.11.014
14565 | CCOC(=O)/C(C#N)=C\c1cn(-c2ccccc2)nc1-c1ccccc1 | CO | 344 | 434 |  |  | 4.408426536 | 4922 |  |  |  | 343.38498 | https://doi.org/10.1016/j.dyepig.2015.11.014
14566 | CCOC(=O)/C(C#N)=C\c1cn(-c2ccccc2)nc1-c1ccccc1 | CN(C)C=O | 347 | 434 |  |  | 4.416290934 | 4150 |  |  |  | 343.38498 | https://doi.org/10.1016/j.dyepig.2015.11.014
14567 | CCOC(=O)/C(C#N)=C\c1cn(-c2ccccc2)nc1-c1ccccc1 | CS(C)=O | 349 | 440 |  |  | 4.372875197 | 5385 |  |  |  | 343.38498 | https://doi.org/10.1016/j.dyepig.2015.11.014
14568 | N#CC(C#N)=C(/C=C/c1cn(-c2ccccc2)nc1-c1ccccc1)c1ccccc1 | Cc1ccccc1 | 405 | 460 |  |  | 4.333286022 | 3913 |  |  |  | 398.46792 | https://doi.org/10.1016/j.dyepig.2015.11.014
14569 | N#CC(C#N)=C(/C=C/c1cn(-c2ccccc2)nc1-c1ccccc1)c1ccccc1 | C1CCOC1 | 402 | 459 |  |  | 4.478104542 | 4281 |  |  |  | 398.46792 | https://doi.org/10.1016/j.dyepig.2015.11.014
14570 | N#CC(C#N)=C(/C=C/c1cn(-c2ccccc2)nc1-c1ccccc1)c1ccccc1 | C1COCCO1 | 399 | 461 |  |  | 4.455484402 | 4422 |  |  |  | 398.46792 | https://doi.org/10.1016/j.dyepig.2015.11.014
14571 | N#CC(C#N)=C(/C=C/c1cn(-c2ccccc2)nc1-c1ccccc1)c1ccccc1 | CCOC(C)=O | 399 | 487 |  |  | 4.604647179 | 4422 |  |  |  | 398.46792 | https://doi.org/10.1016/j.dyepig.2015.11.014
14572 | N#CC(C#N)=C(/C=C/c1cn(-c2ccccc2)nc1-c1ccccc1)c1ccccc1 | ClC(Cl)Cl | 406 | 488 |  |  | 4.598429356 | 4144 |  |  |  | 398.46792 | https://doi.org/10.1016/j.dyepig.2015.11.014
14573 | N#CC(C#N)=C(/C=C/c1cn(-c2ccccc2)nc1-c1ccccc1)c1ccccc1 | ClCCl | 403 | 489 |  |  | 4.669958084 | 4312 |  |  |  | 398.46792 | https://doi.org/10.1016/j.dyepig.2015.11.014
14574 | N#CC(C#N)=C(/C=C/c1cn(-c2ccccc2)nc1-c1ccccc1)c1ccccc1 | CCO | 402 | 497 |  |  | 4.539903733 | 4741 |  |  |  | 398.46792 | https://doi.org/10.1016/j.dyepig.2015.11.014
14575 | N#CC(C#N)=C(/C=C/c1cn(-c2ccccc2)nc1-c1ccccc1)c1ccccc1 | CO | 397 | 496 |  |  | 4.552729037 | 4785 |  |  |  | 398.46792 | https://doi.org/10.1016/j.dyepig.2015.11.014
14576 | N#CC(C#N)=C(/C=C/c1cn(-c2ccccc2)nc1-c1ccccc1)c1ccccc1 | CN(C)C=O | 405 | 504 |  |  | 4.576514112 | 4395 |  |  |  | 398.46792 | https://doi.org/10.1016/j.dyepig.2015.11.014
14577 | N#CC(C#N)=C(/C=C/c1cn(-c2ccccc2)nc1-c1ccccc1)c1ccccc1 | CS(C)=O | 409 | 509 |  |  | 4.619562866 | 4403 |  |  |  | 398.46792 | https://doi.org/10.1016/j.dyepig.2015.11.014
14578 | N#C/C(=C\c1cn(-c2ccccc2)nc1-c1ccccc1)c1nc2ccccc2s1 | Cc1ccccc1 | 387 | 437 |  |  | 4.087319912 | 4073 |  |  |  | 404.49604 | https://doi.org/10.1016/j.dyepig.2015.11.014
14579 | N#C/C(=C\c1cn(-c2ccccc2)nc1-c1ccccc1)c1nc2ccccc2s1 | C1CCOC1 | 381 | 453 |  |  | 4.338635752 | 4488 |  |  |  | 404.49604 | https://doi.org/10.1016/j.dyepig.2015.11.014
14580 | N#C/C(=C\c1cn(-c2ccccc2)nc1-c1ccccc1)c1nc2ccccc2s1 | C1COCCO1 | 381 | 433 |  |  | 4.369790824 | 4883 |  |  |  | 404.49604 | https://doi.org/10.1016/j.dyepig.2015.11.014
14581 | N#C/C(=C\c1cn(-c2ccccc2)nc1-c1ccccc1)c1nc2ccccc2s1 | CCOC(C)=O | 380 | 458 |  |  | 4.452139252 | 4850 |  |  |  | 404.49604 | https://doi.org/10.1016/j.dyepig.2015.11.014
14582 | N#C/C(=C\c1cn(-c2ccccc2)nc1-c1ccccc1)c1nc2ccccc2s1 | ClC(Cl)Cl | 383 | 435 |  |  | 4.457079148 | 4499 |  |  |  | 404.49604 | https://doi.org/10.1016/j.dyepig.2015.11.014
14583 | N#C/C(=C\c1cn(-c2ccccc2)nc1-c1ccccc1)c1nc2ccccc2s1 | ClCCl | 380 | 434 |  |  | 4.451540829 | 4605 |  |  |  | 404.49604 | https://doi.org/10.1016/j.dyepig.2015.11.014
14584 | N#C/C(=C\c1cn(-c2ccccc2)nc1-c1ccccc1)c1nc2ccccc2s1 | CCO | 380 | 455 |  |  | 4.444716027 | 5112 |  |  |  | 404.49604 | https://doi.org/10.1016/j.dyepig.2015.11.014
14585 | N#C/C(=C\c1cn(-c2ccccc2)nc1-c1ccccc1)c1nc2ccccc2s1 | CO | 377 | 452 |  |  | 4.383743576 | 4962 |  |  |  | 404.49604 | https://doi.org/10.1016/j.dyepig.2015.11.014
14586 | N#C/C(=C\c1cn(-c2ccccc2)nc1-c1ccccc1)c1nc2ccccc2s1 | CN(C)C=O | 388 | 465 |  |  | 4.426185825 | 4655 |  |  |  | 404.49604 | https://doi.org/10.1016/j.dyepig.2015.11.014
14587 | N#C/C(=C\c1cn(-c2ccccc2)nc1-c1ccccc1)c1nc2ccccc2s1 | CS(C)=O | 382 | 465 |  |  | 4.372912003 | 4689 |  |  |  | 404.49604 | https://doi.org/10.1016/j.dyepig.2015.11.014
14588 | CC1=NN(c2ccccc2)C(=O)/C1=C/c1cn(-c2ccccc2)nc1-c1ccccc1 | Cc1ccccc1 | 369 | 416 |  |  | 4.502413463 | 4095 |  |  |  | 404.4718 | https://doi.org/10.1016/j.dyepig.2015.11.014
14589 | CC1=NN(c2ccccc2)C(=O)/C1=C/c1cn(-c2ccccc2)nc1-c1ccccc1 | C1CCOC1 | 365 | 429 |  |  | 4.549138191 | 4470 |  |  |  | 404.4718 | https://doi.org/10.1016/j.dyepig.2015.11.014
14590 | CC1=NN(c2ccccc2)C(=O)/C1=C/c1cn(-c2ccccc2)nc1-c1ccccc1 | C1COCCO1 | 366 | 407 |  |  | 4.533962608 | 4252 |  |  |  | 404.4718 | https://doi.org/10.1016/j.dyepig.2015.11.014
14591 | CC1=NN(c2ccccc2)C(=O)/C1=C/c1cn(-c2ccccc2)nc1-c1ccccc1 | CCOC(C)=O | 364 | 422 |  |  | 4.748071683 | 4299 |  |  |  | 404.4718 | https://doi.org/10.1016/j.dyepig.2015.11.014
14592 | CC1=NN(c2ccccc2)C(=O)/C1=C/c1cn(-c2ccccc2)nc1-c1ccccc1 | ClC(Cl)Cl | 368 | 432 |  |  | 4.712287639 | 4269 |  |  |  | 404.4718 | https://doi.org/10.1016/j.dyepig.2015.11.014
14593 | CC1=NN(c2ccccc2)C(=O)/C1=C/c1cn(-c2ccccc2)nc1-c1ccccc1 | ClCCl | 368 | 436 |  |  | 4.572499854 | 4381 |  |  |  | 404.4718 | https://doi.org/10.1016/j.dyepig.2015.11.014
14594 | CC1=NN(c2ccccc2)C(=O)/C1=C/c1cn(-c2ccccc2)nc1-c1ccccc1 | CCO | 367 | 427 |  |  | 4.538623996 | 4534 |  |  |  | 404.4718 | https://doi.org/10.1016/j.dyepig.2015.11.014
14595 | CC1=NN(c2ccccc2)C(=O)/C1=C/c1cn(-c2ccccc2)nc1-c1ccccc1 | CO | 364 | 430 |  |  | 4.576468049 | 4950 |  |  |  | 404.4718 | https://doi.org/10.1016/j.dyepig.2015.11.014
14596 | CC1=NN(c2ccccc2)C(=O)/C1=C/c1cn(-c2ccccc2)nc1-c1ccccc1 | CN(C)C=O | 367 | 435 |  |  | 4.460266229 | 4381 |  |  |  | 404.4718 | https://doi.org/10.1016/j.dyepig.2015.11.014
14597 | CC1=NN(c2ccccc2)C(=O)/C1=C/c1cn(-c2ccccc2)nc1-c1ccccc1 | CS(C)=O | 370 | 437 |  |  | 2.980911938 | 4534 |  |  |  | 404.4718 | https://doi.org/10.1016/j.dyepig.2015.11.014
14598 | O=C(/C=C/c1cn(-c2ccccc2)nc1-c1ccccc1)c1c(O)c2ccccc2oc1=O | Cc1ccccc1 | 409 | 480 |  |  | 4.494877816 | 3888 |  |  |  | 434.44992 | https://doi.org/10.1016/j.dyepig.2015.11.014
14599 | O=C(/C=C/c1cn(-c2ccccc2)nc1-c1ccccc1)c1c(O)c2ccccc2oc1=O | C1CCOC1 | 406 | 489 |  |  | 4.554961357 | 4196 |  |  |  | 434.44992 | https://doi.org/10.1016/j.dyepig.2015.11.014
14600 | O=C(/C=C/c1cn(-c2ccccc2)nc1-c1ccccc1)c1c(O)c2ccccc2oc1=O | C1COCCO1 | 405 | 482 |  |  | 4.660561935 | 4343 |  |  |  | 434.44992 | https://doi.org/10.1016/j.dyepig.2015.11.014
14601 | O=C(/C=C/c1cn(-c2ccccc2)nc1-c1ccccc1)c1c(O)c2ccccc2oc1=O | CCOC(C)=O | 402 | 487 |  |  | 4.740260026 | 4439 |  |  |  | 434.44992 | https://doi.org/10.1016/j.dyepig.2015.11.014
14602 | O=C(/C=C/c1cn(-c2ccccc2)nc1-c1ccccc1)c1c(O)c2ccccc2oc1=O | ClC(Cl)Cl | 405 | 493 |  |  | 4.806430978 | 4269 |  |  |  | 434.44992 | https://doi.org/10.1016/j.dyepig.2015.11.014
14603 | O=C(/C=C/c1cn(-c2ccccc2)nc1-c1ccccc1)c1c(O)c2ccccc2oc1=O | ClCCl | 404 | 502 |  |  | 4.800194511 | 4491 |  |  |  | 434.44992 | https://doi.org/10.1016/j.dyepig.2015.11.014
14604 | O=C(/C=C/c1cn(-c2ccccc2)nc1-c1ccccc1)c1c(O)c2ccccc2oc1=O | CCO | 400 | 507 |  |  | 4.642682108 | 5233 |  |  |  | 434.44992 | https://doi.org/10.1016/j.dyepig.2015.11.014
14605 | O=C(/C=C/c1cn(-c2ccccc2)nc1-c1ccccc1)c1c(O)c2ccccc2oc1=O | CO | 352 | 504 |  |  | 4.459317083 |  |  |  |  | 434.44992 | https://doi.org/10.1016/j.dyepig.2015.11.014
14606 | O=C(/C=C/c1cn(-c2ccccc2)nc1-c1ccccc1)c1c(O)c2ccccc2oc1=O | CN(C)C=O | 381 | 505 |  |  | 4.097569639 |  |  |  |  | 434.44992 | https://doi.org/10.1016/j.dyepig.2015.11.014
14607 | O=C(/C=C/c1cn(-c2ccccc2)nc1-c1ccccc1)c1c(O)c2ccccc2oc1=O | CS(C)=O | 401 | 510 |  |  | 4.41848359 |  |  |  |  | 434.44992 | https://doi.org/10.1016/j.dyepig.2015.11.014
14608 | CC1(C)CC(/C=C/c2cn(-c3ccccc3)nc2-c2ccccc2)=CC(=C(C#N)C#N)C1 | Cc1ccccc1 | 422 | 542 |  |  | 4.531044405 | 4833 |  |  |  | 416.52656 | https://doi.org/10.1016/j.dyepig.2015.11.014
14609 | CC1(C)CC(/C=C/c2cn(-c3ccccc3)nc2-c2ccccc2)=CC(=C(C#N)C#N)C1 | C1CCOC1 | 423 | 556 |  |  | 4.578696501 | 4624 |  |  |  | 416.52656 | https://doi.org/10.1016/j.dyepig.2015.11.014
14610 | CC1(C)CC(/C=C/c2cn(-c3ccccc3)nc2-c2ccccc2)=CC(=C(C#N)C#N)C1 | C1COCCO1 | 418 | 548 |  |  | 4.651374944 | 4666 |  |  |  | 416.52656 | https://doi.org/10.1016/j.dyepig.2015.11.014
14611 | CC1(C)CC(/C=C/c2cn(-c3ccccc3)nc2-c2ccccc2)=CC(=C(C#N)C#N)C1 | CCOC(C)=O | 420 | 564 |  |  | 4.925471957 | 4762 |  |  |  | 416.52656 | https://doi.org/10.1016/j.dyepig.2015.11.014
14612 | CC1(C)CC(/C=C/c2cn(-c3ccccc3)nc2-c2ccccc2)=CC(=C(C#N)C#N)C1 | ClC(Cl)Cl | 425 | 550 |  |  | 4.679700381 | 4558 |  |  |  | 416.52656 | https://doi.org/10.1016/j.dyepig.2015.11.014
14613 | CC1(C)CC(/C=C/c2cn(-c3ccccc3)nc2-c2ccccc2)=CC(=C(C#N)C#N)C1 | ClCCl | 423 | 550 |  |  | 4.77458995 | 4624 |  |  |  | 416.52656 | https://doi.org/10.1016/j.dyepig.2015.11.014
14614 | CC1(C)CC(/C=C/c2cn(-c3ccccc3)nc2-c2ccccc2)=CC(=C(C#N)C#N)C1 | CCO | 422 | 564 |  |  | 4.719828286 | 4834 |  |  |  | 416.52656 | https://doi.org/10.1016/j.dyepig.2015.11.014
14615 | CC1(C)CC(/C=C/c2cn(-c3ccccc3)nc2-c2ccccc2)=CC(=C(C#N)C#N)C1 | CO | 417 | 561 |  |  | 4.672144057 | 4928 |  |  |  | 416.52656 | https://doi.org/10.1016/j.dyepig.2015.11.014
14616 | CC1(C)CC(/C=C/c2cn(-c3ccccc3)nc2-c2ccccc2)=CC(=C(C#N)C#N)C1 | CN(C)C=O | 427 | 565 |  |  | 4.686618397 | 4652 |  |  |  | 416.52656 | https://doi.org/10.1016/j.dyepig.2015.11.014
14617 | CC1(C)CC(/C=C/c2cn(-c3ccccc3)nc2-c2ccccc2)=CC(=C(C#N)C#N)C1 | CS(C)=O | 432 | 578 |  |  | 4.568401219 | 4676 |  |  |  | 416.52656 | https://doi.org/10.1016/j.dyepig.2015.11.014
14618 | CCN1c2ccc(-c3cc(C(F)(F)F)[nH]n3)cc2Sc2cc(-c3cc(C(F)(F)F)[nH]n3)ccc21 | c1ccccc1 | 336 | 463 |  | 0.49 | 3.959041392 |  |  |  |  | 495.4501 | https://doi.org/10.1016/j.dyepig.2009.04.006
14619 | CCN1c2ccc(-c3cc(C(F)(F)F)[nH]n3)cc2Sc2cc(-c3cc(C(F)(F)F)[nH]n3)ccc21 | ClCCl | 334 | 467 |  | 0.56 | 3.973127854 |  |  |  |  | 495.4501 | https://doi.org/10.1016/j.dyepig.2009.04.006
14620 | CCN1c2ccc(-c3cc(C(F)(F)F)[nH]n3)cc2Sc2cc(-c3cc(C(F)(F)F)[nH]n3)ccc21 | C1CCOC1 | 336 | 469 |  | 0.46 | 4.037426498 |  |  |  |  | 495.4501 | https://doi.org/10.1016/j.dyepig.2009.04.006
14621 | CCN1c2ccc(-c3cc(C(F)(F)F)[nH]n3)cc2Sc2cc(-c3cc(C(F)(F)F)[nH]n3)ccc21 | CC#N | 336 | 469 |  | 0.46 | 4.008600172 |  |  |  |  | 495.4501 | https://doi.org/10.1016/j.dyepig.2009.04.006
14622 | CCN1c2ccc(-c3cc(C(F)(F)F)[nH]n3)cc2Sc2cc(-c3cc(C(F)(F)F)[nH]n3)ccc21 | CN(C)C=O | 336 | 464 |  | 0.75 | 3.838849091 |  |  |  |  | 495.4501 | https://doi.org/10.1016/j.dyepig.2009.04.006
14623 | CCN1c2ccc(-c3cc(-c4ccccc4)[nH]n3)cc2Sc2cc(-c3cc(-c4ccccc4)[nH]n3)ccc21 | c1ccccc1 | 338 | 458 |  | 0.18 | 4.100370545 |  |  |  |  | 511.6515 | https://doi.org/10.1016/j.dyepig.2009.04.006
14624 | CCN1c2ccc(-c3cc(-c4ccccc4)[nH]n3)cc2Sc2cc(-c3cc(-c4ccccc4)[nH]n3)ccc21 | ClCCl | 336 | 461 |  | 0.24 | 4.190331698 |  |  |  |  | 511.6515 | https://doi.org/10.1016/j.dyepig.2009.04.006
14625 | CCN1c2ccc(-c3cc(-c4ccccc4)[nH]n3)cc2Sc2cc(-c3cc(-c4ccccc4)[nH]n3)ccc21 | C1CCOC1 | 338 | 461 |  | 0.23 | 4.086359831 |  |  |  |  | 511.6515 | https://doi.org/10.1016/j.dyepig.2009.04.006
14626 | CCN1c2ccc(-c3cc(-c4ccccc4)[nH]n3)cc2Sc2cc(-c3cc(-c4ccccc4)[nH]n3)ccc21 | CC#N | 338 | 463 |  | 0.23 | 4.139879086 |  |  |  |  | 511.6515 | https://doi.org/10.1016/j.dyepig.2009.04.006
14627 | CCN1c2ccc(-c3cc(-c4ccccc4)[nH]n3)cc2Sc2cc(-c3cc(-c4ccccc4)[nH]n3)ccc21 | CN(C)C=O | 336 | 458 |  | 0.24 | 4.149219113 |  |  |  |  | 511.6515 | https://doi.org/10.1016/j.dyepig.2009.04.006
14628 | CCN1c2ccc(C3=CC(c4ccccc4)=[O+][B-](F)(F)O3)cc2Sc2cc(C3=CC(c4ccccc4)=[O+][B-](F)(F)O3)ccc21 | ClCCl | 525 | 639 |  | 0.46 | 4.374748346 |  |  |  |  | 615.21762 | https://doi.org/10.1016/j.dyepig.2009.04.006
14629 | CCCCC(CC)COc1cc(OCC(CC)CCCC)c2c#cc3ccc4oc5ccc(c#cc6cc(c#cc7ccc8oc9ccc(c#cc1c2)cc9c8c7)c(C(CCCC)OCCC)cc6C(CCCC)OCCC)cc5c4c3 | ClCCl | 328 | 377 |  | 0.57 | [5 empty] | 1093.49696 | https://doi.org/10.1016/j.tet.2018.03.072
14630 | CCCCC(CC)COc1cc(OCC(CC)CCCC)c2c#cc3ccc4sc5ccc(c#cc6cc(c#cc7ccc8sc9ccc(c#cc1c2)cc9c8c7)c(C(CCCC)OCCC)cc6C(CCCC)OCCC)cc5c4c3 | ClCCl | 333 | 377 |  | 0.22 | [5 empty] | 1125.63096 | https://doi.org/10.1016/j.tet.2018.03.072
14631 | CCCCC(CC)COc1cc(OCC(CC)CCCC)c2c#cc3ccc4c(c3)c3cc(c#cc5cc(c#cc6ccc7c(c6)c6cc(c#cc1c2)ccc6n7CC(CC)CCCC)c(C(CCCC)OCCC)cc5C(CCCC)OCCC)ccc3n4CC(CC)CCCC | ClCCl | 340 | 388 |  | 0.32 | [5 empty] | 1315.95892 | https://doi.org/10.1016/j.tet.2018.03.072
14632 | CCCCCCCCOc1ccc(C#Cc2ccc3oc4ccccc4c3c2)c(OCCCCCCCC)c1 | ClCCl | 314 | 373 |  | 0.45 | [5 empty] | 524.74236 | https://doi.org/10.1016/j.tet.2018.03.072
14633 | CCCCCCCCOc1ccc(C#Cc2ccc3c(c2)c2ccccc2n3CCCCCCCC)c(OCCCCCCCC)c1 | ClCCl | 319 | 375 |  | 0.33 | [5 empty] | 635.97334 | https://doi.org/10.1016/j.tet.2018.03.072
14634 | O=C1CC(c2ccc(Cl)cc2)c2c(c3ccccc3c3nc4ccccc4nc23)O1 | ClC(Cl)Cl | 410 | 434 |  |  | 3.77815125 |  |  |  |  | 410.8591 | https://doi.org/10.1016/j.tetlet.2014.04.072
14635 | O=C1CC(c2ccc([N+](=O)[O-])cc2)c2c(c3ccccc3c3nc4ccccc4nc23)O1 | ClC(Cl)Cl | 408 | 432 |  |  | 3.602059991 |  |  |  |  | 421.4111 | https://doi.org/10.1016/j.tetlet.2014.04.072
14636 | O=C1CC(c2cccc([N+](=O)[O-])c2)c2c(c3ccccc3c3nc4ccccc4nc23)O1 | ClC(Cl)Cl | 409 | 428 |  |  | 4 |  |  |  |  | 421.4111 | https://doi.org/10.1016/j.tetlet.2014.04.072
14637 | Cc1ccc(C2CC(=O)Oc3c2c2nc4ccccc4nc2c2ccccc32)cc1 | ClC(Cl)Cl | 410 | 440 |  |  | 4.041392685 |  |  |  |  | 390.44092 | https://doi.org/10.1016/j.tetlet.2014.04.072
14638 | COc1ccc(C2CC(=O)Oc3c2c2nc4ccccc4nc2c2ccccc32)cc1 | ClC(Cl)Cl | 406 | 449 |  |  | 4.255272505 |  |  |  |  | 406.43992 | https://doi.org/10.1016/j.tetlet.2014.04.072
14639 | O=C1CC(c2ccc(F)cc2)c2c(c3ccccc3c3nc4ccccc4nc23)O1 | ClC(Cl)Cl | 410 | 437 |  |  | 4 |  |  |  |  | 394.4041 | https://doi.org/10.1016/j.tetlet.2014.04.072
14640 | O=C1CC(c2ccc(C(F)(F)F)cc2)c2c(c3ccccc3c3nc4ccccc4nc23)O1 | ClC(Cl)Cl | 409 | 433 |  |  | 3.954242509 |  |  |  |  | 444.4111 | https://doi.org/10.1016/j.tetlet.2014.04.072
14641 | Cc1ccccc1C1CC(=O)Oc2c1c1nc3ccccc3nc1c1ccccc21 | ClC(Cl)Cl | 410 | 434 |  |  | 4.041392685 |  |  |  |  | 390.44092 | https://doi.org/10.1016/j.tetlet.2014.04.072
14642 | O=C1CC(c2ccccc2)c2c(c3ccccc3c3nc4ccccc4nc23)O1 | ClC(Cl)Cl | 410 | 431 |  |  | 4.079181246 |  |  |  |  | 376.41404 | https://doi.org/10.1016/j.tetlet.2014.04.072
14643 | Cc1ccc2nc3c4c(c5ccccc5c3nc2c1)OC(=O)CC4c1ccc(F)cc1 | ClC(Cl)Cl | 411 | 431 |  |  | 4.079181246 |  |  |  |  | 408.43098 | https://doi.org/10.1016/j.tetlet.2014.04.072
14644 | Cc1ccc2nc3c4c(c5ccccc5c3nc2c1)OC(=O)CC4c1ccc(C(F)(F)F)cc1 | ClC(Cl)Cl | 411 | 430 |  |  | 4.146128036 |  |  |  |  | 458.43798 | https://doi.org/10.1016/j.tetlet.2014.04.072
14645 | Cc1ccc(C2CC(=O)Oc3c2c2nc4ccc(C)cc4nc2c2ccccc32)cc1 | ClC(Cl)Cl | 411 | 442 |  |  | 3.77815125 |  |  |  |  | 404.4678 | https://doi.org/10.1016/j.tetlet.2014.04.072
14646 | COc1cc(C2CC(=O)Oc3c2c2nc4ccc(C)cc4nc2c2ccccc32)cc(OC)c1OC | ClC(Cl)Cl | 412 | 439 |  |  | 4.176091259 |  |  |  |  | 480.51856 | https://doi.org/10.1016/j.tetlet.2014.04.072
14647 | O=C1CC(c2ccc([N+](=O)[O-])cc2)c2c(c3ccccc3c3nc4cc(Cl)c(Cl)cc4nc23)O1 | ClC(Cl)Cl | 421 | 439 |  |  | 4.176091259 |  |  |  |  | 490.30122 | https://doi.org/10.1016/j.tetlet.2014.04.072
14648 | O=C1CC(c2cccc([N+](=O)[O-])c2)c2c(c3ccccc3c3nc4ccccc4nc23)O1 | CCCCCC | 407 | 417 |  |  | 3.77815125 |  |  |  |  | 421.4111 | https://doi.org/10.1016/j.tetlet.2014.04.072
14649 | O=C1CC(c2cccc([N+](=O)[O-])c2)c2c(c3ccccc3c3nc4ccccc4nc23)O1 | CCOC(C)=O | 409 | 429 |  |  | 4.176091259 |  |  |  |  | 421.4111 | https://doi.org/10.1016/j.tetlet.2014.04.072
14650 | O=C1CC(c2cccc([N+](=O)[O-])c2)c2c(c3ccccc3c3nc4ccccc4nc23)O1 | CN(C)C=O | 410 | 443 |  |  | 4.255272505 |  |  |  |  | 421.4111 | https://doi.org/10.1016/j.tetlet.2014.04.072
14651 | O=C1CC(c2cccc([N+](=O)[O-])c2)c2c(c3ccccc3c3nc4ccccc4nc23)O1 | CS(C)=O | 412 | 452 |  |  | 4.079181246 |  |  |  |  | 421.4111 | https://doi.org/10.1016/j.tetlet.2014.04.072
14652 | O=C1CC(c2cccc([N+](=O)[O-])c2)c2c(c3ccccc3c3nc4ccccc4nc23)O1 | CO | 407 | 452 |  |  | 3.698970004 |  |  |  |  | 421.4111 | https://doi.org/10.1016/j.tetlet.2014.04.072
14653 | F[B-]1(F)n2ccnc2-c2cccc[n+]21 | CCCCCC | 297 | 337 |  | 0.03 | [5 empty] | 192.96364 | https://doi.org/10.1016/j.jfluchem.2011.06.018
14654 | F[B-]1(F)n2ccnc2-c2cccc[n+]21 | C1CCCCC1 | 298 | 338 |  | 0.03 | [5 empty] | 192.96364 | https://doi.org/10.1016/j.jfluchem.2011.06.018
14655 | F[B-]1(F)n2ccnc2-c2cccc[n+]21 | ClC(Cl)Cl | 300 | 356 |  | 0.14 | [5 empty] | 192.96364 | https://doi.org/10.1016/j.jfluchem.2011.06.018
14656 | F[B-]1(F)n2ccnc2-c2cccc[n+]21 | C1CCOC1 | 298 | 353 |  | 0.44 | [5 empty] | 192.96364 | https://doi.org/10.1016/j.jfluchem.2011.06.018
14657 | F[B-]1(F)n2ccnc2-c2cccc[n+]21 | C1COCCO1 | 297 | 352 |  | 0.28 | [5 empty] | 192.96364 | https://doi.org/10.1016/j.jfluchem.2011.06.018
14658 | F[B-]1(F)n2ccnc2-c2cccc[n+]21 | CC#N | 295 | 359 |  | 0.28 | [5 empty] | 192.96364 | https://doi.org/10.1016/j.jfluchem.2011.06.018
14659 | F[B-]1(F)n2ccnc2-c2cccc[n+]21 | CO | 293 | 362 |  | 0.03 | [5 empty] | 192.96364 | https://doi.org/10.1016/j.jfluchem.2011.06.018
14660 | F[B-]1(F)n2c(nc(Br)c2Br)-c2cccc[n+]21 | CCCCCC | 393 | 464 |  | 0.45 | [5 empty] | 350.75576 | https://doi.org/10.1016/j.jfluchem.2011.06.018
14661 | F[B-]1(F)n2c(nc(Br)c2Br)-c2cccc[n+]21 | C1CCCCC1 | 392 | 463 |  | 0.47 | [5 empty] | 350.75576 | https://doi.org/10.1016/j.jfluchem.2011.06.018
14662 | F[B-]1(F)n2c(nc(Br)c2Br)-c2cccc[n+]21 | ClC(Cl)Cl | 374 | 469 |  | 0.41 | [5 empty] | 350.75576 | https://doi.org/10.1016/j.jfluchem.2011.06.018
14663 | F[B-]1(F)n2c(nc(Br)c2Br)-c2cccc[n+]21 | C1CCOC1 | 366 | 484 |  | 0.32 | [5 empty] | 350.75576 | https://doi.org/10.1016/j.jfluchem.2011.06.018
14664 | F[B-]1(F)n2c(nc(Br)c2Br)-c2cccc[n+]21 | C1COCCO1 | 366 | 493 |  | 0.35 | [5 empty] | 350.75576 | https://doi.org/10.1016/j.jfluchem.2011.06.018
14665 | F[B-]1(F)n2c(nc(Br)c2Br)-c2cccc[n+]21 | CC#N | 356 | 492 |  | 0.32 | [5 empty] | 350.75576 | https://doi.org/10.1016/j.jfluchem.2011.06.018
14666 | F[B-]1(F)n2c(nc(Br)c2Br)-c2cccc[n+]21 | CO | 357 | 487 |  | 0.31 | [5 empty] | 350.75576 | https://doi.org/10.1016/j.jfluchem.2011.06.018
14667 | N#Cc1cc2ccccc2oc1=N | CS(C)=O | 347 | 406 |  | 0.00124 | 4.350344948 |  |  |  |  | 170.17064 | https://doi.org/10.1016/j.molliq.2014.02.029
14668 | N#Cc1cc2ccccc2oc1=N | CC#N | 348 | 407 |  | 0.00119 | 4.346958999 |  |  |  |  | 170.17064 | https://doi.org/10.1016/j.molliq.2014.02.029
14669 | N#Cc1cc2ccccc2oc1=N | C1CCOC1 | 350 | 409 |  | 0.0681 | 4.021023822 |  |  |  |  | 170.17064 | https://doi.org/10.1016/j.molliq.2014.02.029
14670 | N#Cc1cc2ccccc2oc1=N | CCOC(C)=O | 351 | 410 |  | 0.0842 | 3.746712023 |  |  |  |  | 170.17064 | https://doi.org/10.1016/j.molliq.2014.02.029
14671 | N#Cc1cc2ccccc2oc1=N | ClC(Cl)Cl | 352 | 411 |  | 0.0946 | 3.901676231 |  |  |  |  | 170.17064 | https://doi.org/10.1016/j.molliq.2014.02.029
14672 | N#Cc1cc2ccccc2oc1=O | CS(C)=O | 334 | 405 |  | 0.0022 | 4.238221794 |  |  |  |  | 171.1547 | https://doi.org/10.1016/j.molliq.2014.02.029
14673 | N#Cc1cc2ccccc2oc1=O | CC#N | 336 | 407 |  | 0.00182 | 3.965953889 |  |  |  |  | 171.1547 | https://doi.org/10.1016/j.molliq.2014.02.029
14674 | N#Cc1cc2ccccc2oc1=O | C1CCOC1 | 338 | 409 |  | 0.0206 | 3.923606643 |  |  |  |  | 171.1547 | https://doi.org/10.1016/j.molliq.2014.02.029
14675 | N#Cc1cc2ccccc2oc1=O | CCOC(C)=O | 339 | 410 |  | 0.0961 | 3.872447648 |  |  |  |  | 171.1547 | https://doi.org/10.1016/j.molliq.2014.02.029
14676 | N#Cc1cc2ccccc2oc1=O | ClC(Cl)Cl | 340 | 411 |  | 0.0058 | 3.871572936 |  |  |  |  | 171.1547 | https://doi.org/10.1016/j.molliq.2014.02.029
14677 | N#Cc1cc2ccccc2oc1=O | C1CCCCC1 | 342 | 412 |  | 0.0207 | 3.808413551 |  |  |  |  | 171.1547 | https://doi.org/10.1016/j.molliq.2014.02.029
14678 | N#Cc1cc2ccc(O)cc2oc1=N | CS(C)=O | 355 | 409 |  | 0.0022 | 4.131907243 |  |  |  |  | 186.16964 | https://doi.org/10.1016/j.molliq.2014.02.029
14679 | N#Cc1cc2ccc(O)cc2oc1=N | CC#N | 356 | 408 |  | 0.0086 | 4.052116551 |  |  |  |  | 186.16964 | https://doi.org/10.1016/j.molliq.2014.02.029
14680 | N#Cc1cc2ccc(O)cc2oc1=N | C1CCOC1 | 360 | 412 |  | 0.0262 | 4.034588354 |  |  |  |  | 186.16964 | https://doi.org/10.1016/j.molliq.2014.02.029
14681 | N#Cc1cc2ccc(O)cc2oc1=N | CCOC(C)=O | 362 | 414 |  | 0.072 | 4.116840102 |  |  |  |  | 186.16964 | https://doi.org/10.1016/j.molliq.2014.02.029
14682 | N#Cc1cc2ccc(O)cc2oc1=N | ClC(Cl)Cl | 364 | 415 |  | 0.0342 | 4.256140227 |  |  |  |  | 186.16964 | https://doi.org/10.1016/j.molliq.2014.02.029
14683 | N#Cc1cc2ccc(O)cc2oc1=O | CS(C)=O | 351 | 401 |  | 0.00123 | 4.767638148 |  |  |  |  | 187.1537 | https://doi.org/10.1016/j.molliq.2014.02.029
14684 | N#Cc1cc2ccc(O)cc2oc1=O | CC#N | 352 | 402 |  | 0.00059 | 4.700755622 |  |  |  |  | 187.1537 | https://doi.org/10.1016/j.molliq.2014.02.029
14685 | N#Cc1cc2ccc(O)cc2oc1=O | C1CCOC1 | 355 | 405 |  | 0.00102 | 4.296028636 |  |  |  |  | 187.1537 | https://doi.org/10.1016/j.molliq.2014.02.029
14686 | N#Cc1cc2ccc(O)cc2oc1=O | CCOC(C)=O | 356 | 406 |  | 0.0597 | 4.515410172 |  |  |  |  | 187.1537 | https://doi.org/10.1016/j.molliq.2014.02.029
14687 | N#Cc1cc2ccc(O)cc2oc1=O | ClC(Cl)Cl | 359 | 408 |  | 0.0509 | 4.158573556 |  |  |  |  | 187.1537 | https://doi.org/10.1016/j.molliq.2014.02.029
14688 | N#Cc1cc2ccc(O)cc2oc1=O | C1CCCCC1 | 361 | 411 |  | 0.0105 | 4.483373306 |  |  |  |  | 187.1537 | https://doi.org/10.1016/j.molliq.2014.02.029
14689 | CCCCC[n+]1ccc(/C=C/c2ccc(N(C)C)c3ccccc23)c2ccccc21 | O | 452 | 697 | [7 empty] | 395.56814 | https://doi.org/10.1016/j.dyepig.2016.09.034
14690 | CCCCC[n+]1ccc(/C=C/c2ccc(N(C)C)c3ccccc23)c2ccccc21 | CO | 503 | 708 | [7 empty] | 395.56814 | https://doi.org/10.1016/j.dyepig.2016.09.034
14691 | CCCCC[n+]1ccc(/C=C/c2ccc(N(C)C)c3ccccc23)c2ccccc21 | CCO | 508 | 670 | [7 empty] | 395.56814 | https://doi.org/10.1016/j.dyepig.2016.09.034
14692 | CCCCC[n+]1ccc(/C=C/c2ccc(N(C)C)c3ccccc23)c2ccccc21 | CCCCO | 522 | 695 | [7 empty] | 395.56814 | https://doi.org/10.1016/j.dyepig.2016.09.034
14693 | CCCCC[n+]1ccc(/C=C/c2ccc(N(C)C)c3ccccc23)c2ccccc21 | CC#N | 496 | 720 | [7 empty] | 395.56814 | https://doi.org/10.1016/j.dyepig.2016.09.034
14694 | CCCCC[n+]1ccc(/C=C/c2ccc(N(C)C)c3ccccc23)c2ccccc21 | CS(C)=O | 506 | 720 | [7 empty] | 395.56814 | https://doi.org/10.1016/j.dyepig.2016.09.034
14695 | CCCCC[n+]1ccc(/C=C/c2ccc(N(C)C)c3ccccc23)c2ccccc21 | CN(C)C=O | 501 | 721 | [7 empty] | 395.56814 | https://doi.org/10.1016/j.dyepig.2016.09.034
14696 | CCCCC[n+]1ccc(/C=C/c2ccc(N(C)C)c3ccccc23)c2ccccc21 | CC(C)=O | 503 | 714 | [7 empty] | 395.56814 | https://doi.org/10.1016/j.dyepig.2016.09.034
14697 | CCCCC[n+]1ccc(/C=C/c2ccc(N(C)C)c3ccccc23)c2ccccc21 | c1ccncc1 | 526 | 706 | [7 empty] | 395.56814 | https://doi.org/10.1016/j.dyepig.2016.09.034
14698 | CCCCC[n+]1ccc(/C=C/c2ccc(N(C)C)c3ccccc23)c2ccccc21 | ClC(Cl)Cl | 522 | [8 empty] | 395.56814 | https://doi.org/10.1016/j.dyepig.2016.09.034
14699 | CCCCC[n+]1ccc(/C=C/c2ccc(N(C)C)c3ccccc23)c2ccccc21 | C1CCOC1 | 502 | 697 | [7 empty] | 395.56814 | https://doi.org/10.1016/j.dyepig.2016.09.034
14700 | CCCCC[n+]1ccc(/C=C/c2ccc(N(C)C)c3ccccc23)c2ccccc21 | C1COCCO1 | 495 | 680 | [7 empty] | 395.56814 | https://doi.org/10.1016/j.dyepig.2016.09.034
14701 | CCCCC[n+]1ccc(/C=C/c2ccc(N(C)C)c3ccccc23)c2ccccc21 | c1ccccc1 | 494 | 675 | [7 empty] | 395.56814 | https://doi.org/10.1016/j.dyepig.2016.09.034
14702 | Cc1cc(C)c(B(c2ccc(-c3ccc(-c4nc5c6ccccc6c6ccccc6c5[nH]4)cc3)cc2)c2c(C)cc(C)cc2C)c(C)c1 | Cc1ccccc1 | 374 | 435 |  | 0.68 | 4.64 |  |  |  |  | 618.62966 | https://doi.org/10.1016/j.snb.2012.09.049
14703 | Cc1cc(C)c(B(c2ccc(-c3ccc(-c4nc5c6ccccc6c6ccccc6c5[nH]4)cc3)cc2)c2c(C)cc(C)cc2C)c(C)c1 | ClCCl | 371 | 469 |  | 0.59 | 4.68 |  |  |  |  | 618.62966 | https://doi.org/10.1016/j.snb.2012.09.049
14704 | Cc1cc(C)c(B(c2ccc(-c3ccc(-c4nc5c6ccccc6c6ccccc6c5[nH]4)cc3)cc2)c2c(C)cc(C)cc2C)c(C)c1 | C1CCOC1 | 375 | 474 |  | 0.74 | 4.63 |  |  |  |  | 618.62966 | https://doi.org/10.1016/j.snb.2012.09.049
14705 | Cc1cc(C)c(B(c2ccc(-c3ccc(-c4nc5c6ccccc6c6ccccc6c5[nH]4)cc3)cc2)c2c(C)cc(C)cc2C)c(C)c1 | CC(C)=O | 373 | 493 |  | 0.56 | 4.62 |  |  |  |  | 618.62966 | https://doi.org/10.1016/j.snb.2012.09.049
14706 | Cc1cc(C)c(B(c2ccc(-c3ccc(-c4nc5c6ccccc6c6ccccc6c5[nH]4)cc3)cc2)c2c(C)cc(C)cc2C)c(C)c1 | CS(C)=O | 378 | 520 |  | 0.49 | 4.61 |  |  |  |  | 618.62966 | https://doi.org/10.1016/j.snb.2012.09.049
14707 | Cc1cc(C)c(B(c2ccc(-c3nc4c5ccccc5c5ccccc5c4[nH]3)cc2)c2c(C)cc(C)cc2C)c(C)c1 | Cc1ccccc1 | 381 | 435 |  | 0.92 | 4.5 |  |  |  |  | 542.5319 | https://doi.org/10.1016/j.snb.2012.09.049
14708 | Cc1cc(C)c(B(c2ccc(-c3nc4c5ccccc5c5ccccc5c4[nH]3)cc2)c2c(C)cc(C)cc2C)c(C)c1 | ClCCl | 376 | 454 |  | 0.8 | 4.52 |  |  |  |  | 542.5319 | https://doi.org/10.1016/j.snb.2012.09.049
14709 | Cc1cc(C)c(B(c2ccc(-c3nc4c5ccccc5c5ccccc5c4[nH]3)cc2)c2c(C)cc(C)cc2C)c(C)c1 | C1CCOC1 | 384 | 456 |  | 0.79 | 4.53 |  |  |  |  | 542.5319 | https://doi.org/10.1016/j.snb.2012.09.049
14710 | Cc1cc(C)c(B(c2ccc(-c3nc4c5ccccc5c5ccccc5c4[nH]3)cc2)c2c(C)cc(C)cc2C)c(C)c1 | CC(C)=O | 380 | 469 |  | 0.71 | 4.49 |  |  |  |  | 542.5319 | https://doi.org/10.1016/j.snb.2012.09.049
14711 | Cc1cc(C)c(B(c2ccc(-c3nc4c5ccccc5c5ccccc5c4[nH]3)cc2)c2c(C)cc(C)cc2C)c(C)c1 | CS(C)=O | 386 | 484 |  | 0.76 | 4.5 |  |  |  |  | 542.5319 | https://doi.org/10.1016/j.snb.2012.09.049
14712 | Fc1ccc(-c2nc3n(c2-c2ccncc2)CCS3)cc1 | C1CCCCC1 | 328 | 397.5 | [7 empty] | 297.35628 | https://doi.org/10.1016/j.saa.2016.07.027
14713 | Fc1ccc(-c2nc3n(c2-c2ccncc2)CCS3)cc1 | C1COCCO1 | 328.5 | 412 | [7 empty] | 297.35628 | https://doi.org/10.1016/j.saa.2016.07.027
14714 | Fc1ccc(-c2nc3n(c2-c2ccncc2)CCS3)cc1 | Cc1ccccc1 | 333.5 | 412 | [7 empty] | 297.35628 | https://doi.org/10.1016/j.saa.2016.07.027
14715 | Fc1ccc(-c2nc3n(c2-c2ccncc2)CCS3)cc1 | Cc1ccc(C)cc1 | 332 | 411.5 | [7 empty] | 297.35628 | https://doi.org/10.1016/j.saa.2016.07.027
14716 | Fc1ccc(-c2nc3n(c2-c2ccncc2)CCS3)cc1 | ClC(Cl)Cl | 329 | 413.5 | [7 empty] | 297.35628 | https://doi.org/10.1016/j.saa.2016.07.027
14717 | Fc1ccc(-c2nc3n(c2-c2ccncc2)CCS3)cc1 | CCOC(C)=O | 319 | 414 | [7 empty] | 297.35628 | https://doi.org/10.1016/j.saa.2016.07.027
14718 | Fc1ccc(-c2nc3n(c2-c2ccncc2)CCS3)cc1 | C1CCOC1 | 328.5 | 414 | [7 empty] | 297.35628 | https://doi.org/10.1016/j.saa.2016.07.027
14719 | Fc1ccc(-c2nc3n(c2-c2ccncc2)CCS3)cc1 | ClCCl | 326 | 415 | [7 empty] | 297.35628 | https://doi.org/10.1016/j.saa.2016.07.027
14720 | Fc1ccc(-c2nc3n(c2-c2ccncc2)CCS3)cc1 | c1ccncc1 |  | 434 | [7 empty] | 297.35628 | https://doi.org/10.1016/j.saa.2016.07.027
14721 | Fc1ccc(-c2nc3n(c2-c2ccncc2)CCS3)cc1 | CC(C)=O |  | 418 | [7 empty] | 297.35628 | https://doi.org/10.1016/j.saa.2016.07.027
14722 | Fc1ccc(-c2nc3n(c2-c2ccncc2)CCS3)cc1 | CC#N | 319 | 420 | [7 empty] | 297.35628 | https://doi.org/10.1016/j.saa.2016.07.027
14723 | Fc1ccc(-c2nc3n(c2-c2ccncc2)CCS3)cc1 | CN(C)C=O | 326.5 | 426 | [7 empty] | 297.35628 | https://doi.org/10.1016/j.saa.2016.07.027
14724 | Fc1ccc(-c2nc3n(c2-c2ccncc2)CCS3)cc1 | CS(C)=O | 329 | 436 | [7 empty] | 297.35628 | https://doi.org/10.1016/j.saa.2016.07.027
14725 | Fc1ccc(-c2nc3n(c2-c2ccncc2)CCS3)cc1 | CC(C)(C)O | 329.5 | 420 | [7 empty] | 297.35628 | https://doi.org/10.1016/j.saa.2016.07.027
14726 | Fc1ccc(-c2nc3n(c2-c2ccncc2)CCS3)cc1 | CC(C)O | 328 | 436 | [7 empty] | 297.35628 | https://doi.org/10.1016/j.saa.2016.07.027
14727 | Fc1ccc(-c2nc3n(c2-c2ccncc2)CCS3)cc1 | CCO | 325 | 438 | [7 empty] | 297.35628 | https://doi.org/10.1016/j.saa.2016.07.027
14728 | Fc1ccc(-c2nc3n(c2-c2ccncc2)CCS3)cc1 | CO | 322.5 | 439 | [7 empty] | 297.35628 | https://doi.org/10.1016/j.saa.2016.07.027
14729 | Fc1ccc(-c2nc3n(c2-c2ccncc2)CCS3)cc1 | OCCO | 330 | 440.5 | [7 empty] | 297.35628 | https://doi.org/10.1016/j.saa.2016.07.027
14730 | Fc1ccc(-c2nc3n(c2-c2ccncc2)CCS3)cc1 | O | 322 | 415 | [7 empty] | 297.35628 | https://doi.org/10.1016/j.saa.2016.07.027
14731 | Fc1ccc(-c2nc3n(c2-c2ccncc2)CCS3)cc1 | CNC=O | 325.5 | 446 | [7 empty] | 297.35628 | https://doi.org/10.1016/j.saa.2016.07.027
14732 | c1ccc(-c2nc(-c3ccc(-c4cncc5ccccc45)cc3)[nH]c2-c2ccccc2)cc1 | C1CCOC1 | 333 | 442 |  |  | 4.550228353 |  |  |  |  | 423.51774 | https://doi.org/10.1016/j.dyepig.2013.11.002
14733 | COc1ccc(-n2c(-c3ccc(-c4cncc5ccccc45)cc3)nc(-c3ccccc3)c2-c2ccccc2)cc1 | C1CCOC1 | 328 | 432 |  |  | 4.45484486 |  |  |  |  | 529.64138 | https://doi.org/10.1016/j.dyepig.2013.11.002
14734 | c1ccc2c(-c3ccc(-c4nc5c6ccccc6c6ccccc6c5[nH]4)cc3)cncc2c1 | C1CCOC1 | 370 | 435 |  |  | 4.10720997 |  |  |  |  | 421.50186 | https://doi.org/10.1016/j.dyepig.2013.11.002
14735 | COc1ccc(-n2c(-c3ccc(-c4cncc5ccccc45)cc3)nc3c4ccccc4c4ccccc4c32)cc1 | C1CCOC1 | 365 | 429 |  |  | 4.509202522 |  |  |  |  | 527.6255 | https://doi.org/10.1016/j.dyepig.2013.11.002
14736 | c1ccc(-c2nc(-c3ccc(-c4cncc5ccccc45)cc3)[nH]c2-c2ccccc2)cc1 | c1ccc(-c2nc(-c3ccc(-c4cncc5ccccc45)cc3)[nH]c2-c2ccccc2)cc1 | 334 | 443 | [7 empty] | 423.51774 | https://doi.org/10.1016/j.dyepig.2013.11.002
14737 | COc1ccc(-n2c(-c3ccc(-c4cncc5ccccc45)cc3)nc(-c3ccccc3)c2-c2ccccc2)cc1 | COc1ccc(-n2c(-c3ccc(-c4cncc5ccccc45)cc3)nc(-c3ccccc3)c2-c2ccccc2)cc1 | 329 | 421 | [7 empty] | 529.64138 | https://doi.org/10.1016/j.dyepig.2013.11.002
14738 | c1ccc2c(-c3ccc(-c4nc5c6ccccc6c6ccccc6c5[nH]4)cc3)cncc2c1 | c1ccc2c(-c3ccc(-c4nc5c6ccccc6c6ccccc6c5[nH]4)cc3)cncc2c1 | 355 | 448 | [7 empty] | 421.50186 | https://doi.org/10.1016/j.dyepig.2013.11.002
14739 | COc1ccc(-n2c(-c3ccc(-c4cncc5ccccc45)cc3)nc3c4ccccc4c4ccccc4c32)cc1 | COc1ccc(-n2c(-c3ccc(-c4cncc5ccccc45)cc3)nc3c4ccccc4c4ccccc4c32)cc1 | 349 | 450 | [7 empty] | 527.6255 | https://doi.org/10.1016/j.dyepig.2013.11.002
14740 | c1ccc(N(c2ccccc2)c2ccc(-n3ccc4cc(-c5ccc(C6(c7ccccc7)c7ccccc7-c7ccccc76)cc5)ccc43)cc2)cc1 | ClCCl | 308 | 379 | [7 empty] | 676.86084 | https://doi.org/10.1016/j.dyepig.2016.09.051
14741 | c1ccc(-n2c3ccccc3c3cc(-n4ccc5cc(-c6ccc(C7(c8ccccc8)c8ccccc8-c8ccccc87)cc6)ccc54)ccc32)cc1 | ClCCl | 308 | 379 | [7 empty] | 674.84496 | https://doi.org/10.1016/j.dyepig.2016.09.051
14742 | c1ccc(N(c2ccccc2)c2ccc(-n3ccc4cc(-c5cccc6c5-c5ccccc5C6(c5ccccc5)c5ccccc5)ccc43)cc2)cc1 | ClCCl | 322 | 381 | [7 empty] | 676.86084 | https://doi.org/10.1016/j.dyepig.2016.09.051
14743 | c1ccc(-n2c3ccccc3c3cc(-n4ccc5cc(-c6cccc7c6-c6ccccc6C7(c6ccccc6)c6ccccc6)ccc54)ccc32)cc1 | ClCCl | 325 | 410 | [7 empty] | 674.84496 | https://doi.org/10.1016/j.dyepig.2016.09.051
14744 | c1ccc(N(c2ccccc2)c2ccc(-n3ccc4cc(-c5ccc6c(c5)C(c5ccccc5)(c5ccccc5)c5ccccc5-6)ccc43)cc2)cc1 | ClCCl | 322 | 380 | [7 empty] | 676.86084 | https://doi.org/10.1016/j.dyepig.2016.09.051
14745 | c1ccc(-n2c3ccccc3c3cc(-n4ccc5cc(-c6ccc7c(c6)C(c6ccccc6)(c6ccccc6)c6ccccc6-7)ccc54)ccc32)cc1 | ClCCl | 305 | 378 | [7 empty] | 674.84496 | https://doi.org/10.1016/j.dyepig.2016.09.051
14746 | O=P(c1ccccc1)(c1ccccc1)c1ccc(-c2cccc(-n3c4ccccc4c4ccccc43)c2)cc1 | O=P(c1ccccc1)(c1ccccc1)c1ccc(-c2cccc(-n3c4ccccc4c4ccccc43)c2)cc1 | 343 | 393 | [7 empty] | 519.58244 | https://doi.org/10.1016/j.dyepig.2018.02.005
14747 | O=P(c1ccccc1)(c1ccccc1)c1ccc(-c2ccc3c4ccccc4n(-c4ccccc4)c3c2)cc1 | O=P(c1ccccc1)(c1ccccc1)c1ccc(-c2ccc3c4ccccc4n(-c4ccccc4)c3c2)cc1 | 314 | 391 | [7 empty] | 519.58244 | https://doi.org/10.1016/j.dyepig.2018.02.005
14748 | O=P(c1ccccc1)(c1ccccc1)c1ccc(-c2ccc3c(c2)c2ccccc2n3-c2ccccc2)cc1 | O=P(c1ccccc1)(c1ccccc1)c1ccc(-c2ccc3c(c2)c2ccccc2n3-c2ccccc2)cc1 | 321 | 412 | [7 empty] | 519.58244 | https://doi.org/10.1016/j.dyepig.2018.02.005
14749 | CCCCN1C(=O)c2cc(Oc3ccc(C(C)(C)C)cc3)c3c4c(Oc5ccc(C(C)(C)C)cc5)cc5c(=O)[nH]/c(=C\c6ccc7ccccc7n6)c6cc(Oc7ccc(C(C)(C)C)cc7)c(c7c(Oc8ccc(C(C)(C)C)cc8)cc(c2c37)C1=O)c4c56 | ClCCl | 626 | 660 | 3.05 | 0.332 | [5 empty] | 1164.45162 | https://doi.org/10.1016/j.dyepig.2010.08.014
14750 | CCCCN1C(=O)c2cc(Oc3ccc(C(C)(C)C)cc3)c3c4c(Oc5ccc(C(C)(C)C)cc5)cc5c(=O)[nH]/c(=C\c6ccccn6)c6cc(Oc7ccc(C(C)(C)C)cc7)c(c7c(Oc8ccc(C(C)(C)C)cc8)cc(c2c37)C1=O)c4c56 | ClCCl | 615 | 652 | 4.05 | 0.421 | [5 empty] | 1114.39174 | https://doi.org/10.1016/j.dyepig.2010.08.014
14751 | CCCCN1C(=O)c2cc(Oc3ccc(C(C)(C)C)cc3)c3c4c(Oc5ccc(C(C)(C)C)cc5)cc5c(=O)n6c(c7cc(Oc8ccc(C(C)(C)C)cc8)c(c8c(Oc9ccc(C(C)(C)C)cc9)cc(c2c38)C1=O)c4c57)=Cc1ccc2ccccc2[n+]1[B-]6(F)F | ClCCl | 648 | 684 | 3.58 | 0.401 | [5 empty] | 1212.25068 | https://doi.org/10.1016/j.dyepig.2010.08.014
14752 | CCCCN1C(=O)c2cc(Oc3ccc(C(C)(C)C)cc3)c3c4c(Oc5ccc(C(C)(C)C)cc5)cc5c(=O)n6c(c7cc(Oc8ccc(C(C)(C)C)cc8)c(c8c(Oc9ccc(C(C)(C)C)cc9)cc(c2c38)C1=O)c4c57)=Cc1cccc[n+]1[B-]6(F)F | ClCCl | 624 | 657 | 4.51 | 0.5 | [5 empty] | 1162.1908 | https://doi.org/10.1016/j.dyepig.2010.08.014
14753 | CCCCN1C(=O)c2cc(Oc3ccc(C(C)(C)C)cc3)c3c4c(Oc5ccc(C(C)(C)C)cc5)cc5c6c(cc(Oc7ccc(C(C)(C)C)cc7)c(c7c(Oc8ccc(C(C)(C)C)cc8)cc(c2c37)C1=O)c64)C(=O)N(CCCC)C5=O | ClCCl | 576 | 607 | 6.85 | 0.802 | [5 empty] | 1095.38556 | https://doi.org/10.1016/j.dyepig.2010.08.014
14754 | CCCCN1C(=O)c2cc(Oc3ccc(C(C)(C)C)cc3)c3c4c(Oc5ccc(C(C)(C)C)cc5)cc5c(=O)[nH]/c(=C\c6ccc7ccccc7n6)c6cc(Oc7ccc(C(C)(C)C)cc7)c(c7c(Oc8ccc(C(C)(C)C)cc8)cc(c2c37)C1=O)c4c56 | Cc1ccccc1 |  |  | 2.56 | 0.313 | [5 empty] | 1164.45162 | https://doi.org/10.1016/j.dyepig.2010.08.014
14755 | CCCCN1C(=O)c2cc(Oc3ccc(C(C)(C)C)cc3)c3c4c(Oc5ccc(C(C)(C)C)cc5)cc5c(=O)[nH]/c(=C\c6ccccn6)c6cc(Oc7ccc(C(C)(C)C)cc7)c(c7c(Oc8ccc(C(C)(C)C)cc8)cc(c2c37)C1=O)c4c56 | Cc1ccccc1 |  |  | 3.57 | 0.408 | [5 empty] | 1114.39174 | https://doi.org/10.1016/j.dyepig.2010.08.014
14756 | CCCCN1C(=O)c2cc(Oc3ccc(C(C)(C)C)cc3)c3c4c(Oc5ccc(C(C)(C)C)cc5)cc5c(=O)n6c(c7cc(Oc8ccc(C(C)(C)C)cc8)c(c8c(Oc9ccc(C(C)(C)C)cc9)cc(c2c38)C1=O)c4c57)=Cc1ccc2ccccc2[n+]1[B-]6(F)F | Cc1ccccc1 |  |  | 3.27 | 0.381 | [5 empty] | 1212.25068 | https://doi.org/10.1016/j.dyepig.2010.08.014
14757 | CCCCN1C(=O)c2cc(Oc3ccc(C(C)(C)C)cc3)c3c4c(Oc5ccc(C(C)(C)C)cc5)cc5c(=O)n6c(c7cc(Oc8ccc(C(C)(C)C)cc8)c(c8c(Oc9ccc(C(C)(C)C)cc9)cc(c2c38)C1=O)c4c57)=Cc1cccc[n+]1[B-]6(F)F | Cc1ccccc1 |  |  | 4.1 | 0.451 | [5 empty] | 1162.1908 | https://doi.org/10.1016/j.dyepig.2010.08.014
14758 | CCCCN1C(=O)c2cc(Oc3ccc(C(C)(C)C)cc3)c3c4c(Oc5ccc(C(C)(C)C)cc5)cc5c6c(cc(Oc7ccc(C(C)(C)C)cc7)c(c7c(Oc8ccc(C(C)(C)C)cc8)cc(c2c37)C1=O)c64)C(=O)N(CCCC)C5=O | Cc1ccccc1 |  |  | 6.4 | 0.811 | [5 empty] | 1095.38556 | https://doi.org/10.1016/j.dyepig.2010.08.014
14759 | CCCCN1C(=O)c2cc(Oc3ccc(C(C)(C)C)cc3)c3c4c(Oc5ccc(C(C)(C)C)cc5)cc5c(=O)[nH]/c(=C\c6ccc7ccccc7n6)c6cc(Oc7ccc(C(C)(C)C)cc7)c(c7c(Oc8ccc(C(C)(C)C)cc8)cc(c2c37)C1=O)c4c56 | C1CCOC1 |  |  | 2.32 | 0.3 | [5 empty] | 1164.45162 | https://doi.org/10.1016/j.dyepig.2010.08.014
14760 | CCCCN1C(=O)c2cc(Oc3ccc(C(C)(C)C)cc3)c3c4c(Oc5ccc(C(C)(C)C)cc5)cc5c(=O)[nH]/c(=C\c6ccccn6)c6cc(Oc7ccc(C(C)(C)C)cc7)c(c7c(Oc8ccc(C(C)(C)C)cc8)cc(c2c37)C1=O)c4c56 | C1CCOC1 |  |  | 3.33 | 0.336 | [5 empty] | 1114.39174 | https://doi.org/10.1016/j.dyepig.2010.08.014
14761 | CCCCN1C(=O)c2cc(Oc3ccc(C(C)(C)C)cc3)c3c4c(Oc5ccc(C(C)(C)C)cc5)cc5c(=O)n6c(c7cc(Oc8ccc(C(C)(C)C)cc8)c(c8c(Oc9ccc(C(C)(C)C)cc9)cc(c2c38)C1=O)c4c57)=Cc1ccc2ccccc2[n+]1[B-]6(F)F | C1CCOC1 |  |  | 2.99 | 0.424 | [5 empty] | 1212.25068 | https://doi.org/10.1016/j.dyepig.2010.08.014
14762 | CCCCN1C(=O)c2cc(Oc3ccc(C(C)(C)C)cc3)c3c4c(Oc5ccc(C(C)(C)C)cc5)cc5c(=O)n6c(c7cc(Oc8ccc(C(C)(C)C)cc8)c(c8c(Oc9ccc(C(C)(C)C)cc9)cc(c2c38)C1=O)c4c57)=Cc1cccc[n+]1[B-]6(F)F | C1CCOC1 |  |  | 3.79 | 0.564 | [5 empty] | 1162.1908 | https://doi.org/10.1016/j.dyepig.2010.08.014
14763 | CCCCN1C(=O)c2cc(Oc3ccc(C(C)(C)C)cc3)c3c4c(Oc5ccc(C(C)(C)C)cc5)cc5c6c(cc(Oc7ccc(C(C)(C)C)cc7)c(c7c(Oc8ccc(C(C)(C)C)cc8)cc(c2c37)C1=O)c64)C(=O)N(CCCC)C5=O | C1CCOC1 |  |  | 6.97 | 0.82 | [5 empty] | 1095.38556 | https://doi.org/10.1016/j.dyepig.2010.08.014
14764 | CN(C)c1ccc(-c2cc[n+](C)cc2)s1 | CCO | 468 | 507 |  | 0.003 | [5 empty] | 219.3311 | https://doi.org/10.1016/j.cplett.2005.01.096
14765 | CN(C)c1ccc(-c2ccc(C#N)s2)s1 | CCO | 413 | 510 | 2.72 | 0.23 | [5 empty] | 234.3464 | https://doi.org/10.1016/j.cplett.2005.01.096
14766 | c1cc(-c2ccc3sc4ccccc4c3c2)cc(-c2cc(-c3cccc(-c4ccc5sc6ccccc6c5c4)c3)ncn2)c1 | ClCCl | 336 | 411 | [7 empty] | 596.77656 | https://doi.org/10.1016/j.orgel.2016.09.002
14767 | CC1=CC(/C=C/c2ccc(N(C)C)cc2)=[N+]2C1=C(c1ccc(I)cc1)c1c(C)cc(/C=C/c3ccc(N(C)C)cc3)n1[B-]2(F)F | CC#N | 701 | 768 | 2.2 | 0.19 | [5 empty] | 712.42784 | https://doi.org/10.1016/j.dyepig.2014.05.022
14768 | CC1=CC(/C=C/c2ccc([N+](C)(C)C)cc2)=[N+]2C1=C(c1ccc(I)cc1)c1c(C)cc(/C=C/c3ccc([N+](C)(C)C)cc3)n1[B-]2(F)F | CC#N | 618 | 630 | 5.1 | 0.69 | [5 empty] | 742.49748 | https://doi.org/10.1016/j.dyepig.2014.05.022
14769 | CC(=O)OC[C@H]1O[C@@H](OCC#Cc2ccc(C3=C4C(C)=CC(/C=C/c5ccc(N(C)C)cc5)=[N+]4[B-](F)(F)n4c(/C=C/c5ccc(N(C)C)cc5)cc(C)c43)cc2)[C@H](OC(C)=O)C(OC(C)=O)[C@@H]1OC(C)=O | CC#N | 701 | 769 | 2.4 | 0.2 | [5 empty] | 970.87158 | https://doi.org/10.1016/j.dyepig.2014.05.022
14770 | CC(=O)OC[C@H]1O[C@@H](OCC#Cc2ccc(C3=C4C(C)=CC(/C=C/c5ccc([N+](C)(C)C)cc5)=[N+]4[B-](F)(F)n4c(/C=C/c5ccc([N+](C)(C)C)cc5)cc(C)c43)cc2)[C@H](OC(C)=O)C(OC(C)=O)[C@@H]1OC(C)=O | CC#N | 618 | 629 | 5.4 | 0.72 | [5 empty] | 1000.94122 | https://doi.org/10.1016/j.dyepig.2014.05.022
14771 | CC1=CC(/C=C/c2ccc(N(C)C)cc2)=[N+]2C1=C(c1ccc(C#CCO[C@@H]3O[C@H](CO)[C@@H](O)C(O)[C@H]3O)cc1)c1c(C)cc(/C=C/c3ccc(N(C)C)cc3)n1[B-]2(F)F | CC#N | 701 | 770 | 2.3 | 0.2 | [5 empty] | 802.72406 | https://doi.org/10.1016/j.dyepig.2014.05.022
14772 | CC1=CC(/C=C/c2ccc([N+](C)(C)C)cc2)=[N+]2C1=C(c1ccc(C#CCO[C@@H]3O[C@H](CO)[C@@H](O)C(O)[C@H]3O)cc1)c1c(C)cc(/C=C/c3ccc([N+](C)(C)C)cc3)n1[B-]2(F)F | CC#N | 618 | 629 | 5.3 | 0.71 | [5 empty] | 832.7937 | https://doi.org/10.1016/j.dyepig.2014.05.022
14773 | COc1cc(/C=C/c2ccccn2)c(OC)cc1C=O | Cc1ccccc1 |  | 444 |  | 0.16 | [5 empty] | 269.2991 | https://doi.org/10.1016/j.molstruc.2015.03.036
14774 | COc1cc(/C=C/c2ccccn2)c(OC)cc1C=O | C1CCOC1 |  | 446 |  | 0.19 | [5 empty] | 269.2991 | https://doi.org/10.1016/j.molstruc.2015.03.036
14775 | COc1cc(/C=C/c2ccccn2)c(OC)cc1C=O | ClCCl |  | 455 |  | 0.36 | [5 empty] | 269.2991 | https://doi.org/10.1016/j.molstruc.2015.03.036
14776 | COc1cc(/C=C/c2ccccn2)c(OC)cc1C=O | CN(C)C=O |  | 456 |  | 0.21 | [5 empty] | 269.2991 | https://doi.org/10.1016/j.molstruc.2015.03.036
14777 | COc1cc(/C=C/c2ccccn2)c(OC)cc1C=O | CC#N |  | 458 |  | 0.24 | [5 empty] | 269.2991 | https://doi.org/10.1016/j.molstruc.2015.03.036
14778 | COc1cc(/C=C/c2ccncc2)c(OC)cc1C=O | Cc1ccccc1 |  | 446 |  | 0.09 | [5 empty] | 269.2991 | https://doi.org/10.1016/j.molstruc.2015.03.036
14779 | COc1cc(/C=C/c2ccncc2)c(OC)cc1C=O | C1CCOC1 |  | 448 |  | 0.11 | [5 empty] | 269.2991 | https://doi.org/10.1016/j.molstruc.2015.03.036
14780 | COc1cc(/C=C/c2ccncc2)c(OC)cc1C=O | ClCCl |  | 460 |  | 0.26 | [5 empty] | 269.2991 | https://doi.org/10.1016/j.molstruc.2015.03.036
14781 | COc1cc(/C=C/c2ccncc2)c(OC)cc1C=O | CN(C)C=O |  | 463 |  | 0.15 | [5 empty] | 269.2991 | https://doi.org/10.1016/j.molstruc.2015.03.036
14782 | COc1cc(/C=C/c2ccncc2)c(OC)cc1C=O | CC#N |  | 465 |  | 0.17 | [5 empty] | 269.2991 | https://doi.org/10.1016/j.molstruc.2015.03.036
14783 | CC[n+]1ccc(/C=C/c2cc(OC)c(C=O)cc2OC)cc1 | Cc1ccccc1 |  | 554 |  | 0.08 | [5 empty] | 298.3608 | https://doi.org/10.1016/j.molstruc.2015.03.036
14784 | CC[n+]1ccc(/C=C/c2cc(OC)c(C=O)cc2OC)cc1 | C1CCOC1 |  | 557 |  | 0.1 | [5 empty] | 298.3608 | https://doi.org/10.1016/j.molstruc.2015.03.036
14785 | CC[n+]1ccc(/C=C/c2cc(OC)c(C=O)cc2OC)cc1 | ClCCl |  | 561 |  | 0.25 | [5 empty] | 298.3608 | https://doi.org/10.1016/j.molstruc.2015.03.036
14786 | CC[n+]1ccc(/C=C/c2cc(OC)c(C=O)cc2OC)cc1 | CN(C)C=O |  | 565 |  | 0.12 | [5 empty] | 298.3608 | https://doi.org/10.1016/j.molstruc.2015.03.036
14787 | CC[n+]1ccc(/C=C/c2cc(OC)c(C=O)cc2OC)cc1 | CC#N |  | 566 |  | 0.06 | [5 empty] | 298.3608 | https://doi.org/10.1016/j.molstruc.2015.03.036
14788 | CC[n+]1ccc(/C=C/c2cc(OC)c(C=O)cc2OC)cc1 | O |  | 558 |  | 0.01 | [5 empty] | 298.3608 | https://doi.org/10.1016/j.molstruc.2015.03.036
14789 | c1ccc(-c2c3ccccc3c(-c3ccc(-c4cccnc4)cc3)c3ccccc23)cc1 | ClCCl |  | 417 | [7 empty] | 407.51474 | https://doi.org/10.1016/j.orgel.2016.04.009
14790 | c1cncc(-c2ccc(-c3c4ccccc4c(-c4ccc(-c5cccnc5)cc4)c4ccccc34)cc2)c1 | ClCCl |  | 426 | [7 empty] | 484.60056 | https://doi.org/10.1016/j.orgel.2016.04.009
14791 | c1cncc(-c2ccc(-c3c4ccccc4c(-c4ccc(-c5cccnc5)cc4)c4cc(-c5cccnc5)ccc34)cc2)c1 | ClCCl |  | 434 | [7 empty] | 561.68638 | https://doi.org/10.1016/j.orgel.2016.04.009
14792 | c1cncc(-c2ccc(-c3c4ccc(-c5cccnc5)cc4c(-c4ccc(-c5cccnc5)cc4)c4ccc(-c5cccnc5)cc34)cc2)c1 | ClCCl |  | 443 | [7 empty] | 638.7722 | https://doi.org/10.1016/j.orgel.2016.04.009
14793 | c1ccc(-c2c3ccccc3c(-c3ccc(-c4cccnc4)cc3)c3ccccc23)cc1 | c1ccc(-c2c3ccccc3c(-c3ccc(-c4cccnc4)cc3)c3ccccc23)cc1 |  | 429 | [7 empty] | 407.51474 | https://doi.org/10.1016/j.orgel.2016.04.009
14794 | c1cncc(-c2ccc(-c3c4ccccc4c(-c4ccc(-c5cccnc5)cc4)c4ccccc34)cc2)c1 | c1cncc(-c2ccc(-c3c4ccccc4c(-c4ccc(-c5cccnc5)cc4)c4ccccc34)cc2)c1 |  | 431 | [7 empty] | 484.60056 | https://doi.org/10.1016/j.orgel.2016.04.009
14795 | c1cncc(-c2ccc(-c3c4ccccc4c(-c4ccc(-c5cccnc5)cc4)c4cc(-c5cccnc5)ccc34)cc2)c1 | c1cncc(-c2ccc(-c3c4ccccc4c(-c4ccc(-c5cccnc5)cc4)c4cc(-c5cccnc5)ccc34)cc2)c1 |  | 453 | [7 empty] | 561.68638 | https://doi.org/10.1016/j.orgel.2016.04.009
14796 | c1cncc(-c2ccc(-c3c4ccc(-c5cccnc5)cc4c(-c4ccc(-c5cccnc5)cc4)c4ccc(-c5cccnc5)cc34)cc2)c1 | c1cncc(-c2ccc(-c3c4ccc(-c5cccnc5)cc4c(-c4ccc(-c5cccnc5)cc4)c4ccc(-c5cccnc5)cc34)cc2)c1 |  | 466 | [7 empty] | 638.7722 | https://doi.org/10.1016/j.orgel.2016.04.009
14797 | CCCCCCc1ccsc1-c1ccc(-c2sc(C(=O)O)cc2CCCCCC)s1 | CCCCCC | 357 | 458 |  | 0.032 | 4.318063335 |  |  |  |  | 460.72508 | https://doi.org/10.1016/j.jlumin.2015.12.050
14798 | CCCCCCc1ccsc1-c1ccc(-c2sc(C(=O)O)cc2CCCCCC)s1 | ClCCl | 364 | 479 |  | 0.023 | 4.397940009 |  |  |  |  | 460.72508 | https://doi.org/10.1016/j.jlumin.2015.12.050
14799 | CCCCCCc1ccsc1-c1ccc(-c2sc(C(=O)O)cc2CCCCCC)s1 | CC(C)=O | 361 | 468 |  | 0.026 | 4.369215857 |  |  |  |  | 460.72508 | https://doi.org/10.1016/j.jlumin.2015.12.050
14800 | CCCCCCc1ccsc1-c1ccc(-c2sc(C(=O)O)cc2CCCCCC)s1 | CCO | 352 | 451 |  | 0.023 | 4.290034611 |  |  |  |  | 460.72508 | https://doi.org/10.1016/j.jlumin.2015.12.050
14801 | CCCCCCc1ccsc1-c1ccc(-c2sc(C(=O)O)cc2CCCCCC)s1 | CO | 352 | 451 |  | 0.026 | 4.292256071 |  |  |  |  | 460.72508 | https://doi.org/10.1016/j.jlumin.2015.12.050
14802 | CCCCCCc1ccsc1-c1ccc(-c2sc(C(=O)O)cc2CCCCCC)s1 | O | 365 | 490 |  | 0.001 | 4.130333768 |  |  |  |  | 460.72508 | https://doi.org/10.1016/j.jlumin.2015.12.050
14803 | Cc1cc(C)c(-c2c3ccccc3c3ccc4cc5c(-c6c(C)cc(C)cc6C)c6ccccc6c6ccc7cc2c3c4c7c56)c(C)c1 | ClCCl | 607 | 617 | 11.48 | 0.17 | [5 empty] | 612.81384 | https://doi.org/10.1016/j.cclet.2017.10.035
14804 | Cc1ccc(-c2c3nc(c(-c4ccc(C)cc4)c4ccc([nH]4)c(-c4ccc(OC(=O)C(C)c5ccccc5)cc4)c4nc(c(-c5ccc(C)cc5)c5ccc2[nH]5)C=C4)C=C3)cc1 | ClCCl | 648 | 653 |  | 0.1229 | 3.88 |  |  |  |  | 804.99136 | https://doi.org/10.1016/j.dyepig.2015.01.011
14805 | Cc1ccc(-c2c3nc(c(-c4ccc(C)cc4)c4ccc([nH]4)c(-c4ccc(OC(=O)C(C)c5ccc(CC(C)C)cc5)cc4)c4nc(c(-c5ccc(C)cc5)c5ccc2[nH]5)C=C4)C=C3)cc1 | ClCCl | 649 | 652 |  | 0.12 | 3.5 |  |  |  |  | 861.09888 | https://doi.org/10.1016/j.dyepig.2015.01.011
14806 | Cc1ccc(-c2c3nc(c(-c4ccc(C)cc4)c4ccc([nH]4)c(-c4ccc(OC(=O)C(C)c5ccc(Oc6ccccc6)cc5)cc4)c4nc(c(-c5ccc(C)cc5)c5ccc2[nH]5)C=C4)C=C3)cc1 | ClCCl | 648 | 653 |  | 0.1278 | 3.54 |  |  |  |  | 897.08812 | https://doi.org/10.1016/j.dyepig.2015.01.011
14807 | Cc1ccc(-c2c3nc(c(-c4ccc(C)cc4)c4ccc([nH]4)c(-c4ccc(OC(=O)C(C)c5ccc(-c6ccccc6)c(F)c5)cc4)c4nc(c(-c5ccc(C)cc5)c5ccc2[nH]5)C=C4)C=C3)cc1 | ClCCl | 649 | 653 |  | 0.1308 | 3.69 |  |  |  |  | 899.07918 | https://doi.org/10.1016/j.dyepig.2015.01.011
14808 | Cc1ccc(-c2c3nc(c(-c4ccc(C)cc4)c4ccc([nH]4)c(-c4ccc(OC(=O)C(C)c5cccc(C(=O)c6ccccc6)c5)cc4)c4nc(c(-c5ccc(C)cc5)c5ccc2[nH]5)C=C4)C=C3)cc1 | ClCCl | 649 | 652 |  | 0.1203 | 3.44 |  |  |  |  | 909.09912 | https://doi.org/10.1016/j.dyepig.2015.01.011
14809 | COc1ccc2cc(C(C)C(=O)Oc3ccc(-c4c5nc(c(-c6ccc(C)cc6)c6ccc([nH]6)c(-c6ccc(C)cc6)c6nc(c(-c7ccc(C)cc7)c7ccc4[nH]7)C=C6)C=C5)cc3)ccc2c1 | ClCCl | 648 | 654 |  | 0.1156 | 3.71 |  |  |  |  | 885.07712 | https://doi.org/10.1016/j.dyepig.2015.01.011
14810 | CC1(C)C(/C=C/C2=C(Cl)/C(=C/C=C3/N(Cc4ccc(C(=O)O)cc4)c4ccccc4C3(C)C)CCC2)=[N+](Cc2ccc(C(=O)O)cc2)c2ccccc21 | CO | 786 | 814 |  |  | 5.397940009 |  |  |  |  | 724.31836 | https://doi.org/10.1016/j.jphotochem.2005.11.004
14811 | CC1(C)C(/C=C/C2=C(Cl)/C(=C/C=C3/N(CCCCCC(=O)O)c4ccccc4C3(C)C)CCC2)=[N+](CCCCCC(=O)O)c2ccccc21 | CO | 782 | 808 |  |  | 5.361727836 |  |  |  |  | 684.33788 | https://doi.org/10.1016/j.jphotochem.2005.11.004
14812 | Cc1ccc(CN2/C(=C/C=C3\CCCC(/C=C/C4=[N+](Cc5ccc(C)cc5)c5ccccc5C4(C)C)=C3Cl)C(C)(C)c3ccccc32)cc1 | CO | 785 | 813 |  |  | 5.342422681 |  |  |  |  | 664.35412 | https://doi.org/10.1016/j.jphotochem.2005.11.004
14813 | CC1(C)C(/C=C/C2=C(Cl)/C(=C/C=C3/N(Cc4ccc(F)cc4)c4ccccc4C3(C)C)CCC2)=[N+](Cc2ccc(F)cc2)c2ccccc21 | CO | 784 | 809 |  |  | 5.342422681 |  |  |  |  | 672.28048 | https://doi.org/10.1016/j.jphotochem.2005.11.004
14814 | CC1(C)C(/C=C/C2=C(Cl)/C(=C/C=C3/N(Cc4ccc([N+](=O)[O-])cc4)c4ccccc4C3(C)C)CCC2)=[N+](Cc2ccc([N+](=O)[O-])cc2)c2ccccc21 | CO | 785 | 807 |  |  | 5.342422681 |  |  |  |  | 726.29448 | https://doi.org/10.1016/j.jphotochem.2005.11.004
14815 | CC1(C)C(/C=C/C2=C(Cl)/C(=C/C=C3/N(Cc4ccccc4)c4ccccc4C3(C)C)CCC2)=[N+](Cc2ccccc2)c2ccccc21 | CO | 784 | 813 |  |  | 5.361727836 |  |  |  |  | 636.30036 | https://doi.org/10.1016/j.jphotochem.2005.11.004
14816 | CC1(C)C(/C=C/C2=C(Cl)/C(=C/C=C3/N(Cc4ccc(C(=O)O)cc4)c4ccccc4C3(C)C)CCC2)=[N+](Cc2ccc(C(=O)O)cc2)c2ccccc21 | CCO |  |  |  | 0.1097 | [5 empty] | 724.31836 | https://doi.org/10.1016/j.jphotochem.2005.11.004
14817 | CC1(C)C(/C=C/C2=C(Cl)/C(=C/C=C3/N(CCCCCC(=O)O)c4ccccc4C3(C)C)CCC2)=[N+](CCCCCC(=O)O)c2ccccc21 | CCO |  |  |  | 0.1188 | [5 empty] | 684.33788 | https://doi.org/10.1016/j.jphotochem.2005.11.004
14818 | Cc1ccc(CN2/C(=C/C=C3\CCCC(/C=C/C4=[N+](Cc5ccc(C)cc5)c5ccccc5C4(C)C)=C3Cl)C(C)(C)c3ccccc32)cc1 | CCO |  |  |  | 0.1315 | [5 empty] | 664.35412 | https://doi.org/10.1016/j.jphotochem.2005.11.004
14819 | CC1(C)C(/C=C/C2=C(Cl)/C(=C/C=C3/N(Cc4ccc(F)cc4)c4ccccc4C3(C)C)CCC2)=[N+](Cc2ccc(F)cc2)c2ccccc21 | CCO |  |  |  | 0.1484 | [5 empty] | 672.28048 | https://doi.org/10.1016/j.jphotochem.2005.11.004
14820 | CC1(C)C(/C=C/C2=C(Cl)/C(=C/C=C3/N(Cc4ccc([N+](=O)[O-])cc4)c4ccccc4C3(C)C)CCC2)=[N+](Cc2ccc([N+](=O)[O-])cc2)c2ccccc21 | CCO |  |  |  | 0.1009 | [5 empty] | 726.29448 | https://doi.org/10.1016/j.jphotochem.2005.11.004
14821 | CC1(C)C(/C=C/C2=C(Cl)/C(=C/C=C3/N(Cc4ccccc4)c4ccccc4C3(C)C)CCC2)=[N+](Cc2ccccc2)c2ccccc21 | CCO |  |  |  | 0.1168 | [5 empty] | 636.30036 | https://doi.org/10.1016/j.jphotochem.2005.11.004
14822 | O=c1oc2ccccc2c(O)c1C(CC(O)c1ccc(-c2ccc(Br)cc2)cc1)c1ccccc1 | CCO |  | 392 |  | 0.058 | [5 empty] | 527.41262 | https://doi.org/10.1016/j.chemosphere.2005.04.095
14823 | O=c1oc2ccccc2c(O)c1C(CC(O)c1ccc(-c2ccc(Br)cc2)cc1)c1ccccc1 | CO |  | 394 |  | 0.034 | [5 empty] | 527.41262 | https://doi.org/10.1016/j.chemosphere.2005.04.095
14824 | O=c1oc2ccccc2c(O)c1C(CC(O)c1ccc(-c2ccc(Br)cc2)cc1)c1ccccc1 | O |  | 397 |  | 0.017 | [5 empty] | 527.41262 | https://doi.org/10.1016/j.chemosphere.2005.04.095
14825 | O=c1oc2ccccc2c(O)c1C(CC(O)c1ccc(-c2ccc(Br)cc2)cc1)c1ccccc1 | CC#N |  | 403 |  | 0.06 | [5 empty] | 527.41262 | https://doi.org/10.1016/j.chemosphere.2005.04.095
14826 | COc1ccc(-c2cc3c(ccc4sccc43)s2)cc1 | ClCCl | 333 | 379 |  | 0.55 | 4.477121255 |  |  |  |  | 296.41328 | https://doi.org/10.1016/j.tet.2007.12.029
14827 | c1ccc2c(-c3cc4c(ccc5sccc54)s3)cccc2c1 | ClCCl | 307 | 405 |  | 0.17 | 4.380211242 |  |  |  |  | 316.44728 | https://doi.org/10.1016/j.tet.2007.12.029
14828 | N#Cc1ccc(-c2cc3c(ccc4sccc43)s2)cc1 | ClCCl | 346 | 413 |  | 0.22 | 4.505149978 |  |  |  |  | 291.39746 | https://doi.org/10.1016/j.tet.2007.12.029
14829 | c1ccc2c(-c3cc4c(ccc5sc(-c6cccc7ccccc67)cc54)s3)cccc2c1 | ClCCl | 333 | 423 |  | 0.25 | 4.431363764 |  |  |  |  | 442.60492 | https://doi.org/10.1016/j.tet.2007.12.029
14830 | CC(=O)c1ccc(-c2cc3c(ccc4sccc43)s2)cc1 | ClCCl | 350 | 430 |  | 0.12 | 4.505149978 |  |  |  |  | 308.42428 | https://doi.org/10.1016/j.tet.2007.12.029
14831 | COc1ccc(-c2cc3c(ccc4sc(/C=C/c5cccs5)cc43)s2)cc1 | ClCCl | 376 | 445 |  | 0.28 | 4.681241237 |  |  |  |  | 404.57704 | https://doi.org/10.1016/j.tet.2007.12.029
14832 | COc1ccc(-c2cc3c(ccc4sc5ccc6sccc6c5c43)s2)cc1 | ClCCl | 357 | 409 |  | 0.12 | 4.612783857 |  |  |  |  | 402.56116 | https://doi.org/10.1016/j.tet.2007.12.029
14833 | COc1ccc(-c2cc3c(ccc4sc5ccc6sc(-c7ccc(C#N)cc7)cc6c5c43)s2)cc1 | ClCCl | 383 | 469 |  | 0.09 | 4.633468456 |  |  |  |  | 503.66898 | https://doi.org/10.1016/j.tet.2007.12.029
14834 | COc1ccc(-c2cc3c(ccc4sc5ccc6sc(-c7ccc(C(C)=O)cc7)cc6c5c43)s2)cc1 | ClCCl | 380 | 477 |  | 0.07 | 4.69019608 |  |  |  |  | 520.6958 | https://doi.org/10.1016/j.tet.2007.12.029
14835 | C(=C/c1ccc(-c2cccc3ccccc23)s1)\c1cccs1 | ClCCl | 370 | 453 |  | 0.25 | 4.579783597 |  |  |  |  | 318.46316 | https://doi.org/10.1016/j.tet.2007.12.029
14836 | C(=C/c1ccc(-c2cccc3ccccc23)s1)\c1ccc(-c2cccc3ccccc23)s1 | ClCCl | 388 | 475 |  | 0.19 | 4.62324929 |  |  |  |  | 444.6208 | https://doi.org/10.1016/j.tet.2007.12.029
14837 | c1ccc(-c2nc3ccccc3nc2-c2cc(-c3nc4ccccc4nc3-c3ccccc3)cc(-n3c4ccccc4c4ccccc43)c2)cc1 | Cc1ccccc1 | 340 | 440 |  | 0.27 | [5 empty] | 651.77126 | https://doi.org/10.1016/j.tetlet.2011.10.074
14838 | CC(C)(C)c1ccc(-c2nc3ccccc3nc2-c2cc(-c3nc4ccccc4nc3-c3ccc(C(C)(C)C)cc3)cc(-n3c4ccccc4c4ccccc43)c2)cc1 | Cc1ccccc1 | 344 | 437 |  | 0.35 | [5 empty] | 763.9863 | https://doi.org/10.1016/j.tetlet.2011.10.074
14839 | c1ccc(-c2nc3ccccc3nc2-c2cc(-n3c4ccccc4c4ccccc43)cc(-n3c4ccccc4c4ccccc43)c2)cc1 | Cc1ccccc1 | 335 | 446 |  | 0.19 | [5 empty] | 612.73432 | https://doi.org/10.1016/j.tetlet.2011.10.074
14840 | c1ccc(-c2nc3ccccc3nc2-c2ccc(-n3c4ccccc4c4ccccc43)cc2)cc1 | Cc1ccccc1 | 345 | 434 |  | 0.32 | [5 empty] | 447.53974 | https://doi.org/10.1016/j.tetlet.2011.10.074
14841 | c1ccc(-c2nc3ccccc3nc2-c2cc(-c3nc4ccccc4nc3-c3ccccc3)cc(-n3c4ccccc4c4ccccc43)c2)cc1 | c1ccc(-c2nc3ccccc3nc2-c2cc(-c3nc4ccccc4nc3-c3ccccc3)cc(-n3c4ccccc4c4ccccc43)c2)cc1 |  | 446 | [7 empty] | 651.77126 | https://doi.org/10.1016/j.tetlet.2011.10.074
14842 | CC(C)(C)c1ccc(-c2nc3ccccc3nc2-c2cc(-c3nc4ccccc4nc3-c3ccc(C(C)(C)C)cc3)cc(-n3c4ccccc4c4ccccc43)c2)cc1 | CC(C)(C)c1ccc(-c2nc3ccccc3nc2-c2cc(-c3nc4ccccc4nc3-c3ccc(C(C)(C)C)cc3)cc(-n3c4ccccc4c4ccccc43)c2)cc1 |  | 451 | [7 empty] | 763.9863 | https://doi.org/10.1016/j.tetlet.2011.10.074
14843 | c1ccc(-c2nc3ccccc3nc2-c2cc(-n3c4ccccc4c4ccccc43)cc(-n3c4ccccc4c4ccccc43)c2)cc1 | c1ccc(-c2nc3ccccc3nc2-c2cc(-n3c4ccccc4c4ccccc43)cc(-n3c4ccccc4c4ccccc43)c2)cc1 |  | 443 | [7 empty] | 612.73432 | https://doi.org/10.1016/j.tetlet.2011.10.074
14844 | c1ccc(-c2nc3ccccc3nc2-c2ccc(-n3c4ccccc4c4ccccc43)cc2)cc1 | c1ccc(-c2nc3ccccc3nc2-c2ccc(-n3c4ccccc4c4ccccc43)cc2)cc1 |  | 427 | [7 empty] | 447.53974 | https://doi.org/10.1016/j.tetlet.2011.10.074
14845 | CC1(C)CC(=O)c2ccccc2N1 | CC#N | 372 | 439 | [7 empty] | 175.23022 | https://doi.org/10.1016/j.jfluchem.2015.07.006
14846 | CC1(C)CC(=O)c2ccc(F)cc2N1 | CC#N | 356 | 421 | [7 empty] | 193.22028 | https://doi.org/10.1016/j.jfluchem.2015.07.006
14847 | CC1(C)CC(=O)c2cc(F)c(F)cc2N1 | CC#N | 369 | 435 | [7 empty] | 211.21034 | https://doi.org/10.1016/j.jfluchem.2015.07.006
14848 | CC1(C)CC(=O)c2cc(F)cc(F)c2N1 | CC#N | 377 | 455 | [7 empty] | 211.21034 | https://doi.org/10.1016/j.jfluchem.2015.07.006
14849 | CC1(C)CC(=O)c2c(F)c(F)cc(F)c2N1 | CC#N | 374 | 459 | [7 empty] | 229.2004 | https://doi.org/10.1016/j.jfluchem.2015.07.006
14850 | CC1(C)CC(=O)c2c(F)c(F)c(F)c(F)c2N1 | CC#N | 360 | 449 | [7 empty] | 247.19046 | https://doi.org/10.1016/j.jfluchem.2015.07.006
14851 | CC1(C)CC(=O)c2c(F)c(C(F)(F)F)c(F)c(F)c2N1 | CC#N | 361 | 419 | [7 empty] | 297.19746 | https://doi.org/10.1016/j.jfluchem.2015.07.006
14852 | CC(C)=CC(=O)c1cc2c(cc1F)NC(C)(C)CC2=O | CC#N | 356 | 422 | [7 empty] | 275.32192 | https://doi.org/10.1016/j.jfluchem.2015.07.006
14853 | CC(=O)c1cc2c(cc1F)NC(C)(C)CC2=O | CC#N | 352 | 417 | [7 empty] | 235.25716 | https://doi.org/10.1016/j.jfluchem.2015.07.006
14854 | CC1(C)CC(=O)c2ccccc2N1 | CCO | 383 | 483 | [7 empty] | 175.23022 | https://doi.org/10.1016/j.jfluchem.2015.07.006
14855 | CC1(C)CC(=O)c2ccc(F)cc2N1 | CCO | 368 | 461 | [7 empty] | 193.22028 | https://doi.org/10.1016/j.jfluchem.2015.07.006
14856 | CC1(C)CC(=O)c2cc(F)c(F)cc2N1 | CCO | 381 | 472 | [7 empty] | 211.21034 | https://doi.org/10.1016/j.jfluchem.2015.07.006
14857 | CC1(C)CC(=O)c2cc(F)cc(F)c2N1 | CCO | 386 | 492 | [7 empty] | 211.21034 | https://doi.org/10.1016/j.jfluchem.2015.07.006
14858 | CC1(C)CC(=O)c2c(F)c(F)cc(F)c2N1 | CCO | 384 | 499 | [7 empty] | 229.2004 | https://doi.org/10.1016/j.jfluchem.2015.07.006
14859 | CC1(C)CC(=O)c2c(F)c(F)c(F)c(F)c2N1 | CCO | 368 | 479 | [7 empty] | 247.19046 | https://doi.org/10.1016/j.jfluchem.2015.07.006
14860 | CC1(C)CC(=O)c2c(F)c(C(F)(F)F)c(F)c(F)c2N1 | CCO | 347 | 453 | [7 empty] | 297.19746 | https://doi.org/10.1016/j.jfluchem.2015.07.006
14861 | CC(C)=CC(=O)c1cc2c(cc1F)NC(C)(C)CC2=O | CCO | 374 | 459 | [7 empty] | 275.32192 | https://doi.org/10.1016/j.jfluchem.2015.07.006
14862 | CC(=O)c1cc2c(cc1F)NC(C)(C)CC2=O | CCO | 355 | 457 | [7 empty] | 235.25716 | https://doi.org/10.1016/j.jfluchem.2015.07.006
14863 | CCOC(=O)c1sc(-c2ccc(-c3cc(-c4ccc(C(C)(C)C)cc4)c(C(=O)OCC)s3)s2)cc1-c1ccc(C(C)(C)C)cc1 | ClCCl | 397 | 453 |  | 0.15 | 4.593286067 |  |  |  |  | 656.9296 | https://doi.org/10.1016/j.dyepig.2017.11.038
14864 | CCOC(=O)c1sc(-c2ccc(-c3cc(-c4cccs4)c(C(=O)OCC)s3)s2)cc1-c1cccs1 | ClCCl | 398 | 455 |  | 0.18 | 4.544068044 |  |  |  |  | 556.7708 | https://doi.org/10.1016/j.dyepig.2017.11.038
14865 | CCOC(=O)c1sc(-c2ccc(-c3cc(C4CC4)c(C(=O)OCC)s3)s2)cc1C1CC1 | ClCCl | 395 | 448 |  | 0.21 | 4.549003262 |  |  |  |  | 472.64856 | https://doi.org/10.1016/j.dyepig.2017.11.038
14866 | CC(C)(C)c1ccc(-c2cc(-c3ccc(-c4cc(-c5ccc(C(C)(C)C)cc5)c(C#N)s4)s3)sc2C#N)cc1 | ClCCl | 392 | 443 |  | 0.17 | 4.541579244 |  |  |  |  | 562.8242 | https://doi.org/10.1016/j.dyepig.2017.11.038
14867 | CC(C)(C)c1ccc(-c2cc(-c3ccc(-c4cc(-c5ccc(C(C)(C)C)cc5)c(C(=O)N5CCOCC5)s4)s3)sc2C(=O)N2CCOCC2)cc1 | ClCCl | 377 | 464 |  | 0.26 | 4.509202522 |  |  |  |  | 739.03524 | https://doi.org/10.1016/j.dyepig.2017.11.038
14868 | O=C(c1sc(-c2ccc(-c3cc(-c4cccs4)c(C(=O)N4CCOCC4)s3)s2)cc1-c1cccs1)N1CCOCC1 | ClCCl | 379 | 465 |  | 0.14 | 4.471291711 |  |  |  |  | 638.87644 | https://doi.org/10.1016/j.dyepig.2017.11.038
14869 | CC(C)(C)c1ccc(-c2cc(-c3ccc(-c4cc(-c5ccc(C(C)(C)C)cc5)c(C(=O)N5CCCCC5)s4)s3)sc2C(=O)N2CCCCC2)cc1 | ClCCl | 378 | 461 |  | 0.25 | 4.505149978 |  |  |  |  | 735.091 | https://doi.org/10.1016/j.dyepig.2017.11.038
14870 | CC(C)(C)c1ccc(-c2cc(-c3ccc(-c4cc(-c5ccc(C(C)(C)C)cc5)c(C(=O)N5CCCC5)s4)s3)sc2C(=O)N2CCCC2)cc1 | ClCCl | 378 | 461 |  | 0.25 | 4.488550717 |  |  |  |  | 707.03724 | https://doi.org/10.1016/j.dyepig.2017.11.038
14871 | CC(C)(C)c1ccc(-c2cc(-c3ccc(-c4cc(-c5ccc(C(C)(C)C)cc5)c(C(=O)NCc5ccccc5)s4)s3)sc2C(=O)NCc2ccccc2)cc1 | ClCCl | 394 | 449 |  | 0.33 | 4.550228353 |  |  |  |  | 779.10324 | https://doi.org/10.1016/j.dyepig.2017.11.038
14872 | O=C(NCc1ccccc1)c1sc(-c2ccc(-c3cc(C4CC4)c(C(=O)NCc4ccccc4)s3)s2)cc1C1CC1 | ClCCl | 393 | 448 |  | 0.21 | 4.579783597 |  |  |  |  | 594.8222 | https://doi.org/10.1016/j.dyepig.2017.11.038
14873 | CC(C)(C)c1ccc(-c2cc(-c3ccc(-c4cc(-c5ccc(C(C)(C)C)cc5)c(C(=O)NCc5cccs5)s4)s3)sc2C(=O)NCc2cccs2)cc1 | ClCCl | 394 | 450 |  | 0.33 | 4.544068044 |  |  |  |  | 791.15948 | https://doi.org/10.1016/j.dyepig.2017.11.038
14874 | COc1ccc(CCNC(=O)c2sc(-c3ccc(-c4cc(-c5ccc(C(C)(C)C)cc5)c(C(=O)NCCc5ccc(OC)c(OC)c5)s4)s3)cc2-c2ccc(C(C)(C)C)cc2)cc1OC | ClCCl | 392 | 449 |  | 0.27 | 4.51054501 |  |  |  |  | 927.26052 | https://doi.org/10.1016/j.dyepig.2017.11.038
14875 | CC(C)(C)c1ccc(-c2cc(-c3ccc(-c4cc(-c5ccc(C(C)(C)C)cc5)c(C(=O)NC5CCCCC5)s4)s3)sc2C(=O)NC2CCCCC2)cc1 | ClCCl | 394 | 448 |  | 0.21 | 4.57863921 |  |  |  |  | 763.14476 | https://doi.org/10.1016/j.dyepig.2017.11.038
14876 | CCCCCCNC(=O)c1sc(-c2ccc(-c3cc(-c4ccc(C(C)(C)C)cc4)c(C(=O)NCCCCCC)s3)s2)cc1-c1ccc(C(C)(C)C)cc1 | ClCCl | 392 | 448 |  | 0.31 | 4.563481085 |  |  |  |  | 767.17652 | https://doi.org/10.1016/j.dyepig.2017.11.038
14877 | CCCCNC(=O)c1sc(-c2ccc(-c3cc(-c4ccc(C(C)(C)C)cc4)c(C(=O)NCCCC)s3)s2)cc1-c1ccc(C(C)(C)C)cc1 | ClCCl | 392 | 448 |  | 0.32 | 4.544068044 |  |  |  |  | 711.069 | https://doi.org/10.1016/j.dyepig.2017.11.038
14878 | O=S(=O)([O-])c1ccc(/C=C/c2ccc(-c3nnc(-c4ccc(/C=C/c5ccc(S(=O)(=O)[O-])cc5S(=O)(=O)[O-])cc4)o3)cc2)c(S(=O)(=O)[O-])c1 | CN(C)C=O | 364 | 430 |  | 0.86 | 4.658011397 |  |  |  |  | 742.73792 | https://doi.org/10.1016/j.jphotobiol.2013.04.006
14879 | O=S(=O)([O-])c1ccc(/C=C/c2ccc(-c3nnc(-c4ccc(/C=C/c5ccc(S(=O)(=O)[O-])cc5S(=O)(=O)[O-])cc4)o3)cc2)c(S(=O)(=O)[O-])c1 | CC(C)=O | 348 | 415 |  | 0.48 | 3.62324929 |  |  |  |  | 742.73792 | https://doi.org/10.1016/j.jphotobiol.2013.04.006
14880 | O=S(=O)([O-])c1ccc(/C=C/c2ccc(-c3nnc(-c4ccc(/C=C/c5ccc(S(=O)(=O)[O-])cc5S(=O)(=O)[O-])cc4)o3)cc2)c(S(=O)(=O)[O-])c1 | C1CCOC1 | 349 | 416 |  | 0.56 | 3.672097858 |  |  |  |  | 742.73792 | https://doi.org/10.1016/j.jphotobiol.2013.04.006
14881 | O=S(=O)([O-])c1ccccc1/C=C/c1ccc(-c2nnc(-c3ccc(/C=C/c4ccccc4S(=O)(=O)[O-])cc3)o2)cc1 | CN(C)C=O | 348 | 422 |  | 0.75 | 4.414973348 |  |  |  |  | 584.6278 | https://doi.org/10.1016/j.jphotobiol.2013.04.006
14882 | O=S(=O)([O-])c1ccccc1/C=C/c1ccc(-c2nnc(-c3ccc(/C=C/c4ccccc4S(=O)(=O)[O-])cc3)o2)cc1 | CC(C)=O | 344 | 416 |  | 0.17 | 4.414973348 |  |  |  |  | 584.6278 | https://doi.org/10.1016/j.jphotobiol.2013.04.006
14883 | O=S(=O)([O-])c1ccccc1/C=C/c1ccc(-c2nnc(-c3ccc(/C=C/c4ccccc4S(=O)(=O)[O-])cc3)o2)cc1 | C1CCOC1 | 346 | 415 |  | 0.22 | 4.421603927 |  |  |  |  | 584.6278 | https://doi.org/10.1016/j.jphotobiol.2013.04.006
14884 | COc1ccc2cc([C@H](C)C(=O)O)ccc2c1 | O | 331.2 | 355.5 | 9.6 | 0.41 | [5 empty] | 230.26216 | https://doi.org/10.1016/1011-1344(95)90245-7
14885 | COc1ccc2cc([C@H](C)C(=O)O)ccc2c1 | CC#N | 332.4 | 352.7 | 9.96 | 0.31 | [5 empty] | 230.26216 | https://doi.org/10.1016/1011-1344(95)90245-8
14886 | COc1ccc2cc([C@H](C)C(=O)O)ccc2c1 | CO | 332.4 | 352.2 | 8.48 | 0.18 | [5 empty] | 230.26216 | https://doi.org/10.1016/1011-1344(95)90245-9
14887 | COc1ccc2cc([C@H](C)C(=O)O)ccc2c1 | CCO | 332.2 | 352.3 | 10.4 | 0.18 | [5 empty] | 230.26216 | https://doi.org/10.1016/1011-1344(95)90245-10
14888 | COc1ccc2cc([C@H](C)C(=O)O)ccc2c1 | CC(C)O | 333.3 | 351.3 | 10.77 | 0.23 | [5 empty] | 230.26216 | https://doi.org/10.1016/1011-1344(95)90245-11
14889 | COc1ccc2cc([C@H](C)C(=O)O)ccc2c1 | CCCCO | 333.3 | 351.4 | 11.4 | 0.17 | [5 empty] | 230.26216 | https://doi.org/10.1016/1011-1344(95)90245-12
14890 | COc1ccc2cc([C@H](C)C(=O)O)ccc2c1 | ClCCl | 333.6 | 353.1 | 6.93 | 0.32 | [5 empty] | 230.26216 | https://doi.org/10.1016/1011-1344(95)90245-13
14891 | COc1ccc2cc([C@H](C)C(=O)O)ccc2c1 | C1CCOC1 | 333.8 | 351.7 | 11.03 | 0.45 | [5 empty] | 230.26216 | https://doi.org/10.1016/1011-1344(95)90245-14
14892 | C(=C/c1c2ccccc2cc2ccccc12)\c1ccc(Oc2ccc3ccccc3c2-c2c(Oc3ccc(/C=C/c4c5ccccc5cc5ccccc45)cc3)ccc3ccccc23)cc1 | ClCCl | 389.5 | 486 | [7 empty] | 843.03548 | https://doi.org/10.1016/j.jlumin.2006.01.257
14893 | C(=C/c1ccc(-c2ccccc2)cc1)\c1ccc(Oc2ccc3ccccc3c2-c2c(Oc3ccc(/C=C/c4ccc(-c5ccccc5)cc4)cc3)ccc3ccccc23)cc1 | ClCCl | 328 | 385 | [7 empty] | 794.99148 | https://doi.org/10.1016/j.jlumin.2006.01.257
14894 | C(=C/c1cccc2ccccc12)\c1ccc(Oc2ccc3ccccc3c2-c2c(Oc3ccc(/C=C/c4cccc5ccccc45)cc3)ccc3ccccc23)cc1 | ClCCl | 334 | 409 | [7 empty] | 742.91572 | https://doi.org/10.1016/j.jlumin.2006.01.257
14895 | C(=C/c1c2ccccc2cc2ccccc12)\c1ccc(Oc2ccc3ccccc3c2-c2c(Oc3ccc(/C=C/c4c5ccccc5cc5ccccc45)cc3)ccc3ccccc23)cc1 | C(=C/c1c2ccccc2cc2ccccc12)\c1ccc(Oc2ccc3ccccc3c2-c2c(Oc3ccc(/C=C/c4c5ccccc5cc5ccccc45)cc3)ccc3ccccc23)cc1 | 395.5 | 490 | [7 empty] | 843.03548 | https://doi.org/10.1016/j.jlumin.2006.01.257
14896 | C(=C/c1ccc(-c2ccccc2)cc1)\c1ccc(Oc2ccc3ccccc3c2-c2c(Oc3ccc(/C=C/c4ccc(-c5ccccc5)cc4)cc3)ccc3ccccc23)cc1 | C(=C/c1ccc(-c2ccccc2)cc1)\c1ccc(Oc2ccc3ccccc3c2-c2c(Oc3ccc(/C=C/c4ccc(-c5ccccc5)cc4)cc3)ccc3ccccc23)cc1 | 328.5 | 408 | [7 empty] | 794.99148 | https://doi.org/10.1016/j.jlumin.2006.01.257
14897 | C(=C/c1cccc2ccccc12)\c1ccc(Oc2ccc3ccccc3c2-c2c(Oc3ccc(/C=C/c4cccc5ccccc45)cc3)ccc3ccccc23)cc1 | C(=C/c1cccc2ccccc12)\c1ccc(Oc2ccc3ccccc3c2-c2c(Oc3ccc(/C=C/c4cccc5ccccc45)cc3)ccc3ccccc23)cc1 | 336.5 | 417 | [7 empty] | 742.91572 | https://doi.org/10.1016/j.jlumin.2006.01.257
14898 | N#Cc1ccc(/C=C/c2ccc3ccc4cccc5ccc2c3c45)cc1 | CC1CCCCC1 |  |  | 2.05 | 0.8 | [5 empty] | 329.4011 | https://doi.org/10.1016/j.jphotochem.2017.03.008
14899 | N#Cc1ccc(/C=C/c2ccc3ccc4cccc5ccc2c3c45)cc1 | Cc1ccccc1 |  |  | 1.76 | 0.79 | [5 empty] | 329.4011 | https://doi.org/10.1016/j.jphotochem.2017.03.008
14900 | N#Cc1ccc(/C=C/c2ccc3ccc4cccc5ccc2c3c45)cc1 | C1CCOC1 |  |  | 1.82 | [6 empty] | 329.4011 | https://doi.org/10.1016/j.jphotochem.2017.03.008
14901 | N#Cc1ccc(/C=C/c2ccc3ccc4cccc5ccc2c3c45)cc1 | ClC(Cl)Cl |  |  | 1.53 | 0.3 | [5 empty] | 329.4011 | https://doi.org/10.1016/j.jphotochem.2017.03.008
14902 | N#Cc1ccc(/C=C/c2ccc3ccc4cccc5ccc2c3c45)cc1 | CC#N |  |  | 1.68 | 0.26 | [5 empty] | 329.4011 | https://doi.org/10.1016/j.jphotochem.2017.03.008
14903 | N#Cc1ccc(/C=C/c2ccc3ccc4cccc5ccc2c3c45)cc1 | CO |  |  | 1.6 | 0.26 | [5 empty] | 329.4011 | https://doi.org/10.1016/j.jphotochem.2017.03.008
14904 | N#Cc1ccc(/C=C/c2c3ccccc3cc3ccccc23)cc1 | CC1CCCCC1 |  |  | 3.01 | 0.27 | [5 empty] | 305.3791 | https://doi.org/10.1016/j.jphotochem.2017.03.008
14905 | N#Cc1ccc(/C=C/c2c3ccccc3cc3ccccc23)cc1 | Cc1ccccc1 |  |  | 2.12 | 0.23 | [5 empty] | 305.3791 | https://doi.org/10.1016/j.jphotochem.2017.03.008
14906 | N#Cc1ccc(/C=C/c2c3ccccc3cc3ccccc23)cc1 | C1CCOC1 |  |  | 0.82 | [6 empty] | 305.3791 | https://doi.org/10.1016/j.jphotochem.2017.03.008
14907 | N#Cc1ccc(/C=C/c2c3ccccc3cc3ccccc23)cc1 | ClC(Cl)Cl |  |  | 0.82 | 0.05 | [5 empty] | 305.3791 | https://doi.org/10.1016/j.jphotochem.2017.03.008
14908 | N#Cc1ccc(/C=C/c2c3ccccc3cc3ccccc23)cc1 | CC#N |  |  | 0.68 | 0.003 | [5 empty] | 305.3791 | https://doi.org/10.1016/j.jphotochem.2017.03.008
14909 | N#Cc1ccc(/C=C/c2c3ccccc3cc3ccccc23)cc1 | CO |  |  | 0.6 | 0.029 | [5 empty] | 305.3791 | https://doi.org/10.1016/j.jphotochem.2017.03.008
14910 | CN(C)c1ccc(/C=C/c2ccc3ccccc3[n+]2C)cc1 | ClCCl | 556 | 645 | [7 empty] | 289.40074 | https://doi.org/10.1016/j.dyepig.2014.07.016
14911 | CN(C)c1ccc(/C=C/c2cc[n+](C)c3ccccc23)cc1 | ClCCl | 581 | 680 | [7 empty] | 289.40074 | https://doi.org/10.1016/j.dyepig.2014.07.016
14912 | CN(C)c1ccc(/C=C/c2cc3ccccc3c[n+]2C)cc1 | ClCCl | 441 | 539 | [7 empty] | 289.40074 | https://doi.org/10.1016/j.dyepig.2014.07.016
14913 | CN(C)c1ccc(/C=C/c2cc[n+](C)cc2)cc1 | ClCCl | 522 | 608 | [7 empty] | 239.34086 | https://doi.org/10.1016/j.dyepig.2014.07.016
14914 | CN(C)c1ccc(/C=C/c2ccc3ccccc3[n+]2C)cc1 | CC(C)=O | 522 | [8 empty] | 289.40074 | https://doi.org/10.1016/j.dyepig.2014.07.016
14915 | CN(C)c1ccc(/C=C/c2cc[n+](C)c3ccccc23)cc1 | CC(C)=O | 540 | [8 empty] | 289.40074 | https://doi.org/10.1016/j.dyepig.2014.07.016
14916 | CN(C)c1ccc(/C=C/c2cc3ccccc3c[n+]2C)cc1 | CC(C)=O | 425 | [8 empty] | 289.40074 | https://doi.org/10.1016/j.dyepig.2014.07.016
14917 | CN(C)c1ccc(/C=C/c2cc[n+](C)cc2)cc1 | CC(C)=O | 468 | [8 empty] | 239.34086 | https://doi.org/10.1016/j.dyepig.2014.07.016
14918 | CN(C)c1ccc(/C=C/c2ccc3ccccc3[n+]2C)cc1 | CO | 523 | [8 empty] | 289.40074 | https://doi.org/10.1016/j.dyepig.2014.07.016
14919 | CN(C)c1ccc(/C=C/c2cc[n+](C)c3ccccc23)cc1 | CO | 543 | [8 empty] | 289.40074 | https://doi.org/10.1016/j.dyepig.2014.07.016
14920 | CN(C)c1ccc(/C=C/c2cc3ccccc3c[n+]2C)cc1 | CO | 425 | [8 empty] | 289.40074 | https://doi.org/10.1016/j.dyepig.2014.07.016
14921 | CN(C)c1ccc(/C=C/c2cc[n+](C)cc2)cc1 | CO | 474 | [8 empty] | 239.34086 | https://doi.org/10.1016/j.dyepig.2014.07.016
14922 | CN(C)c1ccc(/C=C/c2ccc3ccccc3[n+]2C)cc1 | CC#N | 519 | 618 | [7 empty] | 289.40074 | https://doi.org/10.1016/j.dyepig.2014.07.016
14923 | CN(C)c1ccc(/C=C/c2cc[n+](C)c3ccccc23)cc1 | CC#N | 536 | 703 | [7 empty] | 289.40074 | https://doi.org/10.1016/j.dyepig.2014.07.016
14924 | CN(C)c1ccc(/C=C/c2cc3ccccc3c[n+]2C)cc1 | CC#N | 422 | 530 | [7 empty] | 289.40074 | https://doi.org/10.1016/j.dyepig.2014.07.016
14925 | CN(C)c1ccc(/C=C/c2cc[n+](C)cc2)cc1 | CC#N | 470 | 625 | [7 empty] | 239.34086 | https://doi.org/10.1016/j.dyepig.2014.07.016
14926 | CN(C)c1ccc(/C=C/c2ccc3ccccc3[n+]2C)cc1 | O | 500 | 622 | [7 empty] | 289.40074 | https://doi.org/10.1016/j.dyepig.2014.07.016
14927 | CN(C)c1ccc(/C=C/c2cc[n+](C)c3ccccc23)cc1 | O | 510 | 698 | [7 empty] | 289.40074 | https://doi.org/10.1016/j.dyepig.2014.07.016
14928 | CN(C)c1ccc(/C=C/c2cc3ccccc3c[n+]2C)cc1 | O | 394 | 625 | [7 empty] | 289.40074 | https://doi.org/10.1016/j.dyepig.2014.07.016
14929 | CN(C)c1ccc(/C=C/c2cc[n+](C)cc2)cc1 | O | 450 | 624 | [7 empty] | 239.34086 | https://doi.org/10.1016/j.dyepig.2014.07.016
14930 | CC1(C)C(/C=C/C=C/C=C/C=C2/N(CS(=O)(=O)[O-])c3ccc(S(=O)(=O)[O-])cc3C2(C)C)=[N+](CS(=O)(=O)[O-])c2ccc(S(=O)(=O)[O-])cc21 | O | 747 | 771 |  | 0.29 | 5.376576957 |  |  |  |  | 725.81526 | https://doi.org/10.1016/j.dyepig.2012.12.031
14931 | CC1(C)C(/C=C/C=C/C=C/C=C2/N(CS(=O)(=O)[O-])c3ccc(S(=O)(=O)[O-])cc3C2(C)C)=[N+](CS(=O)(=O)[O-])c2ccc(S(=O)(=O)[O-])cc21 | CO | 752 | 776 |  | 0.54 | 5.382017043 |  |  |  |  | 725.81526 | https://doi.org/10.1016/j.dyepig.2012.12.031
14932 | CC1(C)C(/C=C/C=C/C=C/C=C2/N(S(=O)(=O)[O-])c3ccc(S(=O)(=O)[O-])cc3C2(C)C)=[N+](S(=O)(=O)[O-])c2ccc(S(=O)(=O)[O-])cc21 | O | 749 | 771 |  | 0.29 | 5.409933123 |  |  |  |  | 697.7615 | https://doi.org/10.1016/j.dyepig.2012.12.031
14933 | CC1(C)C(/C=C/C=C/C=C/C=C2/N(S(=O)(=O)[O-])c3ccc(S(=O)(=O)[O-])cc3C2(C)C)=[N+](S(=O)(=O)[O-])c2ccc(S(=O)(=O)[O-])cc21 | CO | 755 | 776 |  | 0.55 | 5.418301291 |  |  |  |  | 697.7615 | https://doi.org/10.1016/j.dyepig.2012.12.031
14934 | CC1(C)C(/C=C/C=C/C=C/C=C2/N(CCCCCC(=O)O)c3ccc(S(=O)(=O)[O-])cc3C2(C)C)=[N+](CCCCCC(=O)O)c2ccc(S(=O)(=O)[O-])cc21 | O | 748 | 771 |  | 0.28 | 5.017033339 |  |  |  |  | 767.93818 | https://doi.org/10.1016/j.dyepig.2012.12.031
14935 | CC1(C)C(/C=C/C=C/C=C/C=C2/N(CCCCCC(=O)O)c3ccc(S(=O)(=O)[O-])cc3C2(C)C)=[N+](CCCCCC(=O)O)c2ccc(S(=O)(=O)[O-])cc21 | CO | 753 | 773 |  | 0.62 | 5.075546961 |  |  |  |  | 767.93818 | https://doi.org/10.1016/j.dyepig.2012.12.031
14936 | CC1(C)C(/C=C/C=C/C=C/C=C2/N(c3ccc(S(=O)(=O)[O-])cc3)c3ccc(S(=O)(=O)[O-])cc3C2(C)C)=[N+](c2ccc(S(=O)(=O)[O-])cc2)c2ccc(S(=O)(=O)[O-])cc21 | O | 754 | 779 |  | 0.21 | 5.285557309 |  |  |  |  | 849.95702 | https://doi.org/10.1016/j.dyepig.2012.12.031
14937 | CC1(C)C(/C=C/C=C/C=C/C=C2/N(c3ccc(S(=O)(=O)[O-])cc3)c3ccc(S(=O)(=O)[O-])cc3C2(C)C)=[N+](c2ccc(S(=O)(=O)[O-])cc2)c2ccc(S(=O)(=O)[O-])cc21 | CO | 759 | 782 |  | 0.47 | 5.257678575 |  |  |  |  | 849.95702 | https://doi.org/10.1016/j.dyepig.2012.12.031
14938 | CC[N+]1=C(/C=C/C=C/C=C/C=C2/N(CCCCCC(=O)O)c3ccccc3C2(C)C)C(C)(C)c2cc(S(=O)(=O)[O-])ccc21 | O | 745 | 769 |  | 0.19 | 4.880813592 |  |  |  |  | 602.79348 | https://doi.org/10.1016/j.dyepig.2012.12.031
14939 | CC[N+]1=C(/C=C/C=C/C=C/C=C2/N(CCCCCC(=O)O)c3ccccc3C2(C)C)C(C)(C)c2cc(S(=O)(=O)[O-])ccc21 | CO | 751 | 775 |  | 0.38 | 4.982271233 |  |  |  |  | 602.79348 | https://doi.org/10.1016/j.dyepig.2012.12.031
14940 | CC[N+]1=C(/C=C/C=C/C=C/C=C2/N(CCCCCC(=O)O)c3ccc(S(=O)(=O)[O-])cc3C2(C)C)C(C)(C)c2cc(S(=O)(=O)[O-])ccc21 | O | 747 | 769 |  | 0.28 | 5.378397901 |  |  |  |  | 681.84854 | https://doi.org/10.1016/j.dyepig.2012.12.031
14941 | CC[N+]1=C(/C=C/C=C/C=C/C=C2/N(CCCCCC(=O)O)c3ccc(S(=O)(=O)[O-])cc3C2(C)C)C(C)(C)c2cc(S(=O)(=O)[O-])ccc21 | CO | 749 | 773 |  | 0.52 | 5.403120521 |  |  |  |  | 681.84854 | https://doi.org/10.1016/j.dyepig.2012.12.031
14942 | CC1(C)C(/C=C/C=C/C=C/C=C2/N(CCCCCC(=O)O)c3ccc(S(=O)(=O)[O-])cc3C2(C)C)=[N+](CCCCS(=O)(=O)[O-])c2ccc(S(=O)(=O)[O-])cc21 | O | 749 | 771 |  | 0.3 | 5.383815366 |  |  |  |  | 788.95736 | https://doi.org/10.1016/j.dyepig.2012.12.031
14943 | CC1(C)C(/C=C/C=C/C=C/C=C2/N(CCCCCC(=O)O)c3ccc(S(=O)(=O)[O-])cc3C2(C)C)=[N+](CCCCS(=O)(=O)[O-])c2ccc(S(=O)(=O)[O-])cc21 | CO | 753 | 774 |  | 0.55 | 5.413299764 |  |  |  |  | 788.95736 | https://doi.org/10.1016/j.dyepig.2012.12.031
14944 | CC1(C)C2=[N+](CCCCCC(=O)NCNC(=O)CCCCCN3/C(=C/C=C/C=C/C=C/2)C(C)(C)c2cc(S(=O)(=O)[O-])ccc23)c2ccc(S(=O)(=O)[O-])cc21 | O | 749 | 773 |  | 0.32 | 5.372912003 |  |  |  |  | 777.98106 | https://doi.org/10.1016/j.dyepig.2012.12.031
14945 | CC1(C)C2=[N+](CCCCCC(=O)NCNC(=O)CCCCCN3/C(=C/C=C/C=C/C=C/2)C(C)(C)c2cc(S(=O)(=O)[O-])ccc23)c2ccc(S(=O)(=O)[O-])cc21 | CO | 754 | 776 |  | 0.57 | 5.394451681 |  |  |  |  | 777.98106 | https://doi.org/10.1016/j.dyepig.2012.12.031
14946 | CC1(C)C2=[N+](CCCCCC(=O)NCCNC(=O)CCCCCN3/C(=C/C=C/C=C/C=C/2)C(C)(C)c2cc(S(=O)(=O)[O-])ccc23)c2ccc(S(=O)(=O)[O-])cc21 | O | 750 | 770 |  | 0.33 | 5.365487985 |  |  |  |  | 792.00794 | https://doi.org/10.1016/j.dyepig.2012.12.031
14947 | CC1(C)C2=[N+](CCCCCC(=O)NCCNC(=O)CCCCCN3/C(=C/C=C/C=C/C=C/2)C(C)(C)c2cc(S(=O)(=O)[O-])ccc23)c2ccc(S(=O)(=O)[O-])cc21 | CO | 755 | 778 |  | 0.57 | 5.399673721 |  |  |  |  | 792.00794 | https://doi.org/10.1016/j.dyepig.2012.12.031
14948 | CC1(C)C2=[N+](CCCCCC(=O)NCCCNC(=O)CCCCCN3/C(=C/C=C/C=C/C=C/2)C(C)(C)c2cc(S(=O)(=O)[O-])ccc23)c2ccc(S(=O)(=O)[O-])cc21 | O | 749 | 768 |  | 0.36 | 5.357934847 |  |  |  |  | 806.03482 | https://doi.org/10.1016/j.dyepig.2012.12.031
14949 | CC1(C)C2=[N+](CCCCCC(=O)NCCCNC(=O)CCCCCN3/C(=C/C=C/C=C/C=C/2)C(C)(C)c2cc(S(=O)(=O)[O-])ccc23)c2ccc(S(=O)(=O)[O-])cc21 | CO | 754 | 776 |  | 0.58 | 5.40654018 |  |  |  |  | 806.03482 | https://doi.org/10.1016/j.dyepig.2012.12.031
14950 | CC1(C)c2cc(/C=C/c3nc(/C=C/c4ccc5c(c4)C(C)(C)c4cc(N(c6ccccc6)c6ccccc6)ccc4-5)nc(/C=C/c4ccc5c(c4)C(C)(C)c4cc(N(c6ccccc6)c6ccccc6)ccc4-5)n3)ccc2-c2ccc(N(c3ccccc3)c3ccccc3)cc21 | C1CCOC1 | 429 | 555 |  |  | 3.806179974 |  |  |  |  | 1237.60368 | https://doi.org/10.1016/j.cclet.2011.05.045
14951 | CC1(C)c2cc(/C=C/c3nc(/C=C/c4ccc5c(c4)C(C)(C)c4cc(N(c6ccccc6)c6ccc7ccccc7c6)ccc4-5)nc(/C=C/c4ccc5c(c4)C(C)(C)c4cc(N(c6ccccc6)c6ccc7ccccc7c6)ccc4-5)n3)ccc2-c2ccc(N(c3ccccc3)c3ccc4ccccc4c3)cc21 | C1CCOC1 | 403 | 440 |  |  | 3.491361694 |  |  |  |  | 1387.78332 | https://doi.org/10.1016/j.cclet.2011.05.045
14952 | CC1(C)c2cc(/C=C/c3nc(/C=C/c4ccc5c(c4)C(C)(C)c4cc(N(c6ccccc6)c6ccccc6)ccc4-5)nc(/C=C/c4ccc5c(c4)C(C)(C)c4cc(N(c6ccccc6)c6ccccc6)ccc4-5)n3)ccc2-c2ccc(N(c3ccccc3)c3ccccc3)cc21 | Cc1ccccc1 |  |  |  | 0.36 | [5 empty] | 1237.60368 | https://doi.org/10.1016/j.cclet.2011.05.045
14953 | CC1(C)c2cc(/C=C/c3nc(/C=C/c4ccc5c(c4)C(C)(C)c4cc(N(c6ccccc6)c6ccc7ccccc7c6)ccc4-5)nc(/C=C/c4ccc5c(c4)C(C)(C)c4cc(N(c6ccccc6)c6ccc7ccccc7c6)ccc4-5)n3)ccc2-c2ccc(N(c3ccccc3)c3ccc4ccccc4c3)cc21 | Cc1ccccc1 |  |  |  | 0.25 | [5 empty] | 1387.78332 | https://doi.org/10.1016/j.cclet.2011.05.045
14954 | CN(C)c1ccc(-c2nc3cccnc3[nH]2)cc1 | C1CCCCC1 | 351 | 359 | 1.08 | 0.72 | [5 empty] | 238.29316 | https://doi.org/10.1016/j.saa.2012.04.046
14955 | CN(C)c1ccc(-c2nc3cccnc3[nH]2)cc1 | CC#N | 346 | 408 | 1.58 | 0.76 | [5 empty] | 238.29316 | https://doi.org/10.1016/j.saa.2012.04.046
14956 | C[Si](C)(c1cccc2ccccc12)c1c2ccccc2cc2ccccc12 | C1CCCCC1 |  |  |  | 0.72 | [5 empty] | 362.54668 | https://doi.org/10.1016/j.jorganchem.2003.12.038
14957 | C[Si](C)(c1cccc2ccccc12)[Si](C)(C)c1c2ccccc2cc2ccccc12 | C1CCCCC1 |  |  |  | 0.67 | [5 empty] | 420.70232 | https://doi.org/10.1016/j.jorganchem.2003.12.038
14958 | C[Si](C)(c1cccc2ccccc12)[Si](C)(C)[Si](C)(C)c1c2ccccc2cc2ccccc12 | C1CCCCC1 |  |  |  | 0.66 | [5 empty] | 478.85796 | https://doi.org/10.1016/j.jorganchem.2003.12.038
14959 | C[Si](C)(c1cccc2ccccc12)[Si](C)(C)[Si](C)(C)[Si](C)(C)c1c2ccccc2cc2ccccc12 | C1CCCCC1 |  |  |  | 0.65 | [5 empty] | 537.0136 | https://doi.org/10.1016/j.jorganchem.2003.12.038
14960 | C[Si](C)(c1cccc2ccccc12)[Si](C)(C)[Si](C)(C)[Si](C)(C)[Si](C)(C)[Si](C)(C)c1c2ccccc2cc2ccccc12 | C1CCCCC1 |  |  |  | 0.5 | [5 empty] | 653.32488 | https://doi.org/10.1016/j.jorganchem.2003.12.038
14961 | C[Si](C)(c1cccc2ccccc12)c1c2ccccc2cc2ccccc12 | CC#N |  |  |  | 0.62 | [5 empty] | 362.54668 | https://doi.org/10.1016/j.jorganchem.2003.12.038
14962 | C[Si](C)(c1cccc2ccccc12)[Si](C)(C)c1c2ccccc2cc2ccccc12 | CC#N |  |  |  | 0.21 | [5 empty] | 420.70232 | https://doi.org/10.1016/j.jorganchem.2003.12.038
14963 | C[Si](C)(c1cccc2ccccc12)[Si](C)(C)[Si](C)(C)c1c2ccccc2cc2ccccc12 | CC#N |  |  |  | 0.17 | [5 empty] | 478.85796 | https://doi.org/10.1016/j.jorganchem.2003.12.038
14964 | C[Si](C)(c1cccc2ccccc12)[Si](C)(C)[Si](C)(C)[Si](C)(C)c1c2ccccc2cc2ccccc12 | CC#N |  |  |  | 0.08 | [5 empty] | 537.0136 | https://doi.org/10.1016/j.jorganchem.2003.12.038
14965 | C[Si](C)(c1cccc2ccccc12)[Si](C)(C)[Si](C)(C)[Si](C)(C)[Si](C)(C)[Si](C)(C)c1c2ccccc2cc2ccccc12 | CC#N |  |  |  | 0.017 | [5 empty] | 653.32488 | https://doi.org/10.1016/j.jorganchem.2003.12.038
14966 | COc1ccc2[nH]cc(/C=C/C3=[NH+]c4cccc5cccc3c45)c2c1 | CO | 488 | 583 |  | 0.0486 | 4.173186268 |  |  |  |  | 325.38998 | https://doi.org/10.1016/j.jphotobiol.2016.12.004
14967 | COc1ccc2[nH]cc(/C=C/C3=[NH+]c4cccc5cccc3c45)c2c1 | O | 540 |  |  |  | 4.212187604 |  |  |  |  | 325.38998 | https://doi.org/10.1016/j.jphotobiol.2016.12.004
14968 | C(=C/c1c[nH]c2ccc(Oc3ccccc3)cc12)\C1=[NH+]c2cccc3cccc1c23 | CO | 489 | 584 |  | 0.0644 | 4.206825876 |  |  |  |  | 387.46086 | https://doi.org/10.1016/j.jphotobiol.2016.12.004
14969 | C(=C/c1c[nH]c2ccc(Oc3ccccc3)cc12)\C1=[NH+]c2cccc3cccc1c23 | O | 532 |  |  |  | 4.152288344 |  |  |  |  | 387.46086 | https://doi.org/10.1016/j.jphotobiol.2016.12.004
14970 | C(C1=[NH+]c2cccc3cccc1c23)=c1[nH]c2cccc3cccc1c32 | CO | 557 | 617 |  | 0.0103 | 4.499687083 |  |  |  |  | 319.3861 | https://doi.org/10.1016/j.jphotobiol.2016.12.004
14971 | C(C1=[NH+]c2cccc3cccc1c23)=c1[nH]c2cccc3cccc1c32 | O | 538 |  |  |  | 4.505149978 |  |  |  |  | 319.3861 | https://doi.org/10.1016/j.jphotobiol.2016.12.004
14972 | C(/C=C/C1=[NH+]c2cccc3cccc1c23)=c1/[nH]c2cccc3cccc1c32 | CO | 618 | 651 |  | 0.0013 | 4.527629901 |  |  |  |  | 345.42398 | https://doi.org/10.1016/j.jphotobiol.2016.12.004
14973 | C(/C=C/C1=[NH+]c2cccc3cccc1c23)=c1/[nH]c2cccc3cccc1c32 | O | 598 |  |  |  | 4.531478917 |  |  |  |  | 345.42398 | https://doi.org/10.1016/j.jphotobiol.2016.12.004
14974 | N#CC(C#N)=C(/C=C/c1ccc(N(c2ccccc2)c2ccccc2)cc1)c1ccccc1 | Cc1ccccc1 | 487 | 574 |  | 0.1322 | 4.395483654 |  |  |  |  | 423.51774 | https://doi.org/10.1016/j.dyepig.2012.12.024
14975 | N#CC(C#N)=C(/C=C/c1ccc(N(c2ccccc2)c2ccccc2)cc1)c1ccccc1 | C1COCCO1 | 480 | 610 |  | 0.105 | 4.504226121 |  |  |  |  | 423.51774 | https://doi.org/10.1016/j.dyepig.2012.12.024
14976 | N#CC(C#N)=C(/C=C/c1ccc(N(c2ccccc2)c2ccccc2)cc1)c1ccccc1 | ClCCl | 481 | 599 |  | 0.0644 | 4.54540609 |  |  |  |  | 423.51774 | https://doi.org/10.1016/j.dyepig.2012.12.024
14977 | N#CC(C#N)=C(/C=C/c1ccc(N(c2ccccc2)c2ccccc2)cc1)c1ccccc1 | ClC(Cl)Cl | 502 | 619 |  | 0.2063 | 4.528852451 |  |  |  |  | 423.51774 | https://doi.org/10.1016/j.dyepig.2012.12.024
14978 | N#CC(C#N)=C(/C=C/c1ccc(N(c2ccccc2)c2ccccc2)cc1)c1ccccc1 | CCOC(C)=O | 478 | 620 |  | 0.0878 | 4.582540597 |  |  |  |  | 423.51774 | https://doi.org/10.1016/j.dyepig.2012.12.024
14979 | N#CC(C#N)=C(/C=C/c1ccc(N(c2ccccc2)c2ccccc2)cc1)c1ccccc1 | CC(C)=O | 481 | 652 |  | 0.0031 | 4.644724086 |  |  |  |  | 423.51774 | https://doi.org/10.1016/j.dyepig.2012.12.024
14980 | N#CC(C#N)=C(/C=C/c1ccc(N(c2ccccc2)c2ccccc2)cc1)c1ccccc1 | CO | 484 | 631 |  | 0.0008 | 4.552680381 |  |  |  |  | 423.51774 | https://doi.org/10.1016/j.dyepig.2012.12.024
14981 | N#CC(C#N)=C(/C=C/c1ccc(N(c2ccccc2)c2ccccc2)cc1)c1ccccc1 | CCO | 490 | 630 |  | 0.0035 | 4.61807949 |  |  |  |  | 423.51774 | https://doi.org/10.1016/j.dyepig.2012.12.024
14982 | N#CC(C#N)=C(/C=C/c1ccc(N(c2ccccc2)c2ccccc2)cc1)c1ccccc1 | CC#N | 481 | 659 |  | 0.0006 | 4.701671582 |  |  |  |  | 423.51774 | https://doi.org/10.1016/j.dyepig.2012.12.024
14983 | N#CC(C#N)=C(/C=C/c1ccc(N(c2ccccc2)c2ccccc2)cc1)c1ccccc1 | CN(C)C=O | 490 | 654 |  | 0.0016 | 4.559834835 |  |  |  |  | 423.51774 | https://doi.org/10.1016/j.dyepig.2012.12.024
14984 | CCOC(=O)/C(C#N)=C(\C=C\c1ccc(N(c2ccccc2)c2ccccc2)cc1)c1ccccc1 | Cc1ccccc1 | 463 | 560 |  | 0.0218 | 4.405807223 |  |  |  |  | 470.57044 | https://doi.org/10.1016/j.dyepig.2012.12.024
14985 | CCOC(=O)/C(C#N)=C(\C=C\c1ccc(N(c2ccccc2)c2ccccc2)cc1)c1ccccc1 | C1COCCO1 | 459 | 590 |  | 0.0299 | 4.478797288 |  |  |  |  | 470.57044 | https://doi.org/10.1016/j.dyepig.2012.12.024
14986 | CCOC(=O)/C(C#N)=C(\C=C\c1ccc(N(c2ccccc2)c2ccccc2)cc1)c1ccccc1 | ClCCl | 454 | 581 |  | 0.027 | 4.476759192 |  |  |  |  | 470.57044 | https://doi.org/10.1016/j.dyepig.2012.12.024
14987 | CCOC(=O)/C(C#N)=C(\C=C\c1ccc(N(c2ccccc2)c2ccccc2)cc1)c1ccccc1 | ClC(Cl)Cl | 475 | 608 |  | 0.0383 | 4.471951455 |  |  |  |  | 470.57044 | https://doi.org/10.1016/j.dyepig.2012.12.024
14988 | CCOC(=O)/C(C#N)=C(\C=C\c1ccc(N(c2ccccc2)c2ccccc2)cc1)c1ccccc1 | CCOC(C)=O | 454 | 599 |  | 0.0262 | 4.460070543 |  |  |  |  | 470.57044 | https://doi.org/10.1016/j.dyepig.2012.12.024
14989 | CCOC(=O)/C(C#N)=C(\C=C\c1ccc(N(c2ccccc2)c2ccccc2)cc1)c1ccccc1 | CC(C)=O | 457 | 630 |  | 0.0065 | 4.664284617 |  |  |  |  | 470.57044 | https://doi.org/10.1016/j.dyepig.2012.12.024
14990 | CCOC(=O)/C(C#N)=C(\C=C\c1ccc(N(c2ccccc2)c2ccccc2)cc1)c1ccccc1 | CO | 463 | 625 |  | 0.0014 | 4.650336669 |  |  |  |  | 470.57044 | https://doi.org/10.1016/j.dyepig.2012.12.024
14991 | CCOC(=O)/C(C#N)=C(\C=C\c1ccc(N(c2ccccc2)c2ccccc2)cc1)c1ccccc1 | CCO | 466 | 619 |  | 0.0041 | 4.547097515 |  |  |  |  | 470.57044 | https://doi.org/10.1016/j.dyepig.2012.12.024
14992 | CCOC(=O)/C(C#N)=C(\C=C\c1ccc(N(c2ccccc2)c2ccccc2)cc1)c1ccccc1 | CC#N | 457 | 644 |  | 0.0011 | 4.557976131 |  |  |  |  | 470.57044 | https://doi.org/10.1016/j.dyepig.2012.12.024
14993 | CCOC(=O)/C(C#N)=C(\C=C\c1ccc(N(c2ccccc2)c2ccccc2)cc1)c1ccccc1 | CN(C)C=O | 466 | 642 |  | 0.0026 | 4.409019638 |  |  |  |  | 470.57044 | https://doi.org/10.1016/j.dyepig.2012.12.024
14994 | N#CC(C#N)=C(/C=C/c1ccc(N(c2ccccc2)c2ccc(/C=C/C(=C(C#N)C#N)c3ccccc3)cc2)cc1)c1ccccc1 | Cc1ccccc1 | 508 | 570 |  | 0.373 | 4.698970004 |  |  |  |  | 601.71138 | https://doi.org/10.1016/j.dyepig.2012.12.024
14995 | N#CC(C#N)=C(/C=C/c1ccc(N(c2ccccc2)c2ccc(/C=C/C(=C(C#N)C#N)c3ccccc3)cc2)cc1)c1ccccc1 | C1COCCO1 | 507 | 601 |  | 0.3347 | 4.652110905 |  |  |  |  | 601.71138 | https://doi.org/10.1016/j.dyepig.2012.12.024
14996 | N#CC(C#N)=C(/C=C/c1ccc(N(c2ccccc2)c2ccc(/C=C/C(=C(C#N)C#N)c3ccccc3)cc2)cc1)c1ccccc1 | ClCCl | 505 | 588 |  | 0.1453 | 4.618225964 |  |  |  |  | 601.71138 | https://doi.org/10.1016/j.dyepig.2012.12.024
14997 | N#CC(C#N)=C(/C=C/c1ccc(N(c2ccccc2)c2ccc(/C=C/C(=C(C#N)C#N)c3ccccc3)cc2)cc1)c1ccccc1 | ClC(Cl)Cl | 523 | 604 |  | 0.4419 | 4.642098332 |  |  |  |  | 601.71138 | https://doi.org/10.1016/j.dyepig.2012.12.024
14998 | N#CC(C#N)=C(/C=C/c1ccc(N(c2ccccc2)c2ccc(/C=C/C(=C(C#N)C#N)c3ccccc3)cc2)cc1)c1ccccc1 | CCOC(C)=O | 505 | 615 |  | 0.1174 | 4.642691995 |  |  |  |  | 601.71138 | https://doi.org/10.1016/j.dyepig.2012.12.024
14999 | N#CC(C#N)=C(/C=C/c1ccc(N(c2ccccc2)c2ccc(/C=C/C(=C(C#N)C#N)c3ccccc3)cc2)cc1)c1ccccc1 | CC(C)=O | 508 | 643 |  | 0.0023 | 4.633680501 |  |  |  |  | 601.71138 | https://doi.org/10.1016/j.dyepig.2012.12.024
15000 | N#CC(C#N)=C(/C=C/c1ccc(N(c2ccccc2)c2ccc(/C=C/C(=C(C#N)C#N)c3ccccc3)cc2)cc1)c1ccccc1 | CO | 511 | 627 |  | 0.0005 | 3.922362097 |  |  |  |  | 601.71138 | https://doi.org/10.1016/j.dyepig.2012.12.024
15001 | N#CC(C#N)=C(/C=C/c1ccc(N(c2ccccc2)c2ccc(/C=C/C(=C(C#N)C#N)c3ccccc3)cc2)cc1)c1ccccc1 | CCO | 514 | 633 |  | 0.0028 | 3.87279704 |  |  |  |  | 601.71138 | https://doi.org/10.1016/j.dyepig.2012.12.024
15002 | N#CC(C#N)=C(/C=C/c1ccc(N(c2ccccc2)c2ccc(/C=C/C(=C(C#N)C#N)c3ccccc3)cc2)cc1)c1ccccc1 | CC#N | 508 | 652 |  | 0.0001 | 4.59892176 |  |  |  |  | 601.71138 | https://doi.org/10.1016/j.dyepig.2012.12.024
15003 | N#CC(C#N)=C(/C=C/c1ccc(N(c2ccccc2)c2ccc(/C=C/C(=C(C#N)C#N)c3ccccc3)cc2)cc1)c1ccccc1 | CN(C)C=O | 520 | 653 |  | 0.0021 | 4.568248672 |  |  |  |  | 601.71138 | https://doi.org/10.1016/j.dyepig.2012.12.024
15004 | CCOC(=O)/C(C#N)=C(\C=C\c1ccc(N(c2ccccc2)c2ccc(/C=C/C(=C(/C#N)C(=O)OCC)c3ccccc3)cc2)cc1)c1ccccc1 | Cc1ccccc1 | 490 | 562 |  | 0.4296 | 4.694999833 |  |  |  |  | 695.81678 | https://doi.org/10.1016/j.dyepig.2012.12.024
15005 | CCOC(=O)/C(C#N)=C(\C=C\c1ccc(N(c2ccccc2)c2ccc(/C=C/C(=C(/C#N)C(=O)OCC)c3ccccc3)cc2)cc1)c1ccccc1 | C1COCCO1 | 474 | 589 |  | 0.5263 | 4.721035281 |  |  |  |  | 695.81678 | https://doi.org/10.1016/j.dyepig.2012.12.024
15006 | CCOC(=O)/C(C#N)=C(\C=C\c1ccc(N(c2ccccc2)c2ccc(/C=C/C(=C(/C#N)C(=O)OCC)c3ccccc3)cc2)cc1)c1ccccc1 | ClCCl | 481 | 577 |  | 0.3285 | 4.787488813 |  |  |  |  | 695.81678 | https://doi.org/10.1016/j.dyepig.2012.12.024
15007 | CCOC(=O)/C(C#N)=C(\C=C\c1ccc(N(c2ccccc2)c2ccc(/C=C/C(=C(/C#N)C(=O)OCC)c3ccccc3)cc2)cc1)c1ccccc1 | ClC(Cl)Cl | 502 | 604 |  | 0.5663 | 4.745605619 |  |  |  |  | 695.81678 | https://doi.org/10.1016/j.dyepig.2012.12.024
15008 | CCOC(=O)/C(C#N)=C(\C=C\c1ccc(N(c2ccccc2)c2ccc(/C=C/C(=C(/C#N)C(=O)OCC)c3ccccc3)cc2)cc1)c1ccccc1 | CCOC(C)=O | 481 | 602 |  | 0.3368 | 4.719314711 |  |  |  |  | 695.81678 | https://doi.org/10.1016/j.dyepig.2012.12.024
15009 | CCOC(=O)/C(C#N)=C(\C=C\c1ccc(N(c2ccccc2)c2ccc(/C=C/C(=C(/C#N)C(=O)OCC)c3ccccc3)cc2)cc1)c1ccccc1 | CC(C)=O | 484 | 634 |  | 0.0301 | 4.731258286 |  |  |  |  | 695.81678 | https://doi.org/10.1016/j.dyepig.2012.12.024
15010 | CCOC(=O)/C(C#N)=C(\C=C\c1ccc(N(c2ccccc2)c2ccc(/C=C/C(=C(/C#N)C(=O)OCC)c3ccccc3)cc2)cc1)c1ccccc1 | CO | 493 | 628 |  | 0.0085 | 4.747233081 |  |  |  |  | 695.81678 | https://doi.org/10.1016/j.dyepig.2012.12.024
15011 | CCOC(=O)/C(C#N)=C(\C=C\c1ccc(N(c2ccccc2)c2ccc(/C=C/C(=C(/C#N)C(=O)OCC)c3ccccc3)cc2)cc1)c1ccccc1 | CCO | 493 | 619 |  | 0.0355 | 4.754203037 |  |  |  |  | 695.81678 | https://doi.org/10.1016/j.dyepig.2012.12.024
15012 | CCOC(=O)/C(C#N)=C(\C=C\c1ccc(N(c2ccccc2)c2ccc(/C=C/C(=C(/C#N)C(=O)OCC)c3ccccc3)cc2)cc1)c1ccccc1 | CC#N | 487 | 643 |  | 0.0082 | 4.719314711 |  |  |  |  | 695.81678 | https://doi.org/10.1016/j.dyepig.2012.12.024
15013 | CCOC(=O)/C(C#N)=C(\C=C\c1ccc(N(c2ccccc2)c2ccc(/C=C/C(=C(/C#N)C(=O)OCC)c3ccccc3)cc2)cc1)c1ccccc1 | CN(C)C=O | 496 | 640 |  | 0.0129 | 4.723898771 |  |  |  |  | 695.81678 | https://doi.org/10.1016/j.dyepig.2012.12.024
15014 | O=C(O)c1ccccc1Nc1cccc(C(F)(F)F)c1 | C1CCCCC1 | 355 | 406 | 2.92741 | 0.016 | [5 empty] | 281.2324 | https://doi.org/10.1016/j.chemphys.2003.07.003
15015 | O=C(O)c1ccccc1Nc1cccc(C(F)(F)F)c1 | C1COCCO1 | 350 | 410 | 3.97 | 0.026 | [5 empty] | 281.2324 | https://doi.org/10.1016/j.chemphys.2003.07.003
15016 | O=C(O)c1ccccc1Nc1cccc(C(F)(F)F)c1 | ClC(Cl)Cl | 353 | 426 | 3.86 | 0.022 | [5 empty] | 281.2324 | https://doi.org/10.1016/j.chemphys.2003.07.003
15017 | O=C(O)c1ccccc1Nc1cccc(C(F)(F)F)c1 | CCOC(C)=O | 343 | 410 | 4.65 | 0.014 | [5 empty] | 281.2324 | https://doi.org/10.1016/j.chemphys.2003.07.003
15018 | O=C(O)c1ccccc1Nc1cccc(C(F)(F)F)c1 | C1CCOC1 | 345 | 408 | 4.54 | 0.016 | [5 empty] | 281.2324 | https://doi.org/10.1016/j.chemphys.2003.07.003
15019 | O=C(O)c1ccccc1Nc1cccc(C(F)(F)F)c1 | CN(C)C=O | 340 | 425 | 6.284 | 0.006 | [5 empty] | 281.2324 | https://doi.org/10.1016/j.chemphys.2003.07.003
15020 | O=C(O)c1ccccc1Nc1cccc(C(F)(F)F)c1 | CC#N | 344 | 426 | 4.03892 | 0.004 | [5 empty] | 281.2324 | https://doi.org/10.1016/j.chemphys.2003.07.003
15021 | O=C(O)c1ccccc1Nc1cccc(C(F)(F)F)c1 | CO | 340 | 428 | 5.08152 | 0.001 | [5 empty] | 281.2324 | https://doi.org/10.1016/j.chemphys.2003.07.003
15022 | Cc1cccc(Nc2ccccc2C(=O)O)c1C | C1CCCCC1 | 360 | 438 | 2.69993 | 0.0049 | [5 empty] | 241.2891 | https://doi.org/10.1016/j.chemphys.2003.07.003
15023 | Cc1cccc(Nc2ccccc2C(=O)O)c1C | C1COCCO1 | 354 | 437 | 2.38 | 0.0035 | [5 empty] | 241.2891 | https://doi.org/10.1016/j.chemphys.2003.07.003
15024 | Cc1cccc(Nc2ccccc2C(=O)O)c1C | ClC(Cl)Cl | 357 | 442 | [7 empty] | 241.2891 | https://doi.org/10.1016/j.chemphys.2003.07.003
15025 | Cc1cccc(Nc2ccccc2C(=O)O)c1C | CCOC(C)=O | 351 | 439 | 2.46 | 0.0032 | [5 empty] | 241.2891 | https://doi.org/10.1016/j.chemphys.2003.07.003
15026 | Cc1cccc(Nc2ccccc2C(=O)O)c1C | C1CCOC1 | 352 | 438 | 4.91 | 0.0074 | [5 empty] | 241.2891 | https://doi.org/10.1016/j.chemphys.2003.07.003
15027 | Cc1cccc(Nc2ccccc2C(=O)O)c1C | CN(C)C=O | 348 | 385 | 2.21964 | 0.0013 | [5 empty] | 241.2891 | https://doi.org/10.1016/j.chemphys.2003.07.003
15028 | Cc1cccc(Nc2ccccc2C(=O)O)c1C | CC#N | 351 | 398 | 0.5576 | 0.0013 | [5 empty] | 241.2891 | https://doi.org/10.1016/j.chemphys.2003.07.003
15029 | Cc1cccc(Nc2ccccc2C(=O)O)c1C | CO | 345 | 390 | [7 empty] | 241.2891 | https://doi.org/10.1016/j.chemphys.2003.07.003
15030 | O=C(O)c1ccccc1Nc1ccccc1 | C1CCCCC1 | 361 | 430 | [7 empty] | 213.23534 | https://doi.org/10.1016/j.chemphys.2003.07.003
15031 | O=C(O)c1ccccc1Nc1ccccc1 | C1COCCO1 | 353 | 432 | [7 empty] | 213.23534 | https://doi.org/10.1016/j.chemphys.2003.07.003
15032 | O=C(O)c1ccccc1Nc1ccccc1 | ClC(Cl)Cl | 357 | 450 | [7 empty] | 213.23534 | https://doi.org/10.1016/j.chemphys.2003.07.003
15033 | O=C(O)c1ccccc1Nc1ccccc1 | CCOC(C)=O | 356 | 434 | [7 empty] | 213.23534 | https://doi.org/10.1016/j.chemphys.2003.07.003
15034 | O=C(O)c1ccccc1Nc1ccccc1 | C1CCOC1 | 353 | 434 | [7 empty] | 213.23534 | https://doi.org/10.1016/j.chemphys.2003.07.003
15035 | O=C(O)c1ccccc1Nc1ccccc1 | CN(C)C=O | 341 | 386 | [7 empty] | 213.23534 | https://doi.org/10.1016/j.chemphys.2003.07.003
15036 | O=C(O)c1ccccc1Nc1ccccc1 | CC#N | 350 | 398 | [7 empty] | 213.23534 | https://doi.org/10.1016/j.chemphys.2003.07.003
15037 | O=C(O)c1ccccc1Nc1ccccc1 | CO | 348 | 390 | [7 empty] | 213.23534 | https://doi.org/10.1016/j.chemphys.2003.07.003
15038 | CCN(CC)c1ccc2c(C)cc(=O)oc2c1 | CCCCCCCCO | 373 | 443 | 3.69 | 0.68 | [5 empty] | 231.29398 | https://doi.org/10.1016/j.chemphys.2005.04.018
15039 | CCN(CC)c1ccc2c(C)cc(=O)oc2c1 | CCCCCCO | 373 | 444 | 3.68 | 0.66 | [5 empty] | 231.29398 | https://doi.org/10.1016/j.chemphys.2005.04.018
15040 | CCN(CC)c1ccc2c(C)cc(=O)oc2c1 | CCCCO | 374 | 447 | 3.55 | 0.61 | [5 empty] | 231.29398 | https://doi.org/10.1016/j.chemphys.2005.04.018
15041 | CCN(CC)c1ccc2c(C)cc(=O)oc2c1 | CCCO | 376 | 452 | 3.48 | 0.62 | [5 empty] | 231.29398 | https://doi.org/10.1016/j.chemphys.2005.04.018
15042 | CCN(CC)c1ccc2c(C)cc(=O)oc2c1 | CCO | 376 | 454 | 3.15 | 0.41 | [5 empty] | 231.29398 | https://doi.org/10.1016/j.chemphys.2005.04.018
15043 | CCN(CC)c1ccc2c(C)cc(=O)oc2c1 | CO | 381 | 462 | 1.94 | 0.26 | [5 empty] | 231.29398 | https://doi.org/10.1016/j.chemphys.2005.04.018
15044 | CCN(CC)c1ccc2c(C)cc(=O)oc2c1 | O | 385 | 470 | 0.36 | 0.041 | [5 empty] | 231.29398 | https://doi.org/10.1016/j.chemphys.2005.04.018
15045 | c1ccc2c(c1)[nH]c1ccccc12 | CCO |  | 339 | 16.1 | 0.44 | [5 empty] | 167.21046 | https://doi.org/10.1016/S0022-2313(97)00315-3
15046 | c1ccc(-n2c3ccccc3c3ccccc32)cc1 | CCO |  | 344 | 6.3 | 0.46 | [5 empty] | 243.30822 | https://doi.org/10.1016/S0022-2313(97)00315-3
15047 | c1ccc(N(c2ccccc2)c2ccccc2)cc1 | CCO |  | 353 | 2.68 | 0.03 | [5 empty] | 245.3241 | https://doi.org/10.1016/S0022-2313(97)00315-3
15048 | c1ccc(C2c3ccccc3-c3ccccc32)cc1 | CCO |  | 305 | 5.1 | 0.19 | [5 empty] | 242.32016 | https://doi.org/10.1016/S0022-2313(97)00315-3
15049 | CC1(C)c2ccccc2-c2ccc(N(c3ccc(-c4ccccc4)cc3)c3ccc(-c4cc5ccccc5c5c4oc4ccccc45)cc3)cc21 | C1CCOC1 | 359 | 467 | [7 empty] | 653.8229 | https://doi.org/10.1016/j.tet.2017.06.031
15050 | CC1(C)c2ccccc2-c2ccc(N(c3ccccc3)c3ccc4c(c3)C(C)(C)c3cc(-c5cc6ccccc6c6c5oc5ccccc56)ccc3-4)cc21 | C1CCOC1 | 382 | 469 | [7 empty] | 693.88766 | https://doi.org/10.1016/j.tet.2017.06.031
15051 | Cc1ccc2nc3cc4c(cc3c(-c3ccccc3)c2c1)[Si](C)(C)O[Si]4(C)C | ClCCl | 370 | 504 |  | 0.27 | 4.541579244 |  |  |  |  | 399.6405 | https://doi.org/10.1016/j.tet.2014.06.031
15052 | C[Si]1(C)O[Si](C)(C)c2cc3c(-c4ccccc4)c4ccccc4nc3cc21 | ClCCl | 368 | 502 |  | 0.47 | 4.033423755 |  |  |  |  | 385.61362 | https://doi.org/10.1016/j.tet.2014.06.031
15053 | C[Si]1(C)O[Si](C)(C)c2cc3c(-c4ccccc4)c4cc(Cl)ccc4nc3cc21 | ClCCl | 376 | 505 |  | 0.34 | 3.892094603 |  |  |  |  | 420.05868 | https://doi.org/10.1016/j.tet.2014.06.031
15054 | C[Si]1(C)O[Si](C)(C)c2cc3c(-c4ccccc4)c4cc([N+](=O)[O-])ccc4nc3cc21 | ClCCl | 376 | 521 |  | 0.3 | 3.707570176 |  |  |  |  | 430.61068 | https://doi.org/10.1016/j.tet.2014.06.031
15055 | C[Si]1(C)O[Si](C)(C)c2cc3c(-c4ccc(F)cc4)c4ccccc4nc3cc21 | ClCCl | 368 | 503 |  | 0.39 | 4.193124598 |  |  |  |  | 403.60368 | https://doi.org/10.1016/j.tet.2014.06.031
15056 | C[Si]1(C)O[Si](C)(C)c2cc3c(-c4ccccc4F)c4cc(Cl)ccc4nc3cc21 | ClCCl | 380 | 498 |  | 0.56 | 3.857332496 |  |  |  |  | 438.04874 | https://doi.org/10.1016/j.tet.2014.06.031
15057 | Cc1ccc2nc3cc4c(cc3c(-c3ccccc3)c2c1)[Si](C)(C)O[Si](C)(C)O[Si]4(C)C | ClCCl | 371 | 502 |  | 0.16 | 4.045322979 |  |  |  |  | 473.79514 | https://doi.org/10.1016/j.tet.2014.06.031
15058 | C[Si]1(C)O[Si](C)(C)c2cc3nc4ccccc4c(-c4ccccc4)c3cc2[Si](C)(C)O1 | ClCCl | 368 | 501 |  | 0.42 | 4.305351369 |  |  |  |  | 459.76826 | https://doi.org/10.1016/j.tet.2014.06.031
15059 | C[Si]1(C)O[Si](C)(C)c2cc3nc4ccc(Cl)cc4c(-c4ccccc4)c3cc2[Si](C)(C)O1 | ClCCl | 373 | 504 |  | 0.29 | 4.130333768 |  |  |  |  | 494.21332 | https://doi.org/10.1016/j.tet.2014.06.031
15060 | C[Si]1(C)O[Si](C)(C)c2cc3nc4ccc([N+](=O)[O-])cc4c(-c4ccccc4)c3cc2[Si](C)(C)O1 | ClCCl | 376 | 520 |  | 0.44 | 3.897627091 |  |  |  |  | 504.76532 | https://doi.org/10.1016/j.tet.2014.06.031
15061 | C[Si]1(C)O[Si](C)(C)c2cc3nc4ccccc4c(-c4ccc(F)cc4)c3cc2[Si](C)(C)O1 | ClCCl | 368 | 500 |  | 0.3 | 4.096910013 |  |  |  |  | 477.75832 | https://doi.org/10.1016/j.tet.2014.06.031
15062 | C[Si]1(C)O[Si](C)(C)c2cc3nc4ccc(Cl)cc4c(-c4ccccc4F)c3cc2[Si](C)(C)O1 | ClCCl | 376 | 501 |  | 0.46 | 4.146128036 |  |  |  |  | 512.20338 | https://doi.org/10.1016/j.tet.2014.06.031
15063 | Cc1ccc2nc3cc4ccccc4cc3c(-c3ccccc3)c2c1 | ClCCl | 400 | 521 |  | 0.47 | 3.892094603 |  |  |  |  | 319.40598 | https://doi.org/10.1016/j.tet.2014.06.031
15064 | c1ccc(-c2c3ccccc3nc3cc4ccccc4cc23)cc1 | ClCCl | 399 | 525 |  | 0.4 | 4.053078443 |  |  |  |  | 305.3791 | https://doi.org/10.1016/j.tet.2014.06.031
15065 | Clc1ccc2nc3cc4ccccc4cc3c(-c3ccccc3)c2c1 | ClCCl | 402 | 527 |  | 0.38 | 4.227886705 |  |  |  |  | 339.82416 | https://doi.org/10.1016/j.tet.2014.06.031
15066 | O=[N+]([O-])c1ccc2nc3cc4ccccc4cc3c(-c3ccccc3)c2c1 | ClCCl | 400 | 602 |  | 0.56 | 3.431363764 |  |  |  |  | 350.37616 | https://doi.org/10.1016/j.tet.2014.06.031
15067 | Fc1ccc(-c2c3ccccc3nc3cc4ccccc4cc23)cc1 | ClCCl | 400 | 524 |  | 0.48 | 4.11058971 |  |  |  |  | 323.36916 | https://doi.org/10.1016/j.tet.2014.06.031
15068 | Fc1ccccc1-c1c2cc(Cl)ccc2nc2cc3ccccc3cc12 | ClCCl | 402 | 526 |  | 0.46 | 4.459392488 |  |  |  |  | 357.81422 | https://doi.org/10.1016/j.tet.2014.06.031
15069 | c1ccc(-n2c(-c3ccc(-c4ccc5c(c4)C4(c6ccccc6-c6ccccc64)c4cc(-c6ccc(-c7nc8ccccc8n7-c7ccccc7)cc6)c6ccccc6c4-5)cc3)nc3ccccc32)cc1 | ClC(Cl)Cl | 359 | 440 | [7 empty] | 903.09848 | https://doi.org/10.1016/j.dyepig.2014.04.019
15070 | c1ccc(-n2c(-c3ccc(-c4ccc5c(c4)C4(c6ccccc6-5)c5ccccc5-c5ccc(-c6ccc(-c7nc8ccccc8n7-c7ccccc7)cc6)c6cccc4c56)cc3)nc3ccccc32)cc1 | ClC(Cl)Cl | 325 | 440 | [7 empty] | 903.09848 | https://doi.org/10.1016/j.dyepig.2014.04.019
15071 | c1ccc(-n2c(-c3ccc(-c4ccc5c(c4)C4(c6ccccc6-c6ccccc64)c4cc(-c6ccc(-c7nc8ccccc8n7-c7ccccc7)cc6)c6ccccc6c4-5)cc3)nc3ccccc32)cc1 | c1ccc(-n2c(-c3ccc(-c4ccc5c(c4)C4(c6ccccc6-c6ccccc64)c4cc(-c6ccc(-c7nc8ccccc8n7-c7ccccc7)cc6)c6ccccc6c4-5)cc3)nc3ccccc32)cc1 |  | 461 | [7 empty] | 903.09848 | https://doi.org/10.1016/j.dyepig.2014.04.019
15072 | c1ccc(-n2c(-c3ccc(-c4ccc5c(c4)C4(c6ccccc6-5)c5ccccc5-c5ccc(-c6ccc(-c7nc8ccccc8n7-c7ccccc7)cc6)c6cccc4c56)cc3)nc3ccccc32)cc1 | c1ccc(-n2c(-c3ccc(-c4ccc5c(c4)C4(c6ccccc6-5)c5ccccc5-c5ccc(-c6ccc(-c7nc8ccccc8n7-c7ccccc7)cc6)c6cccc4c56)cc3)nc3ccccc32)cc1 |  | 456 | [7 empty] | 903.09848 | https://doi.org/10.1016/j.dyepig.2014.04.019
15073 | CCCCCCOc1ccc(-c2cnc(-c3nnc(-c4ccc(OCCCCCC)cc4)o3)o2)cc1 | C1CCCCC1 | 316 | 370 | 0.94 | 0.82 | [5 empty] | 489.6139 | https://doi.org/10.1016/j.jphotochem.2015.07.006
15074 | CCCCCCOc1ccc(-c2cnc(-c3nnc(-c4ccc(OCCCCCC)cc4)o3)o2)cc1 | ClC(Cl)Cl | 325 | 390 | 1.13 | 0.49 | [5 empty] | 489.6139 | https://doi.org/10.1016/j.jphotochem.2015.07.006
15075 | CCCCCCOc1ccc(-c2cnc(-c3nnc(-c4ccc(OCCCCCC)cc4)o3)o2)cc1 | C1CCOC1 | 319 | 386 | 1.1 | 0.57 | [5 empty] | 489.6139 | https://doi.org/10.1016/j.jphotochem.2015.07.006
15076 | CCCCCCOc1ccc(-c2cnc(-c3nnc(-c4ccc(OCCCCCC)cc4)o3)o2)cc1 | CC#N | 320 | 400 | 1.46 | 0.75 | [5 empty] | 489.6139 | https://doi.org/10.1016/j.jphotochem.2015.07.006
15077 | CCCCCCOc1ccc(-c2cnc(-c3nnc(-c4ccc(OCCCCCC)cc4)o3)o2)cc1 | CCO | 322 | 411 | 1.75 | 0.8 | [5 empty] | 489.6139 | https://doi.org/10.1016/j.jphotochem.2015.07.006
15078 | CCCCCCOc1ccc(-c2cnc(-c3nnc(-c4ccc(OCCCCCC)cc4)o3)o2)cc1 | CO | 320 | 419 | 2.14 | 0.65 | [5 empty] | 489.6139 | https://doi.org/10.1016/j.jphotochem.2015.07.006
15079 | F[B-]1(F)OC(c2ccccc2)=Nc2sc(-c3ccccc3)n[n+]21 | ClC(Cl)Cl | 335 | 413 |  | 0.05 | 4.527204419 |  |  |  |  | 329.1374 | https://doi.org/10.1016/j.tet.2017.08.023
15080 | F[B-]1(F)OC(c2ccccc2)=Nc2sc(-c3ccccc3)n[n+]21 | Cc1ccccc1 | 337 | 410 |  | 0.06 | 4.556302501 |  |  |  |  | 329.1374 | https://doi.org/10.1016/j.tet.2017.08.023
15081 | F[B-]1(F)OC(c2ccccc2)=Nc2sc(-c3ccccc3)n[n+]21 | ClCCl | 333 | 412 |  | 0.03 | 4.51851394 |  |  |  |  | 329.1374 | https://doi.org/10.1016/j.tet.2017.08.023
15082 | F[B-]1(F)OC(c2ccccc2)=Nc2sc(-c3ccccc3)n[n+]21 | C1CCOC1 | 332 | 402 |  | 0.02 | 4.509646002 |  |  |  |  | 329.1374 | https://doi.org/10.1016/j.tet.2017.08.023
15083 | F[B-]1(F)OC(c2ccccc2)=Nc2sc(-c3ccccc3)n[n+]21 | CCO | 328 | 409 |  | 0.01 | 4.472273632 |  |  |  |  | 329.1374 | https://doi.org/10.1016/j.tet.2017.08.023
15084 | F[B-]1(F)OC(c2ccccc2)=Nc2sc(-c3ccccc3)n[n+]21 | CC#N | 330 | 415 |  |  | 4.531478917 |  |  |  |  | 329.1374 | https://doi.org/10.1016/j.tet.2017.08.023
15085 | F[B-]1(F)OC(c2ccccc2)=Nc2sc(-c3ccccc3)n[n+]21 | CCOC(C)=O | 331 | 411 |  | 0.01 | 4.522874402 |  |  |  |  | 329.1374 | https://doi.org/10.1016/j.tet.2017.08.023
15086 | F[B-]1(F)OC(c2ccccc2)=Nc2sc(-c3ccccc3)n[n+]21 | CN(C)C=O | 334 | 419 |  | 0.01 | 4.564275379 |  |  |  |  | 329.1374 | https://doi.org/10.1016/j.tet.2017.08.023
15087 | F[B-]1(F)OC(c2ccccc2)=Nc2sc(-c3ccccc3)n[n+]21 | F[B-]1(F)OC(c2ccccc2)=Nc2sc(-c3ccccc3)n[n+]21 | 367 | 429 | [7 empty] | 329.1374 | https://doi.org/10.1016/j.tet.2017.08.023
15088 | COc1ccc(C2=Nc3sc(-c4ccccc4)n[n+]3[B-](F)(F)O2)cc1 | Cc1ccccc1 | 356 | 414 |  | 0.29 | 4.669009883 |  |  |  |  | 359.16328 | https://doi.org/10.1016/j.tet.2017.08.023
15089 | COc1ccc(C2=Nc3sc(-c4ccccc4)n[n+]3[B-](F)(F)O2)cc1 | COc1ccc(C2=Nc3sc(-c4ccccc4)n[n+]3[B-](F)(F)O2)cc1 | 369 | 446 | [7 empty] | 359.16328 | https://doi.org/10.1016/j.tet.2017.08.023
15090 | O=[N+]([O-])c1ccc(C2=Nc3sc(-c4ccccc4)n[n+]3[B-](F)(F)O2)cc1 | Cc1ccccc1 | 343 | 409 |  |  | 4.397940009 |  |  |  |  | 374.13446 | https://doi.org/10.1016/j.tet.2017.08.023
15091 | COc1ccc(-c2n[n+]3c(s2)N=C(c2ccccc2)O[B-]3(F)F)cc1 | Cc1ccccc1 | 349 | 436 |  | 0.16 | 4.403686623 |  |  |  |  | 359.16328 | https://doi.org/10.1016/j.tet.2017.08.023
15092 | COc1ccc(-c2n[n+]3c(s2)N=C(c2ccccc2)O[B-]3(F)F)cc1 | COc1ccc(-c2n[n+]3c(s2)N=C(c2ccccc2)O[B-]3(F)F)cc1 | 370 | 456 | [7 empty] | 359.16328 | https://doi.org/10.1016/j.tet.2017.08.023
15093 | c1ccc(C(=C(c2ccccc2)c2ccc(-c3nc4c(-c5ccc(C(=C(c6ccccc6)c6ccccc6)c6ccccc6)cc5)sc(-c5ccc(C(=C(c6ccccc6)c6ccccc6)c6ccccc6)cc5)c4nc3-c3ccc(C(=C(c4ccccc4)c4ccccc4)c4ccccc4)cc3)cc2)c2ccccc2)cc1 | Cc1ccccc1 | 538 | 640 |  | 0.267 | [5 empty] | 1457.89344 | https://doi.org/10.1016/j.dyepig.2012.08.028
15094 | c1ccc(C(=C(c2ccccc2)c2ccc(-c3nc4c(-c5ccc(C(=C(c6ccccc6)c6ccccc6)c6ccccc6)cc5)sc(-c5ccc(C(=C(c6ccccc6)c6ccccc6)c6ccccc6)cc5)c4nc3-c3ccc(C(=C(c4ccccc4)c4ccccc4)c4ccccc4)cc3)cc2)c2ccccc2)cc1 | ClCCl | 520 | 654 | 5.6 | 0.109 | [5 empty] | 1457.89344 | https://doi.org/10.1016/j.dyepig.2012.08.028
15095 | c1ccc(C(=C(c2ccccc2)c2ccc(-c3ccc(-c4nc5c(-c6ccc(-c7ccc(C(=C(c8ccccc8)c8ccccc8)c8ccccc8)cc7)cc6)sc(-c6ccc(-c7ccc(C(=C(c8ccccc8)c8ccccc8)c8ccccc8)cc7)cc6)c5nc4-c4ccc(-c5ccc(C(=C(c6ccccc6)c6ccccc6)c6ccccc6)cc5)cc4)cc3)cc2)c2ccccc2)cc1 | Cc1ccccc1 | 530 | 637 |  | 0.252 | [5 empty] | 1762.28448 | https://doi.org/10.1016/j.dyepig.2012.08.028
15096 | c1ccc(C(=C(c2ccccc2)c2ccc(-c3ccc(-c4nc5c(-c6ccc(-c7ccc(C(=C(c8ccccc8)c8ccccc8)c8ccccc8)cc7)cc6)sc(-c6ccc(-c7ccc(C(=C(c8ccccc8)c8ccccc8)c8ccccc8)cc7)cc6)c5nc4-c4ccc(-c5ccc(C(=C(c6ccccc6)c6ccccc6)c6ccccc6)cc5)cc4)cc3)cc2)c2ccccc2)cc1 | ClCCl | 520 | 647 | 6.7 | 0.093 | [5 empty] | 1762.28448 | https://doi.org/10.1016/j.dyepig.2012.08.028
15097 | Oc1ccc(-c2ccco2)cc1-c1nc2ccccc2s1 | O | 388 | 577 |  | 0.07 | 3.208978517 |  |  |  |  | 293.34534 | https://doi.org/10.1016/j.tetlet.2019.03.029
15098 | O=Cc1ccc(-c2ccc(O)c(-c3nc4ccccc4s3)c2)o1 | O | 349 | 564 |  | 0.02 | 3.78096503 |  |  |  |  | 321.35534 | https://doi.org/10.1016/j.tetlet.2019.03.029
15099 | N#CC(C#N)=Cc1ccc(-c2ccc(O)c(-c3nc4ccccc4s3)c2)o1 | O | 429 | 652 |  |  | 3.368472838 |  |  |  |  | 369.40334 | https://doi.org/10.1016/j.tetlet.2019.03.029
15100 | Oc1ccc(-c2cccs2)cc1-c1nc2ccccc2s1 | O | 361 | 566 |  |  | 2.925312091 |  |  |  |  | 309.41234 | https://doi.org/10.1016/j.tetlet.2019.03.029
15101 | O=Cc1ccc(-c2ccc(O)c(-c3nc4ccccc4s3)c2)s1 | O | 338 | 574 |  | 0.03 | 3.512684396 |  |  |  |  | 337.42234 | https://doi.org/10.1016/j.tetlet.2019.03.029
15102 | N#CC(C#N)=Cc1ccc(-c2ccc(O)c(-c3nc4ccccc4s3)c2)s1 | O | 416 | 646 |  |  | 3.369586891 |  |  |  |  | 385.47034 | https://doi.org/10.1016/j.tetlet.2019.03.029
15103 | Oc1cc(-c2ccco2)ccc1-c1nc2ccccc2s1 | O | 354 | 516 |  | 0.1 | 3.741230411 |  |  |  |  | 293.34534 | https://doi.org/10.1016/j.tetlet.2019.03.029
15104 | O=Cc1ccc(-c2ccc(-c3nc4ccccc4s3)c(O)c2)o1 | O | 326 | 563 |  | 0.1 | 3.459241665 |  |  |  |  | 321.35534 | https://doi.org/10.1016/j.tetlet.2019.03.029
15105 | N#CC(C#N)=Cc1ccc(-c2ccc(-c3nc4ccccc4s3)c(O)c2)o1 | O | 394 | 596 |  | 0.01 | 3.512684396 |  |  |  |  | 369.40334 | https://doi.org/10.1016/j.tetlet.2019.03.029
15106 | Oc1cc(-c2cccs2)ccc1-c1nc2ccccc2s1 | O | 370 | 517 |  | 0.01 | 3.442479769 |  |  |  |  | 309.41234 | https://doi.org/10.1016/j.tetlet.2019.03.029
15107 | O=Cc1ccc(-c2ccc(-c3nc4ccccc4s3)c(O)c2)s1 | O | 343 | 557 |  | 0.07 | 3.339252634 |  |  |  |  | 337.42234 | https://doi.org/10.1016/j.tetlet.2019.03.029
15108 | N#CC(C#N)=Cc1ccc(-c2ccc(-c3nc4ccccc4s3)c(O)c2)s1 | O | 388 | 609 |  | 0.01 | 3.445915414 |  |  |  |  | 385.47034 | https://doi.org/10.1016/j.tetlet.2019.03.029
15109 | Oc1c(-c2ccco2)cccc1-c1nc2ccccc2s1 | O | 360 | 569 |  | 0.01 | [5 empty] | 293.34534 | https://doi.org/10.1016/j.tetlet.2019.03.029
15110 | O=Cc1ccc(-c2cccc(-c3nc4ccccc4s3)c2O)o1 | O | 360 | 585 |  | 0.01 | [5 empty] | 321.35534 | https://doi.org/10.1016/j.tetlet.2019.03.029
15111 | N#CC(C#N)=Cc1ccc(-c2cccc(-c3nc4ccccc4s3)c2O)o1 | O | 443 | 635 |  | 0.01 | [5 empty] | 369.40334 | https://doi.org/10.1016/j.tetlet.2019.03.029
15112 | Oc1c(-c2cccs2)cccc1-c1nc2ccccc2s1 | O | 346 | 587 |  | 0.01 | [5 empty] | 309.41234 | https://doi.org/10.1016/j.tetlet.2019.03.029
15113 | O=Cc1ccc(-c2cccc(-c3nc4ccccc4s3)c2O)s1 | O | 360 | 595 |  | 0.02 | [5 empty] | 337.42234 | https://doi.org/10.1016/j.tetlet.2019.03.029
15114 | N#CC(C#N)=Cc1ccc(-c2cccc(-c3nc4ccccc4s3)c2O)s1 | O | 397 | 646 |  | 0.01 | 3.36604921 |  |  |  |  | 385.47034 | https://doi.org/10.1016/j.tetlet.2019.03.029
15115 | Oc1ccccc1-c1nc2ccccc2s1 | O | 328 | 463 |  | 0.1008 | 3.63748973 |  |  |  |  | 227.28646 | https://doi.org/10.1016/j.tetlet.2019.03.029
15116 | Oc1ccc(-c2ccco2)cc1-c1nc2ccccc2s1 | CCO | 365 | 435 |  | 0.0588 | 3.611723308 |  |  |  |  | 293.34534 | https://doi.org/10.1016/j.tetlet.2019.03.029
15117 | O=Cc1ccc(-c2ccc(O)c(-c3nc4ccccc4s3)c2)o1 | CCO | 341 | 550 |  | 0.0246 | 3.509202522 |  |  |  |  | 321.35534 | https://doi.org/10.1016/j.tetlet.2019.03.029
15118 | N#CC(C#N)=Cc1ccc(-c2ccc(O)c(-c3nc4ccccc4s3)c2)o1 | CCO | 430 | 632 |  | 0.0357 | 3.593286067 |  |  |  |  | 369.40334 | https://doi.org/10.1016/j.tetlet.2019.03.029
15119 | Oc1ccc(-c2cccs2)cc1-c1nc2ccccc2s1 | CCO | 360 | 428 |  | 0.0473 | 3.522444234 |  |  |  |  | 309.41234 | https://doi.org/10.1016/j.tetlet.2019.03.029
15120 | O=Cc1ccc(-c2ccc(O)c(-c3nc4ccccc4s3)c2)s1 | CCO | 348 | 558 |  | 0.0302 | 3.562292864 |  |  |  |  | 337.42234 | https://doi.org/10.1016/j.tetlet.2019.03.029
15121 | N#CC(C#N)=Cc1ccc(-c2ccc(O)c(-c3nc4ccccc4s3)c2)s1 | CCO | 420 | 641 |  | 0.0198 | 3.639486489 |  |  |  |  | 385.47034 | https://doi.org/10.1016/j.tetlet.2019.03.029
15122 | Oc1cc(-c2ccco2)ccc1-c1nc2ccccc2s1 | CCO | 359 | 405 |  | 0.1371 | 3.436162647 |  |  |  |  | 293.34534 | https://doi.org/10.1016/j.tetlet.2019.03.029
15123 | O=Cc1ccc(-c2ccc(-c3nc4ccccc4s3)c(O)c2)o1 | CCO | 371 | 530 |  | 0.0571 | 3.474216264 |  |  |  |  | 321.35534 | https://doi.org/10.1016/j.tetlet.2019.03.029
15124 | N#CC(C#N)=Cc1ccc(-c2ccc(-c3nc4ccccc4s3)c(O)c2)o1 | CCO | 421 | 501 |  | 0.0089 | 3.565847819 |  |  |  |  | 369.40334 | https://doi.org/10.1016/j.tetlet.2019.03.029
15125 | Oc1cc(-c2cccs2)ccc1-c1nc2ccccc2s1 | CCO | 361 | 408 |  | 0.1002 | 3.550228353 |  |  |  |  | 309.41234 | https://doi.org/10.1016/j.tetlet.2019.03.029
15126 | O=Cc1ccc(-c2ccc(-c3nc4ccccc4s3)c(O)c2)s1 | CCO | 376 | 540 |  | 0.0424 | 3.571708832 |  |  |  |  | 337.42234 | https://doi.org/10.1016/j.tetlet.2019.03.029
15127 | N#CC(C#N)=Cc1ccc(-c2ccc(-c3nc4ccccc4s3)c(O)c2)s1 | CCO | 421 | 499 |  | 0.0111 | 3.495544338 |  |  |  |  | 385.47034 | https://doi.org/10.1016/j.tetlet.2019.03.029
15128 | Oc1c(-c2ccco2)cccc1-c1nc2ccccc2s1 | CCO | 360 | 575 |  | 0.0057 | 3.525044807 |  |  |  |  | 293.34534 | https://doi.org/10.1016/j.tetlet.2019.03.029
15129 | O=Cc1ccc(-c2cccc(-c3nc4ccccc4s3)c2O)o1 | CCO | 363 | 567 |  | 0.0846 | 3.534026106 |  |  |  |  | 321.35534 | https://doi.org/10.1016/j.tetlet.2019.03.029
15130 | N#CC(C#N)=Cc1ccc(-c2cccc(-c3nc4ccccc4s3)c2O)o1 | CCO | 421 | 631 |  | 0.1294 | 3.481442629 |  |  |  |  | 369.40334 | https://doi.org/10.1016/j.tetlet.2019.03.029
15131 | Oc1c(-c2cccs2)cccc1-c1nc2ccccc2s1 | CCO | 356 | 585 |  | 0.0075 | 3.57863921 |  |  |  |  | 309.41234 | https://doi.org/10.1016/j.tetlet.2019.03.029
15132 | O=Cc1ccc(-c2cccc(-c3nc4ccccc4s3)c2O)s1 | CCO | 367 | 576 |  | 0.1231 | 3.625312451 |  |  |  |  | 337.42234 | https://doi.org/10.1016/j.tetlet.2019.03.029
15133 | N#CC(C#N)=Cc1ccc(-c2cccc(-c3nc4ccccc4s3)c2O)s1 | CCO | 414 | 630 |  | 0.0956 | 3.545307116 |  |  |  |  | 385.47034 | https://doi.org/10.1016/j.tetlet.2019.03.029
15134 | Oc1ccccc1-c1nc2ccccc2s1 | CCO | 333 | 373 |  | 0.0155 | 3.525044807 |  |  |  |  | 227.28646 | https://doi.org/10.1016/j.tetlet.2019.03.029
15135 | Oc1ccc(-c2ccco2)cc1-c1nc2ccccc2s1 | ClCCl | 365 | 406 |  | 0.0292 | 3.665580991 |  |  |  |  | 293.34534 | https://doi.org/10.1016/j.tetlet.2019.03.029
15136 | O=Cc1ccc(-c2ccc(O)c(-c3nc4ccccc4s3)c2)o1 | ClCCl | 342 | 553 |  | 0.0632 | 3.656098202 |  |  |  |  | 321.35534 | https://doi.org/10.1016/j.tetlet.2019.03.029
15137 | N#CC(C#N)=Cc1ccc(-c2ccc(O)c(-c3nc4ccccc4s3)c2)o1 | ClCCl | 436 | 612 |  | 0.016 | 3.696356389 |  |  |  |  | 369.40334 | https://doi.org/10.1016/j.tetlet.2019.03.029
15138 | Oc1ccc(-c2cccs2)cc1-c1nc2ccccc2s1 | ClCCl | 363 | 405 |  | 0.0242 | 3.655138435 |  |  |  |  | 309.41234 | https://doi.org/10.1016/j.tetlet.2019.03.029
15139 | O=Cc1ccc(-c2ccc(O)c(-c3nc4ccccc4s3)c2)s1 | ClCCl | 350 | 553 |  | 0.0819 | 3.511883361 |  |  |  |  | 337.42234 | https://doi.org/10.1016/j.tetlet.2019.03.029
15140 | N#CC(C#N)=Cc1ccc(-c2ccc(O)c(-c3nc4ccccc4s3)c2)s1 | ClCCl | 427 | 600 |  | 0.016 | 3.608526034 |  |  |  |  | 385.47034 | https://doi.org/10.1016/j.tetlet.2019.03.029
15141 | Oc1cc(-c2ccco2)ccc1-c1nc2ccccc2s1 | ClCCl | 361 | 512 |  | 0.0812 | 3.392696953 |  |  |  |  | 293.34534 | https://doi.org/10.1016/j.tetlet.2019.03.029
15142 | O=Cc1ccc(-c2ccc(-c3nc4ccccc4s3)c(O)c2)o1 | ClCCl | 373 | 526 |  | 0.0886 | 3.389166084 |  |  |  |  | 321.35534 | https://doi.org/10.1016/j.tetlet.2019.03.029
15143 | N#CC(C#N)=Cc1ccc(-c2ccc(-c3nc4ccccc4s3)c(O)c2)o1 | ClCCl | 426 | 502 |  | 0.0121 | 3.631443769 |  |  |  |  | 369.40334 | https://doi.org/10.1016/j.tetlet.2019.03.029
15144 | Oc1cc(-c2cccs2)ccc1-c1nc2ccccc2s1 | ClCCl | 364 | 515 |  | 0.0937 | 3.328379603 |  |  |  |  | 309.41234 | https://doi.org/10.1016/j.tetlet.2019.03.029
15145 | O=Cc1ccc(-c2ccc(-c3nc4ccccc4s3)c(O)c2)s1 | ClCCl | 378 | 535 |  | 0.0634 | 3.481442629 |  |  |  |  | 337.42234 | https://doi.org/10.1016/j.tetlet.2019.03.029
15146 | N#CC(C#N)=Cc1ccc(-c2ccc(-c3nc4ccccc4s3)c(O)c2)s1 | ClCCl | 426 | 503 |  | 0.0197 | 3.539076099 |  |  |  |  | 385.47034 | https://doi.org/10.1016/j.tetlet.2019.03.029
15147 | Oc1c(-c2ccco2)cccc1-c1nc2ccccc2s1 | ClCCl | 360 | 577 |  | 0.0137 | 3.574031268 |  |  |  |  | 293.34534 | https://doi.org/10.1016/j.tetlet.2019.03.029
15148 | O=Cc1ccc(-c2cccc(-c3nc4ccccc4s3)c2O)o1 | ClCCl | 360 | 565 |  | 0.1112 | 3.357934847 |  |  |  |  | 321.35534 | https://doi.org/10.1016/j.tetlet.2019.03.029
15149 | N#CC(C#N)=Cc1ccc(-c2cccc(-c3nc4ccccc4s3)c2O)o1 | ClCCl | 428 | 605 |  | 0.1325 | 3.696356389 |  |  |  |  | 369.40334 | https://doi.org/10.1016/j.tetlet.2019.03.029
15150 | Oc1c(-c2cccs2)cccc1-c1nc2ccccc2s1 | ClCCl | 356 | 585 |  | 0.017 | 3.644438589 |  |  |  |  | 309.41234 | https://doi.org/10.1016/j.tetlet.2019.03.029
15151 | O=Cc1ccc(-c2cccc(-c3nc4ccccc4s3)c2O)s1 | ClCCl | 370 | 566 |  | 0.164 | 3.459392488 |  |  |  |  | 337.42234 | https://doi.org/10.1016/j.tetlet.2019.03.029
15152 | N#CC(C#N)=Cc1ccc(-c2cccc(-c3nc4ccccc4s3)c2O)s1 | ClCCl | 424 | 607 |  | 0.152 | 3.658964843 |  |  |  |  | 385.47034 | https://doi.org/10.1016/j.tetlet.2019.03.029
15153 | Oc1ccccc1-c1nc2ccccc2s1 | ClCCl | 333 | 396 |  | 0.0368 | 3.436162647 |  |  |  |  | 227.28646 | https://doi.org/10.1016/j.tetlet.2019.03.029
15154 | COc1cccc(-n2c(-c3ccccc3)nc(C)c2C)c1 | CCCCCC | 282 | 365 | [7 empty] | 278.35392 | https://doi.org/10.1016/j.saa.2011.12.060
15155 | COc1cccc(-n2c(-c3ccccc3)nc(C)c2C)c1 | C1COCCO1 | 287 | 366 | [7 empty] | 278.35392 | https://doi.org/10.1016/j.saa.2011.12.060
15156 | COc1cccc(-n2c(-c3ccccc3)nc(C)c2C)c1 | c1ccccc1 | 284 | 372 | [7 empty] | 278.35392 | https://doi.org/10.1016/j.saa.2011.12.060
15157 | COc1cccc(-n2c(-c3ccccc3)nc(C)c2C)c1 | ClC(Cl)Cl | 283 | 366 | [7 empty] | 278.35392 | https://doi.org/10.1016/j.saa.2011.12.060
15158 | COc1cccc(-n2c(-c3ccccc3)nc(C)c2C)c1 | CCOC(C)=O | 290 | 370 | [7 empty] | 278.35392 | https://doi.org/10.1016/j.saa.2011.12.060
15159 | COc1cccc(-n2c(-c3ccccc3)nc(C)c2C)c1 | ClCCl | 282 | 364 | [7 empty] | 278.35392 | https://doi.org/10.1016/j.saa.2011.12.060
15160 | COc1cccc(-n2c(-c3ccccc3)nc(C)c2C)c1 | CCCCO | 290 | 370 | [7 empty] | 278.35392 | https://doi.org/10.1016/j.saa.2011.12.060
15161 | COc1cccc(-n2c(-c3ccccc3)nc(C)c2C)c1 | CCO | 292 | 369 | [7 empty] | 278.35392 | https://doi.org/10.1016/j.saa.2011.12.060
15162 | COc1cccc(-n2c(-c3ccccc3)nc(C)c2C)c1 | CO | 289 | 368 | [7 empty] | 278.35392 | https://doi.org/10.1016/j.saa.2011.12.060
15163 | COc1cccc(-n2c(-c3ccccc3)nc(C)c2C)c1 | CC#N | 288 | 373 | [7 empty] | 278.35392 | https://doi.org/10.1016/j.saa.2011.12.060
15164 | COc1cccc(-n2c(-c3ccc(F)cc3)nc(C)c2C)c1 | CCCCCC | 284 | 369 | [7 empty] | 296.34398 | https://doi.org/10.1016/j.saa.2011.12.060
15165 | COc1cccc(-n2c(-c3ccc(F)cc3)nc(C)c2C)c1 | C1COCCO1 | 285 | 369 | [7 empty] | 296.34398 | https://doi.org/10.1016/j.saa.2011.12.060
15166 | COc1cccc(-n2c(-c3ccc(F)cc3)nc(C)c2C)c1 | c1ccccc1 | 287 | 365 | [7 empty] | 296.34398 | https://doi.org/10.1016/j.saa.2011.12.060
15167 | COc1cccc(-n2c(-c3ccc(F)cc3)nc(C)c2C)c1 | ClC(Cl)Cl | 285 | 369 | [7 empty] | 296.34398 | https://doi.org/10.1016/j.saa.2011.12.060
15168 | COc1cccc(-n2c(-c3ccc(F)cc3)nc(C)c2C)c1 | CCOC(C)=O | 288 | 367 | [7 empty] | 296.34398 | https://doi.org/10.1016/j.saa.2011.12.060
15169 | COc1cccc(-n2c(-c3ccc(F)cc3)nc(C)c2C)c1 | ClCCl | 284 | 368 | [7 empty] | 296.34398 | https://doi.org/10.1016/j.saa.2011.12.060
15170 | COc1cccc(-n2c(-c3ccc(F)cc3)nc(C)c2C)c1 | CCCCO | 289 | 370 | [7 empty] | 296.34398 | https://doi.org/10.1016/j.saa.2011.12.060
15171 | COc1cccc(-n2c(-c3ccc(F)cc3)nc(C)c2C)c1 | CCO | 290 | 371 | [7 empty] | 296.34398 | https://doi.org/10.1016/j.saa.2011.12.060
15172 | COc1cccc(-n2c(-c3ccc(F)cc3)nc(C)c2C)c1 | CO | 288 | 368 | [7 empty] | 296.34398 | https://doi.org/10.1016/j.saa.2011.12.060
15173 | COc1cccc(-n2c(-c3ccc(F)cc3)nc(C)c2C)c1 | CC#N | 287 | 365.4 | [7 empty] | 296.34398 | https://doi.org/10.1016/j.saa.2011.12.060
15174 | COc1cccc(-n2c(-c3ccc(O)cc3)nc(C)c2C)c1 | CCCCCC | 286 | 370 | [7 empty] | 294.35292 | https://doi.org/10.1016/j.saa.2011.12.060
15175 | COc1cccc(-n2c(-c3ccc(O)cc3)nc(C)c2C)c1 | C1COCCO1 | 288 | 368 | [7 empty] | 294.35292 | https://doi.org/10.1016/j.saa.2011.12.060
15176 | COc1cccc(-n2c(-c3ccc(O)cc3)nc(C)c2C)c1 | c1ccccc1 | 287 | 371 | [7 empty] | 294.35292 | https://doi.org/10.1016/j.saa.2011.12.060
15177 | COc1cccc(-n2c(-c3ccc(O)cc3)nc(C)c2C)c1 | ClC(Cl)Cl | 287 | 372 | [7 empty] | 294.35292 | https://doi.org/10.1016/j.saa.2011.12.060
15178 | COc1cccc(-n2c(-c3ccc(O)cc3)nc(C)c2C)c1 | CCOC(C)=O | 290 | 368 | [7 empty] | 294.35292 | https://doi.org/10.1016/j.saa.2011.12.060
15179 | COc1cccc(-n2c(-c3ccc(O)cc3)nc(C)c2C)c1 | ClCCl | 286 | 369 | [7 empty] | 294.35292 | https://doi.org/10.1016/j.saa.2011.12.060
15180 | COc1cccc(-n2c(-c3ccc(O)cc3)nc(C)c2C)c1 | CCCCO | 291 | 371 | [7 empty] | 294.35292 | https://doi.org/10.1016/j.saa.2011.12.060
15181 | COc1cccc(-n2c(-c3ccc(O)cc3)nc(C)c2C)c1 | CCO | 292 | 372 | [7 empty] | 294.35292 | https://doi.org/10.1016/j.saa.2011.12.060
15182 | COc1cccc(-n2c(-c3ccc(O)cc3)nc(C)c2C)c1 | CO | 287 | 369 | [7 empty] | 294.35292 | https://doi.org/10.1016/j.saa.2011.12.060
15183 | COc1cccc(-n2c(-c3ccc(O)cc3)nc(C)c2C)c1 | CC#N | 288 | 364 | [7 empty] | 294.35292 | https://doi.org/10.1016/j.saa.2011.12.060
15184 | CN(C)c1ccc(/C=C/C=C/c2ccc(B(O)O)cc2)cc1 | C1CCCCC1 | 377 | 441 | 0.621 | [6 empty] | 293.1728 | https://doi.org/10.1016/S1010-6030(01)00471-3
15185 | CN(C)c1ccc(/C=C/C=C/C=C/c2ccc(B(O)O)cc2)cc1 | C1CCCCC1 | 396 | 470 | 0.75 | [6 empty] | 319.21068 | https://doi.org/10.1016/S1010-6030(01)00471-3
15186 | CCOC(=O)COc1ccccc1C(c1c(C)[nH]c2ccccc12)c1c(C)[nH]c2ccccc12 | C1CCCCC1 | 290 | 328 | [7 empty] | 452.55232 | https://doi.org/10.1016/j.saa.2012.09.046
15187 | CCOC(=O)COc1ccccc1C(c1c(C)[nH]c2ccccc12)c1c(C)[nH]c2ccccc12 | CC#N | 290 | 348 | [7 empty] | 452.55232 | https://doi.org/10.1016/j.saa.2012.09.046
15188 | CCOC(=O)COc1ccccc1C(c1c(C)[nH]c2ccccc12)c1c(C)[nH]c2ccccc12 | CO | 291 | 349 | [7 empty] | 452.55232 | https://doi.org/10.1016/j.saa.2012.09.046
15189 | CCOC(=O)COc1ccccc1C(c1c(C)[nH]c2ccccc12)c1c(C)[nH]c2ccccc12 | O | 290 | 350 | [7 empty] | 452.55232 | https://doi.org/10.1016/j.saa.2012.09.046
15190 | CCOC(=O)CCOc1ccccc1C(c1c(C)[nH]c2ccccc12)c1c(C)[nH]c2ccccc12 | C1CCCCC1 | 291 | 329 | [7 empty] | 466.5792 | https://doi.org/10.1016/j.saa.2012.09.046
15191 | CCOC(=O)CCOc1ccccc1C(c1c(C)[nH]c2ccccc12)c1c(C)[nH]c2ccccc12 | CC#N | 290 | 340 | [7 empty] | 466.5792 | https://doi.org/10.1016/j.saa.2012.09.046
15192 | CCOC(=O)CCOc1ccccc1C(c1c(C)[nH]c2ccccc12)c1c(C)[nH]c2ccccc12 | CO | 291 | 345 | [7 empty] | 466.5792 | https://doi.org/10.1016/j.saa.2012.09.046
15193 | CCOC(=O)CCOc1ccccc1C(c1c(C)[nH]c2ccccc12)c1c(C)[nH]c2ccccc12 | O | 290 | 350 | [7 empty] | 466.5792 | https://doi.org/10.1016/j.saa.2012.09.046
15194 | CCOC(=O)COc1ccc(C(c2c(C)[nH]c3ccccc23)c2c(C)[nH]c3ccccc23)cc1 | C1CCCCC1 | 291 | 327 | [7 empty] | 452.55232 | https://doi.org/10.1016/j.saa.2012.09.046
15195 | CCOC(=O)COc1ccc(C(c2c(C)[nH]c3ccccc23)c2c(C)[nH]c3ccccc23)cc1 | CC#N | 290 | 340 | [7 empty] | 452.55232 | https://doi.org/10.1016/j.saa.2012.09.046
15196 | CCOC(=O)COc1ccc(C(c2c(C)[nH]c3ccccc23)c2c(C)[nH]c3ccccc23)cc1 | CO | 290 | 344 | [7 empty] | 452.55232 | https://doi.org/10.1016/j.saa.2012.09.046
15197 | CCOC(=O)COc1ccc(C(c2c(C)[nH]c3ccccc23)c2c(C)[nH]c3ccccc23)cc1 | O | 289 | 350 | [7 empty] | 452.55232 | https://doi.org/10.1016/j.saa.2012.09.046
15198 | CCOC(=O)CCOc1ccc(C(c2c(C)[nH]c3ccccc23)c2c(C)[nH]c3ccccc23)cc1 | C1CCCCC1 | 290 | 328 | [7 empty] | 466.5792 | https://doi.org/10.1016/j.saa.2012.09.046
15199 | CCOC(=O)CCOc1ccc(C(c2c(C)[nH]c3ccccc23)c2c(C)[nH]c3ccccc23)cc1 | CC#N | 290 | 348 | [7 empty] | 466.5792 | https://doi.org/10.1016/j.saa.2012.09.046
15200 | CCOC(=O)CCOc1ccc(C(c2c(C)[nH]c3ccccc23)c2c(C)[nH]c3ccccc23)cc1 | CO | 291 | 349 | [7 empty] | 466.5792 | https://doi.org/10.1016/j.saa.2012.09.046
15201 | CCOC(=O)CCOc1ccc(C(c2c(C)[nH]c3ccccc23)c2c(C)[nH]c3ccccc23)cc1 | O | 290 | 350 | [7 empty] | 466.5792 | https://doi.org/10.1016/j.saa.2012.09.046
15202 | CCOC(=O)COc1ccc(C(c2c(C)[nH]c3ccccc23)c2c(C)[nH]c3ccccc23)cc1OC | C1CCCCC1 | 291 | 329 | [7 empty] | 482.5782 | https://doi.org/10.1016/j.saa.2012.09.046
15203 | CCOC(=O)COc1ccc(C(c2c(C)[nH]c3ccccc23)c2c(C)[nH]c3ccccc23)cc1OC | CC#N | 290 | 340 | [7 empty] | 482.5782 | https://doi.org/10.1016/j.saa.2012.09.046
15204 | CCOC(=O)COc1ccc(C(c2c(C)[nH]c3ccccc23)c2c(C)[nH]c3ccccc23)cc1OC | CO | 291 | 345 | [7 empty] | 482.5782 | https://doi.org/10.1016/j.saa.2012.09.046
15205 | CCOC(=O)COc1ccc(C(c2c(C)[nH]c3ccccc23)c2c(C)[nH]c3ccccc23)cc1OC | O | 290 | 350 | [7 empty] | 482.5782 | https://doi.org/10.1016/j.saa.2012.09.046
15206 | CCOC(=O)CCOc1ccc(C(c2c(C)[nH]c3ccccc23)c2c(C)[nH]c3ccccc23)cc1OC | C1CCCCC1 | 291 | 330 | [7 empty] | 496.60508 | https://doi.org/10.1016/j.saa.2012.09.046
15207 | CCOC(=O)CCOc1ccc(C(c2c(C)[nH]c3ccccc23)c2c(C)[nH]c3ccccc23)cc1OC | CC#N | 289 | 344 | [7 empty] | 496.60508 | https://doi.org/10.1016/j.saa.2012.09.046
15208 | CCOC(=O)CCOc1ccc(C(c2c(C)[nH]c3ccccc23)c2c(C)[nH]c3ccccc23)cc1OC | CO | 289 | 350 | [7 empty] | 496.60508 | https://doi.org/10.1016/j.saa.2012.09.046
15209 | CCOC(=O)CCOc1ccc(C(c2c(C)[nH]c3ccccc23)c2c(C)[nH]c3ccccc23)cc1OC | O | 289 | 351 | [7 empty] | 496.60508 | https://doi.org/10.1016/j.saa.2012.09.046
15210 | O=S1(=O)c2ccc(-c3ccc4c(c3)c3ccccc3n4-c3ccccc3)cc2C2(c3cc(-c4ccc5c(c4)c4ccccc4n5-c4ccccc4)ccc31)c1cc(-c3ccc4c(c3)c3ccccc3n4-c3ccccc3)ccc1S(=O)(=O)c1ccc(-c3ccc4c(c3)c3ccccc3n4-c3ccccc3)cc12 | CC1CCCO1 | 337 | 413 | 100 | 0.83 | [5 empty] | 1409.6994 | https://doi.org/10.1016/j.orgel.2019.04.034
15211 | O=S1(=O)c2ccc(-c3ccc4c(c3)c3ccccc3n4-c3ccccc3)cc2C2(c3cc(-c4ccc5c(c4)c4ccccc4n5-c4ccccc4)ccc31)c1cc(-c3ccc4c(c3)c3ccccc3n4-c3ccccc3)ccc1S(=O)(=O)c1ccc(-c3ccc4c(c3)c3ccccc3n4-c3ccccc3)cc12 | O=S1(=O)c2ccc(-c3ccc4c(c3)c3ccccc3n4-c3ccccc3)cc2C2(c3cc(-c4ccc5c(c4)c4ccccc4n5-c4ccccc4)ccc31)c1cc(-c3ccc4c(c3)c3ccccc3n4-c3ccccc3)ccc1S(=O)(=O)c1ccc(-c3ccc4c(c3)c3ccccc3n4-c3ccccc3)cc12 | 353 | 429 |  | 0.5 | [5 empty] | 1409.6994 | https://doi.org/10.1016/j.orgel.2019.04.034
15212 | CN(C)c1ccc(/C=C/c2ccc([N+](=O)[O-])c(O)c2)cc1 | CCCCCCC | 442 | 523 |  | 0.09 | [5 empty] | 284.31404 | https://doi.org/10.1016/j.jphotochem.2014.02.013
15213 | CN(C)c1ccc(/C=C/c2ccc([N+](=O)[O-])c(O)c2)cc1 | C1CCCCC1 | 447 | 529 |  | 0.11 | [5 empty] | 284.31404 | https://doi.org/10.1016/j.jphotochem.2014.02.013
15214 | CN(C)c1ccc(/C=C/c2ccc([N+](=O)[O-])c(O)c2)cc1 | Cc1ccccc1 | 462 | 605 |  | 0.09 | [5 empty] | 284.31404 | https://doi.org/10.1016/j.jphotochem.2014.02.013
15215 | CN(C)c1ccc(/C=C/c2ccc([N+](=O)[O-])c(O)c2)cc1 | C1COCCO1 | 448 | 633 |  | 0.02 | [5 empty] | 284.31404 | https://doi.org/10.1016/j.jphotochem.2014.02.013
15216 | CN(C)c1ccc(/C=C/c2ccc([N+](=O)[O-])c(O)c2)cc1 | C1CCOC1 | 455 | [8 empty] | 284.31404 | https://doi.org/10.1016/j.jphotochem.2014.02.013
15217 | CN(C)c1ccc(/C=C/c2ccc([N+](=O)[O-])c(O)c2)cc1 | CC#N | 454 | [8 empty] | 284.31404 | https://doi.org/10.1016/j.jphotochem.2014.02.013
15218 | CN(C)c1ccc(/C=C/c2ccc([N+](=O)[O-])c(O)c2)cc1 | CO | 455 | [8 empty] | 284.31404 | https://doi.org/10.1016/j.jphotochem.2014.02.013
15219 | CN(C)c1ccc(/C=C/C=C/c2ccc([N+](=O)[O-])c(O)c2)cc1 | CCCCCCC | 443 | 523 |  | 0.1 | [5 empty] | 310.35192 | https://doi.org/10.1016/j.jphotochem.2014.02.013
15220 | CN(C)c1ccc(/C=C/C=C/c2ccc([N+](=O)[O-])c(O)c2)cc1 | C1CCCCC1 | 449 | 530 |  | 0.13 | [5 empty] | 310.35192 | https://doi.org/10.1016/j.jphotochem.2014.02.013
15221 | CN(C)c1ccc(/C=C/C=C/c2ccc([N+](=O)[O-])c(O)c2)cc1 | Cc1ccccc1 | 463 | 609 |  | 0.11 | [5 empty] | 310.35192 | https://doi.org/10.1016/j.jphotochem.2014.02.013
15222 | CN(C)c1ccc(/C=C/C=C/c2ccc([N+](=O)[O-])c(O)c2)cc1 | C1COCCO1 | 448 | 634 |  | 0.03 | [5 empty] | 310.35192 | https://doi.org/10.1016/j.jphotochem.2014.02.013
15223 | CN(C)c1ccc(/C=C/C=C/c2ccc([N+](=O)[O-])c(O)c2)cc1 | C1CCOC1 | 458 | 686 | [7 empty] | 310.35192 | https://doi.org/10.1016/j.jphotochem.2014.02.013
15224 | CN(C)c1ccc(/C=C/C=C/c2ccc([N+](=O)[O-])c(O)c2)cc1 | CC#N | 451 | [8 empty] | 310.35192 | https://doi.org/10.1016/j.jphotochem.2014.02.013
15225 | CN(C)c1ccc(/C=C/C=C/c2ccc([N+](=O)[O-])c(O)c2)cc1 | CO | 446 | [8 empty] | 310.35192 | https://doi.org/10.1016/j.jphotochem.2014.02.013
15226 | CC(C)CCC[C@@H](C)[C@H]1CC[C@H]2[C@@H]3CC=C4C[C@@H](OC(=O)Oc5cc(/C=C/c6ccc(N(C)C)cc6)ccc5[N+](=O)[O-])CC[C@]4(C)[C@H]3CC[C@@]21C | CCCCCCC | 392 | 503 |  | 0.29 | [5 empty] | 696.9694 | https://doi.org/10.1016/j.jphotochem.2014.02.013
15227 | CC(C)CCC[C@@H](C)[C@H]1CC[C@H]2[C@@H]3CC=C4C[C@@H](OC(=O)Oc5cc(/C=C/c6ccc(N(C)C)cc6)ccc5[N+](=O)[O-])CC[C@]4(C)[C@H]3CC[C@@]21C | C1CCCCC1 | 396 | 503 |  | 0.29 | [5 empty] | 696.9694 | https://doi.org/10.1016/j.jphotochem.2014.02.013
15228 | CC(C)CCC[C@@H](C)[C@H]1CC[C@H]2[C@@H]3CC=C4C[C@@H](OC(=O)Oc5cc(/C=C/c6ccc(N(C)C)cc6)ccc5[N+](=O)[O-])CC[C@]4(C)[C@H]3CC[C@@]21C | Cc1ccccc1 | 405 | 554 |  | 0.18 | [5 empty] | 696.9694 | https://doi.org/10.1016/j.jphotochem.2014.02.013
15229 | CC(C)CCC[C@@H](C)[C@H]1CC[C@H]2[C@@H]3CC=C4C[C@@H](OC(=O)Oc5cc(/C=C/c6ccc(N(C)C)cc6)ccc5[N+](=O)[O-])CC[C@]4(C)[C@H]3CC[C@@]21C | C1COCCO1 | 400 | 573 |  | 0.09 | [5 empty] | 696.9694 | https://doi.org/10.1016/j.jphotochem.2014.02.013
15230 | CC(C)CCC[C@@H](C)[C@H]1CC[C@H]2[C@@H]3CC=C4C[C@@H](OC(=O)Oc5cc(/C=C/c6ccc(N(C)C)cc6)ccc5[N+](=O)[O-])CC[C@]4(C)[C@H]3CC[C@@]21C | C1CCOC1 | 412 | [8 empty] | 696.9694 | https://doi.org/10.1016/j.jphotochem.2014.02.013
15231 | CC(C)CCC[C@@H](C)[C@H]1CC[C@H]2[C@@H]3CC=C4C[C@@H](OC(=O)Oc5cc(/C=C/c6ccc(N(C)C)cc6)ccc5[N+](=O)[O-])CC[C@]4(C)[C@H]3CC[C@@]21C | CC#N | 400 | [8 empty] | 696.9694 | https://doi.org/10.1016/j.jphotochem.2014.02.013
15232 | CC(C)CCC[C@@H](C)[C@H]1CC[C@H]2[C@@H]3CC=C4C[C@@H](OC(=O)Oc5cc(/C=C/c6ccc(N(C)C)cc6)ccc5[N+](=O)[O-])CC[C@]4(C)[C@H]3CC[C@@]21C | CO | 400 | [8 empty] | 696.9694 | https://doi.org/10.1016/j.jphotochem.2014.02.013
15233 | CC(C)CCC[C@@H](C)[C@H]1CC[C@H]2[C@@H]3CC=C4C[C@@H](OC(=O)Oc5cc(/C=C/C=C/c6ccc(N(C)C)cc6)ccc5[N+](=O)[O-])CC[C@]4(C)[C@H]3CC[C@@]21C | CCCCCCC | 433 | 502 |  | 0.28 | [5 empty] | 723.00728 | https://doi.org/10.1016/j.jphotochem.2014.02.013
15234 | CC(C)CCC[C@@H](C)[C@H]1CC[C@H]2[C@@H]3CC=C4C[C@@H](OC(=O)Oc5cc(/C=C/C=C/c6ccc(N(C)C)cc6)ccc5[N+](=O)[O-])CC[C@]4(C)[C@H]3CC[C@@]21C | C1CCCCC1 | 434 | 505 |  | 0.29 | [5 empty] | 723.00728 | https://doi.org/10.1016/j.jphotochem.2014.02.013
15235 | CC(C)CCC[C@@H](C)[C@H]1CC[C@H]2[C@@H]3CC=C4C[C@@H](OC(=O)Oc5cc(/C=C/C=C/c6ccc(N(C)C)cc6)ccc5[N+](=O)[O-])CC[C@]4(C)[C@H]3CC[C@@]21C | Cc1ccccc1 | 453 | 595 |  | 0.17 | [5 empty] | 723.00728 | https://doi.org/10.1016/j.jphotochem.2014.02.013
15236 | CC(C)CCC[C@@H](C)[C@H]1CC[C@H]2[C@@H]3CC=C4C[C@@H](OC(=O)Oc5cc(/C=C/C=C/c6ccc(N(C)C)cc6)ccc5[N+](=O)[O-])CC[C@]4(C)[C@H]3CC[C@@]21C | C1COCCO1 | 447 | 620 |  | 0.08 | [5 empty] | 723.00728 | https://doi.org/10.1016/j.jphotochem.2014.02.013
15237 | CC(C)CCC[C@@H](C)[C@H]1CC[C@H]2[C@@H]3CC=C4C[C@@H](OC(=O)Oc5cc(/C=C/C=C/c6ccc(N(C)C)cc6)ccc5[N+](=O)[O-])CC[C@]4(C)[C@H]3CC[C@@]21C | C1CCOC1 | 454 | 677 | [7 empty] | 723.00728 | https://doi.org/10.1016/j.jphotochem.2014.02.013
15238 | CC(C)CCC[C@@H](C)[C@H]1CC[C@H]2[C@@H]3CC=C4C[C@@H](OC(=O)Oc5cc(/C=C/C=C/c6ccc(N(C)C)cc6)ccc5[N+](=O)[O-])CC[C@]4(C)[C@H]3CC[C@@]21C | CC#N | 454 | [8 empty] | 723.00728 | https://doi.org/10.1016/j.jphotochem.2014.02.013
15239 | CC(C)CCC[C@@H](C)[C@H]1CC[C@H]2[C@@H]3CC=C4C[C@@H](OC(=O)Oc5cc(/C=C/C=C/c6ccc(N(C)C)cc6)ccc5[N+](=O)[O-])CC[C@]4(C)[C@H]3CC[C@@]21C | CO | 448 | [8 empty] | 723.00728 | https://doi.org/10.1016/j.jphotochem.2014.02.013
15240 | O=C1c2cc(-c3ccc(N(c4ccccc4)c4ccccc4)cc3)ccc2-c2ccc(-c3ccc(N(c4ccccc4)c4ccccc4)cc3)cc21 | O=C1c2cc(-c3ccc(N(c4ccccc4)c4ccccc4)cc3)ccc2-c2ccc(-c3ccc(N(c4ccccc4)c4ccccc4)cc3)cc21 | 475 | 626 | 5.8 | 0.11 | [5 empty] | 666.82196 | https://doi.org/10.1016/j.cclet.2019.07.059
15241 | N#Cc1ccc(-c2ccc3c(c2)C(=O)c2cc(-c4ccc(N(c5ccccc5)c5ccccc5)cc4)ccc2-3)cc1 | N#Cc1ccc(-c2ccc3c(c2)C(=O)c2cc(-c4ccc(N(c5ccccc5)c5ccccc5)cc4)ccc2-3)cc1 | 464 | 668 | 4.9 | 0.1 | [5 empty] | 524.62156 | https://doi.org/10.1016/j.cclet.2019.07.059
15242 | CCOc1c(Nc2ccccc2-c2nc3ccccc3s2)c(=O)c1=O | CCOc1c(Nc2ccccc2-c2nc3ccccc3s2)c(=O)c1=O |  | 623 | 3.34 | 0.13 | [5 empty] | 350.39716 | https://doi.org/10.1016/j.dyepig.2019.107926
15243 | O=c1c(Cl)c(Nc2ccccc2-c2nc3ccccc3s2)c1=O | O=c1c(Cl)c(Nc2ccccc2-c2nc3ccccc3s2)c1=O |  | 564 | 2.92 | 0.35 | [5 empty] | 340.78946 | https://doi.org/10.1016/j.dyepig.2019.107926
15244 | O=C1C(Cl)=C(Nc2ccccc2-c2nc3ccccc3s2)C1(Cl)Cl | O=C1C(Cl)=C(Nc2ccccc2-c2nc3ccccc3s2)C1(Cl)Cl |  | 538 | 1.48 | 0.58 | [5 empty] | 395.69646 | https://doi.org/10.1016/j.dyepig.2019.107926
15245 | c1ccc(-c2nc(-c3ccccc3)nc(-c3ccc(N4c5ccccc5C5(c6ccccc6-c6ccccc65)c5ccccc54)cc3)n2)cc1 | Cc1ccccc1 |  | 484 | [7 empty] | 638.7722 | https://doi.org/10.1016/j.dyepig.2019.107864
15246 | COc1ccc(-c2nc(-c3ccc(OC)cc3)nc(-c3ccc(N4c5ccccc5C5(c6ccccc6-c6ccccc65)c5ccccc54)cc3)n2)cc1 | Cc1ccccc1 |  | 470 | [7 empty] | 698.82396 | https://doi.org/10.1016/j.dyepig.2019.107864
15247 | Cc1ccccc1-c1nc(-c2ccccc2C)nc(-c2ccc(N3c4ccccc4C4(c5ccccc5-c5ccccc54)c4ccccc43)cc2C)n1 | Cc1ccccc1 |  | 476 | [7 empty] | 680.85284 | https://doi.org/10.1016/j.dyepig.2019.107864
15248 | COc1ccc(-c2nc(-c3ccc(OC)cc3C)nc(-c3ccc(N4c5ccccc5C5(c6ccccc6-c6ccccc65)c5ccccc54)cc3C)n2)c(C)c1 | Cc1ccccc1 |  | 467 | [7 empty] | 740.9046 | https://doi.org/10.1016/j.dyepig.2019.107864
15249 | c1ccc(-c2nc(-c3ccccc3)nc(-c3ccc(N4c5ccccc5C5(c6ccccc6-c6ccccc65)c5ccccc54)cc3)n2)cc1 | O=P(c1ccccc1)(c1ccccc1)c1ccccc1Oc1ccccc1P(=O)(c1ccccc1)c1ccccc1 |  | 492 | 33 | 0.801 | [5 empty] | 638.7722 | https://doi.org/10.1016/j.dyepig.2019.107864
15250 | COc1ccc(-c2nc(-c3ccc(OC)cc3)nc(-c3ccc(N4c5ccccc5C5(c6ccccc6-c6ccccc65)c5ccccc54)cc3)n2)cc1 | O=P(c1ccccc1)(c1ccccc1)c1ccccc1Oc1ccccc1P(=O)(c1ccccc1)c1ccccc1 |  | 482 | 29 | 0.7 | [5 empty] | 698.82396 | https://doi.org/10.1016/j.dyepig.2019.107864
15251 | Cc1ccccc1-c1nc(-c2ccccc2C)nc(-c2ccc(N3c4ccccc4C4(c5ccccc5-c5ccccc54)c4ccccc43)cc2C)n1 | O=P(c1ccccc1)(c1ccccc1)c1ccccc1Oc1ccccc1P(=O)(c1ccccc1)c1ccccc1 |  | 479 | 24 | 0.62 | [5 empty] | 680.85284 | https://doi.org/10.1016/j.dyepig.2019.107864
15252 | COc1ccc(-c2nc(-c3ccc(OC)cc3C)nc(-c3ccc(N4c5ccccc5C5(c6ccccc6-c6ccccc65)c5ccccc54)cc3C)n2)c(C)c1 | O=P(c1ccccc1)(c1ccccc1)c1ccccc1Oc1ccccc1P(=O)(c1ccccc1)c1ccccc1 |  | 469 | 31 | 0.51 | [5 empty] | 740.9046 | https://doi.org/10.1016/j.dyepig.2019.107864
15253 | CCCCC(CC)Cn1c2ccc(C(=C(C#N)C#N)c3ccccc3)cc2c2c(-c3ccc(Br)cc3)c3c(c(-c4ccc(Br)cc4)c21)c1cc(C(=C(C#N)C#N)c2ccccc2)ccc1n3CC(CC)CCCC | Cc1ccccc1 | 458 | 540 |  |  | 4.484299839 |  |  |  |  | 1095.03652 | https://doi.org/10.1016/j.dyepig.2018.06.040
15254 | CCCCC(CC)Cn1c2ccc(C(=C(C#N)C#N)c3ccccc3)cc2c2c(-c3ccc(Br)cc3)c3c(c(-c4ccc(Br)cc4)c21)c1cc(C(=C(C#N)C#N)c2ccccc2)ccc1n3CC(CC)CCCC | c1ccccc1 | 458 | 543 |  |  | 4.517195898 |  |  |  |  | 1095.03652 | https://doi.org/10.1016/j.dyepig.2018.06.040
15255 | CCCCC(CC)Cn1c2ccc(C(=C(C#N)C#N)c3ccccc3)cc2c2c(-c3ccc(Br)cc3)c3c(c(-c4ccc(Br)cc4)c21)c1cc(C(=C(C#N)C#N)c2ccccc2)ccc1n3CC(CC)CCCC | ClCCl | 471 | 597 |  |  | 4.521138084 |  |  |  |  | 1095.03652 | https://doi.org/10.1016/j.dyepig.2018.06.040
15256 | CCCCC(CC)Cn1c2ccc(C(=C(C#N)C#N)c3ccccc3)cc2c2c(-c3ccc(Br)cc3)c3c(c(-c4ccc(Br)cc4)c21)c1cc(C(=C(C#N)C#N)c2ccccc2)ccc1n3CC(CC)CCCC | C1CCOC1 | 460 | 584 |  |  | 4.485721426 |  |  |  |  | 1095.03652 | https://doi.org/10.1016/j.dyepig.2018.06.040
15257 | CCCCC(CC)Cn1c2ccc(C(=C(C#N)C#N)c3ccccc3)cc2c2c(-c3ccc(Br)cc3)c3c(c(-c4ccc(Br)cc4)c21)c1cc(C(=C(C#N)C#N)c2ccccc2)ccc1n3CC(CC)CCCC | CCOC(C)=O | 457 | 582 |  |  | 4.498310554 |  |  |  |  | 1095.03652 | https://doi.org/10.1016/j.dyepig.2018.06.040
15258 | CCCCC(CC)Cn1c2ccc(C(=C(C#N)C#N)c3ccccc3)cc2c2c(-c3ccc(Br)cc3)c3c(c(-c4ccc(Br)cc4)c21)c1cc(C(=C(C#N)C#N)c2ccccc2)ccc1n3CC(CC)CCCC | CCO | 464 | 576 |  |  | 4.472756449 |  |  |  |  | 1095.03652 | https://doi.org/10.1016/j.dyepig.2018.06.040
15259 | CCCCC(CC)Cn1c2ccc(C(=C(C#N)C#N)c3ccccc3)cc2c2c(-c3ccc(Br)cc3)c3c(c(-c4ccc(Br)cc4)c21)c1cc(C(=C(C#N)C#N)c2ccccc2)ccc1n3CC(CC)CCCC | CC#N | 462 | 536 |  |  | 4.44870632 |  |  |  |  | 1095.03652 | https://doi.org/10.1016/j.dyepig.2018.06.040
15260 | CCCCC(CC)Cn1c2ccc(C(=C(C#N)C#N)c3ccccc3)cc2c2c(-c3ccc(Br)cc3)c3c(c(-c4ccc(Br)cc4)c21)c1cc(C(=C(C#N)C#N)c2ccccc2)ccc1n3CC(CC)CCCC | CN(C)C=O | 467 | 535 |  |  | 4.465382851 |  |  |  |  | 1095.03652 | https://doi.org/10.1016/j.dyepig.2018.06.040
15261 | c1ccc(N(c2ccccc2)c2ccc3c(c2)-c2ccccc2C32c3ccccc3-n3c4ccccc4c4cccc2c43)cc1 | ClCCl | 354 | 410 | [7 empty] | 572.70932 | https://doi.org/10.1016/j.orgel.2015.02.014
15262 | c1ccc2c(c1)-c1cc(-n3c4ccccc4c4ccccc43)ccc1C21c2ccccc2-n2c3ccccc3c3cccc1c32 | ClCCl | 339 | 372 | [7 empty] | 570.69344 | https://doi.org/10.1016/j.orgel.2015.02.014
15263 | N#Cc1c2nc3ccccn3c2nc2nc3ccccn3c12 | CN(C)C=O | 490 | 540 |  |  | 4.716003344 |  |  |  | 39.7 | 284.28152 | https://doi.org/10.1016/j.molstruc.2016.08.085
15264 | N#Cc1c2nc3ccccn3c2nc2nc3ccccn3c12 | CC#N | 480 | 525 |  |  | 4.73239376 |  |  |  | 37 | 284.28152 | https://doi.org/10.1016/j.molstruc.2016.08.085
15265 | N#Cc1c2nc3ccccn3c2nc2nc3ccccn3c12 | ClC(Cl)Cl | 475 | 510 |  |  | 4.662757832 |  |  |  | 37.8 | 284.28152 | https://doi.org/10.1016/j.molstruc.2016.08.085
15266 | N#Cc1c2nc3ccccn3c2nc2nc3ccccn3c12 | C1COCCO1 | 460 | 505 |  |  | 4.556302501 |  |  |  | 38.4 | 284.28152 | https://doi.org/10.1016/j.molstruc.2016.08.085
15267 | N#Cc1c2nc3ccccn3c2nc2nc3ccccn3c12 | C1CCCCC1 | 455 | 485 |  |  | 4.414973348 |  |  |  | 46.6 | 284.28152 | https://doi.org/10.1016/j.molstruc.2016.08.085
15268 | N#Cc1c2nc3ccccn3c2nc2c1nc1ccccn12 | CN(C)C=O | 435 | 515 |  |  | 4.698970004 |  |  |  | 64.6 | 284.28152 | https://doi.org/10.1016/j.molstruc.2016.08.085
15269 | N#Cc1c2nc3ccccn3c2nc2c1nc1ccccn12 | CC#N | 430 | 495 |  |  | 4.681241237 |  |  |  | 64.3 | 284.28152 | https://doi.org/10.1016/j.molstruc.2016.08.085
15270 | N#Cc1c2nc3ccccn3c2nc2c1nc1ccccn12 | ClC(Cl)Cl | 425 | 475 |  |  | 4.556302501 |  |  |  | 61.6 | 284.28152 | https://doi.org/10.1016/j.molstruc.2016.08.085
15271 | N#Cc1c2nc3ccccn3c2nc2c1nc1ccccn12 | C1COCCO1 | 425 | 470 |  |  | 4.505149978 |  |  |  | 61.6 | 284.28152 | https://doi.org/10.1016/j.molstruc.2016.08.085
15272 | N#Cc1c2nc3ccccn3c2nc2c1nc1ccccn12 | C1CCCCC1 | 410 | 460 |  |  | 4.397940009 |  |  |  | 66 | 284.28152 | https://doi.org/10.1016/j.molstruc.2016.08.085
15273 | O=CN1N=C(c2ccc(Br)cc2)C[C@@H]1c1ccccc1 | C1CCCCC1 | 305 | 348 |  | 0.25 | 4.298853076 |  |  |  |  | 329.19622 | https://doi.org/10.1016/j.saa.2012.12.086
15274 | O=CN1N=C(c2ccc(Br)cc2)C[C@@H]1c1ccccc1 | C1COCCO1 | 303 | 352 |  | 0.25 | 4.408239965 |  |  |  |  | 329.19622 | https://doi.org/10.1016/j.saa.2012.12.086
15275 | O=CN1N=C(c2ccc(Br)cc2)C[C@@H]1c1ccccc1 | ClC(Cl)(Cl)Cl | 306 | 351 |  | 0.02 | 4.501059262 |  |  |  |  | 329.19622 | https://doi.org/10.1016/j.saa.2012.12.086
15276 | O=CN1N=C(c2ccc(Br)cc2)C[C@@H]1c1ccccc1 | Cc1ccccc1 | 306 | 349 |  | 0.01 | 4.320146286 |  |  |  |  | 329.19622 | https://doi.org/10.1016/j.saa.2012.12.086
15277 | O=CN1N=C(c2ccc(Br)cc2)C[C@@H]1c1ccccc1 | CCOC(C)=O | 301 | 350 |  | 0.18 | 4.374748346 |  |  |  |  | 329.19622 | https://doi.org/10.1016/j.saa.2012.12.086
15278 | O=CN1N=C(c2ccc(Br)cc2)C[C@@H]1c1ccccc1 | CCO | 297 | 345 |  | 0.13 | 4.432969291 |  |  |  |  | 329.19622 | https://doi.org/10.1016/j.saa.2012.12.086
15279 | O=CN1N=C(c2ccc(Br)cc2)C[C@@H]1c1ccccc1 | CO | 298 | 350 |  | 0.05 | 4.5132176 |  |  |  |  | 329.19622 | https://doi.org/10.1016/j.saa.2012.12.086
15280 | O=CN1N=C(c2ccc(Br)cc2)C[C@@H]1c1ccccc1 | CC#N | 298 | 351 |  | 0.14 | 4.274157849 |  |  |  |  | 329.19622 | https://doi.org/10.1016/j.saa.2012.12.086
15281 | O=CN1N=C(c2ccc(Br)cc2)C[C@@H]1c1ccccc1 | CS(C)=O | 302 | 356 |  | 0.11 | 4.547774705 |  |  |  |  | 329.19622 | https://doi.org/10.1016/j.saa.2012.12.086
15282 | CN(C)c1ccc(/C=C/c2ccc(-c3cc(-c4ccccn4)nc(-c4ccccn4)c3)cc2)cc1 | C1COCCO1 | 369 | 485 |  | 0.48 | [5 empty] | 454.57544 | https://doi.org/10.1016/j.saa.2011.06.011
15283 | CN(C)c1ccc(/C=C/c2ccc(-c3cc(-c4ccccn4)nc(-c4ccccn4)c3)cc2)cc1 | C1CCOC1 | 375 | 536 |  | 0.54 | [5 empty] | 454.57544 | https://doi.org/10.1016/j.saa.2011.06.011
15284 | CN(C)c1ccc(/C=C/c2ccc(-c3cc(-c4ccccn4)nc(-c4ccccn4)c3)cc2)cc1 | ClCCl | 381 | 542 |  | 0.62 | [5 empty] | 454.57544 | https://doi.org/10.1016/j.saa.2011.06.011
15285 | CN(C)c1ccc(/C=C/c2ccc(-c3cc(-c4ccccn4)nc(-c4ccccn4)c3)cc2)cc1 | CC#N | 379 | 602 |  | 0.41 | [5 empty] | 454.57544 | https://doi.org/10.1016/j.saa.2011.06.011
15286 | CN(C)c1ccc(/C=C/c2ccc(-c3cc(-c4ccccn4)nc(-c4ccccn4)c3)cc2)cc1 | CCO | 379 | 592 |  | 0.24 | [5 empty] | 454.57544 | https://doi.org/10.1016/j.saa.2011.06.011
15287 | C(=C/c1ccc(N(c2ccccc2)c2ccccc2)cc1)\c1ccc(-c2cc(-c3ccccn3)nc(-c3ccccn3)c2)cc1 | C1COCCO1 | 382 | 466 |  | 0.46 | [5 empty] | 578.7172 | https://doi.org/10.1016/j.saa.2011.06.011
15288 | C(=C/c1ccc(N(c2ccccc2)c2ccccc2)cc1)\c1ccc(-c2cc(-c3ccccn3)nc(-c3ccccn3)c2)cc1 | C1CCOC1 | 382 | 502 |  | 0.55 | [5 empty] | 578.7172 | https://doi.org/10.1016/j.saa.2011.06.011
15289 | C(=C/c1ccc(N(c2ccccc2)c2ccccc2)cc1)\c1ccc(-c2cc(-c3ccccn3)nc(-c3ccccn3)c2)cc1 | ClCCl | 383 | 519 |  | 0.55 | [5 empty] | 578.7172 | https://doi.org/10.1016/j.saa.2011.06.011
15290 | C(=C/c1ccc(N(c2ccccc2)c2ccccc2)cc1)\c1ccc(-c2cc(-c3ccccn3)nc(-c3ccccn3)c2)cc1 | CC#N | 379 | 560 |  | 0.53 | [5 empty] | 578.7172 | https://doi.org/10.1016/j.saa.2011.06.011
15291 | C(=C/c1ccc(N(c2ccccc2)c2ccccc2)cc1)\c1ccc(-c2cc(-c3ccccn3)nc(-c3ccccn3)c2)cc1 | CCO | 379 | 556 |  | 0.54 | [5 empty] | 578.7172 | https://doi.org/10.1016/j.saa.2011.06.011
15292 | CCCCCN1c2ccccc2Sc2cc(/C=C/c3ccc(/C=C(\C#N)C(=O)O)s3)ccc21 | ClCCl | 494 | 704 |  |  | 4.431363764 |  |  |  |  | 472.63156 | https://doi.org/10.1016/j.dyepig.2009.06.014
15293 | N#C/C(=C\c1ccc(/C=C/c2ccc(N(c3ccccc3)c3ccccc3)cc2)s1)C(=O)O | ClCCl | 490 | 676 |  |  | 4.462397998 |  |  | 128.1 |  | 448.5448 | https://doi.org/10.1016/j.dyepig.2009.06.014
15294 | CC1CC(C)(C)N(C)c2ccc(/C=C/c3ccc(/C=C(\C#N)C(=O)O)s3)cc21 | ClCCl | 525 | 712 |  |  | 4.342422681 |  |  | 150.6 |  | 392.52156 | https://doi.org/10.1016/j.dyepig.2009.06.014
15295 | CCCCCCOc1cc(N(CC)CC)ccc1/C=C/C(=C(C#N)C#N)c1ccc(N(c2ccccc2)c2ccccc2)cc1 | ClCCl | 512 | 595 |  | 0.178 | 4.903632516 | 3812 |  | 95 | 71.7 | 594.80048 | https://doi.org/10.1016/j.jphotochem.2018.12.035
15296 | CCCCCCOc1cc(N(CC)CC)ccc1/C=C(\C#N)c1ccc(/C=C/C(=C(C#N)C#N)c2ccc(N(c3ccccc3)c3ccccc3)cc2)s1 | ClCCl | 557 | 750 |  | 0.027 | 4.818225894 | 7038 |  | 193 | 115.3 | 727.9743 | https://doi.org/10.1016/j.jphotochem.2018.12.035
15297 | CCCCCCOc1cc(N(CC)CC)ccc1/C=C/C(=C(C#N)C#N)c1ccc2c(c1)c1ccccc1n2CC | ClCCl | 504 | 583 |  | 0.121 | 5.033423755 | 3191 |  | 74 | 72.6 | 544.7406 | https://doi.org/10.1016/j.jphotochem.2018.12.035
15298 | CCCCCCOc1cc(N(CC)CC)ccc1/C=C(\C#N)c1ccc(/C=C/C(=C(C#N)C#N)c2ccc3c(c2)c2ccccc2n3CC)s1 | ClCCl | 570 | 742 |  | 0.019 | 4.484299839 | 4756 |  | 165 | 113.5 | 677.91442 | https://doi.org/10.1016/j.jphotochem.2018.12.035
15299 | COc1ccccc1C1=[N+]2C(=C(c3ccccc3)c3c4c(c(-c5ccccc5OC)n3[B-]2(F)F)C2CCC4CC2)C2=C1C1CCC2CC1 | ClCCl | 550 | 583 | 4.5 | 0.77 | 4.81 |  |  | 41.7 | 39.9 | 640.57966 | https://doi.org/10.1016/j.tet.2011.03.016
15300 | COc1ccccc1C1=[N+]2C(=C(c3ccccc3)c3c4c(c(-c5ccccc5OC)n3[B-]2(F)F)C2C=CC4CC2)C2=C1C1C=CC2CC1 | ClCCl | 556 | 587 | 5.1 | 0.87 | 4.79 |  |  | 42.1 | 39.9 | 636.5479 | https://doi.org/10.1016/j.tet.2011.03.016
15301 | F[B-]1(F)n2c(c3c(c2-c2ccccc2)C2C=CC3CC2)C(c2ccccc2)=C2C3=C(C(c4ccccc4)=[N+]21)C1C=CC3CC1 | ClCCl | 558 | 588 | 6.1 | 0.87 | 4.85 |  |  | 40.1 | 36.4 | 576.49614 | https://doi.org/10.1016/j.tet.2011.03.016
15302 | COc1ccccc1C1=[N+]2C(=C(c3ccccc3)c3c4ccccc4c(-c4ccccc4OC)n3[B-]2(F)F)c2ccccc21 | ClCCl | 617 | 652 | 5.8 | 0.91 | 5.01 |  |  | 33.5 | 39.2 | 580.44038 | https://doi.org/10.1016/j.tet.2011.03.016
15303 | c1ccc(C2=C3C4=C(C5=[N+]3[B-]3(Oc6ccccc65)Oc5ccccc5-c5c6c(c2n53)C2CCC6CC2)C2CCC4CC2)cc1 | ClCCl | 626 | 645 | 9.6 | 0.99 | 4.8 |  |  | 31.2 | 34.3 | 572.51402 | https://doi.org/10.1016/j.tet.2011.03.016
15304 | F[B-]1(F)n2c(c3ccccc3c2-c2ccccc2)C(c2ccccc2)=C2c3ccccc3C(c3ccccc3)=[N+]21 | ClCCl | 631 | 664 | 5.2 | 0.93 | 5.01 |  |  | 39 | 37.5 | 520.38862 | https://doi.org/10.1016/j.tet.2011.03.016
15305 | c1ccc(C2=C3c4ccccc4C4=[N+]3[B-]3(Oc5ccccc54)Oc4ccccc4-c4c5ccccc5c2n43)cc1 | ClCCl | 711 | 733 | 7 | 0.58 | 4.96 |  |  | 30.4 | 36.4 | 512.37474 | https://doi.org/10.1016/j.tet.2011.03.016
15306 | COc1ccc(-c2cc(C)nc(-c3ccc(-n4c5ccccc5c5ccccc54)cc3)n2)cc1 | Cc1ccccc1 | 341 | 378 | 1.21 | 0.34 | [5 empty] | 441.53262 | https://doi.org/10.1016/j.dyepig.2015.03.008
15307 | COc1ccc(-c2nc(C)cc(-c3ccc(-n4c5ccccc5c5ccccc54)cc3)n2)cc1 | Cc1ccccc1 | 341 | 390 | 1.87 | 0.46 | [5 empty] | 441.53262 | https://doi.org/10.1016/j.dyepig.2015.03.008
15308 | Cc1cc(-c2ccc(-c3ccccc3)cc2)nc(-c2ccc(-n3c4ccccc4c4ccccc43)cc2)n1 | Cc1ccccc1 | 341 | 386 | 1.15 | 0.24 | [5 empty] | 487.6045 | https://doi.org/10.1016/j.dyepig.2015.03.008
15309 | Cc1cc(-c2ccc(-n3c4ccccc4c4ccccc43)cc2)nc(-c2ccc(-c3ccccc3)cc2)n1 | Cc1ccccc1 | 341 | 392 | 2.27 | 0.52 | [5 empty] | 487.6045 | https://doi.org/10.1016/j.dyepig.2015.03.008
15310 | Cc1cc(-c2ccc(-n3c4ccccc4c4ccccc43)cc2)nc(-c2ccc(-n3c4ccccc4c4ccccc43)cc2)n1 | Cc1ccccc1 | 342 | 398 | 2.44 | 0.64 | [5 empty] | 576.70132 | https://doi.org/10.1016/j.dyepig.2015.03.008
15311 | Cc1nc(-c2ccc(-n3c4ccccc4c4ccccc43)cc2)cc(-c2ccc(-n3c4ccccc4c4ccccc43)cc2)n1 | Cc1ccccc1 | 355 | 402 | 2.05 | 0.65 | [5 empty] | 576.70132 | https://doi.org/10.1016/j.dyepig.2015.03.008
15312 | CCc1ccc(-c2nc(-c3ccc(-n4c5ccccc5c5ccccc54)cc3)cc(-c3ccc(-n4c5ccccc5c5ccccc54)cc3)n2)cc1 | Cc1ccccc1 | 354 | 402 | 2.05 | 0.71 | [5 empty] | 666.82596 | https://doi.org/10.1016/j.dyepig.2015.03.008
15313 | CSc1nc(-c2ccc(-n3c4ccccc4c4ccccc43)cc2)cc(-c2ccc(-n3c4ccccc4c4ccccc43)cc2)n1 | Cc1ccccc1 | 364 | 410 | 1.45 | 0.45 | [5 empty] | 608.76732 | https://doi.org/10.1016/j.dyepig.2015.03.008
15314 | CN(C)c1ccc(-c2nc(-c3ccc(-n4c5ccccc5c5ccccc54)cc3)cc(-c3ccc(-n4c5ccccc5c5ccccc54)cc3)n2)cc1 | Cc1ccccc1 | 353 | 498 | 7.85 | 0.07 | [5 empty] | 681.8409 | https://doi.org/10.1016/j.dyepig.2015.03.008
15315 | COc1ccc(-c2cc(C)nc(-c3ccc(-n4c5ccccc5c5ccccc54)cc3)n2)cc1 | ClC(Cl)Cl | 342 | 406 | 2.97 | 0.68 | [5 empty] | 441.53262 | https://doi.org/10.1016/j.dyepig.2015.03.008
15316 | COc1ccc(-c2nc(C)cc(-c3ccc(-n4c5ccccc5c5ccccc54)cc3)n2)cc1 | ClC(Cl)Cl | 341 | 421 | 3.91 | 0.65 | [5 empty] | 441.53262 | https://doi.org/10.1016/j.dyepig.2015.03.008
15317 | Cc1cc(-c2ccc(-c3ccccc3)cc2)nc(-c2ccc(-n3c4ccccc4c4ccccc43)cc2)n1 | ClC(Cl)Cl | 313 | 416 | 3.19 | 0.43 | [5 empty] | 487.6045 | https://doi.org/10.1016/j.dyepig.2015.03.008
15318 | Cc1cc(-c2ccc(-n3c4ccccc4c4ccccc43)cc2)nc(-c2ccc(-c3ccccc3)cc2)n1 | ClC(Cl)Cl | 341 | 423 | 3.93 | 0.75 | [5 empty] | 487.6045 | https://doi.org/10.1016/j.dyepig.2015.03.008
15319 | Cc1cc(-c2ccc(-n3c4ccccc4c4ccccc43)cc2)nc(-c2ccc(-n3c4ccccc4c4ccccc43)cc2)n1 | ClC(Cl)Cl | 342 | 426 | 4.11 | 0.61 | [5 empty] | 576.70132 | https://doi.org/10.1016/j.dyepig.2015.03.008
15320 | Cc1nc(-c2ccc(-n3c4ccccc4c4ccccc43)cc2)cc(-c2ccc(-n3c4ccccc4c4ccccc43)cc2)n1 | ClC(Cl)Cl | 343 | 438 | 3.86 | 0.61 | [5 empty] | 576.70132 | https://doi.org/10.1016/j.dyepig.2015.03.008
15321 | CCc1ccc(-c2nc(-c3ccc(-n4c5ccccc5c5ccccc54)cc3)cc(-c3ccc(-n4c5ccccc5c5ccccc54)cc3)n2)cc1 | ClC(Cl)Cl | 344 | 435 | 3.57 | 0.58 | [5 empty] | 666.82596 | https://doi.org/10.1016/j.dyepig.2015.03.008
15322 | CSc1nc(-c2ccc(-n3c4ccccc4c4ccccc43)cc2)cc(-c2ccc(-n3c4ccccc4c4ccccc43)cc2)n1 | ClC(Cl)Cl | 364 | 446 | 3.24 | 0.69 | [5 empty] | 608.76732 | https://doi.org/10.1016/j.dyepig.2015.03.008
15323 | CN(C)c1ccc(-c2nc(-c3ccc(-n4c5ccccc5c5ccccc54)cc3)cc(-c3ccc(-n4c5ccccc5c5ccccc54)cc3)n2)cc1 | ClC(Cl)Cl | 348 | 520 | 8.37 | 0.07 | [5 empty] | 681.8409 | https://doi.org/10.1016/j.dyepig.2015.03.008
15324 | COc1ccc(-c2cc(C)nc(-c3ccc(-n4c5ccccc5c5ccccc54)cc3)n2)cc1 | C1CCOC1 | 339 | 402 | 2.56 | 0.47 | [5 empty] | 441.53262 | https://doi.org/10.1016/j.dyepig.2015.03.008
15325 | COc1ccc(-c2nc(C)cc(-c3ccc(-n4c5ccccc5c5ccccc54)cc3)n2)cc1 | C1CCOC1 | 340 | 418 | 3.76 | 0.47 | [5 empty] | 441.53262 | https://doi.org/10.1016/j.dyepig.2015.03.008
15326 | Cc1cc(-c2ccc(-c3ccccc3)cc2)nc(-c2ccc(-n3c4ccccc4c4ccccc43)cc2)n1 | C1CCOC1 | 341 | 418 | 3.36 | 0.22 | [5 empty] | 487.6045 | https://doi.org/10.1016/j.dyepig.2015.03.008
15327 | Cc1cc(-c2ccc(-n3c4ccccc4c4ccccc43)cc2)nc(-c2ccc(-c3ccccc3)cc2)n1 | C1CCOC1 | 341 | 422 | 4.02 | 0.62 | [5 empty] | 487.6045 | https://doi.org/10.1016/j.dyepig.2015.03.008
15328 | Cc1cc(-c2ccc(-n3c4ccccc4c4ccccc43)cc2)nc(-c2ccc(-n3c4ccccc4c4ccccc43)cc2)n1 | C1CCOC1 | 341 | 423 | 4.26 | 0.59 | [5 empty] | 576.70132 | https://doi.org/10.1016/j.dyepig.2015.03.008
15329 | Cc1nc(-c2ccc(-n3c4ccccc4c4ccccc43)cc2)cc(-c2ccc(-n3c4ccccc4c4ccccc43)cc2)n1 | C1CCOC1 | 343 | 423 | 4.1 | 0.61 | [5 empty] | 576.70132 | https://doi.org/10.1016/j.dyepig.2015.03.008
15330 | CCc1ccc(-c2nc(-c3ccc(-n4c5ccccc5c5ccccc54)cc3)cc(-c3ccc(-n4c5ccccc5c5ccccc54)cc3)n2)cc1 | C1CCOC1 | 343 | 436 | 3.72 | 0.6 | [5 empty] | 666.82596 | https://doi.org/10.1016/j.dyepig.2015.03.008
15331 | CSc1nc(-c2ccc(-n3c4ccccc4c4ccccc43)cc2)cc(-c2ccc(-n3c4ccccc4c4ccccc43)cc2)n1 | C1CCOC1 | 363 | 447 | 3.22 | 0.65 | [5 empty] | 608.76732 | https://doi.org/10.1016/j.dyepig.2015.03.008
15332 | CN(C)c1ccc(-c2nc(-c3ccc(-n4c5ccccc5c5ccccc54)cc3)cc(-c3ccc(-n4c5ccccc5c5ccccc54)cc3)n2)cc1 | C1CCOC1 | 345 | 576 | 9.18 | 0.035 | [5 empty] | 681.8409 | https://doi.org/10.1016/j.dyepig.2015.03.008
15333 | COc1ccc(-c2cc(C)nc(-c3ccc(-n4c5ccccc5c5ccccc54)cc3)n2)cc1 | CN(C)C=O | 340 | 432 | 5.31 | 0.66 | [5 empty] | 441.53262 | https://doi.org/10.1016/j.dyepig.2015.03.008
15334 | COc1ccc(-c2nc(C)cc(-c3ccc(-n4c5ccccc5c5ccccc54)cc3)n2)cc1 | CN(C)C=O | 341 | 453 | 6.51 | 0.68 | [5 empty] | 441.53262 | https://doi.org/10.1016/j.dyepig.2015.03.008
15335 | Cc1cc(-c2ccc(-c3ccccc3)cc2)nc(-c2ccc(-n3c4ccccc4c4ccccc43)cc2)n1 | CN(C)C=O | 317 | 474 | 12.25 | 0.24 | [5 empty] | 487.6045 | https://doi.org/10.1016/j.dyepig.2015.03.008
15336 | Cc1cc(-c2ccc(-n3c4ccccc4c4ccccc43)cc2)nc(-c2ccc(-c3ccccc3)cc2)n1 | CN(C)C=O | 341 | 458 | 6.66 | 0.59 | [5 empty] | 487.6045 | https://doi.org/10.1016/j.dyepig.2015.03.008
15337 | Cc1cc(-c2ccc(-n3c4ccccc4c4ccccc43)cc2)nc(-c2ccc(-n3c4ccccc4c4ccccc43)cc2)n1 | CN(C)C=O | 342 | 461 | 7.57 | 0.63 | [5 empty] | 576.70132 | https://doi.org/10.1016/j.dyepig.2015.03.008
15338 | Cc1nc(-c2ccc(-n3c4ccccc4c4ccccc43)cc2)cc(-c2ccc(-n3c4ccccc4c4ccccc43)cc2)n1 | CN(C)C=O | 343 | 479 | 6.95 | 0.73 | [5 empty] | 576.70132 | https://doi.org/10.1016/j.dyepig.2015.03.008
15339 | CCc1ccc(-c2nc(-c3ccc(-n4c5ccccc5c5ccccc54)cc3)cc(-c3ccc(-n4c5ccccc5c5ccccc54)cc3)n2)cc1 | CN(C)C=O | 344 | 482 | 7.1 | 0.74 | [5 empty] | 666.82596 | https://doi.org/10.1016/j.dyepig.2015.03.008
15340 | CSc1nc(-c2ccc(-n3c4ccccc4c4ccccc43)cc2)cc(-c2ccc(-n3c4ccccc4c4ccccc43)cc2)n1 | CN(C)C=O | 364 | 497 | 7.39 | 0.57 | [5 empty] | 608.76732 | https://doi.org/10.1016/j.dyepig.2015.03.008
15341 | CN(C)c1ccc(-c2nc(-c3ccc(-n4c5ccccc5c5ccccc54)cc3)cc(-c3ccc(-n4c5ccccc5c5ccccc54)cc3)n2)cc1 | CN(C)C=O | 348 | 487 | 7.01 | 0.011 | [5 empty] | 681.8409 | https://doi.org/10.1016/j.dyepig.2015.03.008
15342 | C1=[N+]2N=C(c3ccccc3)O[B-]2(c2ccc([B-]34OC(c5ccccc5)=N[N+]3=Cc3c(ccc5ccccc35)O4)cc2)Oc2ccc3ccccc3c21 | C1CCOC1 | 423 | 489 |  | 0.002 | 4.672097858 |  |  | 69.1 | 68.7 | 674.33032 | https://doi.org/10.1016/j.optmat.2019.01.009
15343 | Oc1ccc(C2=N[N+]3=Cc4c(ccc5ccccc45)O[B-]3(c3ccc([B-]45OC(c6ccc(O)cc6)=N[N+]4=Cc4c(ccc6ccccc46)O5)cc3)O2)cc1 | C1CCOC1 | 424 | 477 |  | 0.01 | 4.602059991 |  |  | 70.7 | 64 | 706.32832 | https://doi.org/10.1016/j.optmat.2019.01.009
15344 | CC(C)(C)c1cc2c(c(C(C)(C)C)c1)O[B-]1(c3ccc([B-]45OC(c6ccccc6)=N[N+]4=Cc4cc(C(C)(C)C)cc(C(C)(C)C)c4O5)cc3)OC(c3ccccc3)=N[N+]1=C2 | C1CCOC1 | 455 | 516 |  | 0.001 | 4.322219295 |  |  | 98.8 | 19.2 | 798.64064 | https://doi.org/10.1016/j.optmat.2019.01.009
15345 | CCCCOc1c(C=C2N(C)c3ccccc3C2(C)C)c(=O)c1=O | CCO | 425 |  |  |  | 4.820201459 |  |  |  |  | 325.40662 | https://doi.org/10.1016/j.dyepig.2004.05.003
15346 | CCCCOc1c(C=C2Sc3ccccc3N2C)c(=O)c1=O | CCO | 442 |  |  |  | 4.913813852 |  |  |  |  | 315.39198 | https://doi.org/10.1016/j.dyepig.2004.05.003
15347 | CCCCOc1c(C=C2C=Cc3ccccc3N2C)c(=O)c1=O | CCO | 465 |  |  |  | 4.796574333 |  |  |  |  | 309.36386 | https://doi.org/10.1016/j.dyepig.2004.05.003
15348 | CN1C(=CC2=C([O-])C(=O)C2=C(C#N)C#N)C(C)(C)c2ccccc21 | CCO | 460 |  |  |  | 4.699837726 |  |  |  |  | 316.33916 | https://doi.org/10.1016/j.dyepig.2004.05.003
15349 | CN1C(=CC2=C([O-])C(=O)C2=C(C#N)C#N)Sc2ccccc21 | CCO | 481 |  |  |  | 4.800717078 |  |  |  |  | 306.32452 | https://doi.org/10.1016/j.dyepig.2004.05.003
15350 | CN1C(=CC2=C([O-])C(=O)C2=C(C#N)C#N)C=Cc2ccccc21 | CCO | 515 | [8 empty] | 300.2964 | https://doi.org/10.1016/j.dyepig.2004.05.003
15351 | CCOC(=O)/C(=C1\C(=O)C(O)=C1C=C1N(C)c2ccccc2C1(C)C)[N+](=O)[O-] | CCO | 475 | [8 empty] | 384.3868 | https://doi.org/10.1016/j.dyepig.2004.05.003
15352 | CCCCOC(=O)/C(C#N)=C1\C(=O)C([O-])=C1C=C1N(C)c2ccccc2C1(C)C | CCO | 462 |  |  |  | 4.575187845 |  |  |  |  | 391.44562 | https://doi.org/10.1016/j.dyepig.2004.05.003
15353 | CN1/C(=C/C2=C([O-])C(=O)C2=C2C(=O)NC(=O)NC2=O)C(C)(C)c2ccccc21 | CCO | 457 |  |  |  | 4.525044807 |  |  |  |  | 378.36304 | https://doi.org/10.1016/j.dyepig.2004.05.003
15354 | CN1C(=CC2=C(O)C(=O)C2=C2C(=O)c3ccccc3C2=O)C(C)(C)c2ccccc21 | CCO | 492 |  |  |  | 4.423245874 |  |  |  |  | 397.42886 | https://doi.org/10.1016/j.dyepig.2004.05.003
15355 | CN1C(=Cc2c([O-])c(=O)/c2=N\C#N)C(C)(C)c2ccccc21 | CCO | 436 |  |  |  | 4.62324929 |  |  |  |  | 292.31716 | https://doi.org/10.1016/j.dyepig.2004.05.003
15356 | CCCCOc1c(C=C2N(C)c3ccccc3C2(C)C)c(=O)c1=S | CCO | 500 |  |  |  | 5.06483222 |  |  |  |  | 341.47362 | https://doi.org/10.1016/j.dyepig.2004.05.003
15357 | CN1C(=Cc2c([S-])c(=O)c2=O)C(C)(C)c2ccccc21 | CCO | 446 |  |  |  | 4.674861141 |  |  |  |  | 284.35816 | https://doi.org/10.1016/j.dyepig.2004.05.003
15358 | CN1C(=CC2=C([O-])C(=CC3=[N+](C)c4ccccc4C3(C)C)C2=O)C(C)(C)c2ccccc21 | ClC(Cl)Cl | 635 | 643 |  |  | 5.340444115 |  |  |  |  | 424.54232 | https://doi.org/10.1016/j.dyepig.2004.05.003
15359 | CN1C(=CC2=C([O-])C(=Cc3oc4ccccc4[n+]3C)C2=O)C(C)(C)c2ccccc21 | ClC(Cl)Cl | 608 | 619 |  |  | 5.330413773 |  |  |  |  | 398.46068 | https://doi.org/10.1016/j.dyepig.2004.05.003
15360 | CN1C(=CC2=C([O-])C(=Cc3oc(-c4ccc(-c5ccccc5)cc4)c[n+]3C)C2=O)C(C)(C)c2ccccc21 | ClC(Cl)Cl | 606 | 625 |  |  | 5.049218023 |  |  |  |  | 500.59632 | https://doi.org/10.1016/j.dyepig.2004.05.003
15361 | CN1C(=CC2=C([O-])C(=Cc3oc4ccccc4[n+]3C)C2=C(C#N)C#N)C(C)(C)c2ccccc21 | ClC(Cl)Cl | 655 | 673 |  |  | 5.247973266 |  |  |  |  | 446.50868 | https://doi.org/10.1016/j.dyepig.2004.05.003
15362 | CN1C(=CC2=C([O-])C(=Cc3oc(-c4ccc(-c5ccccc5)cc4)c[n+]3C)C2=C(C#N)C#N)C(C)(C)c2ccccc21 | ClC(Cl)Cl | 648 |  |  |  | 5.017033339 |  |  |  |  | 548.64432 | https://doi.org/10.1016/j.dyepig.2004.05.003
15363 | CN1C(=CC2=C([O-])C(=Cc3oc4ccccc4[n+]3C)C2=C(C#N)C#N)Sc2ccccc21 | ClC(Cl)Cl | 664 | 682 | [7 empty] | 436.49404 | https://doi.org/10.1016/j.dyepig.2004.05.003
15364 | CN1C(=CC2=C([O-])C(=CC3=[N+](C)c4ccccc4C3(C)C)C2=C(C#N)C#N)C(C)(C)c2ccccc21 | ClC(Cl)Cl | 684 | 700 |  |  | 5.292256071 |  |  |  |  | 472.59032 | https://doi.org/10.1016/j.dyepig.2004.05.003
15365 | CN1C(=CC2=C([O-])C(=Cc3sc4ccccc4[n+]3C)C2=C(C#N)C#N)Sc2ccccc21 | ClC(Cl)Cl | 703 | 723 | [7 empty] | 452.56104 | https://doi.org/10.1016/j.dyepig.2004.05.003
15366 | CN1C(=CC2=C([O-])C(=Cc3sc4ccccc4[n+]3C)C2=C(C#N)C#N)C(C)(C)c2ccccc21 | ClC(Cl)Cl | 691 | 708 |  |  | 5.201397124 |  |  |  |  | 462.57568 | https://doi.org/10.1016/j.dyepig.2004.05.003
15367 | CCCCOC(=O)/C(C#N)=C1\C(=CC2=[N+](C)c3ccccc3C2(C)C)C([O-])=C1C=C1N(C)c2ccccc2C1(C)C | ClC(Cl)Cl | 691 | 708 |  |  | 5.127104798 |  |  |  |  | 547.69678 | https://doi.org/10.1016/j.dyepig.2004.05.003
15368 | CN1C(=CC2=C([O-])C(=CC3=[N+](C)c4ccccc4C3(C)C)C2=C2C(=O)NC(=O)NC2=O)C(C)(C)c2ccccc21 | ClC(Cl)Cl | 644 | 665 |  |  | 5.012837225 |  |  |  |  | 534.6142 | https://doi.org/10.1016/j.dyepig.2004.05.003
15369 | CN1C(=CC2=C([O-])C(=CC3=[N+](C)c4ccccc4C3(C)C)C2=C2C(=O)c3ccccc3C2=O)C(C)(C)c2ccccc21 | ClC(Cl)Cl | 675 | 699 |  |  | 5.10720997 |  |  |  |  | 552.67208 | https://doi.org/10.1016/j.dyepig.2004.05.003
15370 | CN1C(=CC2=C([O-])C(=CC3=[N+](C)c4ccccc4C3(C)C)C2=NC#N)C(C)(C)c2ccccc21 | ClC(Cl)Cl | 655 | 665 | [7 empty] | 448.56832 | https://doi.org/10.1016/j.dyepig.2004.05.003
15371 | CN1C(=CC2=C([S-])C(=CC3=[N+](C)c4ccccc4C3(C)C)C2=O)C(C)(C)c2ccccc21 | ClC(Cl)Cl | 650 | 663 |  |  | 5 |  |  |  |  | 440.60932 | https://doi.org/10.1016/j.dyepig.2004.05.003
15372 | CN1C(=CC2=C([S-])C(=Cc3sc4ccccc4[n+]3C)C2=O)C(C)(C)c2ccccc21 | ClC(Cl)Cl | 661 | 676 |  |  | 4.939519253 |  |  |  |  | 430.59468 | https://doi.org/10.1016/j.dyepig.2004.05.003
15373 | CCN(CC)c1ccc2cc(-c3nc4ccccc4n3-c3ccccc3)c(=O)oc2c1 | ClCCl | 410 | 479 | 13.2 | 0.94 | 5.556302501 |  |  | 67.2 | 59.1 | 409.48762 | https://doi.org/10.1016/j.dyepig.2019.107958
15374 | CCN(CC)c1ccc2cc(-c3nc4c5ccccc5c5ccccc5c4n3-c3ccc(C(C)(C)C)cc3)c(=O)oc2c1 | ClCCl | 410 | 492 | 12.6 | 0.97 | 5.770852012 |  |  | 58.5 | 65.1 | 565.7149 | https://doi.org/10.1016/j.dyepig.2019.107958
15375 | CCN(CC)c1ccc2cc(-c3nc4c5cccc6ccc7cccc(c7c65)c4n3-c3ccc(C(C)(C)C)cc3)c(=O)oc2c1 | ClCCl | 410 | 519 | 11.4 | 0.98 | 5.462397998 |  |  | 79.7 | 66.3 | 589.7369 | https://doi.org/10.1016/j.dyepig.2019.107958
15376 | F[B-]1(F)Oc2ccccc2-c2n(-c3ccc(C(F)(F)F)cc3)c(-c3ccccc3)c(-c3ccccc3)[n+]21 | C1CCOC1 | 327 | 390 |  | 0.49 | 4.178976947 |  |  |  |  | 504.26492 | https://doi.org/10.1016/j.jorganchem.2018.04.026
15377 | F[B-]1(F)Oc2c(-c3cccc4c3O[B-](F)(F)[n+]3c(-c5ccccc5)c(-c5ccccc5)n(-c5ccc(C(F)(F)F)cc5)c3-4)cccc2-c2n(-c3ccc(C(F)(F)F)cc3)c(-c3ccccc3)c(-c3ccccc3)[n+]21 | C1CCOC1 | 342 | 399 |  | 0.68 | 4.595496222 |  |  |  | 59.6 | 1006.51396 | https://doi.org/10.1016/j.jorganchem.2018.04.026
15378 | c1ccc(N2N=C(c3cccc4ccccc34)CC2c2ccc3ccc4cccc5ccc2c3c45)cc1 | ClCCl | 391 | 455 | 2.01 | 0.58 | [5 empty] | 472.58956 | https://doi.org/10.1016/j.jlumin.2019.116547
15379 | c1ccc(N2N=C(c3c4ccccc4cc4ccccc34)CC2c2ccc3ccc4cccc5ccc2c3c45)cc1 | ClCCl | 425 | 509 | 1.17 | 0.69 | [5 empty] | 522.64944 | https://doi.org/10.1016/j.jlumin.2019.116547
15380 | c1ccc(N2N=C(c3ccc4ccc5cccc6ccc3c4c56)CC2c2ccc3ccc4cccc5ccc2c3c45)cc1 | ClCCl | 422 | 508 | 2.67 | 0.47 | [5 empty] | 546.67144 | https://doi.org/10.1016/j.jlumin.2019.116547
15381 | c1ccc(N2N=C(c3cccc4ccccc34)CC2c2ccc3ccc4cccc5ccc2c3c45)cc1 | c1ccc(N2N=C(c3cccc4ccccc34)CC2c2ccc3ccc4cccc5ccc2c3c45)cc1 | 446 | 542 | [7 empty] | 472.58956 | https://doi.org/10.1016/j.jlumin.2019.116547
15382 | c1ccc(N2N=C(c3c4ccccc4cc4ccccc34)CC2c2ccc3ccc4cccc5ccc2c3c45)cc1 | c1ccc(N2N=C(c3c4ccccc4cc4ccccc34)CC2c2ccc3ccc4cccc5ccc2c3c45)cc1 | 503 | 628 | [7 empty] | 522.64944 | https://doi.org/10.1016/j.jlumin.2019.116547
15383 | c1ccc(N2N=C(c3ccc4ccc5cccc6ccc3c4c56)CC2c2ccc3ccc4cccc5ccc2c3c45)cc1 | c1ccc(N2N=C(c3ccc4ccc5cccc6ccc3c4c56)CC2c2ccc3ccc4cccc5ccc2c3c45)cc1 | 485 | 585 | [7 empty] | 546.67144 | https://doi.org/10.1016/j.jlumin.2019.116547
15384 | Cc1cc(C)n2c1C=[N+]1[N+](=C3C=NC=CN3[B-]1(F)F)[B-]2(F)F | ClCCl | 467 | 490 |  | 0.57 | 4.505149978 |  |  |  |  | 310.85734 | https://doi.org/10.1016/j.cclet.2019.07.027
15385 | F[B-]1(F)N2C=CN=CC2=[N+]2[N+]1=Cc1c(-c3ccccc3)cc(-c3cccs3)n1[B-]2(F)F | ClCCl | 533 | 566 |  | 0.45 | 4.72427587 |  |  |  |  | 441.02722 | https://doi.org/10.1016/j.cclet.2019.07.027
15386 | F[B-]1(F)N2C=CN=CC2=[N+]2[N+]1=Cc1c(-c3ccccc3)cc(-c3ccccc3)n1[B-]2(F)F | ClCCl | 528 | 560 |  | 0.49 | 4.662757832 |  |  |  |  | 434.9991 | https://doi.org/10.1016/j.cclet.2019.07.027
15387 | COc1ccc(-c2cc(-c3ccccc3)c3n2[B-](F)(F)[N+]2=C4C=NC=CN4[B-](F)(F)[N+]2=C3)cc1 | ClCCl | 534 | 565 |  | 0.46 | 4.707570176 |  |  |  |  | 465.02498 | https://doi.org/10.1016/j.cclet.2019.07.027
15388 | COc1ccc2c(c1)CCc1c(-c3ccccc3)c3n(c1-2)[B-](F)(F)[N+]1=C2C=NC=CN2[B-](F)(F)[N+]1=C3 | ClCCl | 546 | 576 |  | 0.41 | 4.77815125 |  |  |  |  | 491.06286 | https://doi.org/10.1016/j.cclet.2019.07.027
15389 | COc1ccc2cc(-c3cc(-c4ccccc4)c4n3[B-](F)(F)[N+]3=C5C=NC=CN5[B-](F)(F)[N+]3=C4)ccc2c1 | ClCCl | 536 | 568 |  | 0.43 | 4.740362689 |  |  |  |  | 515.08486 | https://doi.org/10.1016/j.cclet.2019.07.027
15390 | Cc1ccc(/C(C#N)=C/c2cc(/C=C(\C#N)c3ccc(C)cc3)c(-c3ccc(N(c4ccccc4)c4ccccc4)cc3)cc2-c2ccc(N(c3ccccc3)c3ccccc3)cc2)cc1 | CCCCCC | 385 | 453 |  | 0.121 | 4.44870632 |  |  |  | 82.8 | 847.07524 | https://doi.org/10.1016/j.dyepig.2019.04.015
15391 | Cc1ccc(/C(C#N)=C/c2cc(/C=C(\C#N)c3ccc(C)cc3)c(-c3ccc(N(c4ccccc4)c4ccccc4)cc3)cc2-c2ccc(N(c3ccccc3)c3ccccc3)cc2)cc1 | C1CCCCC1 | 385 | 453 |  | 0.093 | 4.472756449 |  |  |  | 62.2 | 847.07524 | https://doi.org/10.1016/j.dyepig.2019.04.015
15392 | Cc1ccc(/C(C#N)=C/c2cc(/C=C(\C#N)c3ccc(C)cc3)c(-c3ccc(N(c4ccccc4)c4ccccc4)cc3)cc2-c2ccc(N(c3ccccc3)c3ccccc3)cc2)cc1 | Cc1ccccc1 | 391 | 480 |  | 0.06 | 4.607455023 |  |  |  | 68.8 | 847.07524 | https://doi.org/10.1016/j.dyepig.2019.04.015
15393 | Cc1ccc(/C(C#N)=C/c2cc(/C=C(\C#N)c3ccc(C)cc3)c(-c3ccc(N(c4ccccc4)c4ccccc4)cc3)cc2-c2ccc(N(c3ccccc3)c3ccccc3)cc2)cc1 | ClC(Cl)Cl | 385 | 517 |  | 0.048 | 4.587710965 |  |  |  | 85.5 | 847.07524 | https://doi.org/10.1016/j.dyepig.2019.04.015
15394 | Cc1ccc(/C(C#N)=C/c2cc(/C=C(\C#N)c3ccc(C)cc3)c(-c3ccc(N(c4ccccc4)c4ccccc4)cc3)cc2-c2ccc(N(c3ccccc3)c3ccccc3)cc2)cc1 | CCOC(C)=O | 393 | 533 |  | 0.049 | 4.611723308 |  |  |  | 103.4 | 847.07524 | https://doi.org/10.1016/j.dyepig.2019.04.015
15395 | Cc1ccc(/C(C#N)=C/c2cc(/C=C(\C#N)c3ccc(C)cc3)c(-c3ccc(N(c4ccccc4)c4ccccc4)cc3)cc2-c2ccc(N(c3ccccc3)c3ccccc3)cc2)cc1 | C1CCOC1 | 391 | 538 |  | 0.045 | 4.582063363 |  |  |  | 103.8 | 847.07524 | https://doi.org/10.1016/j.dyepig.2019.04.015
15396 | Cc1ccc(/C(C#N)=C/c2cc(/C=C(\C#N)c3ccc(C)cc3)c(-c3ccc(N(c4ccccc4)c4ccccc4)cc3)cc2-c2ccc(N(c3ccccc3)c3ccccc3)cc2)cc1 | ClCCl | 393 | 552 |  | 0.028 | 4.562292864 |  |  |  | 106.9 | 847.07524 | https://doi.org/10.1016/j.dyepig.2019.04.015
15397 | N#C/C(=C\c1cc(/C=C(\C#N)c2ccc(C(F)(F)F)cc2)c(-c2ccc(N(c3ccccc3)c3ccccc3)cc2)cc1-c1ccc(N(c2ccccc2)c2ccccc2)cc1)c1ccc(C(F)(F)F)cc1 | CCCCCC | 402 | 473 |  | 0.101 | 4.59439255 |  |  |  | 61.6 | 955.0156 | https://doi.org/10.1016/j.dyepig.2019.04.015
15398 | N#C/C(=C\c1cc(/C=C(\C#N)c2ccc(C(F)(F)F)cc2)c(-c2ccc(N(c3ccccc3)c3ccccc3)cc2)cc1-c1ccc(N(c2ccccc2)c2ccccc2)cc1)c1ccc(C(F)(F)F)cc1 | C1CCCCC1 | 405 | 478 |  | 0.089 | 4.574031268 |  |  |  | 61.6 | 955.0156 | https://doi.org/10.1016/j.dyepig.2019.04.015
15399 | N#C/C(=C\c1cc(/C=C(\C#N)c2ccc(C(F)(F)F)cc2)c(-c2ccc(N(c3ccccc3)c3ccccc3)cc2)cc1-c1ccc(N(c2ccccc2)c2ccccc2)cc1)c1ccc(C(F)(F)F)cc1 | Cc1ccccc1 | 408 | 515 |  | 0.027 | 4.583198774 |  |  |  | 78.9 | 955.0156 | https://doi.org/10.1016/j.dyepig.2019.04.015
15400 | N#C/C(=C\c1cc(/C=C(\C#N)c2ccc(C(F)(F)F)cc2)c(-c2ccc(N(c3ccccc3)c3ccccc3)cc2)cc1-c1ccc(N(c2ccccc2)c2ccccc2)cc1)c1ccc(C(F)(F)F)cc1 | ClC(Cl)Cl | 407 | 553 |  | 0.023 | 4.559906625 |  |  |  | 99.4 | 955.0156 | https://doi.org/10.1016/j.dyepig.2019.04.015
15401 | N#C/C(=C\c1cc(/C=C(\C#N)c2ccc(C(F)(F)F)cc2)c(-c2ccc(N(c3ccccc3)c3ccccc3)cc2)cc1-c1ccc(N(c2ccccc2)c2ccccc2)cc1)c1ccc(C(F)(F)F)cc1 | CCOC(C)=O | 397 | 581 |  | 0.035 | 4.579783597 |  |  |  | 117.2 | 955.0156 | https://doi.org/10.1016/j.dyepig.2019.04.015
15402 | N#C/C(=C\c1cc(/C=C(\C#N)c2ccc(C(F)(F)F)cc2)c(-c2ccc(N(c3ccccc3)c3ccccc3)cc2)cc1-c1ccc(N(c2ccccc2)c2ccccc2)cc1)c1ccc(C(F)(F)F)cc1 | C1CCOC1 | 402 | 587 |  | 0.039 | 4.547774705 |  |  |  | 115.8 | 955.0156 | https://doi.org/10.1016/j.dyepig.2019.04.015
15403 | N#C/C(=C\c1cc(/C=C(\C#N)c2ccc(C(F)(F)F)cc2)c(-c2ccc(N(c3ccccc3)c3ccccc3)cc2)cc1-c1ccc(N(c2ccccc2)c2ccccc2)cc1)c1ccc(C(F)(F)F)cc1 | ClCCl | 405 | 594 |  | 0.036 | 4.549003262 |  |  |  | 115.8 | 955.0156 | https://doi.org/10.1016/j.dyepig.2019.04.015
15404 | CC(=O)c1ccn2c3c(c(-c4cc[n+](C)cc4)c2c1)CN(C)C3=O | O | 429 | 501 |  | 0.093 | 4.093421685 |  |  | 68.2 | 72.9 | 320.37092 | https://doi.org/10.1016/j.dyepig.2017.06.014
15405 | CC(=O)c1ccn2c3c(c(/C=C/c4cc[n+](C)cc4)c2c1)CN(C)C3=O | O | 459 | 551 |  | 0.041 | 4.037426498 |  |  | 118 | 57.9 | 346.4088 | https://doi.org/10.1016/j.dyepig.2017.06.014
15406 | c1ccc(-n2nc(-c3ccc(N4c5ccccc5Sc5ccccc54)cc3)nc2-c2ccccn2)cc1 | ClCCl | 329 | 468 |  | 0.0562 | [5 empty] | 495.60874 | https://doi.org/10.1016/j.orgel.2019.06.041
15407 | c1ccc(-n2nc(-c3ccc(N4c5ccccc5Oc5ccccc54)cc3)nc2-c2ccccn2)cc1 | ClCCl | 341 | 468 |  | 0.0816 | [5 empty] | 479.54174 | https://doi.org/10.1016/j.orgel.2019.06.041
15408 | CC1(C)c2ccccc2N(c2ccc(-c3nc(-c4ccccn4)n(-c4ccccc4)n3)cc2)c2ccccc21 | ClCCl | 342 | 431 |  | 0.0612 | [5 empty] | 505.62338 | https://doi.org/10.1016/j.orgel.2019.06.041
15409 | c1ccc(-c2nc(-c3ccc(N4c5ccccc5Sc5ccccc54)cc3)nn2-c2ccc(N3c4ccccc4Sc4ccccc43)cc2)nc1 | ClCCl | 377 | 490 |  | 0.0129 | [5 empty] | 692.86932 | https://doi.org/10.1016/j.orgel.2019.06.041
15410 | c1ccc(-c2nc(-c3ccc(N4c5ccccc5Oc5ccccc54)cc3)nn2-c2ccc(N3c4ccccc4Oc4ccccc43)cc2)nc1 | ClCCl | 333 | 490 |  | 0.1096 | [5 empty] | 660.73532 | https://doi.org/10.1016/j.orgel.2019.06.041
15411 | CC1(C)c2ccccc2N(c2ccc(-c3nc(-c4ccccn4)n(-c4ccc(N5c6ccccc6C(C)(C)c6ccccc65)cc4)n3)cc2)c2ccccc21 | ClCCl | 375 | 445 |  | 0.0876 | [5 empty] | 712.8986 | https://doi.org/10.1016/j.orgel.2019.06.041
15412 | c1ccc(-n2nc(-c3ccc(N4c5ccccc5Sc5ccccc54)cc3)nc2-c2ccccn2)cc1 | c1ccc(-n2nc(-c3ccc(N4c5ccccc5Sc5ccccc54)cc3)nc2-c2ccccn2)cc1 |  |  | 8.13 | [6 empty] | 495.60874 | https://doi.org/10.1016/j.orgel.2019.06.041
15413 | c1ccc(-n2nc(-c3ccc(N4c5ccccc5Oc5ccccc54)cc3)nc2-c2ccccn2)cc1 | c1ccc(-n2nc(-c3ccc(N4c5ccccc5Oc5ccccc54)cc3)nc2-c2ccccn2)cc1 |  |  | 20.67 | [6 empty] | 479.54174 | https://doi.org/10.1016/j.orgel.2019.06.041
15414 | CC1(C)c2ccccc2N(c2ccc(-c3nc(-c4ccccn4)n(-c4ccccc4)n3)cc2)c2ccccc21 | CC1(C)c2ccccc2N(c2ccc(-c3nc(-c4ccccn4)n(-c4ccccc4)n3)cc2)c2ccccc21 |  |  | 38 | [6 empty] | 505.62338 | https://doi.org/10.1016/j.orgel.2019.06.041
15415 | c1ccc(-c2nc(-c3ccc(N4c5ccccc5Sc5ccccc54)cc3)nn2-c2ccc(N3c4ccccc4Sc4ccccc43)cc2)nc1 | c1ccc(-c2nc(-c3ccc(N4c5ccccc5Sc5ccccc54)cc3)nn2-c2ccc(N3c4ccccc4Sc4ccccc43)cc2)nc1 |  |  | 12.67 | [6 empty] | 692.86932 | https://doi.org/10.1016/j.orgel.2019.06.041
15416 | c1ccc(-c2nc(-c3ccc(N4c5ccccc5Oc5ccccc54)cc3)nn2-c2ccc(N3c4ccccc4Oc4ccccc43)cc2)nc1 | c1ccc(-c2nc(-c3ccc(N4c5ccccc5Oc5ccccc54)cc3)nn2-c2ccc(N3c4ccccc4Oc4ccccc43)cc2)nc1 |  |  | 4.59 | [6 empty] | 660.73532 | https://doi.org/10.1016/j.orgel.2019.06.041
15417 | CC1(C)c2ccccc2N(c2ccc(-c3nc(-c4ccccn4)n(-c4ccc(N5c6ccccc6C(C)(C)c6ccccc65)cc4)n3)cc2)c2ccccc21 | CC1(C)c2ccccc2N(c2ccc(-c3nc(-c4ccccn4)n(-c4ccc(N5c6ccccc6C(C)(C)c6ccccc65)cc4)n3)cc2)c2ccccc21 |  |  | 23.05 | [6 empty] | 712.8986 | https://doi.org/10.1016/j.orgel.2019.06.041
15418 | c1ccc(-c2cc(-c3ccc4c(c3)C3(c5ccccc5-c5ccccc53)c3cc(-c5cc(-c6ccccn6)nc(-c6ccccn6)c5)ccc3-4)cc(-c3ccccn3)n2)nc1 | ClC(Cl)Cl | 344 | 395 | [7 empty] | 778.91696 | https://doi.org/10.1002/adfm.201800429
15419 | c1ccc(-c2cc(-c3ccc4c(c3)C3(c5ccccc5-c5ccccc53)c3cc(-c5cc(-c6ccccn6)nc(-c6ccccn6)c5)ccc3-4)cc(-c3ccccn3)n2)nc1 | c1ccc(-c2cc(-c3ccc4c(c3)C3(c5ccccc5-c5ccccc53)c3cc(-c5cc(-c6ccccn6)nc(-c6ccccn6)c5)ccc3-4)cc(-c3ccccn3)n2)nc1 | 344 | 410 | [7 empty] | 778.91696 | https://doi.org/10.1002/adfm.201800429
15420 | Cc1cccc2c3ccccc3n(-c3ccc(-c4c(-c5ccccc5)c(C#N)c(C#N)c(-c5ccccc5)c4-c4ccc(-n5c6ccccc6c6cccc(C)c65)cc4)cc3)c12 | Cc1ccccc1 | 339 | 440 |  | 0.78 | [5 empty] | 790.96772 | https://doi.org/10.1002/adfm.201505106
15421 | CC1(C)c2ccccc2N(c2ccc(-c3cc(C#N)c(C#N)cc3-c3ccc(N4c5ccccc5C(C)(C)c5ccccc54)cc3)cc2)c2ccccc21 | Cc1ccccc1 | 384 | 532 |  | 0.59 | [5 empty] | 694.87972 | https://doi.org/10.1002/adfm.201505106
15422 | N#Cc1cc(-c2ccc(N3c4ccccc4Oc4ccccc43)cc2)c(-c2ccc(N3c4ccccc4Oc4ccccc43)cc2)cc1C#N | Cc1ccccc1 | 406 | 577 |  | 0.42 | [5 empty] | 642.71644 | https://doi.org/10.1002/adfm.201505106
15423 | CC1(C)c2ccccc2N(c2ccc(-c3nc(C#N)c(C#N)nc3-c3ccc(N4c5ccccc5C(C)(C)c5ccccc54)cc3)cc2)c2ccccc21 | Cc1ccccc1 | 436 | 620 |  | 0.2 | [5 empty] | 696.85584 | https://doi.org/10.1002/adfm.201505106
15424 | N#Cc1nc(-c2ccc(N3c4ccccc4Oc4ccccc43)cc2)c(-c2ccc(N3c4ccccc4Oc4ccccc43)cc2)nc1C#N | Cc1ccccc1 | 473 | [8 empty] | 644.69256 | https://doi.org/10.1002/adfm.201505106
15425 | Cc1cccc2c3ccccc3n(-c3ccc(-c4c(-c5ccccc5)c(C#N)c(C#N)c(-c5ccccc5)c4-c4ccc(-n5c6ccccc6c6cccc(C)c65)cc4)cc3)c12 | O=P(c1ccccc1)(c1ccccc1)c1ccc2oc3ccc(P(=O)(c4ccccc4)c4ccccc4)cc3c2c1 |  | 450 | 41 | 0.63 | [5 empty] | 790.96772 | https://doi.org/10.1002/adfm.201505106
15426 | CC1(C)c2ccccc2N(c2ccc(-c3cc(C#N)c(C#N)cc3-c3ccc(N4c5ccccc5C(C)(C)c5ccccc54)cc3)cc2)c2ccccc21 | c1cc(-c2cccc(-n3c4ccccc4c4ccccc43)c2)cc(-n2c3ccccc3c3ccccc32)c1 |  | 499 | 35 | 0.86 | [5 empty] | 694.87972 | https://doi.org/10.1002/adfm.201505106
15427 | N#Cc1cc(-c2ccc(N3c4ccccc4Oc4ccccc43)cc2)c(-c2ccc(N3c4ccccc4Oc4ccccc43)cc2)cc1C#N | c1cc(-c2cccc(-n3c4ccccc4c4ccccc43)c2)cc(-n2c3ccccc3c3ccccc32)c1 |  | 540 | 27 | 0.77 | [5 empty] | 642.71644 | https://doi.org/10.1002/adfm.201505106
15428 | CC1(C)c2ccccc2N(c2ccc(-c3nc(C#N)c(C#N)nc3-c3ccc(N4c5ccccc5C(C)(C)c5ccccc54)cc3)cc2)c2ccccc21 | c1cc(-c2cccc(-n3c4ccccc4c4ccccc43)c2)cc(-n2c3ccccc3c3ccccc32)c1 |  | 570 | 30 | 0.67 | [5 empty] | 696.85584 | https://doi.org/10.1002/adfm.201505106
15429 | N#Cc1nc(-c2ccc(N3c4ccccc4Oc4ccccc43)cc2)c(-c2ccc(N3c4ccccc4Oc4ccccc43)cc2)nc1C#N | c1cc(-c2cccc(-n3c4ccccc4c4ccccc43)c2)cc(-n2c3ccccc3c3ccccc32)c1 |  | 610 | 21 | 0.15 | [5 empty] | 644.69256 | https://doi.org/10.1002/adfm.201505106
15430 | Cc1ccc2c(c1)C(c1ccccc1)(c1ccccc1)c1cc(C)ccc1N2c1ccc2c(c1)Sc1ccccc1B2c1c(C(C)C)cc(C(C)C)cc1C(C)C | Cc1ccccc1 |  | 493 | 5.9 | [5 empty] | 70 | 757.89088 | https://doi.org/10.1002/adfm.201802031
15431 | Cc1ccc2c(c1)C(c1ccccc1)(c1ccccc1)c1cc(C)ccc1N2c1ccc2c(c1)Sc1ccccc1B2c1c(C(C)C)cc(C(C)C)cc1C(C)C | O=P(c1ccccc1)(c1ccccc1)c1ccc2oc3ccc(P(=O)(c4ccccc4)c4ccccc4)cc3c2c1 |  | 497 | 7.9 | [5 empty] | 74 | 757.89088 | https://doi.org/10.1002/adfm.201802031
15432 | Cc1ccc2c(c1)C(c1ccccc1)(c1ccccc1)c1cc(C)ccc1N2c1ccc2c(c1)Sc1ccccc1B2c1c(C(C)C)cc(C(C)C)cc1C(C)C | Cc1ccc2c(c1)C(c1ccccc1)(c1ccccc1)c1cc(C)ccc1N2c1ccc2c(c1)Sc1ccccc1B2c1c(C(C)C)cc(C(C)C)cc1C(C)C |  | 481 | 7.5 | [5 empty] | 65 | 757.89088 | https://doi.org/10.1002/adfm.201802031
15433 | Cc1ccc2c(c1)C(c1ccccc1)(c1ccccc1)c1cc(C)ccc1N2c1ccc2c(c1)Oc1ccccc1B2c1c(C(C)C)cc(C(C)C)cc1C(C)C | Cc1ccccc1 |  | 477 | 23 | [5 empty] | 60 | 741.82388 | https://doi.org/10.1002/adfm.201802031
15434 | Cc1ccc2c(c1)C(c1ccccc1)(c1ccccc1)c1cc(C)ccc1N2c1ccc2c(c1)Oc1ccccc1B2c1c(C(C)C)cc(C(C)C)cc1C(C)C | O=P(c1ccccc1)(c1ccccc1)c1ccc2oc3ccc(P(=O)(c4ccccc4)c4ccccc4)cc3c2c1 |  | 483 | 28 | [5 empty] | 68 | 741.82388 | https://doi.org/10.1002/adfm.201802031
15435 | Cc1ccc2c(c1)C(c1ccccc1)(c1ccccc1)c1cc(C)ccc1N2c1ccc2c(c1)Oc1ccccc1B2c1c(C(C)C)cc(C(C)C)cc1C(C)C | Cc1ccc2c(c1)C(c1ccccc1)(c1ccccc1)c1cc(C)ccc1N2c1ccc2c(c1)Oc1ccccc1B2c1c(C(C)C)cc(C(C)C)cc1C(C)C |  | 466 | 27 | [5 empty] | 56 | 741.82388 | https://doi.org/10.1002/adfm.201802031
15436 | Cc1ccc2c(c1)C(c1ccccc1)(c1ccccc1)c1cc(C)ccc1N2c1ccc2c(c1)N(c1ccccc1)c1ccccc1B2c1c(C(C)C)cc(C(C)C)cc1C(C)C | Cc1ccccc1 |  | 449 | 5.6 | [5 empty] | 56 | 816.93758 | https://doi.org/10.1002/adfm.201802031
15437 | Cc1ccc2c(c1)C(c1ccccc1)(c1ccccc1)c1cc(C)ccc1N2c1ccc2c(c1)N(c1ccccc1)c1ccccc1B2c1c(C(C)C)cc(C(C)C)cc1C(C)C | O=P(c1ccccc1)(c1ccccc1)c1ccc2oc3ccc(P(=O)(c4ccccc4)c4ccccc4)cc3c2c1 |  | 465 | 8.7 | [5 empty] | 62 | 816.93758 | https://doi.org/10.1002/adfm.201802031
15438 | Cc1ccc2c(c1)C(c1ccccc1)(c1ccccc1)c1cc(C)ccc1N2c1ccc2c(c1)N(c1ccccc1)c1ccccc1B2c1c(C(C)C)cc(C(C)C)cc1C(C)C | Cc1ccc2c(c1)C(c1ccccc1)(c1ccccc1)c1cc(C)ccc1N2c1ccc2c(c1)N(c1ccccc1)c1ccccc1B2c1c(C(C)C)cc(C(C)C)cc1C(C)C |  | 448 | 8.6 | [5 empty] | 63 | 816.93758 | https://doi.org/10.1002/adfm.201802031
15439 | Cc1ccc2c(c1)C(c1ccccc1)(c1ccccc1)c1cc(C)ccc1N2c1cc(C(C)C)c(B2c3ccccc3Sc3ccccc32)c(C(C)C)c1 | Cc1ccccc1 |  | 487 | 47 | [5 empty] | 74 | 715.81024 | https://doi.org/10.1002/adfm.201802031
15440 | Cc1ccc2c(c1)C(c1ccccc1)(c1ccccc1)c1cc(C)ccc1N2c1cc(C(C)C)c(B2c3ccccc3Sc3ccccc32)c(C(C)C)c1 | O=P(c1ccccc1)(c1ccccc1)c1ccc2oc3ccc(P(=O)(c4ccccc4)c4ccccc4)cc3c2c1 |  | 485 | 21 | [5 empty] | 76 | 715.81024 | https://doi.org/10.1002/adfm.201802031
15441 | Cc1ccc2c(c1)C(c1ccccc1)(c1ccccc1)c1cc(C)ccc1N2c1cc(C(C)C)c(B2c3ccccc3Sc3ccccc32)c(C(C)C)c1 | Cc1ccc2c(c1)C(c1ccccc1)(c1ccccc1)c1cc(C)ccc1N2c1cc(C(C)C)c(B2c3ccccc3Sc3ccccc32)c(C(C)C)c1 |  | 471 | 21 | [5 empty] | 68 | 715.81024 | https://doi.org/10.1002/adfm.201802031
15442 | O=C(c1ccc(-n2c3ccc(-c4ccccc4)cc3c3cc(-c4ccccc4)ccc32)cc1)c1ccc(-n2c3ccc(-c4ccccc4)cc3c3cc(-c4ccccc4)ccc32)cc1 | Cc1ccccc1 | 370 | 438 |  | 0.153 | [5 empty] | 817.0016 | https://doi.org/10.1002/adfm.201707002
15443 | O=C(c1ccc(-n2c3ccc(-c4ccccc4)cc3c3cc(-c4ccccc4)ccc32)cc1)c1ccc(-n2c3ccc(-c4ccccc4)cc3c3cc(-c4ccccc4)ccc32)cc1 | O=C(c1ccc(-n2c3ccc(-c4ccccc4)cc3c3cc(-c4ccccc4)ccc32)cc1)c1ccc(-n2c3ccc(-c4ccccc4)cc3c3cc(-c4ccccc4)ccc32)cc1 |  |  | 4.35 | 0.244 | [5 empty] | 817.0016 | https://doi.org/10.1002/adfm.201707002
15444 | N#Cc1c(-n2c3ccccc3c3ccccc32)cccc1-n1c2ccccc2c2ccccc21 | Cc1ccccc1 | 355 | 403 | 2.6 | 0.13 | [5 empty] | 433.51286 | https://doi.org/10.1002/adfm.201706023
15445 | Cc1ccc2c(c1)c1cc(C)ccc1n2-c1cccc(-n2c3ccc(C)cc3c3cc(C)ccc32)c1C#N | Cc1ccccc1 | 368 | 417 | 5.5 | 0.34 | [5 empty] | 489.62038 | https://doi.org/10.1002/adfm.201706023
15446 | CC(C)(C)c1ccc2c(c1)c1cc(C(C)(C)C)ccc1n2-c1cccc(-n2c3ccc(C(C)(C)C)cc3c3cc(C(C)(C)C)ccc32)c1C#N | Cc1ccccc1 | 367 | 414 | 5 | 0.32 | [5 empty] | 657.94294 | https://doi.org/10.1002/adfm.201706023
15447 | COc1ccc2c(c1)c1cc(OC)ccc1n2-c1cccc(-n2c3ccc(OC)cc3c3cc(OC)ccc32)c1C#N | Cc1ccccc1 | 391 | 460 | 13 | 0.83 | [5 empty] | 553.61638 | https://doi.org/10.1002/adfm.201706023
15448 | N#Cc1c(-n2c3ccccc3c3ccccc32)cccc1-n1c2ccccc2c2ccccc21 | O=P(c1ccccc1)(c1ccccc1)c1ccccc1Oc1ccccc1P(=O)(c1ccccc1)c1ccccc1 |  | 415 | 4 | 0.28 | [5 empty] | 433.51286 | https://doi.org/10.1002/adfm.201706023
15449 | Cc1ccc2c(c1)c1cc(C)ccc1n2-c1cccc(-n2c3ccc(C)cc3c3cc(C)ccc32)c1C#N | O=P(c1ccccc1)(c1ccccc1)c1ccccc1Oc1ccccc1P(=O)(c1ccccc1)c1ccccc1 |  | 432 | 6.6 | 0.66 | [5 empty] | 489.62038 | https://doi.org/10.1002/adfm.201706023
15450 | CC(C)(C)c1ccc2c(c1)c1cc(C(C)(C)C)ccc1n2-c1cccc(-n2c3ccc(C(C)(C)C)cc3c3cc(C(C)(C)C)ccc32)c1C#N | O=P(c1ccccc1)(c1ccccc1)c1ccccc1Oc1ccccc1P(=O)(c1ccccc1)c1ccccc1 |  | 424 | 6.8 | 0.76 | [5 empty] | 657.94294 | https://doi.org/10.1002/adfm.201706023
15451 | COc1ccc2c(c1)c1cc(OC)ccc1n2-c1cccc(-n2c3ccc(OC)cc3c3cc(OC)ccc32)c1C#N | O=P(c1ccccc1)(c1ccccc1)c1ccccc1Oc1ccccc1P(=O)(c1ccccc1)c1ccccc1 |  | 462 | 12.8 | 0.86 | [5 empty] | 553.61638 | https://doi.org/10.1002/adfm.201706023
15452 | CC1(C)c2ccccc2N(c2ccc(-c3ccc(C#N)nc3)cc2)c2ccccc21 | Cc1ccccc1 | 369 | 488 |  | 0.345 | 3.212187604 |  |  |  | 85.2 | 387.48474 | https://doi.org/10.1002/adfm.201602501
15453 | CC1(C)c2ccccc2N(c2ccc(-c3ccc(C#N)cn3)cc2)c2ccccc21 | Cc1ccccc1 | 384 | 504 |  | 0.306 | 2.826074803 |  |  |  | 90.6 | 387.48474 | https://doi.org/10.1002/adfm.201602501
15454 | CC1(C)c2ccccc2N(c2ccc(-c3ccc(C#N)c(C#N)n3)cc2)c2ccccc21 | Cc1ccccc1 | 404 | 562 |  | 0.489 | 3.041392685 |  |  |  | 105.1 | 412.4948 | https://doi.org/10.1002/adfm.201602501
15455 | CC1(C)c2ccccc2N(c2ccc(-c3cnc(C#N)nc3)cc2)c2ccccc21 | Cc1ccccc1 | 384 | 524 |  | 0.311 | 3.260071388 |  |  |  | 101.1 | 388.4728 | https://doi.org/10.1002/adfm.201602501
15456 | CC1(C)c2ccccc2N(c2ccc(-c3ncc(C#N)cn3)cc2)c2ccccc21 | Cc1ccccc1 | 396 | 543 |  | 0.545 | 3.281033367 |  |  |  | 104.8 | 388.4728 | https://doi.org/10.1002/adfm.201602501
15457 | CC1(C)c2ccccc2N(c2ccc(-c3ccc(C#N)cc3)cc2)c2ccccc21 | Cc1ccccc1 | 358 | 462 |  | 0.178 | 3.230448921 |  |  |  | 69.9 | 386.49668 | https://doi.org/10.1002/adfm.201602501
15458 | CC1(C)c2ccccc2N(c2ccc(-c3cccc(C#N)c3)cc2)c2ccccc21 | Cc1ccccc1 | 344 | 431 |  | 0.112 | 3.352182518 |  |  |  | 64.5 | 386.49668 | https://doi.org/10.1002/adfm.201602501
15459 | CC1(C)c2ccccc2N(c2ccc(-c3ccc(C#N)nc3)cc2)c2ccccc21 | N#Cc1ccc2c(c1)c1ccccc1n2-c1cccc(-n2c3ccccc3c3ccccc32)c1 |  | 490 | 10.4 | 0.916 |  |  |  |  | 74.7 | 387.48474 | https://doi.org/10.1002/adfm.201602501
15460 | CC1(C)c2ccccc2N(c2ccc(-c3ccc(C#N)cn3)cc2)c2ccccc21 | N#Cc1ccc2c(c1)c1ccccc1n2-c1cccc(-n2c3ccccc3c3ccccc32)c1 |  | 495 | 10.7 | 0.893 |  |  |  |  | 92.3 | 387.48474 | https://doi.org/10.1002/adfm.201602501
15461 | CC1(C)c2ccccc2N(c2ccc(-c3ccc(C#N)c(C#N)n3)cc2)c2ccccc21 | N#Cc1ccc2c(c1)c1ccccc1n2-c1cccc(-n2c3ccccc3c3ccccc32)c1 |  | 550 | 26.7 | 0.904 |  |  |  |  | 107.4 | 412.4948 | https://doi.org/10.1002/adfm.201602501
15462 | CC1(C)c2ccccc2N(c2ccc(-c3cnc(C#N)nc3)cc2)c2ccccc21 | N#Cc1ccc2c(c1)c1ccccc1n2-c1cccc(-n2c3ccccc3c3ccccc32)c1 |  | 526 | 15.7 | 1 |  |  |  |  | 81.5 | 388.4728 | https://doi.org/10.1002/adfm.201602501
15463 | CC1(C)c2ccccc2N(c2ccc(-c3ncc(C#N)cn3)cc2)c2ccccc21 | N#Cc1ccc2c(c1)c1ccccc1n2-c1cccc(-n2c3ccccc3c3ccccc32)c1 |  | 541 | 23.7 | 0.95 |  |  |  |  | 89.5 | 388.4728 | https://doi.org/10.1002/adfm.201602501
15464 | CC1(C)c2ccccc2N(c2ccc(-c3ccc(C#N)cc3)cc2)c2ccccc21 | N#Cc1ccc2c(c1)c1ccccc1n2-c1cccc(-n2c3ccccc3c3ccccc32)c1 |  | 470 | 6.99 | 0.36 |  |  |  |  | 85.8 | 386.49668 | https://doi.org/10.1002/adfm.201602501
15465 | CC1(C)c2ccccc2N(c2ccc(-c3cccc(C#N)c3)cc2)c2ccccc21 | N#Cc1ccc2c(c1)c1ccccc1n2-c1cccc(-n2c3ccccc3c3ccccc32)c1 |  | 436 | 6.53 | 0.15 |  |  |  |  | 55.1 | 386.49668 | https://doi.org/10.1002/adfm.201602501
15466 | CC1(C)c2ccccc2N(c2ccc(C(=O)c3cc(C(=O)c4ccc(N5c6ccccc6C(C)(C)c6ccccc65)cc4)cc(C(=O)c4ccc(N5c6ccccc6C(C)(C)c6ccccc65)cc4)c3)cc2)c2ccccc21 | Cc1ccccc1 |  | 530 | 16.7 | 0.189 | [5 empty] | 1012.26258 | https://doi.org/10.1002/adfm.201704927
15467 | CC1(C)c2ccccc2N(c2ccc(C(=O)c3cc(C(=O)c4ccc(N5c6ccccc6C(C)(C)c6ccccc65)cc4)cc(C(=O)c4ccc(N5c6ccccc6C(C)(C)c6ccccc65)cc4)c3)cc2)c2ccccc21 | c1ccc2c(c1)c1ccccc1n2-c1ccc(-c2ccc(-n3c4ccccc4c4ccccc43)cc2)cc1 |  | 521 | 25.8 | 0.856 | [5 empty] | 1012.26258 | https://doi.org/10.1002/adfm.201704927
15468 | CC1(C)c2ccccc2N(c2ccccc2)c2ccc(S(=O)(=O)c3ccc4c(c3)C(C)(C)c3ccccc3N4c3ccccc3)cc21 | O=P(c1ccccc1)(c1ccccc1)c1ccccc1Oc1ccccc1P(=O)(c1ccccc1)c1ccccc1 |  | 381 | 2.06 | 0.5 | [5 empty] | 632.82584 | https://doi.org/10.1002/adfm.201603520
15469 | CC1(C)c2ccccc2N(c2ccccc2)c2ccc(C(=O)c3ccc4c(c3)C(C)(C)c3ccccc3N4c3ccccc3)cc21 | O=P(c1ccccc1)(c1ccccc1)c1ccccc1Oc1ccccc1P(=O)(c1ccccc1)c1ccccc1 |  | 440 | 0.81 | 0.48 | [5 empty] | 596.77184 | https://doi.org/10.1002/adfm.201603520
15470 | CC1(C)c2ccccc2N(c2ccccc2)c2ccc(-c3ccc(S(=O)(=O)c4ccc(-c5ccc6c(c5)C(C)(C)c5ccccc5N6c5ccccc5)cc4)cc3)cc21 | O=P(c1ccccc1)(c1ccccc1)c1ccccc1Oc1ccccc1P(=O)(c1ccccc1)c1ccccc1 |  | 439 | 2.38 | 0.87 | [5 empty] | 785.02136 | https://doi.org/10.1002/adfm.201603520
15471 | CC1(C)c2ccccc2N(c2ccccc2)c2ccc(-c3nc(-c4ccccc4)nc(-c4ccccc4)n3)cc21 | O=P(c1ccccc1)(c1ccccc1)c1ccccc1Oc1ccccc1P(=O)(c1ccccc1)c1ccccc1 |  | 452 | 4.37 | 0.55 | [5 empty] | 516.64632 | https://doi.org/10.1002/adfm.201603520
15472 | CC1(C)c2ccccc2N(c2ccccc2)c2ccc(-c3ccc(C(=O)c4ccc(-c5ccc6c(c5)C(C)(C)c5ccccc5N6c5ccccc5)cc4)cc3)cc21 | O=P(c1ccccc1)(c1ccccc1)c1ccccc1Oc1ccccc1P(=O)(c1ccccc1)c1ccccc1 |  | 475 | 1.87 | 0.53 | [5 empty] | 748.96736 | https://doi.org/10.1002/adfm.201603520
15473 | CC1(C)c2ccccc2N(c2ccccc2)c2ccc(-c3ccc(-c4ccc5c(c4)C(C)(C)c4ccccc4N5c4ccccc4)c4nsnc34)cc21 | c1ccc2c(c1)c1ccccc1n2-c1ccc(-c2ccc(-n3c4ccccc4c4ccccc43)cc2)cc1 |  | 588 | 7.2 | 0.92 | [5 empty] | 702.92372 | https://doi.org/10.1002/adfm.201603520
15474 | O=c1c2ccc(-c3ccc(N(c4ccccc4)c4ccccc4)cc3)cc2sc2cccc(-c3ccc(N(c4ccccc4)c4ccccc4)cc3)c12 | O=c1c2ccc(-c3ccc(N(c4ccccc4)c4ccccc4)cc3)cc2sc2cccc(-c3ccc(N(c4ccccc4)c4ccccc4)cc3)c12 | 398 | 541 |  | 0.006 |  |  |  |  | 101.5 | 698.88796 | https://doi.org/10.1002/adfm.201602507
15475 | O=c1c2ccc(-c3ccc(N(c4ccccc4)c4ccccc4)cc3)cc2sc2cc(-c3ccc(N(c4ccccc4)c4ccccc4)cc3)ccc12 | O=c1c2ccc(-c3ccc(N(c4ccccc4)c4ccccc4)cc3)cc2sc2cc(-c3ccc(N(c4ccccc4)c4ccccc4)cc3)ccc12 | 409 | 506 |  | 0.325 |  |  |  |  | 66.2 | 698.88796 | https://doi.org/10.1002/adfm.201602507
15476 | O=C1c2ccc(-c3ccc(N(c4ccccc4)c4ccccc4)cc3)cc2S(=O)(=O)c2cccc(-c3ccc(N(c4ccccc4)c4ccccc4)cc3)c21 | O=C1c2ccc(-c3ccc(N(c4ccccc4)c4ccccc4)cc3)cc2S(=O)(=O)c2cccc(-c3ccc(N(c4ccccc4)c4ccccc4)cc3)c21 | 456 | 623 |  | 0.02 |  |  |  |  | 112.9 | 730.88596 | https://doi.org/10.1002/adfm.201602507
15477 | O=C1c2ccc(-c3ccc(N(c4ccccc4)c4ccccc4)cc3)cc2S(=O)(=O)c2cc(-c3ccc(N(c4ccccc4)c4ccccc4)cc3)ccc21 | O=C1c2ccc(-c3ccc(N(c4ccccc4)c4ccccc4)cc3)cc2S(=O)(=O)c2cc(-c3ccc(N(c4ccccc4)c4ccccc4)cc3)ccc21 | 474 | 618 |  | 0.114 |  |  |  |  | 91.8 | 730.88596 | https://doi.org/10.1002/adfm.201602507
15478 | O=c1c2ccc(-c3ccc(N(c4ccccc4)c4ccccc4)cc3)cc2sc2cccc(-c3ccc(N(c4ccccc4)c4ccccc4)cc3)c12 | c1ccc2c(c1)c1ccccc1n2-c1ccc(-c2ccc(-n3c4ccccc4c4ccccc43)cc2)cc1 |  |  |  | 0.025 | [5 empty] | 698.88796 | https://doi.org/10.1002/adfm.201602507
15479 | O=c1c2ccc(-c3ccc(N(c4ccccc4)c4ccccc4)cc3)cc2sc2cc(-c3ccc(N(c4ccccc4)c4ccccc4)cc3)ccc12 | c1ccc2c(c1)c1ccccc1n2-c1ccc(-c2ccc(-n3c4ccccc4c4ccccc43)cc2)cc1 |  |  |  | 0.35 | [5 empty] | 698.88796 | https://doi.org/10.1002/adfm.201602507
15480 | O=C1c2ccc(-c3ccc(N(c4ccccc4)c4ccccc4)cc3)cc2S(=O)(=O)c2cccc(-c3ccc(N(c4ccccc4)c4ccccc4)cc3)c21 | c1ccc2c(c1)c1ccccc1n2-c1ccc(-c2ccc(-n3c4ccccc4c4ccccc43)cc2)cc1 |  |  |  | 0.04 | [5 empty] | 730.88596 | https://doi.org/10.1002/adfm.201602507
15481 | O=C1c2ccc(-c3ccc(N(c4ccccc4)c4ccccc4)cc3)cc2S(=O)(=O)c2cc(-c3ccc(N(c4ccccc4)c4ccccc4)cc3)ccc21 | c1ccc2c(c1)c1ccccc1n2-c1ccc(-c2ccc(-n3c4ccccc4c4ccccc43)cc2)cc1 |  |  |  | 0.675 | [5 empty] | 730.88596 | https://doi.org/10.1002/adfm.201602507
15482 | FC(F)(F)C(F)(F)C(F)(F)C1=NC2=C(Br)C=C3c4cc(Br)c5nc(C(F)(F)C(F)(F)C(F)(F)F)nc6c(Br)cc(c4c56)=C4C=C(Br)C(=N1)C2C34 | C1CCOC1 | 475 | 486 | 2.1 | 0.12 | 4.91 |  |  |  |  | 983.97164 | https://doi.org/10.1002/chem.201301903
15483 | FC(F)(F)C(F)(F)C(F)(F)C1=NC2=C(c3ccccc3)C=C3c4cc(-c5ccccc5)c5nc(C(F)(F)C(F)(F)C(F)(F)F)nc6c(-c7ccccc7)cc(c4c56)=C4C=C(c5ccccc5)C(=N1)C2C34 | C1CCOC1 | 500 | 527 | 3.2 | 0.85 | 4.76 |  |  |  |  | 972.77844 | https://doi.org/10.1002/chem.201301903
15484 | N#Cc1ccc(C2=CC3=c4cc(-c5ccc(C#N)cc5)c5nc(C(F)(F)C(F)(F)C(F)(F)F)nc6c(-c7ccc(C#N)cc7)cc(c4c65)C4=CC(c5ccc(C#N)cc5)=C5N=C(C(F)(F)C(F)(F)C(F)(F)F)N=C2C5C43)cc1 | C1CCOC1 | 492 | 518 | 2.8 | 1 | 4.75 |  |  |  |  | 1072.81868 | https://doi.org/10.1002/chem.201301903
15485 | FC(F)(F)c1ccc(C2=CC3=c4cc(-c5ccc(C(F)(F)F)cc5)c5nc(C(F)(F)C(F)(F)C(F)(F)F)nc6c(-c7ccc(C(F)(F)F)cc7)cc(c4c65)C4=CC(c5ccc(C(F)(F)F)cc5)=C5N=C(C(F)(F)C(F)(F)C(F)(F)F)N=C2C5C43)cc1 | C1CCOC1 | 489 | 512 | 2.8 | 0.96 | 4.8 |  |  |  |  | 1244.76668 | https://doi.org/10.1002/chem.201301903
15486 | CCOC(=O)c1ccc(C2=CC3=c4cc(-c5ccc(C(=O)OCC)cc5)c5nc(C(F)(F)C(F)(F)C(F)(F)F)nc6c(-c7ccc(C(=O)OCC)cc7)cc(c4c65)C4=CC(c5ccc(C(=O)OCC)cc5)=C5N=C(C(F)(F)C(F)(F)C(F)(F)F)N=C2C5C43)cc1 | C1CCOC1 | 497 | 523 | 2.8 | 0.79 | 4.83 |  |  |  |  | 1261.02948 | https://doi.org/10.1002/chem.201301903
15487 | CC(C)(C)[Si](C)(C)C#CC1=CC2=c3cc(C#C[Si](C)(C)C(C)(C)C)c4nc(C(F)(F)C(F)(F)C(F)(F)F)nc5c(C#C[Si](C)(C)C(C)(C)C)cc(c3c54)C3=CC(C#C[Si](C)(C)C(C)(C)C)=C4N=C(C(F)(F)C(F)(F)C(F)(F)F)N=C1C4C32 | C1CCOC1 | 513 | 523 | 2.1 | 0.35 | 4.96 |  |  |  |  | 1221.52804 | https://doi.org/10.1002/chem.201301903
15488 | C[Si](C)(C)C#CC1=CC2=c3cc(C#C[Si](C)(C)C)c4nc(C(F)(F)C(F)(F)C(F)(F)F)nc5c(C#C[Si](C)(C)C)cc(c3c54)C3=CC(C#C[Si](C)(C)C)=C4N=C(C(F)(F)C(F)(F)C(F)(F)F)N=C1C4C32 | C1CCOC1 | 512 | 522 | 2.1 | 0.45 | 5.04 |  |  |  |  | 1053.20548 | https://doi.org/10.1002/chem.201301903
15489 | CC(C)[Si](C#CC1=CC2=c3cc(C#C[Si](C(C)C)(C(C)C)C(C)C)c4nc(C(F)(F)C(F)(F)C(F)(F)F)nc5c(C#C[Si](C(C)C)(C(C)C)C(C)C)cc(c3c54)C3=CC(C#C[Si](C(C)C)(C(C)C)C(C)C)=C4N=C(C(F)(F)C(F)(F)C(F)(F)F)N=C1C4C32)(C(C)C)C(C)C | C1CCOC1 | 516 | 525 | 2 | 0.37 | 5.02 |  |  |  |  | 1389.8506 | https://doi.org/10.1002/chem.201301903
15490 | FC(F)(F)C(F)(F)C(F)(F)C1=NC2=C(c3ccc4ccc5cccc6ccc3c4c56)C=C3c4cc(-c5ccc6ccc7cccc8ccc5c6c78)c5nc(C(F)(F)C(F)(F)C(F)(F)F)nc6c(-c7ccc8ccc9cccc%10ccc7c8c9%10)cc(c4c56)=C4C=C(c5ccc6ccc7cccc8ccc5c6c78)C(=N1)C2C34 | C1CCOC1 | 524 |  |  |  | 3.95 |  |  |  |  | 1469.34548 | https://doi.org/10.1002/chem.201301903
15491 | FC(F)(F)C(F)(F)C(F)(F)C1=NC2=C(c3ccc4ccc5cccc6ccc3c4c56)C=C3c4cc(-c5ccc6ccc7cccc8ccc5c6c78)c5nc(C(F)(F)C(F)(F)C(F)(F)F)nc6c(-c7ccc8ccc9cccc%10ccc7c8c9%10)cc(c4c56)=C4C=C(c5ccc6ccc7cccc8ccc5c6c78)C(=N1)C2C34 | Cc1ccccc1 | 560 |  |  |  | 4.58 |  |  |  |  | 1469.34548 | https://doi.org/10.1002/chem.201301903
15492 | FC(F)(F)C(F)(F)C(F)(F)C1=NC2=C(c3ccc(N(c4ccccc4)c4ccccc4)cc3)C=C3c4cc(-c5ccc(N(c6ccccc6)c6ccccc6)cc5)c5nc(C(F)(F)C(F)(F)C(F)(F)F)nc6c(-c7ccc(N(c8ccccc8)c8ccccc8)cc7)cc(c4c56)=C4C=C(c5ccc(N(c6ccccc6)c6ccccc6)cc5)C(=N1)C2C34 | C1CCOC1 | 594 |  |  |  | 4.58 |  |  |  |  | 1641.62028 | https://doi.org/10.1002/chem.201301903
15493 | FC(F)(F)C(F)(F)C(F)(F)C1=NC2=C(c3ccc(N(c4ccccc4)c4ccccc4)cc3)C=C3c4cc(-c5ccc(N(c6ccccc6)c6ccccc6)cc5)c5nc(C(F)(F)C(F)(F)C(F)(F)F)nc6c(-c7ccc(N(c8ccccc8)c8ccccc8)cc7)cc(c4c56)=C4C=C(c5ccc(N(c6ccccc6)c6ccccc6)cc5)C(=N1)C2C34 | Cc1ccccc1 | 611 |  |  |  | 4.64 |  |  |  |  | 1641.62028 | https://doi.org/10.1002/chem.201301903
15494 | FC(F)(F)C(F)(F)C(F)(F)C1=NC2=C(Oc3ccccc3)C=C3c4cc(Oc5ccccc5)c5nc(C(F)(F)C(F)(F)C(F)(F)F)nc6c(Oc7ccccc7)cc(c4c56)=C4C=C(Oc5ccccc5)C(=N1)C2C34 | C1CCOC1 | 498 | 523 | 2.8 | 0.1 | 4.68 |  |  |  |  | 1036.77444 | https://doi.org/10.1002/chem.201301903
15495 | FC(F)(F)C(F)(F)C(F)(F)C1=NC2=C(Sc3ccccc3)C=C3c4cc(Sc5ccccc5)c5nc(C(F)(F)C(F)(F)C(F)(F)F)nc6c(Sc7ccccc7)cc(c4c56)=C4C=C(Sc5ccccc5)C(=N1)C2C34 | C1CCOC1 | 565 | 606 | 0.5 | 0.06 | 4.58 |  |  |  |  | 1101.04244 | https://doi.org/10.1002/chem.201301903
15496 | CC(C)(C)NC1=CC2=c3cc(NC(C)(C)C)c4nc(C(F)(F)C(F)(F)C(F)(F)F)nc5c(NC(C)(C)C)cc(c3c54)C3=CC(NC(C)(C)C)=C4N=C(C(F)(F)C(F)(F)C(F)(F)F)N=C1C4C32 | C1CCOC1 | 646 | 666 | 6.1 | 0.25 | 4.78 |  |  |  |  | 952.87724 | https://doi.org/10.1002/chem.201301903
15497 | COc1cc(NC2=CC3=c4cc(Nc5cc(OC)cc(OC)c5)c5nc(C(F)(F)C(F)(F)C(F)(F)F)nc6c(Nc7cc(OC)cc(OC)c7)cc(c4c65)C4=CC(Nc5cc(OC)cc(OC)c5)=C5N=C(C(F)(F)C(F)(F)C(F)(F)F)N=C2C5C43)cc(OC)c1 | C1CCOC1 | 668 |  |  |  | 4.59 |  |  |  |  | 1273.04524 | https://doi.org/10.1002/chem.201301903
15498 | CC(C)[Si](C#Cc1ccc(C#C[Si](C(C)C)(C(C)C)C(C)C)c2nc3c(nc12)C1c2ccccc2C3c2ccccc21)(C(C)C)C(C)C | CCCCCC | 349 | 404 |  | 0.1 | [5 empty] | 667.09876 | https://doi.org/10.1002/chem.201605820
15499 | CC(C)[Si](C#Cc1c2ccccc2c(C#C[Si](C(C)C)(C(C)C)C(C)C)c2nc3c(nc12)C1c2ccccc2C3c2ccccc21)(C(C)C)C(C)C | CCCCCC | 445 | 464 |  | 0.7 | [5 empty] | 717.15864 | https://doi.org/10.1002/chem.201605820
15500 | CC(C)[Si](C#Cc1c2cc3ccccc3cc2c(C#C[Si](C(C)C)(C(C)C)C(C)C)c2nc3c(nc12)C1c2ccccc2C3c2ccccc21)(C(C)C)C(C)C | CCCCCC | 542 | 548 |  | 0.54 | [5 empty] | 767.21852 | https://doi.org/10.1002/chem.201605820
15501 | CC(C)[Si](C#Cc1c2nc3c(nc2c(C#C[Si](C(C)C)(C(C)C)C(C)C)c2nc4ccccc4nc12)C1c2ccccc2C3c2ccccc21)(C(C)C)C(C)C | CCCCCC | 551 | 563 |  | 0.21 | [5 empty] | 769.19464 | https://doi.org/10.1002/chem.201605820
15502 | CC(C)[Si](C#Cc1c2nsnc2c(C#C[Si](C(C)C)(C(C)C)C(C)C)c2nc3c(nc12)C1c2ccccc2C3c2ccccc21)(C(C)C)C(C)C | CCCCCC | 511 | 526 |  | 0.66 | [5 empty] | 725.16288 | https://doi.org/10.1002/chem.201605820
15503 | CC(C)[Si](C#Cc1c2nc3c(nc2c(C#C[Si](C(C)C)(C(C)C)C(C)C)c2nc4c(nc12)C1c2ccccc2C4c2ccccc21)C1c2ccccc2C3c2ccccc21)(C(C)C)C(C)C | CCCCCC | 450 | 466 |  | 0.33 | [5 empty] | 895.35228 | https://doi.org/10.1002/chem.201605820
15504 | CC(C)[Si](C#Cc1ccc(C#C[Si](C(C)C)(C(C)C)C(C)C)c2nc3c(nc12)C1c2ccccc2C3c2ccccc21)(C(C)C)C(C)C | CC(C)[Si](C#Cc1ccc(C#C[Si](C(C)C)(C(C)C)C(C)C)c2nc3c(nc12)C1c2ccccc2C3c2ccccc21)(C(C)C)C(C)C | 359 | 404 |  | 0.01 | [5 empty] | 667.09876 | https://doi.org/10.1002/chem.201605820
15505 | CC(C)[Si](C#Cc1c2ccccc2c(C#C[Si](C(C)C)(C(C)C)C(C)C)c2nc3c(nc12)C1c2ccccc2C3c2ccccc21)(C(C)C)C(C)C | CC(C)[Si](C#Cc1c2ccccc2c(C#C[Si](C(C)C)(C(C)C)C(C)C)c2nc3c(nc12)C1c2ccccc2C3c2ccccc21)(C(C)C)C(C)C | 463 | 474 |  | 0.22 | [5 empty] | 717.15864 | https://doi.org/10.1002/chem.201605820
15506 | CC(C)[Si](C#Cc1c2cc3ccccc3cc2c(C#C[Si](C(C)C)(C(C)C)C(C)C)c2nc3c(nc12)C1c2ccccc2C3c2ccccc21)(C(C)C)C(C)C | CC(C)[Si](C#Cc1c2cc3ccccc3cc2c(C#C[Si](C(C)C)(C(C)C)C(C)C)c2nc3c(nc12)C1c2ccccc2C3c2ccccc21)(C(C)C)C(C)C | 548 | 598 |  | 0.24 | [5 empty] | 767.21852 | https://doi.org/10.1002/chem.201605820
15507 | CC(C)[Si](C#Cc1c2nc3c(nc2c(C#C[Si](C(C)C)(C(C)C)C(C)C)c2nc4ccccc4nc12)C1c2ccccc2C3c2ccccc21)(C(C)C)C(C)C | CC(C)[Si](C#Cc1c2nc3c(nc2c(C#C[Si](C(C)C)(C(C)C)C(C)C)c2nc4ccccc4nc12)C1c2ccccc2C3c2ccccc21)(C(C)C)C(C)C | 550 | 578 |  | 0.04 | [5 empty] | 769.19464 | https://doi.org/10.1002/chem.201605820
15508 | CC(C)[Si](C#Cc1c2nsnc2c(C#C[Si](C(C)C)(C(C)C)C(C)C)c2nc3c(nc12)C1c2ccccc2C3c2ccccc21)(C(C)C)C(C)C | CC(C)[Si](C#Cc1c2nsnc2c(C#C[Si](C(C)C)(C(C)C)C(C)C)c2nc3c(nc12)C1c2ccccc2C3c2ccccc21)(C(C)C)C(C)C | 523 | 536 |  | 0.12 | [5 empty] | 725.16288 | https://doi.org/10.1002/chem.201605820
15509 | CC(C)[Si](C#Cc1c2nc3c(nc2c(C#C[Si](C(C)C)(C(C)C)C(C)C)c2nc4c(nc12)C1c2ccccc2C4c2ccccc21)C1c2ccccc2C3c2ccccc21)(C(C)C)C(C)C | CC(C)[Si](C#Cc1c2nc3c(nc2c(C#C[Si](C(C)C)(C(C)C)C(C)C)c2nc4c(nc12)C1c2ccccc2C4c2ccccc21)C1c2ccccc2C3c2ccccc21)(C(C)C)C(C)C | 452 | 536 |  | 0.07 | [5 empty] | 895.35228 | https://doi.org/10.1002/chem.201605820
15510 | CC1=C(c2cccs2)C(C)=[N+]2C1=C(c1ccc(OS(=O)(=O)c3ccc([N+](=O)[O-])cc3[N+](=O)[O-])cc1)c1c(C)c(-c3cccs3)c(C)n1[B-]2(F)F | Cc1ccccc1 | 535 | 608 | 3.6 | 0.059 | 4.602059991 |  |  |  |  | 734.5875 | https://doi.org/10.1021/jo202215x
15511 | CC1=C(c2cccs2)C(C)=[N+]2C1=C(c1ccc(OS(=O)(=O)c3ccc([N+](=O)[O-])cc3[N+](=O)[O-])cc1)c1c(C)c(-c3cccs3)c(C)n1[B-]2(F)F | ClCCl | 533 | 607 |  |  | 4.62324929 |  |  |  |  | 734.5875 | https://doi.org/10.1021/jo202215x
15512 | CC1=C(c2cccs2)C(C)=[N+]2C1=C(c1ccc(OS(=O)(=O)c3ccc([N+](=O)[O-])cc3[N+](=O)[O-])cc1)c1c(C)c(-c3cccs3)c(C)n1[B-]2(F)F | CO | 526 | 609 |  |  | 4.612783857 |  |  |  |  | 734.5875 | https://doi.org/10.1021/jo202215x
15513 | CC1=C(c2cccs2)C(C)=[N+]2C1=C(c1ccc(O)cc1)c1c(C)c(-c3cccs3)c(C)n1[B-]2(F)F | Cc1ccccc1 | 530 | 604 | 3.8 | 0.573 | 4.799340549 |  |  |  |  | 504.43162 | https://doi.org/10.1021/jo202215x
15514 | CC1=C(c2cccs2)C(C)=[N+]2C1=C(c1ccc(O)cc1)c1c(C)c(-c3cccs3)c(C)n1[B-]2(F)F | ClCCl | 528 | 605 |  |  | 4.792391689 |  |  |  |  | 504.43162 | https://doi.org/10.1021/jo202215x
15515 | CC1=C(c2cccs2)C(C)=[N+]2C1=C(c1ccc(O)cc1)c1c(C)c(-c3cccs3)c(C)n1[B-]2(F)F | CO | 521 | 602 |  |  | 4.770852012 |  |  |  |  | 504.43162 | https://doi.org/10.1021/jo202215x
15516 | CC1=C(c2cccs2)C(C)=[N+]2C1=C(c1ccccc1)c1c(C)c(-c3cccs3)c(C)n1[B-]2(F)F | Cc1ccccc1 | 530 | 609 | 3.4 | 0.472 | 4.204119983 |  |  |  |  | 488.43262 | https://doi.org/10.1021/jo202215x
15517 | CC1=C(c2cccs2)C(C)=[N+]2C1=C(c1ccccc1)c1c(C)c(-c3cccs3)c(C)n1[B-]2(F)F | ClCCl | 527 | 609 |  |  | 4.204119983 |  |  |  |  | 488.43262 | https://doi.org/10.1021/jo202215x
15518 | CC1=C(c2cccs2)C(C)=[N+]2C1=C(c1ccccc1)c1c(C)c(-c3cccs3)c(C)n1[B-]2(F)F | CO | 521 | 610 |  |  | 4.230448921 |  |  |  |  | 488.43262 | https://doi.org/10.1021/jo202215x
15519 | CC1=CC(C)=[N+]2C1=C(c1ccccc1)c1c(C)c(-c3cccs3)c(C)n1[B-]2(F)F | Cc1ccccc1 | 513 | 591 | 3.2 | 0.206 | 4.838849091 |  |  |  |  | 406.30674 | https://doi.org/10.1021/jo202215x
15520 | CC1=CC(C)=[N+]2C1=C(c1ccccc1)c1c(C)c(-c3cccs3)c(C)n1[B-]2(F)F | ClCCl | 511 | 594 |  |  | 4.819543936 |  |  |  |  | 406.30674 | https://doi.org/10.1021/jo202215x
15521 | CC1=CC(C)=[N+]2C1=C(c1ccccc1)c1c(C)c(-c3cccs3)c(C)n1[B-]2(F)F | CO | 507 | 600 |  |  | 4.812913357 |  |  |  |  | 406.30674 | https://doi.org/10.1021/jo202215x
15522 | CC1=CC(C)=[N+]2C1=C(c1ccccc1)c1c(C)cc(C)n1[B-]2(F)F | Cc1ccccc1 | 504 | 516 | 3.4 | 0.852 | 4.973127854 |  |  |  |  | 324.18086 | https://doi.org/10.1021/jo202215x
15523 | CC1=CC(C)=[N+]2C1=C(c1ccccc1)c1c(C)cc(C)n1[B-]2(F)F | ClCCl | 501 | 513 |  |  | 4.939519253 |  |  |  |  | 324.18086 | https://doi.org/10.1021/jo202215x
15524 | CC1=CC(C)=[N+]2C1=C(c1ccccc1)c1c(C)cc(C)n1[B-]2(F)F | CO | 498 | 509 |  |  | 4.944482672 |  |  |  |  | 324.18086 | https://doi.org/10.1021/jo202215x
15525 | CC1=CC(C)=[N+]2C1=C(c1ccc(-c3ccc(OS(=O)(=O)c4ccc([N+](=O)[O-])cc4[N+](=O)[O-])cc3)s1)c1c(C)cc(C)n1[B-]2(F)F | Cc1ccccc1 | 518 | 530 |  | 0.066 | 4.875061263 |  |  |  |  | 652.46162 | https://doi.org/10.1021/jo202215x
15526 | CC1=CC(C)=[N+]2C1=C(c1ccc(-c3ccc(OS(=O)(=O)c4ccc([N+](=O)[O-])cc4[N+](=O)[O-])cc3)s1)c1c(C)cc(C)n1[B-]2(F)F | ClCCl | 515 | 528 |  |  | 4.897627091 |  |  |  |  | 652.46162 | https://doi.org/10.1021/jo202215x
15527 | CC1=CC(C)=[N+]2C1=C(c1ccc(-c3ccc(OS(=O)(=O)c4ccc([N+](=O)[O-])cc4[N+](=O)[O-])cc3)s1)c1c(C)cc(C)n1[B-]2(F)F | CO | 512 | 523 |  |  | 4.851258349 |  |  |  |  | 652.46162 | https://doi.org/10.1021/jo202215x
15528 | CC1=CC(C)=[N+]2C1=C(c1ccc(-c3ccc(O)cc3)s1)c1c(C)cc(C)n1[B-]2(F)F | Cc1ccccc1 | 517 | 528 | 3.5 | 0.069 | 4.944482672 |  |  |  |  | 422.30574 | https://doi.org/10.1021/jo202215x
15529 | CC1=CC(C)=[N+]2C1=C(c1ccc(-c3ccc(O)cc3)s1)c1c(C)cc(C)n1[B-]2(F)F | ClCCl | 514 | 525 |  |  | 4.954242509 |  |  |  |  | 422.30574 | https://doi.org/10.1021/jo202215x
15530 | CC1=CC(C)=[N+]2C1=C(c1ccc(-c3ccc(O)cc3)s1)c1c(C)cc(C)n1[B-]2(F)F | CO | 511 | 521 |  |  | 4.913813852 |  |  |  |  | 422.30574 | https://doi.org/10.1021/jo202215x
15531 | CC1=C(c2ccccc2)C(C)=[N+]2C1=C(c1ccccc1)c1c(C)c(-c3ccccc3)c(C)n1[B-]2(F)F | Cc1ccccc1 | 530 | 556 | 4.1 | 0.325 | 4.414973348 |  |  |  |  | 476.37638 | https://doi.org/10.1021/jo202215x
15532 | CC1=C(c2ccccc2)C(C)=[N+]2C1=C(c1ccccc1)c1c(C)c(-c3ccccc3)c(C)n1[B-]2(F)F | ClCCl | 528 | 555 |  |  | 4.602059991 |  |  |  |  | 476.37638 | https://doi.org/10.1021/jo202215x
15533 | CC1=C(c2ccccc2)C(C)=[N+]2C1=C(c1ccccc1)c1c(C)c(-c3ccccc3)c(C)n1[B-]2(F)F | CO | 524 | 550 |  |  | 3.954242509 |  |  |  |  | 476.37638 | https://doi.org/10.1021/jo202215x
15534 | N#Cc1cc(-n2c3ccccc3c3ccccc32)c(-n2c3ccccc3c3ccccc32)cc1-c1cc(-n2c3ccccc3c3ccccc32)c(-n2c3ccccc3c3ccccc32)cc1C#N | Cc1ccccc1 |  | 458 |  | 0.46 |  |  |  |  | 71 | 865.00984 | DOI: 10.1021/acs.chemmater.6b01484
15535 | N#Cc1cc(-c2cc(C#N)c(-n3c4ccccc4c4ccccc43)cc2-n2c3ccccc3c3ccccc32)c(-n2c3ccccc3c3ccccc32)cc1-n1c2ccccc2c2ccccc21 | Cc1ccccc1 |  | 453 |  | 0.76 |  |  |  |  | 55 | 865.00984 | DOI: 10.1021/acs.chemmater.6b01484
15536 | c1ccc(N2c3ccccc3B3c4ccccc4N(c4ccccc4)c4cccc2c43)cc1 | ClCCl | 437 | 462 | 9.5 | 0.89 | 4.39 |  |  |  | 33 | 420.32174 | https://doi.org/10.1002/adma.201505491
15537 | c1ccc(N2c3ccccc3B3c4ccccc4N(c4ccccc4)c4cccc2c43)cc1 | CCO |  | 458 | 11.1 | 0.84 |  |  |  |  | 36 | 420.32174 | https://doi.org/10.1002/adma.201505491
15538 | c1ccc(N2c3ccccc3B3c4ccccc4N(c4ccccc4)c4cccc2c43)cc1 | c1cc(-c2cccc(-n3c4ccccc4c4ccccc43)c2)cc(-n2c3ccccc3c3ccccc32)c1 |  | 460 | 8.8 | 0.88 |  |  |  |  | 30 | 420.32174 | https://doi.org/10.1002/adma.201505491
15539 | c1ccc(-c2cccc(N3c4cc(-c5ccccc5)ccc4B4c5ccc(N(c6ccccc6)c6ccccc6)cc5N(c5ccccc5)c5cccc3c54)c2)cc1 | ClCCl | 444 | 470 | 7 | 0.85 | 4.63 |  |  |  | 34 | 739.72772 | https://doi.org/10.1002/adma.201505491
15540 | c1ccc(-c2cccc(N3c4cc(-c5ccccc5)ccc4B4c5ccc(N(c6ccccc6)c6ccccc6)cc5N(c5ccccc5)c5cccc3c54)c2)cc1 | CCO |  | 463 | 7.3 | 0.9 |  |  |  |  | 34 | 739.72772 | https://doi.org/10.1002/adma.201505491
15541 | c1ccc(-c2cccc(N3c4cc(-c5ccccc5)ccc4B4c5ccc(N(c6ccccc6)c6ccccc6)cc5N(c5ccccc5)c5cccc3c54)c2)cc1 | c1cc(-c2cccc(-n3c4ccccc4c4ccccc43)c2)cc(-n2c3ccccc3c3ccccc32)c1 |  | 469 | 6 | 0.9 |  |  |  |  | 28 | 739.72772 | https://doi.org/10.1002/adma.201505491
15542 | CCC1(CC)c2cc(-c3ccc(-c4ccccc4)cc3-c3ccccc3)ccc2-c2nc3c(nc21)-c1ccc(-c2ccc(-c4ccccc4)cc2-c2ccccc2)cc1C3(CC)CC | C1CCOC1 | 398 | 434 |  | 0.73 |  |  |  |  | 47 | 825.10888 | 10.1039/C0JM00581A
15543 | CCC1(CC)c2cc(-c3ccc(-c4ccccc4)cc3-c3ccccc3)ccc2-c2cc3c(cc21)-c1ccc(-c2ccc(-c4ccccc4)cc2-c2ccccc2)cc1C3(CC)CC | C1CCOC1 | 366 | 405 |  | 0.78 |  |  |  |  | 59 | 823.13276 | 10.1039/C0JM00581A
15544 | CCC1(CC)c2cc(-c3ccc(-c4ccccc4)cc3-c3ccccc3)ccc2-c2nc3c(nc21)-c1ccc(-c2ccc(-c4ccccc4)cc2-c2ccccc2)cc1C3(CC)CC | CCC1(CC)c2cc(-c3ccc(-c4ccccc4)cc3-c3ccccc3)ccc2-c2nc3c(nc21)-c1ccc(-c2ccc(-c4ccccc4)cc2-c2ccccc2)cc1C3(CC)CC | 408 | 444 |  | 0.51 |  |  |  |  | 54 | 825.10888 | 10.1039/C0JM00581A
15545 | CCC1(CC)c2cc(-c3ccc(-c4ccccc4)cc3-c3ccccc3)ccc2-c2cc3c(cc21)-c1ccc(-c2ccc(-c4ccccc4)cc2-c2ccccc2)cc1C3(CC)CC | CCC1(CC)c2cc(-c3ccc(-c4ccccc4)cc3-c3ccccc3)ccc2-c2cc3c(cc21)-c1ccc(-c2ccc(-c4ccccc4)cc2-c2ccccc2)cc1C3(CC)CC | 358 | 430 |  | 0.4 |  |  |  |  | 73 | 823.13276 | 10.1039/C0JM00581A
15546 | c1ccc(-c2c3ccccc3c(-c3ccc4ccccc4c3)c3ccccc23)nc1 | ClCCl | 375 | 431 |  | 0.75 |  |  |  |  | 59 | 381.47686 | https://doi.org/10.1016/j.orgel.2010.02.009
15547 | c1ccc2cc(-c3c4ccccc4c(-c4nccc5ccccc45)c4ccccc34)ccc2c1 | ClCCl | 375 | 418 |  | 0.57 |  |  |  |  | 57 | 431.53674 | https://doi.org/10.1016/j.orgel.2010.02.009
15548 | c1cc(-c2c3ccccc3c(-c3ccc4ccccc4c3)c3ccccc23)cc(-n2c3ccccc3c3ccccc32)c1 | ClCCl | 376 | 419 |  | 0.73 |  |  |  |  | 52 | 545.68338 | https://doi.org/10.1016/j.orgel.2010.02.009
15549 | c1ccc2cc(-c3c4ccccc4c(-c4ccc(-n5c6ccccc6c6ccccc65)cc4)c4ccccc34)ccc2c1 | ClCCl | 377 | 427 |  | 0.76 |  |  |  |  | 54 | 545.68338 | https://doi.org/10.1016/j.orgel.2010.02.009
15550 | c1ccc2c(-c3c4ccccc4c(-c4ccc(-n5c6ccccc6c6ccccc65)cc4)c4ccccc34)cccc2c1 | ClCCl | 375 | 421 |  | 0.78 |  |  |  |  | 54 | 545.68338 | https://doi.org/10.1016/j.orgel.2010.02.009
15551 | c1ccc2cc(-c3c4ccccc4c(-c4ccc(-c5ccc(-n6c7ccccc7c7ccccc76)cc5)cc4)c4ccccc34)ccc2c1 | ClCCl | 377 | 427 |  | 0.7 |  |  |  |  | 54 | 621.78114 | https://doi.org/10.1016/j.orgel.2010.02.009
15552 | c1ccc2c(-c3c4ccccc4c(-c4ccc(-c5ccc(-n6c7ccccc7c7ccccc76)cc5)cc4)c4ccccc34)cccc2c1 | ClCCl | 376 | 420 |  | 0.7 |  |  |  |  | 52 | 621.78114 | https://doi.org/10.1016/j.orgel.2010.02.009
15553 | c1ccc(-c2c3ccccc3c(-c3ccc4ccccc4c3)c3ccccc23)nc1 | c1ccc(-c2c3ccccc3c(-c3ccc4ccccc4c3)c3ccccc23)nc1 |  | 432 | [7 empty] | 381.47686 | https://doi.org/10.1016/j.orgel.2010.02.009
15554 | c1ccc2cc(-c3c4ccccc4c(-c4nccc5ccccc45)c4ccccc34)ccc2c1 | c1ccc2cc(-c3c4ccccc4c(-c4nccc5ccccc45)c4ccccc34)ccc2c1 |  | 442 | [7 empty] | 431.53674 | https://doi.org/10.1016/j.orgel.2010.02.009
15555 | c1cc(-c2c3ccccc3c(-c3ccc4ccccc4c3)c3ccccc23)cc(-n2c3ccccc3c3ccccc32)c1 | c1cc(-c2c3ccccc3c(-c3ccc4ccccc4c3)c3ccccc23)cc(-n2c3ccccc3c3ccccc32)c1 |  | 443 | [7 empty] | 545.68338 | https://doi.org/10.1016/j.orgel.2010.02.009
15556 | c1ccc2cc(-c3c4ccccc4c(-c4ccc(-n5c6ccccc6c6ccccc65)cc4)c4ccccc34)ccc2c1 | c1ccc2cc(-c3c4ccccc4c(-c4ccc(-n5c6ccccc6c6ccccc65)cc4)c4ccccc34)ccc2c1 |  | 449 | [7 empty] | 545.68338 | https://doi.org/10.1016/j.orgel.2010.02.009
15557 | c1ccc2c(-c3c4ccccc4c(-c4ccc(-n5c6ccccc6c6ccccc65)cc4)c4ccccc34)cccc2c1 | c1ccc2c(-c3c4ccccc4c(-c4ccc(-n5c6ccccc6c6ccccc65)cc4)c4ccccc34)cccc2c1 |  | 434 | [7 empty] | 545.68338 | https://doi.org/10.1016/j.orgel.2010.02.009
15558 | c1ccc2cc(-c3c4ccccc4c(-c4ccc(-c5ccc(-n6c7ccccc7c7ccccc76)cc5)cc4)c4ccccc34)ccc2c1 | c1ccc2cc(-c3c4ccccc4c(-c4ccc(-c5ccc(-n6c7ccccc7c7ccccc76)cc5)cc4)c4ccccc34)ccc2c1 |  | 440 | [7 empty] | 621.78114 | https://doi.org/10.1016/j.orgel.2010.02.009
15559 | c1ccc2c(-c3c4ccccc4c(-c4ccc(-c5ccc(-n6c7ccccc7c7ccccc76)cc5)cc4)c4ccccc34)cccc2c1 | c1ccc2c(-c3c4ccccc4c(-c4ccc(-c5ccc(-n6c7ccccc7c7ccccc76)cc5)cc4)c4ccccc34)cccc2c1 |  | 443 | [7 empty] | 621.78114 | https://doi.org/10.1016/j.orgel.2010.02.009
15560 | Cc1cc(-c2c3ccccc3c(-c3ccc4ccccc4c3)c3ccccc23)c(C)cc1-c1ccc(N(c2ccccc2)c2ccccc2)cc1 | ClC(Cl)Cl | 398 | 420 | [7 empty] | 651.85078 | DOI: 10.1039/c3cc41441h
15561 | Cc1cc(-c2c3ccccc3c(-c3ccc4ccccc4c3)c3ccccc23)c(C)cc1-c1ccc(N(c2ccccc2)c2ccccc2)cc1 | Cc1cc(-c2c3ccccc3c(-c3ccc4ccccc4c3)c3ccccc23)c(C)cc1-c1ccc(N(c2ccccc2)c2ccccc2)cc1 | 401 | 431 | [7 empty] | 651.85078 | DOI: 10.1039/c3cc41441h
15562 | CC1(C)c2ccccc2-c2cc3c(cc21)c1ccccc1n3-c1ccccc1 | ClCCl |  | 391 | [6 empty] | 37 | 359.47074 | https://doi.org/10.1002/hc.21058
15563 | CC1(C)c2ccccc2-c2cc3c(cc21)c1ccccc1n3-c1cccc(-c2ccccc2)c1 | ClCCl |  | 390 | [6 empty] | 36 | 435.5685 | https://doi.org/10.1002/hc.21058
15564 | CC1(C)c2ccccc2-c2cc3c(cc21)c1ccccc1n3-c1ccc(-c2ccccc2)cc1 | ClCCl |  | 392 | [6 empty] | 37 | 435.5685 | https://doi.org/10.1002/hc.21058
15565 | CC1(C)c2ccccc2-c2cc3c(cc21)c1ccccc1n3-c1ccc2ccccc2c1 | ClCCl |  | 391 | [6 empty] | 37 | 409.53062 | https://doi.org/10.1002/hc.21058
15566 | CC1(C)c2ccccc2-c2cc3c(cc21)c1ccccc1n3-c1ccc2ccccc2n1 | ClCCl |  | 438 | [6 empty] | 82 | 410.51868 | https://doi.org/10.1002/hc.21058
15567 | CC1(C)c2ccccc2-c2cc3c(cc21)c1ccccc1n3-c1ccc2ncccc2c1 | ClCCl |  | 446 | [6 empty] | 80 | 410.51868 | https://doi.org/10.1002/hc.21058
15568 | CC1(C)c2ccccc2-c2cc3c(cc21)c1ccccc1n3-c1cccnc1 | ClCCl |  | 373 | [6 empty] | 33 | 360.4588 | https://doi.org/10.1002/hc.21058
15569 | CC1(C)c2ccccc2-c2cc3c(cc21)c1ccccc1n3-c1ccncc1 | ClCCl |  | 370 | [6 empty] | 33 | 360.4588 | https://doi.org/10.1002/hc.21058
15570 | O=c1c2ccccc2n2c3ccc(-c4ccccc4)cc3c(=O)c3cccc1c32 | CCCCCC | 434 | 448 | [7 empty] | 373.4101 | 10.1021/acsami.8b19635
15571 | O=c1c2ccccc2n2c3ccc(-c4ccccc4)cc3c(=O)c3cccc1c32 | CCCCOCCCC | 437 | 458 | [7 empty] | 373.4101 | 10.1021/acsami.8b19635
15572 | O=c1c2ccccc2n2c3ccc(-c4ccccc4)cc3c(=O)c3cccc1c32 | CCOC(C)=O | 439 | 470 | [7 empty] | 373.4101 | 10.1021/acsami.8b19635
15573 | O=c1c2ccccc2n2c3ccc(-c4ccccc4)cc3c(=O)c3cccc1c32 | CN(C)C=O | 445 | 486 | [7 empty] | 373.4101 | 10.1021/acsami.8b19635
15574 | O=c1c2ccccc2n2c3ccc(-c4ccccc4)cc3c(=O)c3cccc1c32 | CC#N | 442 | 484 | [7 empty] | 373.4101 | 10.1021/acsami.8b19635
15575 | O=c1c2ccccc2n2c3ccc(-c4ccccc4)cc3c(=O)c3cccc1c32 | c1cc(-n2c3ccccc3c3ccccc32)cc(-n2c3ccccc3c3ccccc32)c1 |  | 478 | 5.5 | 0.73 | [5 empty] | 373.4101 | 10.1021/acsami.8b19635
15576 | O=c1c2ccccc2n2c3ccccc3c(=O)c3cc(-c4ccccc4)cc1c32 | CCCCCC | 437 | 447 | [7 empty] | 373.4101 | 10.1021/acsami.8b19635
15577 | O=c1c2ccccc2n2c3ccccc3c(=O)c3cc(-c4ccccc4)cc1c32 | CCCCOCCCC | 440 | 454 | [7 empty] | 373.4101 | 10.1021/acsami.8b19635
15578 | O=c1c2ccccc2n2c3ccccc3c(=O)c3cc(-c4ccccc4)cc1c32 | CCOC(C)=O | 443 | 464 | [7 empty] | 373.4101 | 10.1021/acsami.8b19635
15579 | O=c1c2ccccc2n2c3ccccc3c(=O)c3cc(-c4ccccc4)cc1c32 | CN(C)C=O | 450 | 477 | [7 empty] | 373.4101 | 10.1021/acsami.8b19635
15580 | O=c1c2ccccc2n2c3ccccc3c(=O)c3cc(-c4ccccc4)cc1c32 | CC#N | 447 | 475 | [7 empty] | 373.4101 | 10.1021/acsami.8b19635
15581 | O=c1c2ccccc2n2c3ccccc3c(=O)c3cc(-c4ccccc4)cc1c32 | c1cc(-n2c3ccccc3c3ccccc32)cc(-n2c3ccccc3c3ccccc32)c1 |  | 472 | 5.47 | 0.68 | [5 empty] | 373.4101 | 10.1021/acsami.8b19635
15582 | c1ccc2c(c1)Sc1ccccc1N2c1ccc2c(ccc3nc4ccc5cc(N6c7ccccc7Sc7ccccc76)ccc5c4nc32)c1 | C1CCCCC1 | 413 | 543 |  | 0.06 | 4.342422681 |  |  |  |  | 674.85044 | 10.1039/C6SC04863C
15583 | c1ccc2c(c1)Sc1ccccc1N2c1ccc2c(ccc3nc4ccc5cc(N6c7ccccc7Sc7ccccc76)ccc5c4nc32)c1 | Cc1ccccc1 | 416 | 657 |  | 0.07 | 4.285557309 |  |  |  |  | 674.85044 | 10.1039/C6SC04863C
15584 | c1ccc2c(c1)Sc1ccccc1N2c1ccc2c(ccc3nc4ccc5cc(N6c7ccccc7Sc7ccccc76)ccc5c4nc32)c1 | C1CCOC1 | 416 |  |  |  | 4.311753861 |  |  |  |  | 674.85044 | 10.1039/C6SC04863C
15585 | c1ccc2c(c1)Sc1ccccc1N2c1ccc2c(ccc3nc4ccc5cc(N6c7ccccc7Sc7ccccc76)ccc5c4nc32)c1 | ClCCl | 417 |  |  |  | 4.225309282 |  |  |  |  | 674.85044 | 10.1039/C6SC04863C
15586 | c1ccc2c(c1)Sc1ccccc1N2c1ccc2c(ccc3nc4ccc5cc(N6c7ccccc7Sc7ccccc76)ccc5c4nc32)c1 | CN(C)C=O | 418 |  |  |  | 4.29666519 |  |  |  |  | 674.85044 | 10.1039/C6SC04863C
15587 | CC(C)(C)c1ccc2c(c1)Sc1cc(C(C)(C)C)ccc1N2c1ccc2c(ccc3nc4ccc5cc(N6c7ccc(C(C)(C)C)cc7Sc7cc(C(C)(C)C)ccc76)ccc5c4nc32)c1 | C1CCCCC1 | 451 | 575 |  | 0.11 | 4.093421685 |  |  |  |  | 899.28052 | 10.1039/C6SC04863C
15588 | CC(C)(C)c1ccc2c(c1)Sc1cc(C(C)(C)C)ccc1N2c1ccc2c(ccc3nc4ccc5cc(N6c7ccc(C(C)(C)C)cc7Sc7cc(C(C)(C)C)ccc76)ccc5c4nc32)c1 | Cc1ccccc1 | 451 | 682 |  | 0.04 | 4.123851641 |  |  |  |  | 899.28052 | 10.1039/C6SC04863C
15589 | CC(C)(C)c1ccc2c(c1)Sc1cc(C(C)(C)C)ccc1N2c1ccc2c(ccc3nc4ccc5cc(N6c7ccc(C(C)(C)C)cc7Sc7cc(C(C)(C)C)ccc76)ccc5c4nc32)c1 | C1CCOC1 | 452 |  |  |  | 4.184691431 |  |  |  |  | 899.28052 | 10.1039/C6SC04863C
15590 | CC1(C)c2ccccc2N(c2ccc3c(ccc4nc5ccc6cc(N7c8ccccc8C(C)(C)c8ccccc87)ccc6c5nc43)c2)c2ccccc21 | C1CCCCC1 | 413 | 484 |  | 0.16 | 4.269512944 |  |  |  |  | 694.87972 | 10.1039/C6SC04863C
15591 | CC1(C)c2ccccc2N(c2ccc3c(ccc4nc5ccc6cc(N7c8ccccc8C(C)(C)c8ccccc87)ccc6c5nc43)c2)c2ccccc21 | Cc1ccccc1 | 416 | 552 |  | 0.11 | 4.278753601 |  |  |  |  | 694.87972 | 10.1039/C6SC04863C
15592 | CC1(C)c2ccccc2N(c2ccc3c(ccc4nc5ccc6cc(N7c8ccccc8C(C)(C)c8ccccc87)ccc6c5nc43)c2)c2ccccc21 | C1CCOC1 | 416 | 661 |  | 0.07 | 4.309630167 |  |  |  |  | 694.87972 | 10.1039/C6SC04863C
15593 | CC1(C)c2ccccc2N(c2ccc3c(ccc4nc5ccc6cc(N7c8ccccc8C(C)(C)c8ccccc87)ccc6c5nc43)c2)c2ccccc21 | ClCCl | 416 | 699 |  | 0.05 | 4.29666519 |  |  |  |  | 694.87972 | 10.1039/C6SC04863C
15594 | CC1(C)c2ccccc2N(c2ccc3c(ccc4nc5ccc6cc(N7c8ccccc8C(C)(C)c8ccccc87)ccc6c5nc43)c2)c2ccccc21 | CN(C)C=O | 418 |  |  |  | 4.311753861 |  |  |  |  | 694.87972 | 10.1039/C6SC04863C
15595 | c1ccc(N(c2ccccc2)c2ccc3c(ccc4nc5ccc6cc(N(c7ccccc7)c7ccccc7)ccc6c5nc43)c2)cc1 | C1CCCCC1 | 471 | 492 |  | 0.56 | 4.744292983 |  |  |  |  | 614.7502 | 10.1039/C6SC04863C
15596 | c1ccc(N(c2ccccc2)c2ccc3c(ccc4nc5ccc6cc(N(c7ccccc7)c7ccccc7)ccc6c5nc43)c2)cc1 | Cc1ccccc1 | 473 | 512 |  | 0.44 | 4.632457292 |  |  |  |  | 614.7502 | 10.1039/C6SC04863C
15597 | c1ccc(N(c2ccccc2)c2ccc3c(ccc4nc5ccc6cc(N(c7ccccc7)c7ccccc7)ccc6c5nc43)c2)cc1 | C1CCOC1 | 474 | 552 |  | 0.59 | 4.57634135 |  |  |  |  | 614.7502 | 10.1039/C6SC04863C
15598 | c1ccc(N(c2ccccc2)c2ccc3c(ccc4nc5ccc6cc(N(c7ccccc7)c7ccccc7)ccc6c5nc43)c2)cc1 | ClCCl | 476 | 576 |  | 0.64 | 4.561101384 |  |  |  |  | 614.7502 | 10.1039/C6SC04863C
15599 | c1ccc(N(c2ccccc2)c2ccc3c(ccc4nc5ccc6cc(N(c7ccccc7)c7ccccc7)ccc6c5nc43)c2)cc1 | CN(C)C=O | 477 | 626 |  | 0.34 | 4.558708571 |  |  |  |  | 614.7502 | 10.1039/C6SC04863C
15600 | CCCCCCCCCCOC(=O)c1ccc2c3ccc(C(=O)OCCCCCCCCCC)c4c(C(=O)OCCCCCCCCCC)cc5[nH]c6cc(C(=O)OCCCCCCCCCC)c1c2c6c5c43 | C1CCOC1 | 410 | 493 | [7 empty] | 1002.42554 | https://doi.org/10.1002/ejoc.201800161
15601 | CCCCCCCCCCOC(=O)c1ccc2c3ccc(C(=O)OCCCCCCCCCC)c4c(C(=O)OCCCCCCCCCC)cc5[nH]c6cc(C(=O)OCCCCCCCCCC)c1c2c6c5c43 | CCCCCCCCCCOC(=O)c1ccc2c3ccc(C(=O)OCCCCCCCCCC)c4c(C(=O)OCCCCCCCCCC)cc5[nH]c6cc(C(=O)OCCCCCCCCCC)c1c2c6c5c43 | 479 | 556 | [7 empty] | 1002.42554 | https://doi.org/10.1002/ejoc.201800161
15602 | CCCCCCCCC1(CCCCCCCC)c2cc(-c3ccc(C(F)(F)F)cc3)ccc2-c2ccc(N(c3ccc(-n4c5ccccc5c5ccccc54)cc3)c3ccc4c(c3)C(CCCCCCCC)(CCCCCCCC)c3cc(-c5ccc(C(F)(F)F)cc5)ccc3-4)cc21 | CCCCCCCCC1(CCCCCCCC)c2cc(-c3ccc(C(F)(F)F)cc3)ccc2-c2ccc(N(c3ccc(-n4c5ccccc5c5ccccc54)cc3)c3ccc4c(c3)C(CCCCCCCC)(CCCCCCCC)c3cc(-c5ccc(C(F)(F)F)cc5)ccc3-4)cc21 | 376 | 443 |  | 0.368 | [5 empty] | 1323.786 | https://doi.org/10.1021/acsaem.8b00461
15603 | CCCCCCCCC1(CCCCCCCC)c2cc(-c3ccc(C(F)(F)F)cc3)ccc2-c2ccc(N(c3ccc(-n4c5ccccc5c5ccccc54)cc3)c3ccc4c(c3)C(CCCCCCCC)(CCCCCCCC)c3cc(-c5ccc(C(F)(F)F)cc5)ccc3-4)cc21 | CCCCCC | 380 | 416 |  | 0.6 | [5 empty] | 1323.786 | https://doi.org/10.1021/acsaem.8b00461
15604 | CCCCCCCCC1(CCCCCCCC)c2cc(-c3ccc(C(F)(F)F)cc3)ccc2-c2ccc(N(c3ccc(-n4c5ccccc5c5ccccc54)cc3)c3ccc4c(c3)C(CCCCCCCC)(CCCCCCCC)c3cc(-c5ccc(C(F)(F)F)cc5)ccc3-4)cc21 | c1ccccc1 | 378 | 428 |  | 0.63 | [5 empty] | 1323.786 | https://doi.org/10.1021/acsaem.8b00461
15605 | CCCCCCCCC1(CCCCCCCC)c2cc(-c3ccc(C(F)(F)F)cc3)ccc2-c2ccc(N(c3ccc(-n4c5ccccc5c5ccccc54)cc3)c3ccc4c(c3)C(CCCCCCCC)(CCCCCCCC)c3cc(-c5ccc(C(F)(F)F)cc5)ccc3-4)cc21 | Cc1ccccc1 | 379 | 427 |  | 0.67 | [5 empty] | 1323.786 | https://doi.org/10.1021/acsaem.8b00461
15606 | CCCCCCCCC1(CCCCCCCC)c2cc(-c3ccc(C(F)(F)F)cc3)ccc2-c2ccc(N(c3ccc(-n4c5ccccc5c5ccccc54)cc3)c3ccc4c(c3)C(CCCCCCCC)(CCCCCCCC)c3cc(-c5ccc(C(F)(F)F)cc5)ccc3-4)cc21 | C1COCCO1 | 374 | 434 |  | 0.71 | [5 empty] | 1323.786 | https://doi.org/10.1021/acsaem.8b00461
15607 | CCCCCCCCC1(CCCCCCCC)c2cc(-c3ccc(C(F)(F)F)cc3)ccc2-c2ccc(N(c3ccc(-n4c5ccccc5c5ccccc54)cc3)c3ccc4c(c3)C(CCCCCCCC)(CCCCCCCC)c3cc(-c5ccc(C(F)(F)F)cc5)ccc3-4)cc21 | CCN(CC)CC | 376 | 423 |  | 0.52 | [5 empty] | 1323.786 | https://doi.org/10.1021/acsaem.8b00461
15608 | CCCCCCCCC1(CCCCCCCC)c2cc(-c3ccc(C(F)(F)F)cc3)ccc2-c2ccc(N(c3ccc(-n4c5ccccc5c5ccccc54)cc3)c3ccc4c(c3)C(CCCCCCCC)(CCCCCCCC)c3cc(-c5ccc(C(F)(F)F)cc5)ccc3-4)cc21 | CCCCOCCCC | 379 | 425 |  | 0.67 | [5 empty] | 1323.786 | https://doi.org/10.1021/acsaem.8b00461
15609 | CCCCCCCCC1(CCCCCCCC)c2cc(-c3ccc(C(F)(F)F)cc3)ccc2-c2ccc(N(c3ccc(-n4c5ccccc5c5ccccc54)cc3)c3ccc4c(c3)C(CCCCCCCC)(CCCCCCCC)c3cc(-c5ccc(C(F)(F)F)cc5)ccc3-4)cc21 | ClC(Cl)Cl | 382 | 445 |  | 0.47 | [5 empty] | 1323.786 | https://doi.org/10.1021/acsaem.8b00461
15610 | CCCCCCCCC1(CCCCCCCC)c2cc(-c3ccc(C(F)(F)F)cc3)ccc2-c2ccc(N(c3ccc(-n4c5ccccc5c5ccccc54)cc3)c3ccc4c(c3)C(CCCCCCCC)(CCCCCCCC)c3cc(-c5ccc(C(F)(F)F)cc5)ccc3-4)cc21 | CCOCC | 374 | 432 |  | 0.76 | [5 empty] | 1323.786 | https://doi.org/10.1021/acsaem.8b00461
15611 | CCCCCCCCC1(CCCCCCCC)c2cc(-c3ccc(C(F)(F)F)cc3)ccc2-c2ccc(N(c3ccc(-n4c5ccccc5c5ccccc54)cc3)c3ccc4c(c3)C(CCCCCCCC)(CCCCCCCC)c3cc(-c5ccc(C(F)(F)F)cc5)ccc3-4)cc21 | CCOC(C)=O | 372 | 450 |  | 0.54 | [5 empty] | 1323.786 | https://doi.org/10.1021/acsaem.8b00461
15612 | CCCCCCCCC1(CCCCCCCC)c2cc(-c3ccc(C(F)(F)F)cc3)ccc2-c2ccc(N(c3ccc(-n4c5ccccc5c5ccccc54)cc3)c3ccc4c(c3)C(CCCCCCCC)(CCCCCCCC)c3cc(-c5ccc(C(F)(F)F)cc5)ccc3-4)cc21 | C1CCOC1 | 375 | 455 |  | 0.61 | [5 empty] | 1323.786 | https://doi.org/10.1021/acsaem.8b00461
15613 | CCCCCCCCC1(CCCCCCCC)c2cc(-c3ccc(C(F)(F)F)cc3)ccc2-c2ccc(N(c3ccc(-n4c5ccccc5c5ccccc54)cc3)c3ccc4c(c3)C(CCCCCCCC)(CCCCCCCC)c3cc(-c5ccc(C(F)(F)F)cc5)ccc3-4)cc21 | ClCCl | 378 | 465 |  | 0.57 | [5 empty] | 1323.786 | https://doi.org/10.1021/acsaem.8b00461
15614 | CCCCCCCCC1(CCCCCCCC)c2cc(-c3ccc(C(F)(F)F)cc3)ccc2-c2ccc(N(c3ccc(-n4c5ccccc5c5ccccc54)cc3)c3ccc4c(c3)C(CCCCCCCC)(CCCCCCCC)c3cc(-c5ccc(C(F)(F)F)cc5)ccc3-4)cc21 | CS(C)=O | 371 | 486 |  | 0.47 | [5 empty] | 1323.786 | https://doi.org/10.1021/acsaem.8b00461
15615 | CCCCCCCCC1(CCCCCCCC)c2cc(-c3ccc(C(F)(F)F)cc3)ccc2-c2ccc(N(c3ccc(-n4c5ccccc5c5ccccc54)cc3)c3ccc4c(c3)C(CCCCCCCC)(CCCCCCCC)c3cc(-c5ccc(C(F)(F)F)cc5)ccc3-4)cc21 | CN(C)C=O | 373 | 493 |  | 0.52 | [5 empty] | 1323.786 | https://doi.org/10.1021/acsaem.8b00461
15616 | CCCCCCCCC1(CCCCCCCC)c2cc(-c3ccc(C(F)(F)F)cc3)ccc2-c2ccc(N(c3ccc(-n4c5ccccc5c5ccccc54)cc3)c3ccc4c(c3)C(CCCCCCCC)(CCCCCCCC)c3cc(-c5ccc(C(F)(F)F)cc5)ccc3-4)cc21 | CC(C)=O | 371 | 477 |  | 0.51 | [5 empty] | 1323.786 | https://doi.org/10.1021/acsaem.8b00461
15617 | CCCCCCCCC1(CCCCCCCC)c2cc(-c3ccc(C(F)(F)F)cc3)ccc2-c2ccc(N(c3ccc(-n4c5ccccc5c5ccccc54)cc3)c3ccc4c(c3)C(CCCCCCCC)(CCCCCCCC)c3cc(-c5ccc(C(F)(F)F)cc5)ccc3-4)cc21 | CC#N | 370 | 495 |  | 0.46 | [5 empty] | 1323.786 | https://doi.org/10.1021/acsaem.8b00461
15618 | CCCCCCCCC1(CCCCCCCC)c2ccccc2-c2ccc(N(c3ccc(-n4c5ccccc5c5ccccc54)cc3)c3ccc4c(c3)C(CCCCCCCC)(CCCCCCCC)c3ccccc3-4)cc21 | CCCCCC | 347 | 389 | 1.68 | 0.27 |  |  |  |  | 37 | 1035.59636 | https://doi.org/10.1021/acsaem.8b00461
15619 | CCCCCCCCC1(CCCCCCCC)c2ccccc2-c2ccc(N(c3ccc(-n4c5ccccc5c5ccccc54)cc3)c3ccc4c(c3)C(CCCCCCCC)(CCCCCCCC)c3ccccc3-4)cc21 | Cc1ccccc1 | 348 | 395 | 1.75 | 0.36 |  |  |  |  | 39 | 1035.59636 | https://doi.org/10.1021/acsaem.8b00461
15620 | CCCCCCCCC1(CCCCCCCC)c2ccccc2-c2ccc(N(c3ccc(-n4c5ccccc5c5ccccc54)cc3)c3ccc4c(c3)C(CCCCCCCC)(CCCCCCCC)c3ccccc3-4)cc21 | CCN(CC)CC | 347 | 391 | 1.69 | 0.27 |  |  |  |  | 38 | 1035.59636 | https://doi.org/10.1021/acsaem.8b00461
15621 | CCCCCCCCC1(CCCCCCCC)c2ccccc2-c2ccc(N(c3ccc(-n4c5ccccc5c5ccccc54)cc3)c3ccc4c(c3)C(CCCCCCCC)(CCCCCCCC)c3ccccc3-4)cc21 | CCCCOCCCC | 347 | 392 | 1.78 | 0.25 |  |  |  |  | 39 | 1035.59636 | https://doi.org/10.1021/acsaem.8b00461
15622 | CCCCCCCCC1(CCCCCCCC)c2ccccc2-c2ccc(N(c3ccc(-n4c5ccccc5c5ccccc54)cc3)c3ccc4c(c3)C(CCCCCCCC)(CCCCCCCC)c3ccccc3-4)cc21 | CCOCC | 345 | 393 | 1.97 | 0.37 |  |  |  |  | 41 | 1035.59636 | https://doi.org/10.1021/acsaem.8b00461
15623 | CCCCCCCCC1(CCCCCCCC)c2ccccc2-c2ccc(N(c3ccc(-n4c5ccccc5c5ccccc54)cc3)c3ccc4c(c3)C(CCCCCCCC)(CCCCCCCC)c3ccccc3-4)cc21 | CCOC(C)=O | 345 | 398 | 1.66 | 0.3 |  |  |  |  | 45 | 1035.59636 | https://doi.org/10.1021/acsaem.8b00461
15624 | CCCCCCCCC1(CCCCCCCC)c2ccccc2-c2ccc(N(c3ccc(-n4c5ccccc5c5ccccc54)cc3)c3ccc4c(c3)C(CCCCCCCC)(CCCCCCCC)c3ccccc3-4)cc21 | C1CCOC1 | 347 | 396 | 1.8 | 0.24 |  |  |  |  | 44 | 1035.59636 | https://doi.org/10.1021/acsaem.8b00461
15625 | CCCCCCCCC1(CCCCCCCC)c2ccccc2-c2ccc(N(c3ccc(-n4c5ccccc5c5ccccc54)cc3)c3ccc4c(c3)C(CCCCCCCC)(CCCCCCCC)c3ccccc3-4)cc21 | ClCCl | 348 | 406 | 1.62 | 0.3 |  |  |  |  | 50 | 1035.59636 | https://doi.org/10.1021/acsaem.8b00461
15626 | CCCCCCCCC1(CCCCCCCC)c2ccccc2-c2ccc(N(c3ccc(-n4c5ccccc5c5ccccc54)cc3)c3ccc4c(c3)C(CCCCCCCC)(CCCCCCCC)c3ccccc3-4)cc21 | CN(C)C=O | 345 | 414 | 1.87 | 0.32 |  |  |  |  | 50 | 1035.59636 | https://doi.org/10.1021/acsaem.8b00461
15627 | CCCCCCCCC1(CCCCCCCC)c2ccccc2-c2ccc(N(c3ccc(-n4c5ccccc5c5ccccc54)cc3)c3ccc4c(c3)C(CCCCCCCC)(CCCCCCCC)c3ccccc3-4)cc21 | CC(C)=O | 345 | 406 | 1.75 | 0.31 |  |  |  |  | 52 | 1035.59636 | https://doi.org/10.1021/acsaem.8b00461
15628 | CCCCCCCCC1(CCCCCCCC)c2ccccc2-c2ccc(N(c3ccc(-n4c5ccccc5c5ccccc54)cc3)c3ccc4c(c3)C(CCCCCCCC)(CCCCCCCC)c3ccccc3-4)cc21 | CC#N | 345 | 414 | 1.8 | 0.31 |  |  |  |  | 58 | 1035.59636 | https://doi.org/10.1021/acsaem.8b00461
15629 | CCC1(CC)c2ccccc2-c2ccc(C#Cc3ccc4ccc5cccc6ccc3c4c56)cc21 | C1CCCCC1 | 401 | 407 |  |  | 4.663700925 |  |  |  |  | 446.59144 | https://doi.org/10.1021/jo300285v
15630 | CCCCC1(CCCC)c2cc(C#Cc3ccc4ccc5cccc6ccc3c4c56)ccc2-c2ccc(C#Cc3ccc4ccc5cccc6ccc3c4c56)cc21 | C1CCCCC1 | 418 | 433 | [7 empty] | 726.96048 | https://doi.org/10.1021/jo300285v
15631 | CCCCC1(CCCC)c2cc(C#Cc3ccc4ccc5cccc6ccc3c4c56)ccc2-c2ccc(N(c3ccccc3)c3ccccc3)cc21 | C1CCCCC1 | 418 | 436 | [7 empty] | 669.90942 | https://doi.org/10.1021/jo300285v
15632 | CCCCCC(CC)C1(C(CC)CCCCC)c2ccccc2-c2ccc(C#Cc3cc(C#Cc4ccc5c(c4)C(C(CC)CCCCC)(C(CC)CCCCC)c4ccccc4-5)c4ccc5c(C#Cc6ccc7c(c6)C(C(CC)CCCCC)(C(CC)CCCCC)c6ccccc6-7)cc(C#Cc6ccc7c(c6)C(C(CC)CCCCC)(C(CC)CCCCC)c6ccccc6-7)c6ccc3c4c65)cc21 | C1CCCCC1 | 486 | 507 |  |  | 4.835690571 |  |  |  |  | 1852.8898 | https://doi.org/10.1021/jo300285v
15633 | CCC1(CC)c2cc(C#Cc3cc(C#Cc4ccc5c(c4)C(CC)(CC)c4cc(N(c6ccccc6)c6ccccc6)ccc4-5)c4ccc5c(C#Cc6ccc7c(c6)C(CC)(CC)c6cc(N(c8ccccc8)c8ccccc8)ccc6-7)cc(C#Cc6ccc7c(c6)C(CC)(CC)c6cc(N(c8ccccc8)c8ccccc8)ccc6-7)c6ccc3c4c65)ccc2-c2ccc(N(c3ccccc3)c3ccccc3)cc21 | C1CCCCC1 | 500 | 524 | [7 empty] | 1848.4414 | https://doi.org/10.1021/jo300285v
15634 | CCC1(CC)c2ccccc2-c2ccc(C#Cc3ccc4ccc5cccc6ccc3c4c56)cc21 | Cc1ccccc1 | 405 | 412 |  | 0.99 | 4.731588765 |  |  |  |  | 446.59144 | https://doi.org/10.1021/jo300285v
15635 | CCCCC1(CCCC)c2cc(C#Cc3ccc4ccc5cccc6ccc3c4c56)ccc2-c2ccc(C#Cc3ccc4ccc5cccc6ccc3c4c56)cc21 | Cc1ccccc1 | 424 | 438 |  | 0.99 | 4.914343157 |  |  |  |  | 726.96048 | https://doi.org/10.1021/jo300285v
15636 | CCCCC1(CCCC)c2cc(C#Cc3ccc4ccc5cccc6ccc3c4c56)ccc2-c2ccc(N(c3ccccc3)c3ccccc3)cc21 | Cc1ccccc1 | 418 | 449 |  | 0.72 | 4.670245853 |  |  |  |  | 669.90942 | https://doi.org/10.1021/jo300285v
15637 | CCCCCC(CC)C1(C(CC)CCCCC)c2ccccc2-c2ccc(C#Cc3cc(C#Cc4ccc5c(c4)C(C(CC)CCCCC)(C(CC)CCCCC)c4ccccc4-5)c4ccc5c(C#Cc6ccc7c(c6)C(C(CC)CCCCC)(C(CC)CCCCC)c6ccccc6-7)cc(C#Cc6ccc7c(c6)C(C(CC)CCCCC)(C(CC)CCCCC)c6ccccc6-7)c6ccc3c4c65)cc21 | Cc1ccccc1 | 488 | 513 |  | 0.67 | 4.860338007 |  |  |  |  | 1852.8898 | https://doi.org/10.1021/jo300285v
15638 | CCC1(CC)c2cc(C#Cc3cc(C#Cc4ccc5c(c4)C(CC)(CC)c4cc(N(c6ccccc6)c6ccccc6)ccc4-5)c4ccc5c(C#Cc6ccc7c(c6)C(CC)(CC)c6cc(N(c8ccccc8)c8ccccc8)ccc6-7)cc(C#Cc6ccc7c(c6)C(CC)(CC)c6cc(N(c8ccccc8)c8ccccc8)ccc6-7)c6ccc3c4c65)ccc2-c2ccc(N(c3ccccc3)c3ccccc3)cc21 | Cc1ccccc1 | 503 | 535 |  | 0.43 | 4.838849091 |  |  |  |  | 1848.4414 | https://doi.org/10.1021/jo300285v
15639 | CCC1(CC)c2ccccc2-c2ccc(C#Cc3ccc4ccc5cccc6ccc3c4c56)cc21 | ClC(Cl)Cl | 404 | 413 |  |  | 4.812244697 |  |  |  |  | 446.59144 | https://doi.org/10.1021/jo300285v
15640 | CCCCC1(CCCC)c2cc(C#Cc3ccc4ccc5cccc6ccc3c4c56)ccc2-c2ccc(C#Cc3ccc4ccc5cccc6ccc3c4c56)cc21 | ClC(Cl)Cl | 421 | 439 |  |  | 5.003029471 |  |  |  |  | 726.96048 | https://doi.org/10.1021/jo300285v
15641 | CCCCC1(CCCC)c2cc(C#Cc3ccc4ccc5cccc6ccc3c4c56)ccc2-c2ccc(N(c3ccccc3)c3ccccc3)cc21 | ClC(Cl)Cl | 412 | 486 |  |  | 4.760422483 |  |  |  |  | 669.90942 | https://doi.org/10.1021/jo300285v
15642 | CCCCCC(CC)C1(C(CC)CCCCC)c2ccccc2-c2ccc(C#Cc3cc(C#Cc4ccc5c(c4)C(C(CC)CCCCC)(C(CC)CCCCC)c4ccccc4-5)c4ccc5c(C#Cc6ccc7c(c6)C(C(CC)CCCCC)(C(CC)CCCCC)c6ccccc6-7)cc(C#Cc6ccc7c(c6)C(C(CC)CCCCC)(C(CC)CCCCC)c6ccccc6-7)c6ccc3c4c65)cc21 | ClC(Cl)Cl | 491 | 514 |  |  | 4.897627091 |  |  |  |  | 1852.8898 | https://doi.org/10.1021/jo300285v
15643 | CCC1(CC)c2cc(C#Cc3cc(C#Cc4ccc5c(c4)C(CC)(CC)c4cc(N(c6ccccc6)c6ccccc6)ccc4-5)c4ccc5c(C#Cc6ccc7c(c6)C(CC)(CC)c6cc(N(c8ccccc8)c8ccccc8)ccc6-7)cc(C#Cc6ccc7c(c6)C(CC)(CC)c6cc(N(c8ccccc8)c8ccccc8)ccc6-7)c6ccc3c4c65)ccc2-c2ccc(N(c3ccccc3)c3ccccc3)cc21 | ClC(Cl)Cl | 503 | 545 |  |  | 4.825426118 |  |  |  |  | 1848.4414 | https://doi.org/10.1021/jo300285v
15644 | CCC1(CC)c2ccccc2-c2ccc(C#Cc3ccc4ccc5cccc6ccc3c4c56)cc21 | CCOC(C)=O | 400 | 406 |  |  | 4.758911892 |  |  |  |  | 446.59144 | https://doi.org/10.1021/jo300285v
15645 | CCCCC1(CCCC)c2cc(C#Cc3ccc4ccc5cccc6ccc3c4c56)ccc2-c2ccc(C#Cc3ccc4ccc5cccc6ccc3c4c56)cc21 | CCOC(C)=O | 419 | 433 |  |  | 4.896526217 |  |  |  |  | 726.96048 | https://doi.org/10.1021/jo300285v
15646 | CCCCC1(CCCC)c2cc(C#Cc3ccc4ccc5cccc6ccc3c4c56)ccc2-c2ccc(N(c3ccccc3)c3ccccc3)cc21 | CCOC(C)=O | 411 | 490 |  |  | 4.701567985 |  |  |  |  | 669.90942 | https://doi.org/10.1021/jo300285v
15647 | CCCCCC(CC)C1(C(CC)CCCCC)c2ccccc2-c2ccc(C#Cc3cc(C#Cc4ccc5c(c4)C(C(CC)CCCCC)(C(CC)CCCCC)c4ccccc4-5)c4ccc5c(C#Cc6ccc7c(c6)C(C(CC)CCCCC)(C(CC)CCCCC)c6ccccc6-7)cc(C#Cc6ccc7c(c6)C(C(CC)CCCCC)(C(CC)CCCCC)c6ccccc6-7)c6ccc3c4c65)cc21 | CCOC(C)=O | 488 | 509 |  |  | 4.868644438 |  |  |  |  | 1852.8898 | https://doi.org/10.1021/jo300285v
15648 | CCC1(CC)c2cc(C#Cc3cc(C#Cc4ccc5c(c4)C(CC)(CC)c4cc(N(c6ccccc6)c6ccccc6)ccc4-5)c4ccc5c(C#Cc6ccc7c(c6)C(CC)(CC)c6cc(N(c8ccccc8)c8ccccc8)ccc6-7)cc(C#Cc6ccc7c(c6)C(CC)(CC)c6cc(N(c8ccccc8)c8ccccc8)ccc6-7)c6ccc3c4c65)ccc2-c2ccc(N(c3ccccc3)c3ccccc3)cc21 | CCOC(C)=O | 502 | 545 |  |  | 4.757396029 |  |  |  |  | 1848.4414 | https://doi.org/10.1021/jo300285v
15649 | CCC1(CC)c2ccccc2-c2ccc(C#Cc3ccc4ccc5cccc6ccc3c4c56)cc21 | C1CCOC1 | 402 | 410 |  |  | 4.769377326 |  |  |  |  | 446.59144 | https://doi.org/10.1021/jo300285v
15650 | CCCCC1(CCCC)c2cc(C#Cc3ccc4ccc5cccc6ccc3c4c56)ccc2-c2ccc(C#Cc3ccc4ccc5cccc6ccc3c4c56)cc21 | C1CCOC1 | 421 | 437 |  |  | 4.896526217 |  |  |  |  | 726.96048 | https://doi.org/10.1021/jo300285v
15651 | CCCCC1(CCCC)c2cc(C#Cc3ccc4ccc5cccc6ccc3c4c56)ccc2-c2ccc(N(c3ccccc3)c3ccccc3)cc21 | C1CCOC1 | 413 | 498 |  |  | 4.702430536 |  |  |  |  | 669.90942 | https://doi.org/10.1021/jo300285v
15652 | CCCCCC(CC)C1(C(CC)CCCCC)c2ccccc2-c2ccc(C#Cc3cc(C#Cc4ccc5c(c4)C(C(CC)CCCCC)(C(CC)CCCCC)c4ccccc4-5)c4ccc5c(C#Cc6ccc7c(c6)C(C(CC)CCCCC)(C(CC)CCCCC)c6ccccc6-7)cc(C#Cc6ccc7c(c6)C(C(CC)CCCCC)(C(CC)CCCCC)c6ccccc6-7)c6ccc3c4c65)cc21 | C1CCOC1 | 492 | 513 |  |  | 4.859738566 |  |  |  |  | 1852.8898 | https://doi.org/10.1021/jo300285v
15653 | CCC1(CC)c2cc(C#Cc3cc(C#Cc4ccc5c(c4)C(CC)(CC)c4cc(N(c6ccccc6)c6ccccc6)ccc4-5)c4ccc5c(C#Cc6ccc7c(c6)C(CC)(CC)c6cc(N(c8ccccc8)c8ccccc8)ccc6-7)cc(C#Cc6ccc7c(c6)C(CC)(CC)c6cc(N(c8ccccc8)c8ccccc8)ccc6-7)c6ccc3c4c65)ccc2-c2ccc(N(c3ccccc3)c3ccccc3)cc21 | C1CCOC1 | 506 | 552 |  |  | 4.775974331 |  |  |  |  | 1848.4414 | https://doi.org/10.1021/jo300285v
15654 | CCC1(CC)c2ccccc2-c2ccc(C#Cc3ccc4ccc5cccc6ccc3c4c56)cc21 | ClCCl | 403 | 412 |  |  | 4.803457116 |  |  |  |  | 446.59144 | https://doi.org/10.1021/jo300285v
15655 | CCCCC1(CCCC)c2cc(C#Cc3ccc4ccc5cccc6ccc3c4c56)ccc2-c2ccc(C#Cc3ccc4ccc5cccc6ccc3c4c56)cc21 | ClCCl | 424 | 439 |  |  | 4.965671971 |  |  |  |  | 726.96048 | https://doi.org/10.1021/jo300285v
15656 | CCCCC1(CCCC)c2cc(C#Cc3ccc4ccc5cccc6ccc3c4c56)ccc2-c2ccc(N(c3ccccc3)c3ccccc3)cc21 | ClCCl | 410 | 516 |  |  | 4.702430536 |  |  |  |  | 669.90942 | https://doi.org/10.1021/jo300285v
15657 | CCCCCC(CC)C1(C(CC)CCCCC)c2ccccc2-c2ccc(C#Cc3cc(C#Cc4ccc5c(c4)C(C(CC)CCCCC)(C(CC)CCCCC)c4ccccc4-5)c4ccc5c(C#Cc6ccc7c(c6)C(C(CC)CCCCC)(C(CC)CCCCC)c6ccccc6-7)cc(C#Cc6ccc7c(c6)C(C(CC)CCCCC)(C(CC)CCCCC)c6ccccc6-7)c6ccc3c4c65)cc21 | ClCCl | 492 | 514 |  |  | 4.875639937 |  |  |  |  | 1852.8898 | https://doi.org/10.1021/jo300285v
15658 | CCC1(CC)c2cc(C#Cc3cc(C#Cc4ccc5c(c4)C(CC)(CC)c4cc(N(c6ccccc6)c6ccccc6)ccc4-5)c4ccc5c(C#Cc6ccc7c(c6)C(CC)(CC)c6cc(N(c8ccccc8)c8ccccc8)ccc6-7)cc(C#Cc6ccc7c(c6)C(CC)(CC)c6cc(N(c8ccccc8)c8ccccc8)ccc6-7)c6ccc3c4c65)ccc2-c2ccc(N(c3ccccc3)c3ccccc3)cc21 | ClCCl | 504 | 567 |  |  | 4.783188691 |  |  |  |  | 1848.4414 | https://doi.org/10.1021/jo300285v
15659 | CCC1(CC)c2ccccc2-c2ccc(C#Cc3ccc4ccc5cccc6ccc3c4c56)cc21 | CN(C)C=O | 404 | 412 |  |  | 4.855519156 |  |  |  |  | 446.59144 | https://doi.org/10.1021/jo300285v
15660 | CCCCC1(CCCC)c2cc(C#Cc3ccc4ccc5cccc6ccc3c4c56)ccc2-c2ccc(C#Cc3ccc4ccc5cccc6ccc3c4c56)cc21 | CN(C)C=O | 427 | 441 |  |  | 5.017033339 |  |  |  |  | 726.96048 | https://doi.org/10.1021/jo300285v
15661 | CCCCC1(CCCC)c2cc(C#Cc3ccc4ccc5cccc6ccc3c4c56)ccc2-c2ccc(N(c3ccccc3)c3ccccc3)cc21 | CN(C)C=O | 411 | 565 |  |  | 4.788168371 |  |  |  |  | 669.90942 | https://doi.org/10.1021/jo300285v
15662 | CCCCCC(CC)C1(C(CC)CCCCC)c2ccccc2-c2ccc(C#Cc3cc(C#Cc4ccc5c(c4)C(C(CC)CCCCC)(C(CC)CCCCC)c4ccccc4-5)c4ccc5c(C#Cc6ccc7c(c6)C(C(CC)CCCCC)(C(CC)CCCCC)c6ccccc6-7)cc(C#Cc6ccc7c(c6)C(C(CC)CCCCC)(C(CC)CCCCC)c6ccccc6-7)c6ccc3c4c65)cc21 | CN(C)C=O | 496 | 518 |  |  | 4.942999593 |  |  |  |  | 1852.8898 | https://doi.org/10.1021/jo300285v
15663 | CCC1(CC)c2cc(C#Cc3cc(C#Cc4ccc5c(c4)C(CC)(CC)c4cc(N(c6ccccc6)c6ccccc6)ccc4-5)c4ccc5c(C#Cc6ccc7c(c6)C(CC)(CC)c6cc(N(c8ccccc8)c8ccccc8)ccc6-7)cc(C#Cc6ccc7c(c6)C(CC)(CC)c6cc(N(c8ccccc8)c8ccccc8)ccc6-7)c6ccc3c4c65)ccc2-c2ccc(N(c3ccccc3)c3ccccc3)cc21 | CN(C)C=O | 506 | 557 |  |  | 4.733999287 |  |  |  |  | 1848.4414 | https://doi.org/10.1021/jo300285v
15664 | CCC1(CC)c2ccccc2-c2ccc(C#Cc3ccc4ccc5cccc6ccc3c4c56)cc21 | CC#N | 399 | 408 |  |  | 4.890979597 |  |  |  |  | 446.59144 | https://doi.org/10.1021/jo300285v
15665 | CCCCC1(CCCC)c2cc(C#Cc3ccc4ccc5cccc6ccc3c4c56)ccc2-c2ccc(C#Cc3ccc4ccc5cccc6ccc3c4c56)cc21 | CC#N | 420 | 433 |  |  | 4.866287339 |  |  |  |  | 726.96048 | https://doi.org/10.1021/jo300285v
15666 | CCCCC1(CCCC)c2cc(C#Cc3ccc4ccc5cccc6ccc3c4c56)ccc2-c2ccc(N(c3ccccc3)c3ccccc3)cc21 | CC#N | 407 | 557 |  |  | 4.710117365 |  |  |  |  | 669.90942 | https://doi.org/10.1021/jo300285v
15667 | CCC1(CC)c2ccccc2-c2ccc(C#Cc3cc(C#Cc4ccc5c(c4)C(CC)(CC)c4ccccc4-5)c4ccc5c(C#Cc6ccc7c(c6)C(CC)(CC)c6ccccc6-7)cc(C#Cc6ccc7c(c6)C(CC)(CC)c6ccccc6-7)c6ccc3c4c65)cc21 | Cc1ccccc1 | 488 | 549 |  | 0.64 | [5 empty] | 1179.59956 | https://doi.org/10.1021/jo300285v
15668 | CCC1(CC)c2ccccc2-c2ccc(C#Cc3ccc4ccc5cccc6ccc3c4c56)cc21 | CCC1(CC)c2ccccc2-c2ccc(C#Cc3ccc4ccc5cccc6ccc3c4c56)cc21 |  | 496 | [7 empty] | 446.59144 | https://doi.org/10.1021/jo300285v
15669 | CCCCC1(CCCC)c2cc(C#Cc3ccc4ccc5cccc6ccc3c4c56)ccc2-c2ccc(C#Cc3ccc4ccc5cccc6ccc3c4c56)cc21 | CCCCC1(CCCC)c2cc(C#Cc3ccc4ccc5cccc6ccc3c4c56)ccc2-c2ccc(C#Cc3ccc4ccc5cccc6ccc3c4c56)cc21 |  | 486 | [7 empty] | 726.96048 | https://doi.org/10.1021/jo300285v
15670 | CCCCC1(CCCC)c2cc(C#Cc3ccc4ccc5cccc6ccc3c4c56)ccc2-c2ccc(N(c3ccccc3)c3ccccc3)cc21 | CCCCC1(CCCC)c2cc(C#Cc3ccc4ccc5cccc6ccc3c4c56)ccc2-c2ccc(N(c3ccccc3)c3ccccc3)cc21 |  | 495 | [7 empty] | 669.90942 | https://doi.org/10.1021/jo300285v
15671 | CCC1(CC)c2ccccc2-c2ccc(C#Cc3cc(C#Cc4ccc5c(c4)C(CC)(CC)c4ccccc4-5)c4ccc5c(C#Cc6ccc7c(c6)C(CC)(CC)c6ccccc6-7)cc(C#Cc6ccc7c(c6)C(CC)(CC)c6ccccc6-7)c6ccc3c4c65)cc21 | CCC1(CC)c2ccccc2-c2ccc(C#Cc3cc(C#Cc4ccc5c(c4)C(CC)(CC)c4ccccc4-5)c4ccc5c(C#Cc6ccc7c(c6)C(CC)(CC)c6ccccc6-7)cc(C#Cc6ccc7c(c6)C(CC)(CC)c6ccccc6-7)c6ccc3c4c65)cc21 |  | 586 | [7 empty] | 1179.59956 | https://doi.org/10.1021/jo300285v
15672 | CCCCCC(CC)C1(C(CC)CCCCC)c2ccccc2-c2ccc(C#Cc3cc(C#Cc4ccc5c(c4)C(C(CC)CCCCC)(C(CC)CCCCC)c4ccccc4-5)c4ccc5c(C#Cc6ccc7c(c6)C(C(CC)CCCCC)(C(CC)CCCCC)c6ccccc6-7)cc(C#Cc6ccc7c(c6)C(C(CC)CCCCC)(C(CC)CCCCC)c6ccccc6-7)c6ccc3c4c65)cc21 | CCCCCC(CC)C1(C(CC)CCCCC)c2ccccc2-c2ccc(C#Cc3cc(C#Cc4ccc5c(c4)C(C(CC)CCCCC)(C(CC)CCCCC)c4ccccc4-5)c4ccc5c(C#Cc6ccc7c(c6)C(C(CC)CCCCC)(C(CC)CCCCC)c6ccccc6-7)cc(C#Cc6ccc7c(c6)C(C(CC)CCCCC)(C(CC)CCCCC)c6ccccc6-7)c6ccc3c4c65)cc21 |  | 587 | [7 empty] | 1852.8898 | https://doi.org/10.1021/jo300285v
15673 | CCC1(CC)c2cc(C#Cc3cc(C#Cc4ccc5c(c4)C(CC)(CC)c4cc(N(c6ccccc6)c6ccccc6)ccc4-5)c4ccc5c(C#Cc6ccc7c(c6)C(CC)(CC)c6cc(N(c8ccccc8)c8ccccc8)ccc6-7)cc(C#Cc6ccc7c(c6)C(CC)(CC)c6cc(N(c8ccccc8)c8ccccc8)ccc6-7)c6ccc3c4c65)ccc2-c2ccc(N(c3ccccc3)c3ccccc3)cc21 | CCC1(CC)c2cc(C#Cc3cc(C#Cc4ccc5c(c4)C(CC)(CC)c4cc(N(c6ccccc6)c6ccccc6)ccc4-5)c4ccc5c(C#Cc6ccc7c(c6)C(CC)(CC)c6cc(N(c8ccccc8)c8ccccc8)ccc6-7)cc(C#Cc6ccc7c(c6)C(CC)(CC)c6cc(N(c8ccccc8)c8ccccc8)ccc6-7)c6ccc3c4c65)ccc2-c2ccc(N(c3ccccc3)c3ccccc3)cc21 |  | 581 | [7 empty] | 1848.4414 | https://doi.org/10.1021/jo300285v
15674 | c1ccc2c(c1)Oc1ccccc1B2c1ccc(-n2c3ccccc3c3ccccc32)cc1 | Cc1ccccc1 |  | 401 | [7 empty] | 421.3058 | 10.1039/C5TC01380A
15675 | CC1(C)c2ccccc2N(c2ccc(B3c4ccccc4Oc4ccccc43)cc2)c2ccccc21 | Cc1ccccc1 |  | 472 | [7 empty] | 463.38644 | 10.1039/C5TC01380A
15676 | c1ccc2c(c1)Oc1ccccc1B2c1ccc(N2c3ccccc3Oc3ccccc32)cc1 | Cc1ccccc1 |  | 522 | [7 empty] | 437.3048 | 10.1039/C5TC01380A
15677 | Cc1cc(C)c(B(c2ccc(-n3c4ccccc4c4ccccc43)cc2)c2c(C)cc(C)cc2C)c(C)c1 | Cc1ccccc1 | 360 | 406 | [6 empty] | 40 | 491.48396 | https://doi.org/10.1016/j.orgel.2016.04.030
15678 | Cc1cc(C)c(B(c2ccc(N3c4ccccc4C(C)(C)c4ccccc43)cc2)c2c(C)cc(C)cc2C)c(C)c1 | Cc1ccccc1 |  | 484 |  | 0.89 |  |  |  |  | 65.6 | 533.5646 | https://doi.org/10.1016/j.orgel.2016.04.030
15679 | Cc1cc(C)c(B(c2ccc(N3c4ccccc4Oc4ccccc43)cc2)c2c(C)cc(C)cc2C)c(C)c1 | Cc1ccccc1 |  | 540 |  | 0.87 |  |  |  |  | 91 | 507.48296 | https://doi.org/10.1016/j.orgel.2016.04.030
15680 | Cc1cc(C)c(B(c2ccc(-n3c4ccccc4c4ccccc43)cc2)c2c(C)cc(C)cc2C)c(C)c1 | C1CCCCC1 |  | 381.7948718 | [6 empty] | 25.4 | 491.48396 | https://doi.org/10.1016/j.orgel.2016.04.030
15681 | Cc1cc(C)c(B(c2ccc(-n3c4ccccc4c4ccccc43)cc2)c2c(C)cc(C)cc2C)c(C)c1 | C1CCOC1 |  | 428.2051282 | [6 empty] | 57 | 491.48396 | https://doi.org/10.1016/j.orgel.2016.04.030
15682 | Cc1cc(C)c(B(c2ccc(-n3c4ccccc4c4ccccc43)cc2)c2c(C)cc(C)cc2C)c(C)c1 | ClCCl |  | 434 | [6 empty] | 58.7 | 491.48396 | https://doi.org/10.1016/j.orgel.2016.04.030
15683 | Cc1cc(C)c(B(c2ccc(-n3c4ccccc4c4ccccc43)cc2)c2c(C)cc(C)cc2C)c(C)c1 | CN(C)C=O |  | 461 | [6 empty] | 69.2 | 491.48396 | https://doi.org/10.1016/j.orgel.2016.04.030
15684 | Cc1cc(C)c(B(c2ccc(N3c4ccccc4C(C)(C)c4ccccc43)cc2)c2c(C)cc(C)cc2C)c(C)c1 | C1CCCCC1 |  | 442 | [6 empty] | 44.9 | 533.5646 | https://doi.org/10.1016/j.orgel.2016.04.030
15685 | Cc1cc(C)c(B(c2ccc(N3c4ccccc4C(C)(C)c4ccccc43)cc2)c2c(C)cc(C)cc2C)c(C)c1 | C1CCOC1 |  | 530 | [6 empty] | 93.6 | 533.5646 | https://doi.org/10.1016/j.orgel.2016.04.030
15686 | Cc1cc(C)c(B(c2ccc(N3c4ccccc4C(C)(C)c4ccccc43)cc2)c2c(C)cc(C)cc2C)c(C)c1 | ClCCl |  | 540.7692308 | [6 empty] | 98.2 | 533.5646 | https://doi.org/10.1016/j.orgel.2016.04.030
15687 | Cc1cc(C)c(B(c2ccc(N3c4ccccc4C(C)(C)c4ccccc43)cc2)c2c(C)cc(C)cc2C)c(C)c1 | CN(C)C=O |  | 578.7179487 | [6 empty] | 121.3 | 533.5646 | https://doi.org/10.1016/j.orgel.2016.04.030
15688 | Cc1cc(C)c(B(c2ccc(N3c4ccccc4Oc4ccccc43)cc2)c2c(C)cc(C)cc2C)c(C)c1 | C1CCCCC1 |  | 475.1282051 | [6 empty] | 56.7 | 507.48296 | https://doi.org/10.1016/j.orgel.2016.04.030
15689 | Cc1cc(C)c(B(c2ccc(N3c4ccccc4Oc4ccccc43)cc2)c2c(C)cc(C)cc2C)c(C)c1 | C1CCOC1 |  | 602.5641026 | [6 empty] | 131.3 | 507.48296 | https://doi.org/10.1016/j.orgel.2016.04.030
15690 | Cc1cc(C)c(B(c2ccc(N3c4ccccc4Oc4ccccc43)cc2)c2c(C)cc(C)cc2C)c(C)c1 | ClCCl |  | 598.4615385 | [6 empty] | 130.5 | 507.48296 | https://doi.org/10.1016/j.orgel.2016.04.030
15691 | Cc1cc(C)c(B(c2ccc(N3c4ccccc4Oc4ccccc43)cc2)c2c(C)cc(C)cc2C)c(C)c1 | CN(C)C=O |  | 665.6410256 | [6 empty] | 142.1 | 507.48296 | https://doi.org/10.1016/j.orgel.2016.04.030
15692 | Cc1cc(C)c(B(c2c(C)cc(C)cc2C)c2c(C)cc(N3c4ccccc4Oc4ccccc43)cc2C)c(C)c1 | Cc1ccccc1 | 399 | 509 |  | 0.44 | [5 empty] | 535.53672 | https://doi.org/10.1002/anie.201508270
15693 | Cc1cc(C)c(B(c2c(C)cc(C)cc2C)c2c(C)cc(-n3c4ccc(N(c5ccccc5)c5ccccc5)cc4c4cc(N(c5ccccc5)c5ccccc5)ccc43)cc2C)c(C)c1 | Cc1ccccc1 | 387 | 495 |  | 0.84 | [5 empty] | 853.95864 | https://doi.org/10.1002/anie.201508270
15694 | Cc1cc(C)c(B(c2c(C)cc(C)cc2C)c2c(C)cc(-n3c4ccccc4c4cc(N(c5ccccc5)c5ccccc5)ccc43)cc2C)c(C)c1 | Cc1ccccc1 | 375 | 477 |  | 0.91 | [5 empty] | 686.74818 | https://doi.org/10.1002/anie.201508270
15695 | Cc1cc(C)c(B(c2c(C)cc(C)cc2C)c2c(C)cc(N3c4ccccc4Oc4ccccc43)cc2C)c(C)c1 | c1ccc2c(c1)c1ccccc1n2-c1ccc(-c2ccc(-n3c4ccccc4c4ccccc43)cc2)cc1 |  | 504 |  | 0.92 | [5 empty] | 535.53672 | https://doi.org/10.1002/anie.201508270
15696 | Cc1cc(C)c(B(c2c(C)cc(C)cc2C)c2c(C)cc(-n3c4ccc(N(c5ccccc5)c5ccccc5)cc4c4cc(N(c5ccccc5)c5ccccc5)ccc43)cc2C)c(C)c1 | O=P(c1ccccc1)(c1ccccc1)c1ccccc1Oc1ccccc1P(=O)(c1ccccc1)c1ccccc1 |  | 487 |  | 1 | [5 empty] | 853.95864 | https://doi.org/10.1002/anie.201508270
15697 | Cc1cc(C)c(B(c2c(C)cc(C)cc2C)c2c(C)cc(-n3c4ccccc4c4cc(N(c5ccccc5)c5ccccc5)ccc43)cc2C)c(C)c1 | O=P(c1ccccc1)(c1ccccc1)c1ccccc1Oc1ccccc1P(=O)(c1ccccc1)c1ccccc1 |  | 477 |  | 0.87 | [5 empty] | 686.74818 | https://doi.org/10.1002/anie.201508270
15698 | CC(C)c1cc(C(C)C)c(B2c3ccccc3Oc3cc(N4c5ccccc5C(C)(C)c5ccccc54)ccc32)c(C(C)C)c1 | Cc1ccccc1 | 436 | 475 | 33 | 1 |  |  |  |  | 60.3 | 589.62836 | DOI: 10.1039/C5CC00307E
15699 | CC(C)c1cc(C(C)C)c(B2c3ccccc3Oc3cc(N4c5ccccc5C5(c6ccccc6-c6ccccc65)c5ccccc54)ccc32)c(C(C)C)c1 | Cc1ccccc1 | 430 | 456 | 28 | 0.76 |  |  |  |  | 60.3 | 711.75424 | DOI: 10.1039/C5CC00307E
15700 | CC(C)c1cc(C(C)C)c(B2c3ccccc3Oc3cc(N4c5ccccc5C5(c6ccccc6Oc6ccccc65)c5ccccc54)ccc32)c(C(C)C)c1 | Cc1ccccc1 | 429 | 451 | 26 | 0.56 |  |  |  |  | 60.3 | 727.75324 | DOI: 10.1039/C5CC00307E
15701 | Cc1cc(C)c2c(c1)c1cc(C)cc(C)c1n2-c1ccc2c(c1)Oc1ccccc1B2c1c(C(C)C)cc(C(C)C)cc1C(C)C | Cc1ccccc1 | 418 | 443 | 21 | 0.86 |  |  |  |  | 60.3 | 603.65524 | DOI: 10.1039/C5CC00307E
15702 | c1ccc(N(c2ccccc2)c2cc3c4c(c2)N(c2ccccc2)c2cc5c(cc2B4c2ccccc2N3c2ccccc2)B2c3ccccc3N(c3ccccc3)c3cc(N(c4ccccc4)c4ccccc4)cc(c32)N5c2ccccc2)cc1 | Cc1ccccc1 | 457 | 468 |  | 0.74 | 4.97 |  |  |  | 14 | 1096.95076 | 10.1038/s41566-019-0476-5
15703 | c1ccc(N(c2ccccc2)c2cc3c4c(c2)N(c2ccccc2)c2cc5c(cc2B4c2ccccc2N3c2ccccc2)B2c3ccccc3N(c3ccccc3)c3cc(N(c4ccccc4)c4ccccc4)cc(c32)N5c2ccccc2)cc1 | Cc1ccccc1-c1cccc(Oc2cc3c4c(c2)Oc2cc(-c5ccccc5C)ccc2B4c2ccc(-c4ccccc4C)cc2O3)c1 |  | 473 | 4.1 | 0.82 |  |  |  |  | 18 | 1096.95076 | 10.1038/s41566-019-0476-5
15704 | CC(C)(C)c1ccc2c(c1)B1c3cc(C(C)(C)C)ccc3Oc3cc(N4c5ccccc5C(C)(C)c5ccccc54)cc(c31)O2 | Cc1ccccc1 |  | 458 | 6.6 | 0.93 |  |  |  |  | 50 | 589.5846 | https://doi.org/10.1038/s41566-019-0415-5
15705 | CC(C)(C)c1ccc2c(c1)B1c3cc(C(C)(C)C)ccc3Oc3cc(-n4c5ccccc5c5c6c(c7ccccc7n6-c6ccccc6)c6c(c7ccccc7n6-c6ccccc6)c54)cc(c31)O2 | Cc1ccccc1 |  | 456 | 19.6 | 0.99 |  |  |  |  | 55 | 877.89312 | https://doi.org/10.1038/s41566-019-0415-5
15706 | COc1ccc2c(c1)c1cc(OC)ccc1n2-c1ccc(S(=O)(=O)c2ccc(-n3c4ccc(OC)cc4c4cc(OC)ccc43)cc2)cc1 | Cc1ccccc1 | 369.6920583 | 445 | 11 | 0.56 |  |  |  | 43.3 | 74.9 | 668.76808 | DOI: 10.1039/c3tc31936a
15707 | c1ccc(-c2nnc(-c3ccc(N4c5ccccc5N(c5ccccc5)c5ccccc54)cc3)o2)cc1 | Cc1ccccc1 |  | 577 | 9 | 0.12 |  |  |  |  | 97.5 | 478.55368 | 10.1038/nphoton.2014.12
15708 | c1ccc(-c2nnc(-c3ccc(N4c5ccccc5N(c5ccccc5)c5ccccc54)cc3)n2-c2ccccc2)cc1 | Cc1ccccc1 |  | 528 | 3.9 | 0.07 |  |  |  |  | 88.7 | 553.66738 | 10.1038/nphoton.2014.12
15709 | c1ccc(-c2nnc(-c3ccccc3)n2-c2ccc(N3c4ccccc4N(c4ccccc4)c4ccccc43)cc2)cc1 | Cc1ccccc1 |  | 495 | 3.6 | 0.03 |  |  |  |  | 83 | 553.66738 | 10.1038/nphoton.2014.12
15710 | O=S(=O)(c1ccc(N2c3ccccc3N(c3ccccc3)c3ccccc32)cc1)c1ccc(N2c3ccccc3N(c3ccccc3)c3ccccc32)cc1 | Cc1ccccc1 |  | 577 | 5.6 | 0.03 |  |  |  |  | 97.5 | 730.88996 | 10.1038/nphoton.2014.12
15711 | O=S(=O)(c1ccc(N2c3ccccc3Oc3ccccc32)cc1)c1ccc(N2c3ccccc3Oc3ccccc32)cc1 | Cc1ccccc1 |  | 507 | 15 | 0.81 |  |  |  |  | 86.2 | 580.66256 | 10.1038/nphoton.2014.12
15712 | CC1(C)c2ccccc2N(c2ccc(S(=O)(=O)c3ccc(N4c5ccccc5C(C)(C)c5ccccc54)cc3)cc2)c2ccccc21 | Cc1ccccc1 |  | 460 | 20 | 0.8 |  |  |  |  | 79.4 | 632.82584 | 10.1038/nphoton.2014.12
15713 | c1ccc(-c2nnc(-c3ccc(N4c5ccccc5N(c5ccccc5)c5ccccc54)cc3)o2)cc1 | c1cc(-n2c3ccccc3c3ccccc32)cc(-n2c3ccccc3c3ccccc32)c1 |  | 550 | 7 | 0.45 | [5 empty] | 478.55368 | 10.1038/nphoton.2014.12
15714 | c1ccc(-c2nnc(-c3ccc(N4c5ccccc5N(c5ccccc5)c5ccccc54)cc3)n2-c2ccccc2)cc1 | c1cc(-n2c3ccccc3c3ccccc32)cc(-n2c3ccccc3c3ccccc32)c1 |  | 520 | 3.5 | 0.42 | [5 empty] | 553.66738 | 10.1038/nphoton.2014.12
15715 | c1ccc(-c2nnc(-c3ccccc3)n2-c2ccc(N3c4ccccc4N(c4ccccc4)c4ccccc43)cc2)cc1 | c1cc(-n2c3ccccc3c3ccccc32)cc(-n2c3ccccc3c3ccccc32)c1 |  | 474 | 2.8 | 0.12 | [5 empty] | 553.66738 | 10.1038/nphoton.2014.12
15716 | O=S(=O)(c1ccc(N2c3ccccc3N(c3ccccc3)c3ccccc32)cc1)c1ccc(N2c3ccccc3N(c3ccccc3)c3ccccc32)cc1 | c1cc(-n2c3ccccc3c3ccccc32)cc(-n2c3ccccc3c3ccccc32)c1 |  | 580 | 10 | 0.2 | [5 empty] | 730.88996 | 10.1038/nphoton.2014.12
15717 | O=S(=O)(c1ccc(N2c3ccccc3Oc3ccccc32)cc1)c1ccc(N2c3ccccc3Oc3ccccc32)cc1 | c1cc(-n2c3ccccc3c3ccccc32)cc(-n2c3ccccc3c3ccccc32)c1 |  | 505 | 14 | 0.9 | [5 empty] | 580.66256 | 10.1038/nphoton.2014.12
15718 | CC1(C)c2ccccc2N(c2ccc(S(=O)(=O)c3ccc(N4c5ccccc5C(C)(C)c5ccccc54)cc3)cc2)c2ccccc21 | c1cc(-n2c3ccccc3c3ccccc32)cc(-n2c3ccccc3c3ccccc32)c1 |  | 464 | 21 | 0.8 | [5 empty] | 632.82584 | 10.1038/nphoton.2014.12
15719 | O=S(=O)(c1ccc(N2c3ccccc3Oc3ccccc32)cc1)c1ccc(N2c3ccccc3Oc3ccccc32)cc1 | C1COCCO1 |  | 524 | 19 | 0.48 |  |  |  |  | 95 | 580.66256 | 10.1038/nphoton.2014.12
15720 | O=S(=O)(c1ccc(N2c3ccccc3Oc3ccccc32)cc1)c1ccc(N2c3ccccc3Oc3ccccc32)cc1 | ClC(Cl)Cl |  | 539 | 16 | 0.29 |  |  |  |  | 99.6 | 580.66256 | 10.1038/nphoton.2014.12
15721 | O=S(=O)(c1ccc(N2c3ccccc3Oc3ccccc32)cc1)c1ccc(N2c3ccccc3Oc3ccccc32)cc1 | CC(C)=O |  | 577 | 4.3 | 0.03 |  |  |  |  | 123 | 580.66256 | 10.1038/nphoton.2014.12
15722 | CC1(C)c2ccccc2N(c2ccc(S(=O)(=O)c3ccc(N4c5ccccc5C(C)(C)c5ccccc54)cc3)cc2)c2ccccc21 | C1COCCO1 |  | 470 | 21 | 0.8 |  |  |  |  | 78.3 | 632.82584 | 10.1038/nphoton.2014.12
15723 | CC1(C)c2ccccc2N(c2ccc(S(=O)(=O)c3ccc(N4c5ccccc5C(C)(C)c5ccccc54)cc3)cc2)c2ccccc21 | ClC(Cl)Cl |  | 496 | 21 | 0.8 |  |  |  |  | 84.3 | 632.82584 | 10.1038/nphoton.2014.12
15724 | CC1(C)c2ccccc2N(c2ccc(S(=O)(=O)c3ccc(N4c5ccccc5C(C)(C)c5ccccc54)cc3)cc2)c2ccccc21 | CC(C)=O |  | 520 | 20 | 0.59 |  |  |  |  | 97.2 | 632.82584 | 10.1038/nphoton.2014.12
15725 | CC1(C)c2ccccc2N(c2ccc3c(c2)C(C)(C)c2cc(N4c5ccccc5C(C)(C)c5ccccc54)ccc2S3(=O)=O)c2ccccc21 | Cc1ccccc1 | 361.4035088 | 451.4619883 | [6 empty] | 71.3 | 672.8906 | https://doi.org/10.1016/j.orgel.2015.12.001
15726 | CC1(C)c2ccccc2N(c2ccc3c(c2)C(C)(C)c2cc(N4c5ccccc5C(C)(C)c5ccccc54)ccc2S3(=O)=O)c2ccccc21 | C1CCOC1 |  | 473.0994152 | [6 empty] | 81.3 | 672.8906 | https://doi.org/10.1016/j.orgel.2015.12.001
15727 | CC1(C)c2ccccc2N(c2ccc3c(c2)C(C)(C)c2cc(N4c5ccccc5C(C)(C)c5ccccc54)ccc2S3(=O)=O)c2ccccc21 | CC#N |  | 526.3157895 | [6 empty] | 105.8 | 672.8906 | https://doi.org/10.1016/j.orgel.2015.12.001
15728 | c1ccc(-c2ccc(-c3nc(-n4c5ccccc5c5ccc6c7ccccc7n(-c7ccccc7)c6c54)nc(-n4c5ccccc5c5ccc6c7ccccc7n(-c7ccccc7)c6c54)n3)cc2)cc1 | Cc1ccccc1 | 403 | 495 | 8.7 | 0.1 | [5 empty] | 894.05166 | doi:10.1038/nmat4154
15729 | c1ccc(-c2ccc3c(c2)c2cc(-c4ccccc4)ccc2n3-c2ccc3c(c2)c2cc(-n4c5ccc(-c6ccccc6)cc5c5cc(-c6ccccc6)ccc54)ccc2n3-c2ccc(-c3nc(-c4ccccc4)nc(-c4ccccc4)n3)cc2)cc1 | Cc1ccccc1 | 362 | 457 | 6.3 | 0.74 | [5 empty] | 1109.34588 | doi:10.1038/nmat4154
15730 | c1ccc(-c2nc(-c3ccccc3)nc(-c3ccc(-n4c5ccc(-n6c7ccccc7c7ccccc76)cc5c5cc(-n6c7ccccc7c7ccccc76)ccc54)cc3)n2)cc1 | Cc1ccccc1 | 368 | 458 | 6 | 0.57 | [5 empty] | 804.95484 | doi:10.1038/nmat4154
15731 | c1ccc(-c2nc(-c3ccccc3)nc(-c3ccc(-n4c5ccccc5c5cc(-n6c7ccccc7c7ccccc76)ccc54)cc3)n2)cc1 | Cc1ccccc1 | 367 | 458 | 6.5 | 0.72 | [5 empty] | 639.76026 | doi:10.1038/nmat4154
15732 | c1ccc(-c2ccc(-c3nc(-n4c5ccccc5c5ccc6c7ccccc7n(-c7ccccc7)c6c54)nc(-n4c5ccccc5c5ccc6c7ccccc7n(-c7ccccc7)c6c54)n3)cc2)cc1 | O=P(c1ccccc1)(c1ccccc1)c1ccccc1Oc1ccccc1P(=O)(c1ccccc1)c1ccccc1 |  | 492 | [7 empty] | 894.05166 | doi:10.1038/nmat4154
15733 | c1ccc(-c2ccc3c(c2)c2cc(-c4ccccc4)ccc2n3-c2ccc3c(c2)c2cc(-n4c5ccc(-c6ccccc6)cc5c5cc(-c6ccccc6)ccc54)ccc2n3-c2ccc(-c3nc(-c4ccccc4)nc(-c4ccccc4)n3)cc2)cc1 | O=P(c1ccccc1)(c1ccccc1)c1ccccc1Oc1ccccc1P(=O)(c1ccccc1)c1ccccc1 |  | 480 | [7 empty] | 1109.34588 | doi:10.1038/nmat4154
15734 | c1ccc(-c2nc(-c3ccccc3)nc(-c3ccc(-n4c5ccc(-n6c7ccccc7c7ccccc76)cc5c5cc(-n6c7ccccc7c7ccccc76)ccc54)cc3)n2)cc1 | O=P(c1ccccc1)(c1ccccc1)c1ccccc1Oc1ccccc1P(=O)(c1ccccc1)c1ccccc1 |  | 475 | [7 empty] | 804.95484 | doi:10.1038/nmat4154
15735 | c1ccc(-c2nc(-c3ccccc3)nc(-c3ccc(-n4c5ccccc5c5cc(-n6c7ccccc7c7ccccc76)ccc54)cc3)n2)cc1 | O=P(c1ccccc1)(c1ccccc1)c1ccccc1Oc1ccccc1P(=O)(c1ccccc1)c1ccccc1 |  | 475 | [7 empty] | 639.76026 | doi:10.1038/nmat4154
15736 | c1ccc(-c2nc(-c3ccccc3)nc(-c3ccc(-c4ccc(N5c6ccccc6[Si](c6ccccc6)(c6ccccc6)c6ccccc65)cc4)cc3)n2)cc1 | Cc1ccccc1 | 308 | 441.5954416 | [6 empty] | 54 | 732.96084 | 10.1039/C6TC04653C
15737 | c1ccc(-c2nc(-c3ccccc3)nc(-c3ccc(-c4ccc(N5c6ccccc6[Si](c6ccccc6)(c6ccccc6)c6ccccc65)cc4)cc3)n2)cc1 | ClC(Cl)Cl |  | 492.5925926 | [6 empty] | 82.6 | 732.96084 | 10.1039/C6TC04653C
15738 | c1ccc(-c2nc(-c3ccccc3)nc(-c3ccc(-c4ccc(N5c6ccccc6[Si](c6ccccc6)(c6ccccc6)c6ccccc65)cc4)cc3)n2)cc1 | CC(C)=O |  | 444.5868946 | [6 empty] | 55.6 | 732.96084 | 10.1039/C6TC04653C
15739 | c1ccc(-c2nc(-c3ccccc3)nc(-c3ccc(-c4ccc(N5c6ccccc6[Si](c6ccccc6)(c6ccccc6)c6ccccc65)cc4)cc3)n2)cc1 | CN(C)C=O |  | 444.3019943 | [6 empty] | 62.7 | 732.96084 | 10.1039/C6TC04653C
15740 | O=C(c1ccc(N2c3ccccc3[Si](c3ccccc3)(c3ccccc3)c3ccccc32)cc1)c1ccc(N2c3ccccc3[Si](c3ccccc3)(c3ccccc3)c3ccccc32)cc1 | Cc1ccccc1 | 337 | 469.1044776 | [6 empty] | 76.7 | 877.20536 | 10.1039/C6TC04653C
15741 | O=C(c1ccc(N2c3ccccc3[Si](c3ccccc3)(c3ccccc3)c3ccccc32)cc1)c1ccc(N2c3ccccc3[Si](c3ccccc3)(c3ccccc3)c3ccccc32)cc1 | ClC(Cl)Cl |  | 534.1791045 | [6 empty] | 95.1 | 877.20536 | 10.1039/C6TC04653C
15742 | O=C(c1ccc(N2c3ccccc3[Si](c3ccccc3)(c3ccccc3)c3ccccc32)cc1)c1ccc(N2c3ccccc3[Si](c3ccccc3)(c3ccccc3)c3ccccc32)cc1 | CC(C)=O |  | 545.2238806 | [6 empty] | 112.1 | 877.20536 | 10.1039/C6TC04653C
15743 | O=C(c1ccc(N2c3ccccc3[Si](c3ccccc3)(c3ccccc3)c3ccccc32)cc1)c1ccc(N2c3ccccc3[Si](c3ccccc3)(c3ccccc3)c3ccccc32)cc1 | CN(C)C=O |  | 560.5970149 | [6 empty] | 115.7 | 877.20536 | 10.1039/C6TC04653C
15744 | O=S(=O)(c1ccc(N2c3ccccc3[Si](c3ccccc3)(c3ccccc3)c3ccccc32)cc1)c1ccc(N2c3ccccc3[Si](c3ccccc3)(c3ccccc3)c3ccccc32)cc1 | Cc1ccccc1 | 328 | 431.7610063 | [6 empty] | 60.2 | 913.25936 | 10.1039/C6TC04653C
15745 | O=S(=O)(c1ccc(N2c3ccccc3[Si](c3ccccc3)(c3ccccc3)c3ccccc32)cc1)c1ccc(N2c3ccccc3[Si](c3ccccc3)(c3ccccc3)c3ccccc32)cc1 | ClC(Cl)Cl |  | 458.6477987 | [6 empty] | 69.5 | 913.25936 | 10.1039/C6TC04653C
15746 | O=S(=O)(c1ccc(N2c3ccccc3[Si](c3ccccc3)(c3ccccc3)c3ccccc32)cc1)c1ccc(N2c3ccccc3[Si](c3ccccc3)(c3ccccc3)c3ccccc32)cc1 | CC(C)=O |  | 471.5408805 | [6 empty] | 93.6 | 913.25936 | 10.1039/C6TC04653C
15747 | O=S(=O)(c1ccc(N2c3ccccc3[Si](c3ccccc3)(c3ccccc3)c3ccccc32)cc1)c1ccc(N2c3ccccc3[Si](c3ccccc3)(c3ccccc3)c3ccccc32)cc1 | CN(C)C=O |  | 489.6226415 | [6 empty] | 88.5 | 913.25936 | 10.1039/C6TC04653C
15748 | c1ccc(-c2nc(-c3ccccc3)nc(-c3ccc(-c4ccc(N5c6ccccc6[Si](c6ccccc6)(c6ccccc6)c6ccccc65)cc4)cc3)n2)cc1 | c1cc(-n2c3ccccc3c3ccccc32)cc(-n2c3ccccc3c3ccccc32)c1 |  | 439 | 6 | 0.38 |  |  |  |  | 75 | 732.96084 | 10.1039/C6TC04653C
15749 | O=C(c1ccc(N2c3ccccc3[Si](c3ccccc3)(c3ccccc3)c3ccccc32)cc1)c1ccc(N2c3ccccc3[Si](c3ccccc3)(c3ccccc3)c3ccccc32)cc1 | c1cc(-n2c3ccccc3c3ccccc32)cc(-n2c3ccccc3c3ccccc32)c1 |  | 469 | 134 | 0.7 |  |  |  |  | 74.7 | 877.20536 | 10.1039/C6TC04653C
15750 | O=S(=O)(c1ccc(N2c3ccccc3[Si](c3ccccc3)(c3ccccc3)c3ccccc32)cc1)c1ccc(N2c3ccccc3[Si](c3ccccc3)(c3ccccc3)c3ccccc32)cc1 | c1cc(-n2c3ccccc3c3ccccc32)cc(-n2c3ccccc3c3ccccc32)c1 |  | 413 | 4 | 0.2 |  |  |  |  | 95.1 | 913.25936 | 10.1039/C6TC04653C
15751 | c1ccc(-c2nc(-c3ccccc3)nc(-c3ccc(-n4c5ccccc5c5cc(-c6ccc7c(c6)c6ccccc6n7-c6ccccc6)ccc54)cc3)n2)cc1 | O=P(c1ccccc1)(c1ccccc1)c1ccccc1Oc1ccccc1P(=O)(c1ccccc1)c1ccccc1 |  | 458.0745342 | [6 empty] | 81.1 | 715.85802 | https://doi.org/10.1002/adma.201602127
15752 | O=S1(=O)c2ccccc2-c2cc(-n3c4ccccc4c4cc(-c5ccc6c(c5)c5ccccc5n6-c5ccccc5)ccc43)ccc21 | O=P(c1ccccc1)(c1ccccc1)c1ccccc1Oc1ccccc1P(=O)(c1ccccc1)c1ccccc1 |  | 462.7329193 | [6 empty] | 82.3 | 622.74644 | https://doi.org/10.1002/adma.201602127
15753 | c1ccc(-c2nc(-c3ccccc3)nc(-c3ccc(-n4c5ccc(-n6c7ccccc7c7ccccc76)cc5c5cc(-n6c7ccccc7c7ccccc76)ccc54)cc3)n2)cc1 | O=P(c1ccccc1)(c1ccccc1)c1ccccc1Oc1ccccc1P(=O)(c1ccccc1)c1ccccc1 |  | 450.310559 | [6 empty] | 74.5 | 804.95484 | https://doi.org/10.1002/adma.201602127
15754 | c1ccc(-c2nc(-c3ccccc3)nc(-c3ccc(N4c5ccccc5C(c5ccccc5)(c5ccccc5)c5ccccc54)cc3)n2)cc1 | O=P(c1ccccc1)(c1ccccc1)c1ccccc1Oc1ccccc1P(=O)(c1ccccc1)c1ccccc1 |  | 472.9813665 | [6 empty] | 76.1 | 640.78808 | https://doi.org/10.1002/adma.201602127
15755 | c1ccc(-c2nc(-c3ccccc3)nc(-c3cc(-n4c5ccccc5c5ccccc54)cc(-n4c5ccccc5c5ccccc54)c3)n2)cc1 | C1CCCCC1 |  | 409.3877551 | [6 empty] | 85.7 | 639.76026 | https://doi.org/10.1002/adma.201500267
15756 | c1ccc(-c2nc(-c3ccccc3)nc(-c3cc(-n4c5ccccc5c5ccccc54)cc(-n4c5ccccc5c5ccccc54)c3)n2)cc1 | Cc1ccccc1 |  | 475.1020408 | [6 empty] | 118.4 | 639.76026 | https://doi.org/10.1002/adma.201500267
15757 | c1ccc(-c2nc(-c3ccccc3)nc(-c3cc(-n4c5ccccc5c5ccccc54)cc(-n4c5ccccc5c5ccccc54)c3)n2)cc1 | C1CCOC1 |  | 546.9387755 | [6 empty] | 171.8 | 639.76026 | https://doi.org/10.1002/adma.201500267
15758 | c1ccc(-c2nc(-c3cc(-n4c5ccccc5c5ccccc54)cc(-n4c5ccccc5c5ccccc54)c3)nc(-c3cc(-n4c5ccccc5c5ccccc54)cc(-n4c5ccccc5c5ccccc54)c3)n2)cc1 | C1CCCCC1 |  | 438.7755102 | [6 empty] | 91.4 | 970.14942 | https://doi.org/10.1002/adma.201500267
15759 | c1ccc(-c2nc(-c3cc(-n4c5ccccc5c5ccccc54)cc(-n4c5ccccc5c5ccccc54)c3)nc(-c3cc(-n4c5ccccc5c5ccccc54)cc(-n4c5ccccc5c5ccccc54)c3)n2)cc1 | Cc1ccccc1 |  | 504.8979592 | [6 empty] | 124.9 | 970.14942 | https://doi.org/10.1002/adma.201500267
15760 | c1ccc(-c2nc(-c3cc(-n4c5ccccc5c5ccccc54)cc(-n4c5ccccc5c5ccccc54)c3)nc(-c3cc(-n4c5ccccc5c5ccccc54)cc(-n4c5ccccc5c5ccccc54)c3)n2)cc1 | C1CCOC1 |  | 595.9183673 | [6 empty] | 180.8 | 970.14942 | https://doi.org/10.1002/adma.201500267
15761 | CC(C)(C)c1ccc(N2c3ccc(C(C)(C)C)cc3B3c4cc(C(C)(C)C)ccc4N(c4ccc(C(C)(C)C)cc4)c4cc(-n5c6ccc(C(C)(C)C)cc6c6cc(C(C)(C)C)ccc65)cc2c43)cc1 | Cc1ccccc1 | 451 | 470 | 6.02 | 0.9748 |  |  |  | 22 | 26 | 922.16144 | 10.1002/anie.201806323
15762 | N#Cc1cc(C#N)c(-n2c3ccccc3c3ccccc32)cc1-n1c2ccccc2c2ccccc21 | Cc1ccccc1 | 374 | 454 | 9 |  | 3.161368002 |  |  |  | 71.1 | 458.52292 | 10.1021/acs.jpcc.9b08478
15763 | Cc1nnc(-c2cc(-c3nnc(C)o3)c(-n3c4ccccc4c4ccccc43)cc2-n2c3ccccc3c3ccccc32)o1 | Cc1ccccc1 | 359 | 444 | 6.5 | 0.068 | 3.025305865 |  |  |  | 72.3 | 572.62656 | 10.1021/acs.jpcc.9b08479
15764 | c1ccc(-c2nnc(-c3cc(-c4nnc(-c5ccccc5)o4)c(-n4c5ccccc5c5ccccc54)cc3-n3c4ccccc4c4ccccc43)o2)cc1 | Cc1ccccc1 | 370 | 439 | 4.9 | 0.101 | 2.886490725 |  |  |  | 73.1 | 696.76832 | 10.1021/acs.jpcc.9b08479
15765 | FC(F)(F)c1ccc(-c2nnc(-c3cc(-c4nnc(-c5ccc(C(F)(F)F)cc5)o4)c(-n4c5ccccc5c5ccccc54)cc3-n3c4ccccc4c4ccccc43)o2)cc1 | Cc1ccccc1 | 376 | 456 | 5.1 | 0.095 | 3.033423755 |  |  |  | 81 | 832.76244 | 10.1021/acs.jpcc.9b08478
15766 | COc1ccc(-c2nnc(-c3cc(-c4nnc(-c5ccc(OC)cc5)o4)c(-n4c5ccccc5c5ccccc54)cc3-n3c4ccccc4c4ccccc43)o2)cc1 | Cc1ccccc1 | 371 | 428 | 5.1 | 0.133 | 3.139879086 |  |  |  | 69.4 | 756.82008 | 10.1021/acs.jpcc.9b08479
15767 | Cc1nnc(-c2cc(-c3nnc(C)o3)c(-n3c4ccccc4c4ccccc43)cc2-n2c3ccccc3c3ccccc32)o1 | O=P(c1ccccc1)(c1ccccc1)c1ccccc1Oc1ccccc1P(=O)(c1ccccc1)c1ccccc1 |  | 448 | 8.5 | 0.59 |  |  |  |  | 85 | 572.62656 | 10.1021/acs.jpcc.9b08479
15768 | c1ccc(-c2nnc(-c3cc(-c4nnc(-c5ccccc5)o4)c(-n4c5ccccc5c5ccccc54)cc3-n3c4ccccc4c4ccccc43)o2)cc1 | O=P(c1ccccc1)(c1ccccc1)c1ccccc1Oc1ccccc1P(=O)(c1ccccc1)c1ccccc1 |  | 459 | 8.6 | 0.581 |  |  |  |  | 84 | 696.76832 | 10.1021/acs.jpcc.9b08479
15769 | FC(F)(F)c1ccc(-c2nnc(-c3cc(-c4nnc(-c5ccc(C(F)(F)F)cc5)o4)c(-n4c5ccccc5c5ccccc54)cc3-n3c4ccccc4c4ccccc43)o2)cc1 | O=P(c1ccccc1)(c1ccccc1)c1ccccc1Oc1ccccc1P(=O)(c1ccccc1)c1ccccc1 |  | 480 | 8.6 | 0.698 |  |  |  |  | 88 | 832.76244 | 10.1021/acs.jpcc.9b08479
15770 | COc1ccc(-c2nnc(-c3cc(-c4nnc(-c5ccc(OC)cc5)o4)c(-n4c5ccccc5c5ccccc54)cc3-n3c4ccccc4c4ccccc43)o2)cc1 | O=P(c1ccccc1)(c1ccccc1)c1ccccc1Oc1ccccc1P(=O)(c1ccccc1)c1ccccc1 |  | 452 | 7.3 | 0.354 |  |  |  |  | 78 | 756.82008 | 10.1021/acs.jpcc.9b08479
15771 | N#Cc1cc(C#N)c(-n2c3ccccc3c3ccccc32)cc1-n1c2ccccc2c2ccccc21 | O=P(c1ccccc1)(c1ccccc1)c1ccccc1Oc1ccccc1P(=O)(c1ccccc1)c1ccccc1 |  | 477 | [6 empty] | 89 | 458.52292 | 10.1021/acs.jpcc.9b08479
15772 | c1ccc(-c2nc(-c3ccccc3)nc(-c3cc(-n4c5ccccc5c5ccccc54)c(-n4c5ccccc5c5ncccc54)c(-n4c5ccccc5c5ccccc54)c3)n2)cc1 | Cc1ccccc1 | 359.602649 | 447.0198675 | [6 empty] | 69 | 805.9429 | 10.1039/C8NJ00767E
15773 | c1ccc(-c2nc(-c3ccccc3)nc(-c3cc(-n4c5ccccc5c5ncccc54)c(-n4c5ccccc5c5ncccc54)c(-n4c5ccccc5c5ncccc54)c3)n2)cc1 | Cc1ccccc1 | 362.2516556 | 435.7615894 | [6 empty] | 61.4 | 807.91902 | 10.1039/C8NJ00767E
15774 | c1ccc(-c2nc(-c3ccccc3)nc(-c3cc(-n4c5ccccc5c5ncccc54)cc(-n4c5ccccc5c5ncccc54)c3)n2)cc1 | Cc1ccccc1 | 345.6953642 | 419.7969543 | [6 empty] | 57.9 | 641.73638 | 10.1039/C8NJ00767E
15775 | c1ccc(-c2nc(-c3ccccc3)nc(-c3cc(-n4c5ccccc5c5ccccc54)c(-n4c5ccccc5c5ncccc54)c(-n4c5ccccc5c5ccccc54)c3)n2)cc1 | CCCCCC |  | 422.1088435 | [6 empty] | 59.5 | 805.9429 | 10.1039/C8NJ00767E
15776 | c1ccc(-c2nc(-c3ccccc3)nc(-c3cc(-n4c5ccccc5c5ccccc54)c(-n4c5ccccc5c5ncccc54)c(-n4c5ccccc5c5ccccc54)c3)n2)cc1 | C1CCOC1 |  | 481.9727891 | [6 empty] | 94.9 | 805.9429 | 10.1039/C8NJ00767E
15777 | c1ccc(-c2nc(-c3ccccc3)nc(-c3cc(-n4c5ccccc5c5ccccc54)c(-n4c5ccccc5c5ncccc54)c(-n4c5ccccc5c5ccccc54)c3)n2)cc1 | ClCCl |  | 507.1428571 | [6 empty] | 99.3 | 805.9429 | 10.1039/C8NJ00767E
15778 | c1ccc(-c2nc(-c3ccccc3)nc(-c3cc(-n4c5ccccc5c5ccccc54)c(-n4c5ccccc5c5ncccc54)c(-n4c5ccccc5c5ccccc54)c3)n2)cc1 | CC#N |  | 535.0340136 | [6 empty] | 108.8 | 805.9429 | 10.1039/C8NJ00767E
15779 | c1ccc(-c2nc(-c3ccccc3)nc(-c3cc(-n4c5ccccc5c5ccccc54)c(-n4c5ccccc5c5ccccc54)c(-n4c5ccccc5c5ccccc54)c3)n2)cc1 | O=P(c1ccccc1)(c1ccccc1)c1ccc2oc3ccc(P(=O)(c4ccccc4)c4ccccc4)cc3c2c1 |  |  | 13.1 | 0.82 | [5 empty] | 804.95484 | 10.1039/C8NJ00767E
15780 | c1ccc(-c2nc(-c3ccccc3)nc(-c3cc(-n4c5ccccc5c5ccccc54)c(-n4c5ccccc5c5ncccc54)c(-n4c5ccccc5c5ccccc54)c3)n2)cc1 | O=P(c1ccccc1)(c1ccccc1)c1ccc2oc3ccc(P(=O)(c4ccccc4)c4ccccc4)cc3c2c1 |  |  | 20.4 | 0.79 | [5 empty] | 805.9429 | 10.1039/C8NJ00767E
15781 | c1ccc(-c2nc(-c3ccccc3)nc(-c3cc(-n4c5ccccc5c5ncccc54)c(-n4c5ccccc5c5ncccc54)c(-n4c5ccccc5c5ncccc54)c3)n2)cc1 | O=P(c1ccccc1)(c1ccccc1)c1ccc2oc3ccc(P(=O)(c4ccccc4)c4ccccc4)cc3c2c1 |  |  | 14.5 | 0.54 | [5 empty] | 807.91902 | 10.1039/C8NJ00767E
15782 | c1ccc(-c2nc(-c3ccccc3)nc(-c3cc(-n4c5ccccc5c5ccccc54)cc(-n4c5ccccc5c5ccccc54)c3)n2)cc1 | O=P(c1ccccc1)(c1ccccc1)c1ccc2oc3ccc(P(=O)(c4ccccc4)c4ccccc4)cc3c2c1 |  |  | 8.7 | 0.58 | [5 empty] | 639.76026 | 10.1039/C8NJ00767E
15783 | c1ccc(-c2nc(-c3ccccc3)nc(-c3cc(-n4c5ccccc5c5ncccc54)cc(-n4c5ccccc5c5ncccc54)c3)n2)cc1 | O=P(c1ccccc1)(c1ccccc1)c1ccc2oc3ccc(P(=O)(c4ccccc4)c4ccccc4)cc3c2c1 |  |  | 6.6 | 0.21 | [5 empty] | 641.73638 | 10.1039/C8NJ00767E
15784 | CC1(C)c2ccccc2N(c2ccc(-c3nc([C@]45CC6CC(C[C@@H](C6)C4)C5)nc([C@]45C[C@H]6C[C@@H](C[C@H](C6)C4)C5)n3)cc2)c2ccccc21 | CC(C)(C)c1ccc(-n2c3ccc([Si](c4ccccc4)(c4ccccc4)c4ccccc4)cc3c3cc([Si](c4ccccc4)(c4ccccc4)c4ccccc4)ccc32)cc1 |  | 450 | 14.4 | 0.83 |  |  |  |  | 68.8 | 632.89312 | 10.1002/adma.201705641
15785 | CC1(C)c2ccccc2N(c2ccc(-c3nc([C@]45CC6CC(C[C@@H](C6)C4)C5)nc([C@]45C[C@H]6C[C@@H](C[C@H](C6)C4)C5)n3)cc2)c2ccccc21 | Cc1ccccc1 | 367.8010471 | 469.6335079 | [6 empty] | 72 | 632.89312 | 10.1002/adma.201705641
15786 | c1ccc2c(c1)-c1ccccc1C21c2ccccc2N(c2ccc(-c3nc([C@]45CC6CC(C[C@@H](C6)C4)C5)nc([C@]45C[C@H]6C[C@@H](C[C@H](C6)C4)C5)n3)cc2)c2ccccc21 | CC(C)(C)c1ccc(-n2c3ccc([Si](c4ccccc4)(c4ccccc4)c4ccccc4)cc3c3cc([Si](c4ccccc4)(c4ccccc4)c4ccccc4)ccc32)cc1 |  | 448.6910995 | 12 | 0.76 |  |  |  |  | 66.2 | 755.019 | 10.1002/adma.201705641
15787 | c1ccc2c(c1)-c1ccccc1C21c2ccccc2N(c2ccc(-c3nc([C@]45CC6CC(C[C@@H](C6)C4)C5)nc([C@]45C[C@H]6C[C@@H](C[C@H](C6)C4)C5)n3)cc2)c2ccccc21 | Cc1ccccc1 | 380.104712 | 454.7120419 | [6 empty] | 68.3 | 755.019 | 10.1002/adma.201705641
15788 | c1ccc(C2(c3ccccc3)c3ccccc3N(c3ccc(-c4nc([C@]56CC7CC(C[C@@H](C7)C5)C6)nc([C@]56C[C@H]7C[C@@H](C[C@H](C7)C5)C6)n4)cc3)c3ccccc32)cc1 | CC(C)(C)c1ccc(-n2c3ccc([Si](c4ccccc4)(c4ccccc4)c4ccccc4)cc3c3cc([Si](c4ccccc4)(c4ccccc4)c4ccccc4)ccc32)cc1 |  | 445.2879581 | 10.6 | 0.7 |  |  |  |  | 67.3 | 757.03488 | 10.1002/adma.201705641
15789 | c1ccc(C2(c3ccccc3)c3ccccc3N(c3ccc(-c4nc([C@]56CC7CC(C[C@@H](C7)C5)C6)nc([C@]56C[C@H]7C[C@@H](C[C@H](C7)C5)C6)n4)cc3)c3ccccc32)cc1 | Cc1ccccc1 | 367.0157068 | 451.0471204 | [6 empty] | 68.3 | 757.03488 | 10.1002/adma.201705641
15790 | c1ccc2c(c1)-c1ccccc1C21c2ccccc2N(c2ccc(-c3nc([C@]45CC6CC(C[C@@H](C6)C4)C5)nc([C@]45C[C@H]6C[C@@H](C[C@H](C6)C4)C5)n3)cc2)c2ccccc21 | Cc1cc(-n2c3ccccc3c3ccccc32)ccc1-c1ccc(-n2c3ccccc3c3ccccc32)cc1C |  |  |  | 0.36 | [5 empty] | 755.019 | 10.1002/adma.201705641
15791 | c1ccc2c(c1)-c1ccccc1C21c2ccccc2N(c2ccc(-c3nc([C@]45CC6CC(C[C@@H](C6)C4)C5)nc([C@]45C[C@H]6C[C@@H](C[C@H](C6)C4)C5)n3)cc2)c2ccccc21 | CC1(C)c2ccccc2N(c2cccc(N3c4ccccc4C(C)(C)c4ccccc43)c2)c2ccccc21 |  |  |  | 0.67 | [5 empty] | 755.019 | 10.1002/adma.201705641
15792 | c1ccc2c(c1)-c1ccccc1C21c2ccccc2N(c2ccc(-c3nc([C@]45CC6CC(C[C@@H](C6)C4)C5)nc([C@]45C[C@H]6C[C@@H](C[C@H](C6)C4)C5)n3)cc2)c2ccccc21 | O=P(c1ccccc1)(c1ccccc1)c1ccc([Si](c2ccccc2)(c2ccccc2)c2ccccc2)cc1 |  |  |  | 0.84 | [5 empty] | 755.019 | 10.1002/adma.201705641
15793 | c1ccc(-c2nc(-c3ccccc3)nc(-c3ccccc3-n3c4ccccc4c4c5oc6ccccc6c5ccc43)n2)cc1 | C1CCCCC1 |  | 438.0804954 | [6 empty] | 57.9 | 564.64656 | acsami.6b05877
15794 | c1ccc(-c2nc(-c3ccccc3)nc(-c3ccccc3-n3c4ccccc4c4c5oc6ccccc6c5ccc43)n2)cc1 | Cc1ccccc1 |  | 474.6130031 | [6 empty] | 74.6 | 564.64656 | acsami.6b05877
15795 | c1ccc(-c2nc(-c3ccccc3)nc(-c3ccccc3-n3c4ccccc4c4c5oc6ccccc6c5ccc43)n2)cc1 | C1CCOC1 |  | 492.2600619 | [6 empty] | 91.6 | 564.64656 | acsami.6b05877
15796 | c1ccc(-c2nc(-c3ccccc3)nc(-c3cccc(-n4c5ccccc5c5c6oc7ccccc7c6ccc54)c3)n2)cc1 | C1CCCCC1 |  | 395.6656347 | [6 empty] | 54.8 | 564.64656 | acsami.6b05877
15797 | c1ccc(-c2nc(-c3ccccc3)nc(-c3cccc(-n4c5ccccc5c5c6oc7ccccc7c6ccc54)c3)n2)cc1 | Cc1ccccc1 |  | 449.5356037 | [6 empty] | 74.6 | 564.64656 | acsami.6b05877
15798 | c1ccc(-c2nc(-c3ccccc3)nc(-c3cccc(-n4c5ccccc5c5c6oc7ccccc7c6ccc54)c3)n2)cc1 | C1CCOC1 |  | 483.9009288 | [6 empty] | 99.1 | 564.64656 | acsami.6b05877
15799 | c1ccc(-c2nc(-c3ccccc3)nc(-c3ccc(-n4c5ccccc5c5c6oc7ccccc7c6ccc54)cc3)n2)cc1 | C1CCCCC1 |  | 393.498452 | [6 empty] | 37.8 | 564.64656 | acsami.6b05877
15800 | c1ccc(-c2nc(-c3ccccc3)nc(-c3ccc(-n4c5ccccc5c5c6oc7ccccc7c6ccc54)cc3)n2)cc1 | Cc1ccccc1 |  | 430.3405573 | [6 empty] | 60.4 | 564.64656 | acsami.6b05877
15801 | c1ccc(-c2nc(-c3ccccc3)nc(-c3ccc(-n4c5ccccc5c5c6oc7ccccc7c6ccc54)cc3)n2)cc1 | C1CCOC1 |  | 473.6842105 | [6 empty] | 83.3 | 564.64656 | acsami.6b05877
15802 | c1ccc(-c2nc(-c3ccccc3)nc(-c3ccccc3-n3c4ccccc4c4c5oc6ccccc6c5ccc43)n2)cc1 | O=P(c1ccccc1)(c1ccccc1)c1ccccc1Oc1ccccc1P(=O)(c1ccccc1)c1ccccc1 |  | 456.9524913 |  | 0.979 |  |  |  |  | 74 | 564.64656 | acsami.6b05877
15803 | c1ccc(-c2nc(-c3ccccc3)nc(-c3cccc(-n4c5ccccc5c5c6oc7ccccc7c6ccc54)c3)n2)cc1 | O=P(c1ccccc1)(c1ccccc1)c1ccccc1Oc1ccccc1P(=O)(c1ccccc1)c1ccccc1 |  | 432.0393975 |  | 0.311 |  |  |  |  | 66.3 | 564.64656 | acsami.6b05877
15804 | c1ccc(-c2nc(-c3ccccc3)nc(-c3ccc(-n4c5ccccc5c5c6oc7ccccc7c6ccc54)cc3)n2)cc1 | O=P(c1ccccc1)(c1ccccc1)c1ccccc1Oc1ccccc1P(=O)(c1ccccc1)c1ccccc1 |  | 429.1425261 |  | 0.853 |  |  |  |  | 69.1 | 564.64656 | acsami.6b05877
15805 | Cc1cc(C)c(B(c2c(C)cc(C)cc2C)c2c(C)cccc2-n2c3ccccc3c3ccccc32)c(C)c1 | Cc1cc(C)c(B(c2c(C)cc(C)cc2C)c2c(C)cccc2-n2c3ccccc3c3ccccc32)c(C)c1 |  | 465 | 52 | 0.61 |  |  |  |  | 60 | 505.51084 | 10.1002/anie.201709125
15806 | Cc1cc(C)c(B(c2c(C)cc(C)cc2C)c2c(C)cccc2-n2c3ccc(C(C)(C)C)cc3c3cc(C(C)(C)C)ccc32)c(C)c1 | Cc1cc(C)c(B(c2c(C)cc(C)cc2C)c2c(C)cccc2-n2c3ccc(C(C)(C)C)cc3c3cc(C(C)(C)C)ccc32)c(C)c1 |  | 476 | 63 | 0.94 |  |  |  |  | 56 | 617.72588 | 10.1002/anie.201709125
15807 | Cc1cc(C)c(C)c(B(c2c(C)c(C)cc(C)c2C)c2c(C)c(C)c(N3c4ccccc4Oc4ccccc43)c(C)c2C)c1C | CC(C)(C)c1ccc(-n2c3ccc([Si](c4ccccc4)(c4ccccc4)c4ccccc4)cc3c3cc([Si](c4ccccc4)(c4ccccc4)c4ccccc4)ccc32)cc1 | 373 | 478 | 5.9 | 0.12 |  |  |  |  | 73.6 | 591.64424 | 10.1039/C6TC01353H
15808 | Cc1cc(C)c(C)c(B(c2c(C)c(C)c(N3c4ccccc4Oc4ccccc43)c(C)c2C)c2c(C)c(C)c(N3c4ccccc4Oc4ccccc43)c(C)c2C)c1C | CC(C)(C)c1ccc(-n2c3ccc([Si](c4ccccc4)(c4ccccc4)c4ccccc4)cc3c3cc([Si](c4ccccc4)(c4ccccc4)c4ccccc4)ccc32)cc1 | 387 | 484 | 2.9 | 0.47 |  |  |  |  | 75.4 | 772.83782 | 10.1039/C6TC01353H
15809 | Cc1c(C)c(N2c3ccccc3Oc3ccccc32)c(C)c(C)c1B(c1c(C)c(C)c(N2c3ccccc3Oc3ccccc32)c(C)c1C)c1c(C)c(C)c(N2c3ccccc3Oc3ccccc32)c(C)c1C | CC(C)(C)c1ccc(-n2c3ccc([Si](c4ccccc4)(c4ccccc4)c4ccccc4)cc3c3cc([Si](c4ccccc4)(c4ccccc4)c4ccccc4)ccc32)cc1 | 398 | 509 | 1.3 | 0.95 |  |  |  |  | 75 | 954.0314 | 10.1039/C6TC01353H
15810 | Cc1cc(C)c(C)c(B(c2c(C)c(C)cc(C)c2C)c2c(C)c(C)c(N3c4ccccc4Oc4ccccc43)c(C)c2C)c1C | Cc1ccccc1 |  |  |  | 0.11 | [5 empty] | 591.64424 | 10.1039/C6TC01353H
15811 | Cc1cc(C)c(C)c(B(c2c(C)c(C)c(N3c4ccccc4Oc4ccccc43)c(C)c2C)c2c(C)c(C)c(N3c4ccccc4Oc4ccccc43)c(C)c2C)c1C | Cc1ccccc1 |  |  |  | 0.2 | [5 empty] | 772.83782 | 10.1039/C6TC01353H
15812 | Cc1c(C)c(N2c3ccccc3Oc3ccccc32)c(C)c(C)c1B(c1c(C)c(C)c(N2c3ccccc3Oc3ccccc32)c(C)c1C)c1c(C)c(C)c(N2c3ccccc3Oc3ccccc32)c(C)c1C | Cc1ccccc1 |  |  |  | 0.65 | [5 empty] | 954.0314 | 10.1039/C6TC01353H
15813 | FC(F)(F)c1c(-n2c3ccccc3c3ccccc32)c(-n2c3ccccc3c3ccccc32)cc(-n2c3ccccc3c3ccccc32)c1-n1c2ccccc2c2ccccc21 | ClCCl |  | 440 | [6 empty] | 71.8 | 806.88902 | 10.1039/C5CC04126K
15814 | FC(F)(F)c1c(-n2c3ccccc3c3ccccc32)c(-n2c3ccccc3c3ccccc32)c(-n2c3ccccc3c3ccccc32)c(-n2c3ccccc3c3ccccc32)c1-n1c2ccccc2c2ccccc21 | ClCCl |  | 481 | [6 empty] | 100.7 | 972.0836 | 10.1039/C5CC04126K
15815 | FC(F)(F)c1c(-n2c3ccccc3c3ccccc32)c(-n2c3ccccc3c3ccccc32)cc(-n2c3ccccc3c3ccccc32)c1-n1c2ccccc2c2ccccc21 | FC(F)(F)c1c(-n2c3ccccc3c3ccccc32)c(-n2c3ccccc3c3ccccc32)cc(-n2c3ccccc3c3ccccc32)c1-n1c2ccccc2c2ccccc21 |  | 445 | [6 empty] | 64.1 | 806.88902 | 10.1039/C5CC04126K
15816 | FC(F)(F)c1c(-n2c3ccccc3c3ccccc32)c(-n2c3ccccc3c3ccccc32)c(-n2c3ccccc3c3ccccc32)c(-n2c3ccccc3c3ccccc32)c1-n1c2ccccc2c2ccccc21 | FC(F)(F)c1c(-n2c3ccccc3c3ccccc32)c(-n2c3ccccc3c3ccccc32)c(-n2c3ccccc3c3ccccc32)c(-n2c3ccccc3c3ccccc32)c1-n1c2ccccc2c2ccccc21 |  | 495 | [6 empty] | 94.5 | 972.0836 | 10.1039/C5CC04126K
15817 | N#Cc1c(-n2c3ccccc3c3ccccc32)c(-n2c3ccccc3c3ccccc32)cc(-n2c3ccccc3c3ccccc32)c1-n1c2ccccc2c2ccccc21 | Cc1ccccc1 | 394.95 | 442 |  | 0.49 |  |  |  |  | 57.8 | 763.90202 | 10.1039/C5MH00258C
15818 | CC(C)(C)c1ccc2c(c1)c1cc(C(C)(C)C)ccc1n2-c1cc(-n2c3ccc(C(C)(C)C)cc3c3cc(C(C)(C)C)ccc32)c(-n2c3ccc(C(C)(C)C)cc3c3cc(C(C)(C)C)ccc32)c(C#N)c1-n1c2ccc(C(C)(C)C)cc2c2cc(C(C)(C)C)ccc21 | Cc1ccccc1 | 422.84 | 456 |  | 0.68 |  |  |  |  | 53.9 | 1212.76218 | 10.1039/C5MH00258C
15819 | N#Cc1c(-n2c3ccccc3c3ccccc32)c(-n2c3ccccc3c3ccccc32)c(-n2c3ccccc3c3ccccc32)c(-n2c3ccccc3c3ccccc32)c1-n1c2ccccc2c2ccccc21 | Cc1ccccc1 | 402.99 | 464 |  | 0.7 |  |  |  |  | 71.2 | 929.0966 | 10.1039/C5MH00258C
15820 | CC(C)(C)c1ccc2c(c1)c1cc(C(C)(C)C)ccc1n2-c1c(C#N)c(-n2c3ccc(C(C)(C)C)cc3c3cc(C(C)(C)C)ccc32)c(-n2c3ccc(C(C)(C)C)cc3c3cc(C(C)(C)C)ccc32)c(-n2c3ccc(C(C)(C)C)cc3c3cc(C(C)(C)C)ccc32)c1-n1c2ccc(C(C)(C)C)cc2c2cc(C(C)(C)C)ccc21 | Cc1ccccc1 | 427.95 | 480 |  | 0.86 |  |  |  |  | 70.6 | 1490.1718 | 10.1039/C5MH00258C
15821 | N#Cc1c(-n2c3ccccc3c3ccccc32)c(-n2c3ccccc3c3ccccc32)cc(-n2c3ccccc3c3ccccc32)c1-n1c2ccccc2c2ccccc21 | CCCCCC |  | 439.0792291 | [6 empty] | 59.2 | 763.90202 | 10.1039/C5MH00258C
15822 | N#Cc1c(-n2c3ccccc3c3ccccc32)c(-n2c3ccccc3c3ccccc32)cc(-n2c3ccccc3c3ccccc32)c1-n1c2ccccc2c2ccccc21 | ClCCl |  | 456.6381156 | [6 empty] | 64.3 | 763.90202 | 10.1039/C5MH00258C
15823 | N#Cc1c(-n2c3ccccc3c3ccccc32)c(-n2c3ccccc3c3ccccc32)cc(-n2c3ccccc3c3ccccc32)c1-n1c2ccccc2c2ccccc21 | CCO |  | 468.5224839 | [6 empty] | 71.6 | 763.90202 | 10.1039/C5MH00258C
15824 | CC(C)(C)c1ccc2c(c1)c1cc(C(C)(C)C)ccc1n2-c1cc(-n2c3ccc(C(C)(C)C)cc3c3cc(C(C)(C)C)ccc32)c(-n2c3ccc(C(C)(C)C)cc3c3cc(C(C)(C)C)ccc32)c(C#N)c1-n1c2ccc(C(C)(C)C)cc2c2cc(C(C)(C)C)ccc21 | CCCCCC |  | 449.2505353 | [6 empty] | 58 | 1212.76218 | 10.1039/C5MH00258C
15825 | CC(C)(C)c1ccc2c(c1)c1cc(C(C)(C)C)ccc1n2-c1cc(-n2c3ccc(C(C)(C)C)cc3c3cc(C(C)(C)C)ccc32)c(-n2c3ccc(C(C)(C)C)cc3c3cc(C(C)(C)C)ccc32)c(C#N)c1-n1c2ccc(C(C)(C)C)cc2c2cc(C(C)(C)C)ccc21 | ClCCl |  | 472.48394 | [6 empty] | 68 | 1212.76218 | 10.1039/C5MH00258C
15826 | CC(C)(C)c1ccc2c(c1)c1cc(C(C)(C)C)ccc1n2-c1cc(-n2c3ccc(C(C)(C)C)cc3c3cc(C(C)(C)C)ccc32)c(-n2c3ccc(C(C)(C)C)cc3c3cc(C(C)(C)C)ccc32)c(C#N)c1-n1c2ccc(C(C)(C)C)cc2c2cc(C(C)(C)C)ccc21 | CCO |  | 484.1541756 | [6 empty] | 73.7 | 1212.76218 | 10.1039/C5MH00258C
15827 | N#Cc1c(-n2c3ccccc3c3ccccc32)c(-n2c3ccccc3c3ccccc32)c(-n2c3ccccc3c3ccccc32)c(-n2c3ccccc3c3ccccc32)c1-n1c2ccccc2c2ccccc21 | CCCCCC |  | 451.8201285 | [6 empty] | 68 | 929.0966 | 10.1039/C5MH00258C
15828 | N#Cc1c(-n2c3ccccc3c3ccccc32)c(-n2c3ccccc3c3ccccc32)c(-n2c3ccccc3c3ccccc32)c(-n2c3ccccc3c3ccccc32)c1-n1c2ccccc2c2ccccc21 | ClCCl |  | 497.2162741 | [6 empty] | 85 | 929.0966 | 10.1039/C5MH00258C
15829 | N#Cc1c(-n2c3ccccc3c3ccccc32)c(-n2c3ccccc3c3ccccc32)c(-n2c3ccccc3c3ccccc32)c(-n2c3ccccc3c3ccccc32)c1-n1c2ccccc2c2ccccc21 | CCO |  | 515.3104925 | [6 empty] | 94 | 929.0966 | 10.1039/C5MH00258C
15830 | CC(C)(C)c1ccc2c(c1)c1cc(C(C)(C)C)ccc1n2-c1c(C#N)c(-n2c3ccc(C(C)(C)C)cc3c3cc(C(C)(C)C)ccc32)c(-n2c3ccc(C(C)(C)C)cc3c3cc(C(C)(C)C)ccc32)c(-n2c3ccc(C(C)(C)C)cc3c3cc(C(C)(C)C)ccc32)c1-n1c2ccc(C(C)(C)C)cc2c2cc(C(C)(C)C)ccc21 | CCCCCC |  | 470.235546 | [6 empty] | 74 | 1490.1718 | 10.1039/C5MH00258C
15831 | CC(C)(C)c1ccc2c(c1)c1cc(C(C)(C)C)ccc1n2-c1c(C#N)c(-n2c3ccc(C(C)(C)C)cc3c3cc(C(C)(C)C)ccc32)c(-n2c3ccc(C(C)(C)C)cc3c3cc(C(C)(C)C)ccc32)c(-n2c3ccc(C(C)(C)C)cc3c3cc(C(C)(C)C)ccc32)c1-n1c2ccc(C(C)(C)C)cc2c2cc(C(C)(C)C)ccc21 | ClCCl |  | 510.5995717 | [6 empty] | 101.7 | 1490.1718 | 10.1039/C5MH00258C
15832 | CC(C)(C)c1ccc2c(c1)c1cc(C(C)(C)C)ccc1n2-c1c(C#N)c(-n2c3ccc(C(C)(C)C)cc3c3cc(C(C)(C)C)ccc32)c(-n2c3ccc(C(C)(C)C)cc3c3cc(C(C)(C)C)ccc32)c(-n2c3ccc(C(C)(C)C)cc3c3cc(C(C)(C)C)ccc32)c1-n1c2ccc(C(C)(C)C)cc2c2cc(C(C)(C)C)ccc21 | CCO |  | 524.9464668 | [6 empty] | 97.8 | 1490.1718 | 10.1039/C5MH00258C
15833 | c1ccc(-c2nc(-c3ccccc3)nc(-c3cc(-n4c5ccccc5c5ccccc54)cc(-n4c5ccccc5c5ccccc54)c3)n2)cc1 | c1ccc(-c2nc(-c3ccccc3)nc(-c3cc(-n4c5ccccc5c5ccccc54)cc(-n4c5ccccc5c5ccccc54)c3)n2)cc1 | 411 |  |  | 0.47 | [5 empty] | 639.76026 | 10.1002/adma.201502053
15834 | c1ccc(-c2nc(-c3ccccc3)nc(-c3cc(-n4c5ccccc5c5ccccc54)c(-n4c5ccccc5c5ccccc54)c(-n4c5ccccc5c5ccccc54)c3)n2)cc1 | c1ccc(-c2nc(-c3ccccc3)nc(-c3cc(-n4c5ccccc5c5ccccc54)c(-n4c5ccccc5c5ccccc54)c(-n4c5ccccc5c5ccccc54)c3)n2)cc1 | 414 |  |  | 1 | [5 empty] | 804.95484 | 10.1002/adma.201502053
15835 | Cc1ccc2c(c1)c1cc(C)ccc1n2-c1cc(-c2nc(-c3ccccc3)nc(-c3ccccc3)n2)cc(-n2c3ccc(C)cc3c3cc(C)ccc32)c1-n1c2ccc(C)cc2c2cc(C)ccc21 | Cc1ccc2c(c1)c1cc(C)ccc1n2-c1cc(-c2nc(-c3ccccc3)nc(-c3ccccc3)n2)cc(-n2c3ccc(C)cc3c3cc(C)ccc32)c1-n1c2ccc(C)cc2c2cc(C)ccc21 | 447 |  |  | 0.99 | [5 empty] | 889.11612 | 10.1002/adma.201502053
15836 | Cc1ccc2c(c1)c1cc(C)ccc1n2-c1c(-n2c3ccccc3c3ccccc32)cc(-c2nc(-c3ccccc3)nc(-c3ccccc3)n2)cc1-n1c2ccccc2c2ccccc21 | Cc1ccc2c(c1)c1cc(C)ccc1n2-c1c(-n2c3ccccc3c3ccccc32)cc(-c2nc(-c3ccccc3)nc(-c3ccccc3)n2)cc1-n1c2ccccc2c2ccccc21 | 427 |  |  | 0.84 | [5 empty] | 833.0086 | 10.1002/adma.201502053
15837 | c1ccc(-c2nc(-c3ccccc3)nc(-c3cc(-n4c5ccccc5c5ccccc54)c(-n4c5ccccc5c5ccccc54)c(-n4c5ccccc5c5ccccc54)c3)n2)cc1 | O=P(c1ccccc1)(c1ccccc1)c1ccccc1Oc1ccccc1P(=O)(c1ccccc1)c1ccccc1 |  |  |  | 1 | [5 empty] | 804.95484 | 10.1002/adma.201502053
15838 | Cc1ccc2c(c1)c1cc(C)ccc1n2-c1cc(-c2nc(-c3ccccc3)nc(-c3ccccc3)n2)cc(-n2c3ccc(C)cc3c3cc(C)ccc32)c1-n1c2ccc(C)cc2c2cc(C)ccc21 | O=P(c1ccccc1)(c1ccccc1)c1ccccc1Oc1ccccc1P(=O)(c1ccccc1)c1ccccc1 |  |  |  | 1 | [5 empty] | 889.11612 | 10.1002/adma.201502053
15839 | Cc1ccc2c(c1)c1cc(C)ccc1n2-c1c(-n2c3ccccc3c3ccccc32)cc(-c2nc(-c3ccccc3)nc(-c3ccccc3)n2)cc1-n1c2ccccc2c2ccccc21 | O=P(c1ccccc1)(c1ccccc1)c1ccccc1Oc1ccccc1P(=O)(c1ccccc1)c1ccccc1 |  |  |  | 0.98 | [5 empty] | 833.0086 | 10.1002/adma.201502053
15840 | CC(C)(C)c1ccc2c(c1)c1cc(C(C)(C)C)ccc1n2-c1ccccc1-c1nc(-c2ccccc2P(=O)(c2ccccc2)c2ccccc2)nc(-c2ccccc2P(=O)(c2ccccc2)c2ccccc2)n1 | O=P(c1ccccc1)(c1ccccc1)c1ccccc1Oc1ccccc1P(=O)(c1ccccc1)c1ccccc1 |  | 504 |  | 0.38 | [5 empty] | 987.13364 | 10.1002/adma.201804228
15841 | CC(C)(C)c1ccc2c(c1)c1cc(C(C)(C)C)ccc1n2-c1cccc(-c2nc(-c3cccc(P(=O)(c4ccccc4)c4ccccc4)c3)nc(-c3cccc(P(=O)(c4ccccc4)c4ccccc4)c3)n2)c1 | O=P(c1ccccc1)(c1ccccc1)c1ccccc1Oc1ccccc1P(=O)(c1ccccc1)c1ccccc1 |  | 484 |  | 0.72 | [5 empty] | 987.13364 | 10.1002/adma.201804228
15842 | CC(C)(C)c1ccc2c(c1)c1cc(C(C)(C)C)ccc1n2-c1ccc(-c2nc(-c3ccc(P(=O)(c4ccccc4)c4ccccc4)cc3)nc(-c3ccc(P(=O)(c4ccccc4)c4ccccc4)cc3)n2)cc1 | O=P(c1ccccc1)(c1ccccc1)c1ccccc1Oc1ccccc1P(=O)(c1ccccc1)c1ccccc1 |  | 494 |  | 0.96 | [5 empty] | 987.13364 | 10.1002/adma.201804228
15843 | CC(C)(C)c1ccc2c(c1)c1cc(C(C)(C)C)ccc1n2-c1ccccc1-c1nc(-c2ccccc2-n2c3ccc(C(C)(C)C)cc3c3cc(C(C)(C)C)ccc32)nc(-c2ccccc2P(=O)(c2ccccc2)c2ccccc2)n1 | O=P(c1ccccc1)(c1ccccc1)c1ccccc1Oc1ccccc1P(=O)(c1ccccc1)c1ccccc1 |  | 500 |  | 0.45 | [5 empty] | 1064.3668 | 10.1002/adma.201804228
15844 | CC(C)(C)c1ccc2c(c1)c1cc(C(C)(C)C)ccc1n2-c1cccc(-c2nc(-c3cccc(-n4c5ccc(C(C)(C)C)cc5c5cc(C(C)(C)C)ccc54)c3)nc(-c3cccc(P(=O)(c4ccccc4)c4ccccc4)c3)n2)c1 | O=P(c1ccccc1)(c1ccccc1)c1ccccc1Oc1ccccc1P(=O)(c1ccccc1)c1ccccc1 |  | 484 |  | 0.55 | [5 empty] | 1064.3668 | 10.1002/adma.201804228
15845 | CC(C)(C)c1ccc2c(c1)c1cc(C(C)(C)C)ccc1n2-c1ccc(-c2nc(-c3ccc(-n4c5ccc(C(C)(C)C)cc5c5cc(C(C)(C)C)ccc54)cc3)nc(-c3ccc(P(=O)(c4ccccc4)c4ccccc4)cc3)n2)cc1 | O=P(c1ccccc1)(c1ccccc1)c1ccccc1Oc1ccccc1P(=O)(c1ccccc1)c1ccccc1 |  | 492 |  | 0.74 | [5 empty] | 1064.3668 | 10.1002/adma.201804228
15846 | CC(C)(C)c1ccc2c(c1)c1cc(C(C)(C)C)ccc1n2-c1ccc(-c2nc(-c3ccc(-n4c5ccc(C(C)(C)C)cc5c5cc(C(C)(C)C)ccc54)cc3)nc(-c3ccc(P(=O)(c4ccccc4)c4ccccc4)cc3)n2)cc1 | ClC(Cl)Cl | 430.0699301 | [8 empty] | 1064.3668 | 10.1002/adma.201804228
15847 | CC(C)(C)c1ccc2c(c1)c1cc(C(C)(C)C)ccc1n2-c1ccc(-c2nc(-c3ccc(P(=O)(c4ccccc4)c4ccccc4)cc3)nc(-c3ccc(P(=O)(c4ccccc4)c4ccccc4)cc3)n2)cc1 | ClC(Cl)Cl | 435.7808858 | [8 empty] | 987.13364 | 10.1002/adma.201804228
15848 | CC(C)(C)c1ccc2c(c1)c1cc(C(C)(C)C)ccc1n2-c1ccccc1-c1nc(-c2ccccc2P(=O)(c2ccccc2)c2ccccc2)nc(-c2ccccc2P(=O)(c2ccccc2)c2ccccc2)n1 | CC(C)(C)c1ccc2c(c1)c1cc(C(C)(C)C)ccc1n2-c1ccccc1-c1nc(-c2ccccc2P(=O)(c2ccccc2)c2ccccc2)nc(-c2ccccc2P(=O)(c2ccccc2)c2ccccc2)n1 |  | 511.754386 | [6 empty] | 83.2 | 987.13364 | 10.1002/adma.201804228
15849 | CC(C)(C)c1ccc2c(c1)c1cc(C(C)(C)C)ccc1n2-c1cccc(-c2nc(-c3cccc(P(=O)(c4ccccc4)c4ccccc4)c3)nc(-c3cccc(P(=O)(c4ccccc4)c4ccccc4)c3)n2)c1 | CC(C)(C)c1ccc2c(c1)c1cc(C(C)(C)C)ccc1n2-c1cccc(-c2nc(-c3cccc(P(=O)(c4ccccc4)c4ccccc4)c3)nc(-c3cccc(P(=O)(c4ccccc4)c4ccccc4)c3)n2)c1 |  | 498.9473684 | [6 empty] | 85.3 | 987.13364 | 10.1002/adma.201804228
15850 | CC(C)(C)c1ccc2c(c1)c1cc(C(C)(C)C)ccc1n2-c1ccc(-c2nc(-c3ccc(P(=O)(c4ccccc4)c4ccccc4)cc3)nc(-c3ccc(P(=O)(c4ccccc4)c4ccccc4)cc3)n2)cc1 | CC(C)(C)c1ccc2c(c1)c1cc(C(C)(C)C)ccc1n2-c1ccc(-c2nc(-c3ccc(P(=O)(c4ccccc4)c4ccccc4)cc3)nc(-c3ccc(P(=O)(c4ccccc4)c4ccccc4)cc3)n2)cc1 | 400.7017544 | 506.4912281 | [6 empty] | 95.3 | 987.13364 | 10.1002/adma.201804228
15851 | CC(C)(C)c1ccc2c(c1)c1cc(C(C)(C)C)ccc1n2-c1ccccc1-c1nc(-c2ccccc2-n2c3ccc(C(C)(C)C)cc3c3cc(C(C)(C)C)ccc32)nc(-c2ccccc2P(=O)(c2ccccc2)c2ccccc2)n1 | CC(C)(C)c1ccc2c(c1)c1cc(C(C)(C)C)ccc1n2-c1ccccc1-c1nc(-c2ccccc2-n2c3ccc(C(C)(C)C)cc3c3cc(C(C)(C)C)ccc32)nc(-c2ccccc2P(=O)(c2ccccc2)c2ccccc2)n1 |  | 500 | [6 empty] | 78.1 | 1064.3668 | 10.1002/adma.201804228
15852 | CC(C)(C)c1ccc2c(c1)c1cc(C(C)(C)C)ccc1n2-c1cccc(-c2nc(-c3cccc(-n4c5ccc(C(C)(C)C)cc5c5cc(C(C)(C)C)ccc54)c3)nc(-c3cccc(P(=O)(c4ccccc4)c4ccccc4)c3)n2)c1 | CC(C)(C)c1ccc2c(c1)c1cc(C(C)(C)C)ccc1n2-c1cccc(-c2nc(-c3cccc(-n4c5ccc(C(C)(C)C)cc5c5cc(C(C)(C)C)ccc54)c3)nc(-c3cccc(P(=O)(c4ccccc4)c4ccccc4)c3)n2)c1 |  | 489.4736842 | [6 empty] | 75.1 | 1064.3668 | 10.1002/adma.201804228
15853 | CC(C)(C)c1ccc2c(c1)c1cc(C(C)(C)C)ccc1n2-c1ccc(-c2nc(-c3ccc(-n4c5ccc(C(C)(C)C)cc5c5cc(C(C)(C)C)ccc54)cc3)nc(-c3ccc(P(=O)(c4ccccc4)c4ccccc4)cc3)n2)cc1 | CC(C)(C)c1ccc2c(c1)c1cc(C(C)(C)C)ccc1n2-c1ccc(-c2nc(-c3ccc(-n4c5ccc(C(C)(C)C)cc5c5cc(C(C)(C)C)ccc54)cc3)nc(-c3ccc(P(=O)(c4ccccc4)c4ccccc4)cc3)n2)cc1 | 410.5263158 | 486.1403509 | [6 empty] | 69.1 | 1064.3668 | 10.1002/adma.201804228
15854 | CC(C)(C)c1ccc2c(c1)c1cc(C(C)(C)C)ccc1n2-c1ccccc1-c1nc(-c2ccccc2P(=O)(c2ccccc2)c2ccccc2)nc(-c2ccccc2P(=O)(c2ccccc2)c2ccccc2)n1 | Cc1ccccc1 | 320.3497615 | 498.4101749 | [5 empty] | 50.1 | 83.8 | 987.13364 | 10.1002/adma.201804228
15855 | CC(C)(C)c1ccc2c(c1)c1cc(C(C)(C)C)ccc1n2-c1ccccc1-c1nc(-c2ccccc2P(=O)(c2ccccc2)c2ccccc2)nc(-c2ccccc2P(=O)(c2ccccc2)c2ccccc2)n1 | ClC(Cl)Cl | 342.9252782 | 511.1287758 | [5 empty] | 39.1 | 95.2 | 987.13364 | 10.1002/adma.201804228
15856 | CC(C)(C)c1ccc2c(c1)c1cc(C(C)(C)C)ccc1n2-c1ccccc1-c1nc(-c2ccccc2P(=O)(c2ccccc2)c2ccccc2)nc(-c2ccccc2P(=O)(c2ccccc2)c2ccccc2)n1 | C1CCOC1 | 343.5612083 | 515.1033386 | [5 empty] | 53.9 | 94.3 | 987.13364 | 10.1002/adma.201804228
15857 | CC(C)(C)c1ccc2c(c1)c1cc(C(C)(C)C)ccc1n2-c1ccccc1-c1nc(-c2ccccc2P(=O)(c2ccccc2)c2ccccc2)nc(-c2ccccc2P(=O)(c2ccccc2)c2ccccc2)n1 | ClCCl | 341.4944356 | 526.2321145 | [5 empty] | 35.3 | 94.3 | 987.13364 | 10.1002/adma.201804228
15858 | CC(C)(C)c1ccc2c(c1)c1cc(C(C)(C)C)ccc1n2-c1ccccc1-c1nc(-c2ccccc2P(=O)(c2ccccc2)c2ccccc2)nc(-c2ccccc2P(=O)(c2ccccc2)c2ccccc2)n1 | CN(C)C=O | 345.9459459 | 539.745628 | [6 empty] | 104.3 | 987.13364 | 10.1002/adma.201804228
15859 | CC(C)(C)c1ccc2c(c1)c1cc(C(C)(C)C)ccc1n2-c1ccccc1-c1nc(-c2ccccc2P(=O)(c2ccccc2)c2ccccc2)nc(-c2ccccc2P(=O)(c2ccccc2)c2ccccc2)n1 | CC(C)=O | 343.8791733 | 532.7503975 | [5 empty] | 35.3 | 102.7 | 987.13364 | 10.1002/adma.201804228
15860 | CC(C)(C)c1ccc2c(c1)c1cc(C(C)(C)C)ccc1n2-c1ccccc1-c1nc(-c2ccccc2P(=O)(c2ccccc2)c2ccccc2)nc(-c2ccccc2P(=O)(c2ccccc2)c2ccccc2)n1 | CC#N | 347.5357711 | 548.8076312 | [5 empty] | 58.5 | 100.3 | 987.13364 | 10.1002/adma.201804228
15861 | CC(C)(C)c1ccc2c(c1)c1cc(C(C)(C)C)ccc1n2-c1cccc(-c2nc(-c3cccc(P(=O)(c4ccccc4)c4ccccc4)c3)nc(-c3cccc(P(=O)(c4ccccc4)c4ccccc4)c3)n2)c1 | Cc1ccccc1 | 343 | 480.7783019 | [6 empty] | 73.7 | 987.13364 | 10.1002/adma.201804228
15862 | CC(C)(C)c1ccc2c(c1)c1cc(C(C)(C)C)ccc1n2-c1cccc(-c2nc(-c3cccc(P(=O)(c4ccccc4)c4ccccc4)c3)nc(-c3cccc(P(=O)(c4ccccc4)c4ccccc4)c3)n2)c1 | ClC(Cl)Cl | 343 | 512.5 | [6 empty] | 96.9 | 987.13364 | 10.1002/adma.201804228
15863 | CC(C)(C)c1ccc2c(c1)c1cc(C(C)(C)C)ccc1n2-c1cccc(-c2nc(-c3cccc(P(=O)(c4ccccc4)c4ccccc4)c3)nc(-c3cccc(P(=O)(c4ccccc4)c4ccccc4)c3)n2)c1 | C1CCOC1 | 343 | 511.9103774 | [6 empty] | 105.2 | 987.13364 | 10.1002/adma.201804228
15864 | CC(C)(C)c1ccc2c(c1)c1cc(C(C)(C)C)ccc1n2-c1cccc(-c2nc(-c3cccc(P(=O)(c4ccccc4)c4ccccc4)c3)nc(-c3cccc(P(=O)(c4ccccc4)c4ccccc4)c3)n2)c1 | ClCCl | 343 | 535.0235849 | [6 empty] | 108.8 | 987.13364 | 10.1002/adma.201804228
15865 | CC(C)(C)c1ccc2c(c1)c1cc(C(C)(C)C)ccc1n2-c1cccc(-c2nc(-c3cccc(P(=O)(c4ccccc4)c4ccccc4)c3)nc(-c3cccc(P(=O)(c4ccccc4)c4ccccc4)c3)n2)c1 | CN(C)C=O | 343 | 567.8066038 | [6 empty] | 134.9 | 987.13364 | 10.1002/adma.201804228
15866 | CC(C)(C)c1ccc2c(c1)c1cc(C(C)(C)C)ccc1n2-c1cccc(-c2nc(-c3cccc(P(=O)(c4ccccc4)c4ccccc4)c3)nc(-c3cccc(P(=O)(c4ccccc4)c4ccccc4)c3)n2)c1 | CC(C)=O | 343 | 554.5990566 | [6 empty] | 112 | 987.13364 | 10.1002/adma.201804228
15867 | CC(C)(C)c1ccc2c(c1)c1cc(C(C)(C)C)ccc1n2-c1cccc(-c2nc(-c3cccc(P(=O)(c4ccccc4)c4ccccc4)c3)nc(-c3cccc(P(=O)(c4ccccc4)c4ccccc4)c3)n2)c1 | CC#N | 343 | 581.7216981 | [6 empty] | 135.7 | 987.13364 | 10.1002/adma.201804228
15868 | CC(C)(C)c1ccc2c(c1)c1cc(C(C)(C)C)ccc1n2-c1ccc(-c2nc(-c3ccc(P(=O)(c4ccccc4)c4ccccc4)cc3)nc(-c3ccc(P(=O)(c4ccccc4)c4ccccc4)cc3)n2)cc1 | Cc1ccccc1 | 375.9577279 | 454.8216645 | [6 empty] | 63.8 | 987.13364 | 10.1002/adma.201804228
15869 | CC(C)(C)c1ccc2c(c1)c1cc(C(C)(C)C)ccc1n2-c1ccc(-c2nc(-c3ccc(P(=O)(c4ccccc4)c4ccccc4)cc3)nc(-c3ccc(P(=O)(c4ccccc4)c4ccccc4)cc3)n2)cc1 | C1CCOC1 | 364.7291942 | 508.1902246 | [6 empty] | 98.4 | 987.13364 | 10.1002/adma.201804228
15870 | CC(C)(C)c1ccc2c(c1)c1cc(C(C)(C)C)ccc1n2-c1ccc(-c2nc(-c3ccc(P(=O)(c4ccccc4)c4ccccc4)cc3)nc(-c3ccc(P(=O)(c4ccccc4)c4ccccc4)cc3)n2)cc1 | ClCCl | 375.2972259 | 530.7793923 | [6 empty] | 112.4 | 987.13364 | 10.1002/adma.201804228
15871 | CC(C)(C)c1ccc2c(c1)c1cc(C(C)(C)C)ccc1n2-c1ccc(-c2nc(-c3ccc(P(=O)(c4ccccc4)c4ccccc4)cc3)nc(-c3ccc(P(=O)(c4ccccc4)c4ccccc4)cc3)n2)cc1 | CN(C)C=O | 365.9180978 | 569.2206077 | [6 empty] | 158.1 | 987.13364 | 10.1002/adma.201804228
15872 | CC(C)(C)c1ccc2c(c1)c1cc(C(C)(C)C)ccc1n2-c1ccc(-c2nc(-c3ccc(P(=O)(c4ccccc4)c4ccccc4)cc3)nc(-c3ccc(P(=O)(c4ccccc4)c4ccccc4)cc3)n2)cc1 | CC(C)=O | 366.1822985 | 560.8982827 | [6 empty] | 152.2 | 987.13364 | 10.1002/adma.201804228
15873 | CC(C)(C)c1ccc2c(c1)c1cc(C(C)(C)C)ccc1n2-c1ccc(-c2nc(-c3ccc(P(=O)(c4ccccc4)c4ccccc4)cc3)nc(-c3ccc(P(=O)(c4ccccc4)c4ccccc4)cc3)n2)cc1 | CC#N | 361.4266843 | 573.7120211 | [6 empty] | 176.6 | 987.13364 | 10.1002/adma.201804228
15874 | CC(C)(C)c1ccc2c(c1)c1cc(C(C)(C)C)ccc1n2-c1ccccc1-c1nc(-c2ccccc2-n2c3ccc(C(C)(C)C)cc3c3cc(C(C)(C)C)ccc32)nc(-c2ccccc2P(=O)(c2ccccc2)c2ccccc2)n1 | Cc1ccccc1 | 340.6988695 | 493.2168551 | [5 empty] | 50.8 | 80.7 | 1064.3668 | 10.1002/adma.201804228
15875 | CC(C)(C)c1ccc2c(c1)c1cc(C(C)(C)C)ccc1n2-c1ccccc1-c1nc(-c2ccccc2-n2c3ccc(C(C)(C)C)cc3c3cc(C(C)(C)C)ccc32)nc(-c2ccccc2P(=O)(c2ccccc2)c2ccccc2)n1 | ClC(Cl)Cl | 343.1654676 | 516.2384378 | [5 empty] | 39.2 | 85.7 | 1064.3668 | 10.1002/adma.201804228
15876 | CC(C)(C)c1ccc2c(c1)c1cc(C(C)(C)C)ccc1n2-c1ccccc1-c1nc(-c2ccccc2-n2c3ccc(C(C)(C)C)cc3c3cc(C(C)(C)C)ccc32)nc(-c2ccccc2P(=O)(c2ccccc2)c2ccccc2)n1 | C1CCOC1 | 343.1654676 | 512.5385406 | [5 empty] | 45.4 | 88.8 | 1064.3668 | 10.1002/adma.201804228
15877 | CC(C)(C)c1ccc2c(c1)c1cc(C(C)(C)C)ccc1n2-c1ccccc1-c1nc(-c2ccccc2-n2c3ccc(C(C)(C)C)cc3c3cc(C(C)(C)C)ccc32)nc(-c2ccccc2P(=O)(c2ccccc2)c2ccccc2)n1 | ClCCl | 343.1654676 | 529.290853 | [5 empty] | 45.4 | 92.9 | 1064.3668 | 10.1002/adma.201804228
15878 | CC(C)(C)c1ccc2c(c1)c1cc(C(C)(C)C)ccc1n2-c1ccccc1-c1nc(-c2ccccc2-n2c3ccc(C(C)(C)C)cc3c3cc(C(C)(C)C)ccc32)nc(-c2ccccc2P(=O)(c2ccccc2)c2ccccc2)n1 | CN(C)C=O | 343.1654676 | 546.0431655 | [5 empty] | 45.4 | 101.1 | 1064.3668 | 10.1002/adma.201804228
15879 | CC(C)(C)c1ccc2c(c1)c1cc(C(C)(C)C)ccc1n2-c1ccccc1-c1nc(-c2ccccc2-n2c3ccc(C(C)(C)C)cc3c3cc(C(C)(C)C)ccc32)nc(-c2ccccc2P(=O)(c2ccccc2)c2ccccc2)n1 | CC(C)=O | 343.1654676 | 533.4018499 | [5 empty] | 31.6 | 100.1 | 1064.3668 | 10.1002/adma.201804228
15880 | CC(C)(C)c1ccc2c(c1)c1cc(C(C)(C)C)ccc1n2-c1ccccc1-c1nc(-c2ccccc2-n2c3ccc(C(C)(C)C)cc3c3cc(C(C)(C)C)ccc32)nc(-c2ccccc2P(=O)(c2ccccc2)c2ccccc2)n1 | CC#N | 340.6988695 | 546.0431655 | [5 empty] | 65.5 | 107.7 | 1064.3668 | 10.1002/adma.201804228
15881 | CC(C)(C)c1ccc2c(c1)c1cc(C(C)(C)C)ccc1n2-c1cccc(-c2nc(-c3cccc(-n4c5ccc(C(C)(C)C)cc5c5cc(C(C)(C)C)ccc54)c3)nc(-c3cccc(P(=O)(c4ccccc4)c4ccccc4)c3)n2)c1 | Cc1ccccc1 | 344.3632568 | 481.2108559 | [6 empty] | 72.9 | 1064.3668 | 10.1002/adma.201804228
15882 | CC(C)(C)c1ccc2c(c1)c1cc(C(C)(C)C)ccc1n2-c1cccc(-c2nc(-c3cccc(-n4c5ccc(C(C)(C)C)cc5c5cc(C(C)(C)C)ccc54)c3)nc(-c3cccc(P(=O)(c4ccccc4)c4ccccc4)c3)n2)c1 | ClC(Cl)Cl | 344.3632568 | 511.4822547 | [6 empty] | 93.3 | 1064.3668 | 10.1002/adma.201804228
15883 | CC(C)(C)c1ccc2c(c1)c1cc(C(C)(C)C)ccc1n2-c1cccc(-c2nc(-c3cccc(-n4c5ccc(C(C)(C)C)cc5c5cc(C(C)(C)C)ccc54)c3)nc(-c3cccc(P(=O)(c4ccccc4)c4ccccc4)c3)n2)c1 | C1CCOC1 | 344.3632568 | 514.4050104 | [6 empty] | 98.1 | 1064.3668 | 10.1002/adma.201804228
15884 | CC(C)(C)c1ccc2c(c1)c1cc(C(C)(C)C)ccc1n2-c1cccc(-c2nc(-c3cccc(-n4c5ccc(C(C)(C)C)cc5c5cc(C(C)(C)C)ccc54)c3)nc(-c3cccc(P(=O)(c4ccccc4)c4ccccc4)c3)n2)c1 | ClCCl | 344.3632568 | 532.9853862 | [6 empty] | 107.6 | 1064.3668 | 10.1002/adma.201804228
15885 | CC(C)(C)c1ccc2c(c1)c1cc(C(C)(C)C)ccc1n2-c1cccc(-c2nc(-c3cccc(-n4c5ccc(C(C)(C)C)cc5c5cc(C(C)(C)C)ccc54)c3)nc(-c3cccc(P(=O)(c4ccccc4)c4ccccc4)c3)n2)c1 | CN(C)C=O | 344.3632568 | 532.9853862 | [6 empty] | 107.6 | 1064.3668 | 10.1002/adma.201804228
15886 | CC(C)(C)c1ccc2c(c1)c1cc(C(C)(C)C)ccc1n2-c1cccc(-c2nc(-c3cccc(-n4c5ccc(C(C)(C)C)cc5c5cc(C(C)(C)C)ccc54)c3)nc(-c3cccc(P(=O)(c4ccccc4)c4ccccc4)c3)n2)c1 | CC(C)=O | 344.3632568 | 552.2964509 | [6 empty] | 112.7 | 1064.3668 | 10.1002/adma.201804228
15887 | CC(C)(C)c1ccc2c(c1)c1cc(C(C)(C)C)ccc1n2-c1cccc(-c2nc(-c3cccc(-n4c5ccc(C(C)(C)C)cc5c5cc(C(C)(C)C)ccc54)c3)nc(-c3cccc(P(=O)(c4ccccc4)c4ccccc4)c3)n2)c1 | CC#N | 344.3632568 | 572.1294363 | [6 empty] | 122 | 1064.3668 | 10.1002/adma.201804228
15888 | CC(C)(C)c1ccc2c(c1)c1cc(C(C)(C)C)ccc1n2-c1ccc(-c2nc(-c3ccc(-n4c5ccc(C(C)(C)C)cc5c5cc(C(C)(C)C)ccc54)cc3)nc(-c3ccc(P(=O)(c4ccccc4)c4ccccc4)cc3)n2)cc1 | Cc1ccccc1 | 393.1965443 | 474.1900648 | [5 empty] | 57.3 | 77.3 | 1064.3668 | 10.1002/adma.201804228
15889 | CC(C)(C)c1ccc2c(c1)c1cc(C(C)(C)C)ccc1n2-c1ccc(-c2nc(-c3ccc(-n4c5ccc(C(C)(C)C)cc5c5cc(C(C)(C)C)ccc54)cc3)nc(-c3ccc(P(=O)(c4ccccc4)c4ccccc4)cc3)n2)cc1 | C1CCOC1 | 386.9330454 | 501.7278618 | [6 empty] | 90.5 | 1064.3668 | 10.1002/adma.201804228
15890 | CC(C)(C)c1ccc2c(c1)c1cc(C(C)(C)C)ccc1n2-c1ccc(-c2nc(-c3ccc(-n4c5ccc(C(C)(C)C)cc5c5cc(C(C)(C)C)ccc54)cc3)nc(-c3ccc(P(=O)(c4ccccc4)c4ccccc4)cc3)n2)cc1 | ClCCl | 382.7213823 | 526.5658747 | [5 empty] | 56.2 | 102.7 | 1064.3668 | 10.1002/adma.201804228
15891 | CC(C)(C)c1ccc2c(c1)c1cc(C(C)(C)C)ccc1n2-c1ccc(-c2nc(-c3ccc(-n4c5ccc(C(C)(C)C)cc5c5cc(C(C)(C)C)ccc54)cc3)nc(-c3ccc(P(=O)(c4ccccc4)c4ccccc4)cc3)n2)cc1 | CN(C)C=O | 384.4492441 | 574.1900648 | [5 empty] | 70.8 | 143.1 | 1064.3668 | 10.1002/adma.201804228
15892 | CC(C)(C)c1ccc2c(c1)c1cc(C(C)(C)C)ccc1n2-c1ccc(-c2nc(-c3ccc(-n4c5ccc(C(C)(C)C)cc5c5cc(C(C)(C)C)ccc54)cc3)nc(-c3ccc(P(=O)(c4ccccc4)c4ccccc4)cc3)n2)cc1 | CC(C)=O | 380.0215983 | 525.9179266 | [5 empty] | 67.8 | 119.2 | 1064.3668 | 10.1002/adma.201804228
15893 | CC(C)(C)c1ccc2c(c1)c1cc(C(C)(C)C)ccc1n2-c1ccc(-c2nc(-c3ccc(-n4c5ccc(C(C)(C)C)cc5c5cc(C(C)(C)C)ccc54)cc3)nc(-c3ccc(P(=O)(c4ccccc4)c4ccccc4)cc3)n2)cc1 | CC#N | 380.0215983 | 543.5205184 | [6 empty] | 137.4 | 1064.3668 | 10.1002/adma.201804228
15894 | c1ccc(-c2nc(-c3ccccc3)nc(-n3c4ccccc4c4cccc(-n5c6ccccc6c6ccccc65)c43)n2)cc1 | C1CCOC1 | 321.2349398 | 477.8582931 |  |  | 5 |  |  |  | 84.9 | 563.6625 | 10.1039/C6CC04516B
15895 | c1ccc(-c2nc(-c3ccccc3)nc(-n3c4ccccc4c4cc(-n5c6ccccc6c6ccccc65)ccc43)n2)cc1 | C1CCOC1 | 321.2349398 | 535.4267311 |  |  | 4.963787827 |  |  |  | 117.6 | 563.6625 | 10.1039/C6CC04516B
15896 | c1ccc(-c2nc(-c3ccccc3)nc(-n3c4ccccc4c4cc(-n5c6ccccc6c6ccccc65)cc(-n5c6ccccc6c6ccccc65)c43)n2)cc1 | C1CCOC1 | 332.6807229 | 482.5281804 |  |  | 5.053078443 |  |  |  | 89.9 | 728.85708 | 10.1039/C6CC04516B
15897 | c1ccc(-c2nc(-c3ccccc3)nc(-n3c4ccccc4c4cccc(-n5c6ccccc6c6ccccc65)c43)n2)cc1 | O=P(c1ccccc1)(c1ccccc1)c1ccccc1Oc1ccccc1P(=O)(c1ccccc1)c1ccccc1 |  |  |  | 0.82 | [5 empty] | 563.6625 | 10.1039/C6CC04516B
15898 | c1ccc(-c2nc(-c3ccccc3)nc(-n3c4ccccc4c4cc(-n5c6ccccc6c6ccccc65)ccc43)n2)cc1 | O=P(c1ccccc1)(c1ccccc1)c1ccccc1Oc1ccccc1P(=O)(c1ccccc1)c1ccccc1 |  |  |  | 0.62 | [5 empty] | 563.6625 | 10.1039/C6CC04516B
15899 | c1ccc(-c2nc(-c3ccccc3)nc(-n3c4ccccc4c4cc(-n5c6ccccc6c6ccccc65)cc(-n5c6ccccc6c6ccccc65)c43)n2)cc1 | O=P(c1ccccc1)(c1ccccc1)c1ccccc1Oc1ccccc1P(=O)(c1ccccc1)c1ccccc1 |  |  |  | 0.85 | [5 empty] | 728.85708 | 10.1039/C6CC04516B
15900 | c1ccc(-c2nc(-c3ccccc3)nc(-n3c4ccccc4c4cccc(-n5c6ccccc6c6ccccc65)c43)n2)cc1 | Cc1ccccc1 |  | 459.2592593 | [6 empty] | 75.1 | 563.6625 | 10.1039/C6CC04516B
15901 | c1ccc(-c2nc(-c3ccccc3)nc(-n3c4ccccc4c4cc(-n5c6ccccc6c6ccccc65)ccc43)n2)cc1 | Cc1ccccc1 |  | 502.8180354 | [6 empty] | 103.7 | 563.6625 | 10.1039/C6CC04516B
15902 | c1ccc(-c2nc(-c3ccccc3)nc(-n3c4ccccc4c4cc(-n5c6ccccc6c6ccccc65)cc(-n5c6ccccc6c6ccccc65)c43)n2)cc1 | Cc1ccccc1 |  | 465.0563607 | [6 empty] | 79.2 | 728.85708 | 10.1039/C6CC04516B
15903 | c1ccc(-c2nc(-c3ccc(-n4c5ccccc5c5ccc6c(c7ccccc7n6-c6ccccc6)c54)cc3)c3sc4ccccc4c3n2)cc1 | Cc1ccccc1 |  | 465.010352 | [6 empty] | 76.7 | 668.82232 | j.orgel.2019.105399
15904 | c1ccc(-c2nc(-c3ccc(-n4c5ccc(-n6c7ccccc7c7ccccc76)cc5c5ccc6c(c7ccccc7n6-c6ccccc6)c54)cc3)c3sc4ccccc4c3n2)cc1 | Cc1ccccc1 |  | 460.5590062 | [6 empty] | 72.5 | 834.0169 | j.orgel.2019.105399
15905 | c1ccc(-c2nc(-c3ccccc3)nc(-c3ccc(-n4c5ccccc5c5ccc6c(c7ccccc7n6-c6ccccc6)c54)cc3)n2)cc1 | Cc1ccccc1 |  | 466.563147 | [6 empty] | 78.9 | 639.76026 | j.orgel.2019.105399
15906 | c1ccc(-c2nc(-c3ccccc3)nc(-c3ccc(-n4c5ccc(-n6c7ccccc7c7ccccc76)cc5c5ccc6c(c7ccccc7n6-c6ccccc6)c54)cc3)n2)cc1 | Cc1ccccc1 |  | 463.8716356 | [6 empty] | 73.3 | 804.95484 | j.orgel.2019.105399
15907 | c1ccc(-c2nc(-c3ccccc3)nc(-c3ccc(-n4c5ccccc5c5cc(-n6c7ccccc7c7ccccc76)ccc54)c4c5ccccc5n(-c5ccccc5)c34)n2)cc1 | Cc1ccccc1 | 378.0653951 | 429 | [6 empty] | 38.1 | 804.95484 | chem.201902615
15908 | CC(C)(C)c1ccc2c(c1)c1cc(C(C)(C)C)ccc1n2-c1ccc(-c2nc(-c3ccccc3)nc(-c3ccccc3)n2)c2c1c1ccccc1n2-c1ccccc1 | Cc1ccccc1 | 375.0681199 | 417 | [6 empty] | 35.7 | 751.9753 | chem.201902615
15909 | c1ccc(-c2nc(-c3ccccc3)nc(-c3ccc(-n4c5ccccc5c5cc(-n6c7ccccc7c7ccccc76)ccc54)c4c5ccccc5n(-c5ccccc5)c34)n2)cc1 | C1CCOC1 |  | 496.5909091 | [6 empty] | 106.1 | 804.95484 | chem.201902615
15910 | c1ccc(-c2nc(-c3ccccc3)nc(-c3ccc(-n4c5ccccc5c5cc(-n6c7ccccc7c7ccccc76)ccc54)c4c5ccccc5n(-c5ccccc5)c34)n2)cc1 | ClCCl |  | 531.3636364 | [6 empty] | 118.4 | 804.95484 | chem.201902615
15911 | CC(C)(C)c1ccc2c(c1)c1cc(C(C)(C)C)ccc1n2-c1ccc(-c2nc(-c3ccccc3)nc(-c3ccccc3)n2)c2c1c1ccccc1n2-c1ccccc1 | C1CCOC1 |  | 450 | [6 empty] | 62.5 | 751.9753 | chem.201902615
15912 | CC(C)(C)c1ccc2c(c1)c1cc(C(C)(C)C)ccc1n2-c1ccc(-c2nc(-c3ccccc3)nc(-c3ccccc3)n2)c2c1c1ccccc1n2-c1ccccc1 | ClCCl |  | 474.7727273 | [6 empty] | 74.3 | 751.9753 | chem.201902615
15913 | Cc1ccc2c(c1)C1(c3ccccc3-c3ccccc31)c1cc(C)ccc1N2c1ccc2c(c1)Sc1ccccc1P2(=S)c1ccccc1 | Cc1ccccc1 | 311.2466125 | 454.6070461 | [6 empty] | 68.7 | 681.86208 | 10.1039/C7TC05709A
15914 | Cc1ccc2c(c1)C1(c3ccccc3-c3ccccc31)c1cc(C)ccc1N2c1ccc2c(c1)Sc1ccccc1P2(=O)c1ccccc1 | Cc1ccccc1 | 311.2466125 | 454.6070461 | [6 empty] | 71.5 | 665.79508 | 10.1039/C7TC05709A
15915 | Cc1ccc2c(c1)C1(c3ccccc3-c3ccccc31)c1cc(C)ccc1N2c1ccc2c(c1)Oc1ccccc1P2(=S)c1ccccc1 | Cc1ccccc1 | 311.2466125 | 443.0894309 | [6 empty] | 65.9 | 665.79508 | 10.1039/C7TC05709A
15916 | Cc1ccc2c(c1)C1(c3ccccc3-c3ccccc31)c1cc(C)ccc1N2c1ccc2c(c1)Oc1ccccc1P2(=O)c1ccccc1 | Cc1ccccc1 | 311.2466125 | 443.0894309 | [6 empty] | 68.3 | 649.72808 | 10.1039/C7TC05709A
15917 | Cc1c(-c2ccc(N3c4ccccc4C(C)(C)c4ccccc43)cc2)ncnc1-c1ccc(N2c3ccccc3C(C)(C)c3ccccc32)cc1 | Cc1ccccc1 | 367.5 | 477 | [6 empty] | 83.4 | 660.8626 | acsami.6b13482
15918 | Cc1c(-c2ccc(N3c4ccccc4C(C)(C)c4ccccc43)cc2)ncnc1-c1ccc(N2c3ccccc3C(C)(C)c3ccccc32)cc1 | O=P(c1ccccc1)(c1ccccc1)c1ccccc1Oc1ccccc1P(=O)(c1ccccc1)c1ccccc1 |  | 481 |  | 0.75 |  |  |  |  | 94.8 | 660.8626 | acsami.6b13482
15919 | Cc1cc(N2c3ccccc3C(C)(C)c3ccccc32)ccc1-c1cc(-c2ccc(N3c4ccccc4C(C)(C)c4ccccc43)cc2C)ncn1 | Cc1ccccc1 | 375.9375 | 477 | [6 empty] | 80.7 | 674.88948 | acsami.6b13482
15920 | Cc1cc(N2c3ccccc3C(C)(C)c3ccccc32)ccc1-c1cc(-c2ccc(N3c4ccccc4C(C)(C)c4ccccc43)cc2C)ncn1 | O=P(c1ccccc1)(c1ccccc1)c1ccccc1Oc1ccccc1P(=O)(c1ccccc1)c1ccccc1 |  | 477 |  | 0.71 |  |  |  |  | 90.7 | 674.88948 | acsami.6b13482
15921 | Cc1cc(N2c3ccccc3C(C)(C)c3ccccc32)ccc1-c1ncnc(-c2ccc(N3c4ccccc4C(C)(C)c4ccccc43)cc2C)c1C | Cc1ccccc1 |  | 454 | [6 empty] | 76.3 | 688.91636 | acsami.6b13482
15922 | Cc1cc(N2c3ccccc3C(C)(C)c3ccccc32)ccc1-c1ncnc(-c2ccc(N3c4ccccc4C(C)(C)c4ccccc43)cc2C)c1C | O=P(c1ccccc1)(c1ccccc1)c1ccccc1Oc1ccccc1P(=O)(c1ccccc1)c1ccccc1 |  | 454 |  | 0.47 |  |  |  |  | 88.9 | 688.91636 | acsami.6b13482
15923 | Cc1c(-c2ccc(N3c4ccccc4C(C)(C)c4ccccc43)cc2)ncnc1-c1ccc(N2c3ccccc3C(C)(C)c3ccccc32)cc1 | Cc1c(-c2ccc(N3c4ccccc4C(C)(C)c4ccccc43)cc2)ncnc1-c1ccc(N2c3ccccc3C(C)(C)c3ccccc32)cc1 |  | 475.7377049 | [6 empty] | 84.1 | 660.8626 | acsami.6b13482
15924 | Cc1cc(N2c3ccccc3C(C)(C)c3ccccc32)ccc1-c1cc(-c2ccc(N3c4ccccc4C(C)(C)c4ccccc43)cc2C)ncn1 | Cc1cc(N2c3ccccc3C(C)(C)c3ccccc32)ccc1-c1cc(-c2ccc(N3c4ccccc4C(C)(C)c4ccccc43)cc2C)ncn1 |  | 473.1147541 | [6 empty] | 82.8 | 674.88948 | acsami.6b13482
15925 | Cc1cc(N2c3ccccc3C(C)(C)c3ccccc32)ccc1-c1ncnc(-c2ccc(N3c4ccccc4C(C)(C)c4ccccc43)cc2C)c1C | Cc1cc(N2c3ccccc3C(C)(C)c3ccccc32)ccc1-c1ncnc(-c2ccc(N3c4ccccc4C(C)(C)c4ccccc43)cc2C)c1C |  | 443.9344262 | [6 empty] | 79.8 | 688.91636 | acsami.6b13482
15926 | O=C(c1ccc(-n2c3ccccc3c3ccccc32)cc1)c1ccc(-n2c3ccccc3c3ccccc32)cc1 | Cc1ccccc1 | 340 | 438 |  | 0.21 |  |  |  |  | 88.3 | 512.61056 | 10.1002/anie.201402992
15927 | O=C(c1ccc(-n2c3ccccc3c3ccccc32)cc1)c1ccc(-n2c3ccccc3c3ccccc32)cc1 | O=P(c1ccccc1)(c1ccccc1)c1ccccc1Oc1ccccc1P(=O)(c1ccccc1)c1ccccc1 |  | 444 | 59 | 0.55 | [5 empty] | 512.61056 | 10.1002/anie.201402992
15928 | O=C(c1ccc(-n2c3ccccc3c3cc(-n4c5ccccc5c5ccccc54)ccc32)cc1)c1ccc(-n2c3ccccc3c3cc(-n4c5ccccc5c5ccccc54)ccc32)cn1 | Cc1ccccc1 | 345 | 462 |  | 0.38 |  |  |  |  | 82.4 | 843.98778 | 10.1002/anie.201402992
15929 | O=C(c1ccc(-n2c3ccccc3c3cc(-n4c5ccccc5c5ccccc54)ccc32)cc1)c1ccc(-n2c3ccccc3c3cc(-n4c5ccccc5c5ccccc54)ccc32)cn1 | O=P(c1ccccc1)(c1ccccc1)c1ccccc1Oc1ccccc1P(=O)(c1ccccc1)c1ccccc1 |  | 475 | 62 | 0.73 | [5 empty] | 843.98778 | 10.1002/anie.201402992
15930 | O=C(c1ccc(N2c3ccccc3Oc3ccccc32)cc1)c1ccc(N2c3ccccc3Oc3ccccc32)cc1 | Cc1ccccc1 | 413 | 509 |  | 0.44 |  |  |  |  | 103 | 544.60856 | 10.1002/anie.201402992
15931 | O=C(c1ccc(N2c3ccccc3Oc3ccccc32)cc1)c1ccc(N2c3ccccc3Oc3ccccc32)cc1 | c1cc(-n2c3ccccc3c3ccccc32)cc(-n2c3ccccc3c3ccccc32)c1 |  | 538 | 23 | 0.7 | [5 empty] | 544.60856 | 10.1002/anie.201402992
15932 | O=C(c1ccc(N2c3ccccc3Oc3ccccc32)cc1)c1cccc(C(=O)c2ccc(N3c4ccccc4Oc4ccccc43)cc2)c1 | Cc1ccccc1 | 416 | 566 |  | 0.36 |  |  |  |  | 103 | 648.71632 | 10.1002/anie.201402992
15933 | O=C(c1ccc(N2c3ccccc3Oc3ccccc32)cc1)c1cccc(C(=O)c2ccc(N3c4ccccc4Oc4ccccc43)cc2)c1 | c1cc(-c2cccc(-n3c4ccccc4c4ccccc43)c2)cc(-n2c3ccccc3c3ccccc32)c1 |  | 541 | 24 | 0.71 | [5 empty] | 648.71632 | 10.1002/anie.201402992
15934 | O=C(c1ccc(C(=O)c2ccc(N3c4ccccc4Oc4ccccc43)cc2)cc1)c1ccc(N2c3ccccc3Oc3ccccc32)cc1 | Cc1ccccc1 | 425 | 600 |  | 0.1 |  |  |  |  | 111.1 | 648.71632 | 10.1002/anie.201402992
15935 | O=C(c1ccc(C(=O)c2ccc(N3c4ccccc4Oc4ccccc43)cc2)cc1)c1ccc(N2c3ccccc3Oc3ccccc32)cc1 | c1cc(-c2cccc(-n3c4ccccc4c4ccccc43)c2)cc(-n2c3ccccc3c3ccccc32)c1 |  | 555 | 26 | 0.36 | [5 empty] | 648.71632 | 10.1002/anie.201402992
15936 | O=C(c1ccc(N2c3ccccc3Oc3ccccc32)cc1)c1cccc(C(=O)c2ccc(N3c4ccccc4Oc4ccccc43)cc2)c1 | O=C(c1ccc(N2c3ccccc3Oc3ccccc32)cc1)c1cccc(C(=O)c2ccc(N3c4ccccc4Oc4ccccc43)cc2)c1 |  | 575 |  | 0.29 | [5 empty] | 648.71632 | 10.1002/anie.201402992
15937 | CC(C)(C)c1ccc2c(c1)c1cc(C(C)(C)C)ccc1n2-c1ccc(S(=O)(=O)c2ccc(S(=O)(=O)c3ccc(-n4c5ccc(C(C)(C)C)cc5c5cc(C(C)(C)C)ccc54)cc3)cc2)cc1 | Cc1ccccc1 | 363 | 446 | [6 empty] | 74 | 913.2564 | 10.1039/C5CC05435D
15938 | CC(C)(C)c1ccc2c(c1)c1cc(C(C)(C)C)ccc1n2-c1ccc(S(=O)(=O)c2ccc(S(=O)(=O)c3ccc(-n4c5ccc(C(C)(C)C)cc5c5cc(C(C)(C)C)ccc54)cc3)cc2)cc1 | CC(C)(C)c1ccc2c(c1)c1cc(C(C)(C)C)ccc1n2-c1ccc(S(=O)(=O)c2ccc(S(=O)(=O)c3ccc(-n4c5ccc(C(C)(C)C)cc5c5cc(C(C)(C)C)ccc54)cc3)cc2)cc1 | 347 | 474 | [7 empty] | 913.2564 | 10.1039/C5CC05435D
15939 | CC(C)(C)c1ccc2c(c1)c1cc(C(C)(C)C)ccc1n2-c1ccc(S(=O)(=O)c2cccc(S(=O)(=O)c3ccc(-n4c5ccc(C(C)(C)C)cc5c5cc(C(C)(C)C)ccc54)cc3)c2)cc1 | Cc1ccccc1 | 348 | 422 | [6 empty] | 63.8 | 913.2564 | 10.1039/C5CC05435D
15940 | CC(C)(C)c1ccc2c(c1)c1cc(C(C)(C)C)ccc1n2-c1ccc(S(=O)(=O)c2cccc(S(=O)(=O)c3ccc(-n4c5ccc(C(C)(C)C)cc5c5cc(C(C)(C)C)ccc54)cc3)c2)cc1 | CC(C)(C)c1ccc2c(c1)c1cc(C(C)(C)C)ccc1n2-c1ccc(S(=O)(=O)c2cccc(S(=O)(=O)c3ccc(-n4c5ccc(C(C)(C)C)cc5c5cc(C(C)(C)C)ccc54)cc3)c2)cc1 | 348 | 444 | [7 empty] | 913.2564 | 10.1039/C5CC05435D
15941 | c1ccc(-c2nc(-c3ccccc3)nc(-c3ccc(N4c5ccccc5[Si](c5ccccc5)(c5ccccc5)c5ccccc54)cc3)n2)cc1 | Cc1ccccc1 | 376.6556291 | 468.0463576 | [6 empty] | 70.5 | 656.86308 | acs.chemmater.5b02515
15942 | c1ccc(-c2nc(-c3ccccc3)nc(-c3ccc(N4c5ccccc5[Si](c5ccccc5)(c5ccccc5)c5ccccc54)cc3)n2)cc1 | C1CCCCC1 |  | 426.986755 | [6 empty] | 49.3 | 656.86308 | acs.chemmater.5b02515
15943 | c1ccc(-c2nc(-c3ccccc3)nc(-c3ccc(N4c5ccccc5[Si](c5ccccc5)(c5ccccc5)c5ccccc54)cc3)n2)cc1 | C1CCOC1 |  | 511.2582781 | [6 empty] | 84.6 | 656.86308 | acs.chemmater.5b02515
15944 | c1ccc(-c2nc(-c3ccccc3)nc(-c3ccc(N4c5ccccc5[Si](c5ccccc5)(c5ccccc5)c5ccccc54)cc3)n2)cc1 | c1cc(-n2c3ccccc3c3ccccc32)cc(-n2c3ccccc3c3ccccc32)c1 |  | 345.0331126 | [6 empty] | 30.1 | 656.86308 | acs.chemmater.5b02515
15945 | c1ccc(-c2nc(-c3ccccc3)nc(-c3ccc(N4c5ccccc5C5(c6ccccc64)c4ccccc4N(c4ccc(-c6nc(-c7ccccc7)nc(-c7ccccc7)n6)cc4)c4ccccc45)cc3)n2)cc1 | Cc1ccccc1 | 400 | 477.4373259 | [6 empty] | 71 | 961.14236 | 10.1021/acs.chemmater.7b02403
15946 | c1ccc(-c2cc(-c3ccc(N4c5ccccc5C5(c6ccccc64)c4ccccc4N(c4ccc(-c6cc(-c7ccccc7)nc(-c7ccccc7)n6)cc4)c4ccccc45)cc3)nc(-c3ccccc3)n2)cc1 | Cc1ccccc1 | 382.0334262 | 455.8495822 | [6 empty] | 65.6 | 959.16624 | 10.1021/acs.chemmater.7b02403
15947 | N#Cc1cccc(C#N)c1-c1ccc(N2c3ccccc3C3(c4ccccc42)c2ccccc2N(c2ccc(-c4c(C#N)cccc4C#N)cc2)c2ccccc23)cc1 | Cc1ccccc1 | 371.0306407 | 487.0473538 | [6 empty] | 79.7 | 750.8632 | 10.1021/acs.chemmater.7b02403
15948 | O=S1(=O)c2ccccc2Oc2cc(N3c4ccccc4C4(c5ccccc53)c3ccccc3N(c3ccc5c(c3)Oc3ccccc3S5(=O)=O)c3ccccc34)ccc21 | Cc1ccccc1 | 359.8885794 | 439.8328691 | [6 empty] | 65.7 | 806.9172 | 10.1021/acs.chemmater.7b02403
15949 | c1ccc(-c2nc(-c3ccccc3)nc(-c3ccc(N4c5ccccc5C5(c6ccccc64)c4ccccc4N(c4ccc(-c6nc(-c7ccccc7)nc(-c7ccccc7)n6)cc4)c4ccccc45)cc3)n2)cc1 | c1ccc(-c2nc(-c3ccccc3)nc(-c3ccc(N4c5ccccc5C5(c6ccccc64)c4ccccc4N(c4ccc(-c6nc(-c7ccccc7)nc(-c7ccccc7)n6)cc4)c4ccccc45)cc3)n2)cc1 | 385.1973684 | 490.1315789 | [6 empty] | 71.9 | 961.14236 | 10.1021/acs.chemmater.7b02403
15950 | c1ccc(-c2cc(-c3ccc(N4c5ccccc5C5(c6ccccc64)c4ccccc4N(c4ccc(-c6cc(-c7ccccc7)nc(-c7ccccc7)n6)cc4)c4ccccc45)cc3)nc(-c3ccccc3)n2)cc1 | c1ccc(-c2cc(-c3ccc(N4c5ccccc5C5(c6ccccc64)c4ccccc4N(c4ccc(-c6cc(-c7ccccc7)nc(-c7ccccc7)n6)cc4)c4ccccc45)cc3)nc(-c3ccccc3)n2)cc1 | 385.1973684 | 466.7763158 | [6 empty] | 67.6 | 959.16624 | 10.1021/acs.chemmater.7b02403
15951 | N#Cc1cccc(C#N)c1-c1ccc(N2c3ccccc3C3(c4ccccc42)c2ccccc2N(c2ccc(-c4c(C#N)cccc4C#N)cc2)c2ccccc23)cc1 | N#Cc1cccc(C#N)c1-c1ccc(N2c3ccccc3C3(c4ccccc42)c2ccccc2N(c2ccc(-c4c(C#N)cccc4C#N)cc2)c2ccccc23)cc1 | 412.0065789 | 504.9342105 | [6 empty] | 93.4 | 750.8632 | 10.1021/acs.chemmater.7b02403
15952 | O=S1(=O)c2ccccc2Oc2cc(N3c4ccccc4C4(c5ccccc53)c3ccccc3N(c3ccc5c(c3)Oc3ccccc3S5(=O)=O)c3ccccc34)ccc21 | O=S1(=O)c2ccccc2Oc2cc(N3c4ccccc4C4(c5ccccc53)c3ccccc3N(c3ccc5c(c3)Oc3ccccc3S5(=O)=O)c3ccccc34)ccc21 | 374.1776316 | 458.3881579 | [6 empty] | 74.3 | 806.9172 | 10.1021/acs.chemmater.7b02403
15953 | c1ccc(-c2nc(-c3ccccc3)nc(-c3ccc(N4c5ccccc5C5(c6ccccc64)c4ccccc4N(c4ccc(-c6nc(-c7ccccc7)nc(-c7ccccc7)n6)cc4)c4ccccc45)cc3)n2)cc1 | O=P(c1ccccc1)(c1ccccc1)c1ccccc1Oc1ccccc1P(=O)(c1ccccc1)c1ccccc1 |  | 499.2788462 |  | 0.79 |  |  |  |  | 91.3 | 961.14236 | 10.1021/acs.chemmater.7b02403
15954 | c1ccc(-c2cc(-c3ccc(N4c5ccccc5C5(c6ccccc64)c4ccccc4N(c4ccc(-c6cc(-c7ccccc7)nc(-c7ccccc7)n6)cc4)c4ccccc45)cc3)nc(-c3ccccc3)n2)cc1 | O=P(c1ccccc1)(c1ccccc1)c1ccccc1Oc1ccccc1P(=O)(c1ccccc1)c1ccccc1 |  | 472.4759615 |  | 0.73 |  |  |  |  | 81 | 959.16624 | 10.1021/acs.chemmater.7b02403
15955 | N#Cc1cccc(C#N)c1-c1ccc(N2c3ccccc3C3(c4ccccc42)c2ccccc2N(c2ccc(-c4c(C#N)cccc4C#N)cc2)c2ccccc23)cc1 | O=P(c1ccccc1)(c1ccccc1)c1ccccc1Oc1ccccc1P(=O)(c1ccccc1)c1ccccc1 |  | 449 |  | 0.65 |  |  |  |  | 77.8 | 750.8632 | 10.1021/acs.chemmater.7b02403
15956 | O=S1(=O)c2ccccc2Oc2cc(N3c4ccccc4C4(c5ccccc53)c3ccccc3N(c3ccc5c(c3)Oc3ccccc3S5(=O)=O)c3ccccc34)ccc21 | O=P(c1ccccc1)(c1ccccc1)c1ccccc1Oc1ccccc1P(=O)(c1ccccc1)c1ccccc1 |  | 464.9038462 |  | 0.63 |  |  |  |  | 70.2 | 806.9172 | 10.1021/acs.chemmater.7b02403
15957 | Cc1ccc2c(c1)C1(c3ccccc3-c3ccccc31)c1cc(C)ccc1N2c1ccc(-c2nc(-c3ccccc3)cc(-c3ccccc3)n2)cc1 | Cc1ccccc1 | 386 | 458 | [7 empty] | 665.8379 | 10.1039/C6SC03793C
15958 | Cc1ccc2c(c1)C1(c3ccccc3Oc3ccccc31)c1cc(C)ccc1N2c1ccc(-c2nc(-c3ccccc3)cc(-c3ccccc3)n2)cc1 | Cc1ccccc1 | 378 | 451 | [7 empty] | 681.8369 | 10.1039/C6SC03793C
15959 | Cc1ccc2c(c1)C1(c3ccccc3-c3ccccc31)c1cc(C)ccc1N2c1ccc(-c2ncccn2)cc1 | Cc1ccccc1 | 380 | 461 | [7 empty] | 513.64238 | 10.1039/C6SC03793C
15960 | Cc1ccc2c(c1)C1(c3ccccc3Oc3ccccc31)c1cc(C)ccc1N2c1ccc(-c2ncccn2)cc1 | Cc1ccccc1 | 379 | 454 | [7 empty] | 529.64138 | 10.1039/C6SC03793C
15961 | CC1(C)c2ccccc2N(c2ccc(-c3ncccn3)cc2)c2ccccc21 | Cc1ccccc1 | 359 | 448 | [7 empty] | 363.46274 | 10.1039/C6SC03793C
15962 | Cc1ccc2c(c1)C1(c3ccccc3-c3ccccc31)c1cc(C)ccc1N2c1ccc(-c2nc(-c3ccccc3)cc(-c3ccccc3)n2)cc1 | O=P(c1ccccc1)(c1ccccc1)c1ccc2oc3ccc(P(=O)(c4ccccc4)c4ccccc4)cc3c2c1 |  | 464 | 12 | 0.87 |  |  |  |  | 73.3 | 665.8379 | 10.1039/C6SC03793C
15963 | Cc1ccc2c(c1)C1(c3ccccc3Oc3ccccc31)c1cc(C)ccc1N2c1ccc(-c2nc(-c3ccccc3)cc(-c3ccccc3)n2)cc1 | O=P(c1ccccc1)(c1ccccc1)c1ccc2oc3ccc(P(=O)(c4ccccc4)c4ccccc4)cc3c2c1 |  | 452 | 11 | 0.69 |  |  |  |  | 67.8 | 681.8369 | 10.1039/C6SC03793C
15964 | Cc1ccc2c(c1)C1(c3ccccc3-c3ccccc31)c1cc(C)ccc1N2c1ccc(-c2ncccn2)cc1 | O=P(c1ccccc1)(c1ccccc1)c1ccc2oc3ccc(P(=O)(c4ccccc4)c4ccccc4)cc3c2c1 |  | 466 | 13 | 0.91 |  |  |  |  | 74.8 | 513.64238 | 10.1039/C6SC03793C
15965 | Cc1ccc2c(c1)C1(c3ccccc3Oc3ccccc31)c1cc(C)ccc1N2c1ccc(-c2ncccn2)cc1 | O=P(c1ccccc1)(c1ccccc1)c1ccc2oc3ccc(P(=O)(c4ccccc4)c4ccccc4)cc3c2c1 |  | 458 | 11 | 0.9 |  |  |  |  | 72.5 | 529.64138 | 10.1039/C6SC03793C
15966 | CC1(C)c2ccccc2N(c2ccc(-c3ncccn3)cc2)c2ccccc21 | O=P(c1ccccc1)(c1ccccc1)c1ccc2oc3ccc(P(=O)(c4ccccc4)c4ccccc4)cc3c2c1 |  | 457 | 11 | 0.83 |  |  |  |  | 71.9 | 363.46274 | 10.1039/C6SC03793C
15967 | c1ccc(-c2cc(-c3ccc(N4c5ccccc5C(c5ccccc5)(c5ccccc5)c5ccccc54)cn3)nc(-c3ccccc3)n2)cc1 | Cc1ccccc1 | 378.8461538 | 480 | [6 empty] | 83.6 | 640.78808 | C8QM00382C
15968 | c1ccc(-c2nc(-c3ccc(N4c5ccccc5C(c5ccccc5)(c5ccccc5)c5ccccc54)cc3)cc(-c3ccccn3)n2)cc1 | Cc1ccccc1 | 371.3286713 | 460 | [6 empty] | 72.2 | 640.78808 | C8QM00382C
15969 | c1ccc(-c2cc(-c3ccc(N4c5ccccc5C(c5ccccc5)(c5ccccc5)c5ccccc54)cc3)nc(-c3ccccc3)n2)cc1 | Cc1ccccc1 | 368.8811189 | 450 | [6 empty] | 69.9 | 639.80002 | C8QM00382C
15970 | c1ccc(-c2cc(-c3ccc(N4c5ccccc5C(c5ccccc5)(c5ccccc5)c5ccccc54)cn3)nc(-c3ccccc3)n2)cc1 | O=P(c1ccccc1)(c1ccccc1)c1ccccc1Oc1ccccc1P(=O)(c1ccccc1)c1ccccc1 |  | 486 | 13.27 | 0.86 |  |  |  |  | 81.7 | 640.78808 | C8QM00382C
15971 | c1ccc(-c2nc(-c3ccc(N4c5ccccc5C(c5ccccc5)(c5ccccc5)c5ccccc54)cc3)cc(-c3ccccn3)n2)cc1 | O=P(c1ccccc1)(c1ccccc1)c1ccccc1Oc1ccccc1P(=O)(c1ccccc1)c1ccccc1 |  | 468 | 11.19 | 0.83 |  |  |  |  | 74.2 | 640.78808 | C8QM00382C
15972 | c1ccc(-c2cc(-c3ccc(N4c5ccccc5C(c5ccccc5)(c5ccccc5)c5ccccc54)cc3)nc(-c3ccccc3)n2)cc1 | O=P(c1ccccc1)(c1ccccc1)c1ccccc1Oc1ccccc1P(=O)(c1ccccc1)c1ccccc1 |  | 464 | 8.02 | 0.7 |  |  |  |  | 70.5 | 639.80002 | C8QM00382C
15973 | CC1(C)c2ccccc2N(c2ccccc2)c2ccc(S(=O)(=O)c3ccc4c(c3)C(C)(C)c3ccccc3N4c3ccccc3)cc21 | Cc1ccccc1 | 340.6354515 | 370.4545455 | [6 empty] | 34.4 | 632.82584 | 10.1002/adfm.201603520
15974 | CC1(C)c2ccccc2N(c2ccccc2)c2ccc(C(=O)c3ccc4c(c3)C(C)(C)c3ccccc3N4c3ccccc3)cc21 | Cc1ccccc1 | 371.5719064 | 413.6363636 | [6 empty] | 49.7 | 596.77184 | 10.1002/adfm.201603520
15975 | CC1(C)c2ccccc2N(c2ccccc2)c2ccc(-c3ccc(S(=O)(=O)c4ccc(-c5ccc6c(c5)C(C)(C)c5ccccc5N6c5ccccc5)cc4)cc3)cc21 | Cc1ccccc1 | 363.3779264 | 419.0340909 | [6 empty] | 47.2 | 785.02136 | 10.1002/adfm.201603520
15976 | CC1(C)c2ccccc2N(c2ccccc2)c2ccc(-c3nc(-c4ccccc4)nc(-c4ccccc4)n3)cc21 | Cc1ccccc1 | 389.9665552 | 430.6818182 | [6 empty] | 45.5 | 516.64632 | 10.1002/adfm.201603520
15977 | CC1(C)c2ccccc2N(c2ccccc2)c2ccc(-c3ccc(C(=O)c4ccc(-c5ccc6c(c5)C(C)(C)c5ccccc5N6c5ccccc5)cc4)cc3)cc21 | Cc1ccccc1 | 377.5919732 | 449.7159091 | [6 empty] | 61.1 | 748.96736 | 10.1002/adfm.201603520
15978 | CC1(C)c2ccccc2N(c2ccccc2)c2ccc(-c3ccc(-c4ccc5c(c4)C(C)(C)c4ccccc4N5c4ccccc4)c4nsnc34)cc21 | Cc1ccccc1 | 475.4180602 | 596.0227273 | [6 empty] | 84.7 | 702.92372 | 10.1002/adfm.201603520
15979 | c1ccc(-c2nc(-c3ccccc3)nc(-c3ccc(-n4c5ccccc5c5c6c(ccc54)C4(c5ccccc5-c5ccccc54)c4ccccc4-6)cc3)n2)cc1 | Cc1ccccc1 | 374 | 444 | [6 empty] | 66.2 | 712.85408 | 10.1016/j.jlumin.2018.10.017
15980 | Fc1cc(-c2nc(-c3ccccc3)nc(-c3ccccc3)n2)ccc1-n1c2ccccc2c2c3c(ccc21)C1(c2ccccc2-c2ccccc21)c1ccccc1-3 | Cc1ccccc1 | 370 | 448 | [6 empty] | 65 | 730.84414 | 10.1016/j.jlumin.2018.10.017
15981 | c1ccc(-c2nc(-c3ccccc3)nc(-c3ccc(-n4c5ccccc5c5c6c(ccc54)C4(c5ccccc5-c5ccccc54)c4ccccc4-6)cc3)n2)cc1 | O=P(c1ccccc1)(c1ccccc1)c1ccccc1Oc1ccccc1P(=O)(c1ccccc1)c1ccccc1 |  |  | 11.1 | 0.45 | [5 empty] | 712.85408 | 10.1016/j.jlumin.2018.10.017
15982 | Fc1cc(-c2nc(-c3ccccc3)nc(-c3ccccc3)n2)ccc1-n1c2ccccc2c2c3c(ccc21)C1(c2ccccc2-c2ccccc21)c1ccccc1-3 | O=P(c1ccccc1)(c1ccccc1)c1ccccc1Oc1ccccc1P(=O)(c1ccccc1)c1ccccc1 |  |  | 8.3 | 0.51 | [5 empty] | 730.84414 | 10.1016/j.jlumin.2018.10.017
15983 | c1ccc(-c2nc(-c3ccccc3)nc(-c3ccc(-n4c5ccccc5c5c6c(ccc54)C4(c5ccccc5-c5ccccc54)c4ccccc4-6)cc3)n2)cc1 | CN(C)C=O |  | 525.2314815 | [6 empty] | 102.1 | 712.85408 | 10.1016/j.jlumin.2018.10.017
15984 | c1ccc(-c2nc(-c3ccccc3)nc(-c3ccc(-n4c5ccccc5c5c6c(ccc54)C4(c5ccccc5-c5ccccc54)c4ccccc4-6)cc3)n2)cc1 | C1COCCO1 |  | 453.7037037 | [6 empty] | 63.2 | 712.85408 | 10.1016/j.jlumin.2018.10.017
15985 | c1ccc(-c2nc(-c3ccccc3)nc(-c3ccc(-n4c5ccccc5c5c6c(ccc54)C4(c5ccccc5-c5ccccc54)c4ccccc4-6)cc3)n2)cc1 | C1CCOC1 |  | 488.1944444 | [6 empty] | 80.8 | 712.85408 | 10.1016/j.jlumin.2018.10.017
15986 | c1ccc(-c2nc(-c3ccccc3)nc(-c3ccc(-n4c5ccccc5c5c6c(ccc54)C4(c5ccccc5-c5ccccc54)c4ccccc4-6)cc3)n2)cc1 | ClC(Cl)Cl |  | 496.9907407 | [6 empty] | 85.6 | 712.85408 | 10.1016/j.jlumin.2018.10.017
15987 | Fc1cc(-c2nc(-c3ccccc3)nc(-c3ccccc3)n2)ccc1-n1c2ccccc2c2c3c(ccc21)C1(c2ccccc2-c2ccccc21)c1ccccc1-3 | CN(C)C=O |  | 533.5648148 | [6 empty] | 106.3 | 730.84414 | 10.1016/j.jlumin.2018.10.017
15988 | Fc1cc(-c2nc(-c3ccccc3)nc(-c3ccccc3)n2)ccc1-n1c2ccccc2c2c3c(ccc21)C1(c2ccccc2-c2ccccc21)c1ccccc1-3 | C1COCCO1 |  | 461.1111111 | [6 empty] | 69 | 730.84414 | 10.1016/j.jlumin.2018.10.017
15989 | Fc1cc(-c2nc(-c3ccccc3)nc(-c3ccccc3)n2)ccc1-n1c2ccccc2c2c3c(ccc21)C1(c2ccccc2-c2ccccc21)c1ccccc1-3 | C1CCOC1 |  | 487.962963 | [6 empty] | 78.2 | 730.84414 | 10.1016/j.jlumin.2018.10.017
15990 | Fc1cc(-c2nc(-c3ccccc3)nc(-c3ccccc3)n2)ccc1-n1c2ccccc2c2c3c(ccc21)C1(c2ccccc2-c2ccccc21)c1ccccc1-3 | ClC(Cl)Cl |  | 500.2314815 | [6 empty] | 84 | 730.84414 | 10.1016/j.jlumin.2018.10.017
15991 | c1ccc(-c2nc(-c3ccccc3)nc(-c3ccc(N4c5ccccc5C5(c6ccccc6-c6ccccc65)c5ccccc54)cc3)n2)cc1 | Cc1ccccc1 | 399.0467938 | 475 | [7 empty] | 638.7722 | acsami.8b20009
15992 | Cc1cc(-c2nc(-c3ccccc3)nc(-c3ccccc3)n2)ccc1N1c2ccccc2C2(c3ccccc3-c3ccccc32)c2ccccc21 | Cc1ccccc1 | 394.1941075 | 481 | [7 empty] | 652.79908 | acsami.8b20009
15993 | Cc1cc(N2c3ccccc3C3(c4ccccc4-c4ccccc43)c3ccccc32)c(C)cc1-c1nc(-c2ccccc2)nc(-c2ccccc2)n1 | Cc1ccccc1 | 382.8856153 | 486 | [7 empty] | 666.82596 | acsami.8b20009
15994 | Cc1cc(-c2nc(-c3ccccc3)nc(-c3ccccc3)n2)ccc1N1c2ccccc2[Si](c2ccccc2)(c2ccccc2)c2ccccc21 | Cc1ccccc1 | 379.0294627 | 459 | [7 empty] | 670.88996 | acsami.8b20009
15995 | Cc1cc(N2c3ccccc3[Si](c3ccccc3)(c3ccccc3)c3ccccc32)c(C)cc1-c1nc(-c2ccccc2)nc(-c2ccccc2)n1 | Cc1ccccc1 | 365.4679376 | 465 | [7 empty] | 684.91684 | acsami.8b20009
15996 | Cc1cc(-c2nc(-c3ccccc3)nc(-c3ccccc3)n2)ccc1N1c2ccccc2[Si](c2ccccc2)(c2ccccc2)c2ccccc21 | O=P(c1ccccc1)(c1ccccc1)c1ccccc1Oc1ccccc1P(=O)(c1ccccc1)c1ccccc1 |  | 460 | [6 empty] | 76.5 | 670.88996 | acsami.8b20009
15997 | Cc1cc(N2c3ccccc3[Si](c3ccccc3)(c3ccccc3)c3ccccc32)c(C)cc1-c1nc(-c2ccccc2)nc(-c2ccccc2)n1 | O=P(c1ccccc1)(c1ccccc1)c1ccccc1Oc1ccccc1P(=O)(c1ccccc1)c1ccccc1 |  | 465 | [6 empty] | 78.2 | 684.91684 | acsami.8b20009
15998 | CC1(C)c2ccccc2N(c2ccc3c(c2)C2(c4cc(N5c6ccccc6C(C)(C)c6ccccc65)ccc4-3)c3ccccc3S(=O)(=O)c3ccccc32)c2ccccc21 | Cc1ccccc1 | 364 | 437 |  |  | 3.951823035 |  |  |  | 62 | 795.01648 | acsomega.8b03296
15999 | CC1(C)c2ccccc2N(c2ccc3c(c2)C2(c4cc(N5c6ccccc6C(C)(C)c6ccccc65)ccc4-3)c3ccccc3S(=O)(=O)c3ccccc32)c2ccccc21 | CC1(C)c2ccccc2N(c2ccc3c(c2)C2(c4cc(N5c6ccccc6C(C)(C)c6ccccc65)ccc4-3)c3ccccc3S(=O)(=O)c3ccccc32)c2ccccc21 |  | 445 | 3.88 | 0.42 |  |  |  |  | 54 | 795.01648 | acsomega.8b03296
16000 | CC1(C)c2ccccc2N(c2ccc3c(c2)C2(c4cc(N5c6ccccc6C(C)(C)c6ccccc65)ccc4-3)c3ccccc3S(=O)(=O)c3ccccc32)c2ccccc21 | c1ccc2c(c1)c1ccccc1n2-c1ccc(N(c2ccc(-n3c4ccccc4c4ccccc43)cc2)c2ccc(-n3c4ccccc4c4ccccc43)cc2)cc1 |  |  |  | 0.41 | [5 empty] | 795.01648 | acsomega.8b03296
16001 | CC1(C)c2ccccc2-c2cc3c4cc(-n5c6ccccc6c6ccccc65)ccc4n(-c4ccc(-c5nc(-c6ccccc6)nc(-c6ccccc6)n5)cc4)c3cc21 | ClCCl | 350 | [8 empty] | 755.92278 | 10.1016/j.orgel.2019.02.001
16002 | CC1(C)c2ccccc2-c2cc3c4cc(-n5c6ccccc6c6ccccc65)ccc4n(-c4ccc(-c5nc(-c6ccccc6)nc(-c6ccccc6)n5)cc4)c3cc21 | Cc1ccccc1 |  | 454 | [6 empty] | 70.9 | 755.92278 | 10.1016/j.orgel.2019.02.001
16003 | CC1(C)c2ccccc2-c2cc3c4cc(-n5c6ccccc6c6ccccc65)ccc4n(-c4ccc(-c5nc(-c6ccccc6)nc(-c6ccccc6)n5)cc4)c3cc21 | O=P(c1ccccc1)(c1ccccc1)c1ccccc1Oc1ccccc1P(=O)(c1ccccc1)c1ccccc1 |  |  | 33.98 | 0.84 | [5 empty] | 755.92278 | 10.1016/j.orgel.2019.02.001
16004 | CC1(C)c2ccccc2N(c2ccc3c(c2)C(c2ccccc2)(c2ccccc2)c2cc(N4c5ccccc5C(C)(C)c5ccccc54)ccc2S3(=O)=O)c2ccccc21 | Cc1ccccc1 | 364 | 448 | [6 empty] | 62.4 | 797.03236 | 10.1016/j.oen.2019.02.067
16005 | CC1(C)c2ccccc2N(c2ccc3c(c2)c2ccccc2n2c4ccccc4nc32)c2ccccc21 | Cc1ccccc1 | 376 | 437 | [7 empty] | 475.5935 | 10.1002/adom.201801282
16006 | c1ccc2c(c1)Oc1ccccc1N2c1ccc2c(c1)c1ccccc1n1c3ccccc3nc21 | Cc1ccccc1 | 376 | 481 | [7 empty] | 449.51186 | 10.1002/adom.201801282
16007 | c1ccc2c(c1)Oc1ccccc1N2c1ccc2c(c1)c1ccccc1n1ccnc21 | Cc1ccccc1 | 376 | 473 | [7 empty] | 399.45198 | 10.1002/adom.201801282
16008 | CC1(C)c2ccccc2N(c2ccc3c(c2)c2ccccc2n2c4ccccc4nc32)c2ccccc21 | O=P(c1ccccc1)(c1ccccc1)c1ccccc1Oc1ccccc1P(=O)(c1ccccc1)c1ccccc1 |  | 447.0588235 |  | 0.46 |  |  |  |  | 76.7 | 475.5935 | 10.1002/adom.201801282
16009 | c1ccc2c(c1)Oc1ccccc1N2c1ccc2c(c1)c1ccccc1n1c3ccccc3nc21 | O=P(c1ccccc1)(c1ccccc1)c1ccccc1Oc1ccccc1P(=O)(c1ccccc1)c1ccccc1 |  | 500 |  | 0.8 |  |  |  |  | 98.9 | 449.51186 | 10.1002/adom.201801282
16010 | c1ccc2c(c1)Oc1ccccc1N2c1ccc2c(c1)c1ccccc1n1ccnc21 | O=P(c1ccccc1)(c1ccccc1)c1ccccc1Oc1ccccc1P(=O)(c1ccccc1)c1ccccc1 |  | 500 |  | 0.27 |  |  |  |  | 130.2 | 399.45198 | 10.1002/adom.201801282
16011 | c1ccc(-c2nc(-c3ccccc3)nc(-c3ccc(-n4c5ccccc5c5cc(-c6ccc7sc8ccccc8c7c6)ccc54)cc3)n2)cc1 | Cc1ccccc1 | 370 | 433 | [6 empty] | 57.8 | 656.81132 | 10.1039/C9TC00419J
16012 | c1ccc(-c2nc(-c3ccccc3)nc(-c3ccc(-n4c5ccccc5c5cc(-c6ccc7oc8ccccc8c7c6)ccc54)cc3)n2)cc1 | Cc1ccccc1 | 370 | 433 | [6 empty] | 48.4 | 640.74432 | 10.1039/C9TC00419J
16013 | c1ccc(-c2nc(-c3ccccc3)nc(-c3ccc(-n4c5ccc(-c6ccc7sc8ccccc8c7c6)cc5c5cc(-c6ccc7sc8ccccc8c7c6)ccc54)cc3)n2)cc1 | Cc1ccccc1 | 377 | 437 | [6 empty] | 54 | 839.05696 | 10.1039/C9TC00419J
16014 | c1ccc(-c2nc(-c3ccccc3)nc(-c3ccc(-n4c5ccc(-c6ccc7oc8ccccc8c7c6)cc5c5cc(-c6ccc7oc8ccccc8c7c6)ccc54)cc3)n2)cc1 | Cc1ccccc1 | 377 | 437 | [6 empty] | 54 | 806.92296 | 10.1039/C9TC00419J
16015 | c1ccc(-c2nc(-c3ccccc3)nc(-c3ccc(-n4c5ccccc5c5cc(-c6ccc7sc8ccccc8c7c6)ccc54)cc3)n2)cc1 | CCOC(C)=O |  | 474 | [6 empty] | 87.5 | 656.81132 | 10.1039/C9TC00419J
16016 | c1ccc(-c2nc(-c3ccccc3)nc(-c3ccc(-n4c5ccccc5c5cc(-c6ccc7oc8ccccc8c7c6)ccc54)cc3)n2)cc1 | CCOC(C)=O |  | 470 | [6 empty] | 87.5 | 640.74432 | 10.1039/C9TC00419J
16017 | c1ccc(-c2nc(-c3ccccc3)nc(-c3ccc(-n4c5ccc(-c6ccc7sc8ccccc8c7c6)cc5c5cc(-c6ccc7sc8ccccc8c7c6)ccc54)cc3)n2)cc1 | CCOC(C)=O |  | 473 | [6 empty] | 82.1 | 839.05696 | 10.1039/C9TC00419J
16018 | c1ccc(-c2nc(-c3ccccc3)nc(-c3ccc(-n4c5ccc(-c6ccc7oc8ccccc8c7c6)cc5c5cc(-c6ccc7oc8ccccc8c7c6)ccc54)cc3)n2)cc1 | CCOC(C)=O |  | 476 | [6 empty] | 84.9 | 806.92296 | 10.1039/C9TC00419J
16019 | c1ccc(-c2nc(-c3ccccc3)nc(-c3ccc(-n4c5ccccc5c5cc(-c6ccc7sc8ccccc8c7c6)ccc54)cc3)n2)cc1 | CN(C)C=O |  | 527 | [6 empty] | 112.9 | 656.81132 | 10.1039/C9TC00419J
16020 | c1ccc(-c2nc(-c3ccccc3)nc(-c3ccc(-n4c5ccccc5c5cc(-c6ccc7oc8ccccc8c7c6)ccc54)cc3)n2)cc1 | CN(C)C=O |  | 526 | [6 empty] | 109.4 | 640.74432 | 10.1039/C9TC00419J
16021 | c1ccc(-c2nc(-c3ccccc3)nc(-c3ccc(-n4c5ccc(-c6ccc7sc8ccccc8c7c6)cc5c5cc(-c6ccc7sc8ccccc8c7c6)ccc54)cc3)n2)cc1 | CN(C)C=O |  | 531 | [6 empty] | 102.2 | 839.05696 | 10.1039/C9TC00419J
16022 | c1ccc(-c2nc(-c3ccccc3)nc(-c3ccc(-n4c5ccc(-c6ccc7oc8ccccc8c7c6)cc5c5cc(-c6ccc7oc8ccccc8c7c6)ccc54)cc3)n2)cc1 | CN(C)C=O |  | 529 | [6 empty] | 102.2 | 806.92296 | 10.1039/C9TC00419J
16023 | COc1ccc(-c2ccc3c(c2)c2cc(-c4ccc(OC)cc4)ccc2n3-c2ccc(C(=O)c3ccc4sc5ccccc5c4c3)cc2)cc1 | Cc1ccccc1 | 366 | 460.8695652 | [6 empty] | 81.4 | 665.81114 | 10.1016/j.dyepig.2019.03.016
16024 | COc1ccc(-c2ccc3c(c2)c2cc(-c4ccc(OC)cc4)ccc2n3-c2ccc(C(=O)c3ccc4sc5ccccc5c4c3)nc2)cc1 | Cc1ccccc1 | 390 | 487.1980676 | [6 empty] | 77.1 | 666.7992 | 10.1016/j.dyepig.2019.03.016
16025 | COc1ccc(-c2ccc3c(c2)c2cc(-c4ccc(OC)cc4)ccc2n3-c2ccc(C(=O)c3ccc4sc5ccccc5c4c3)cn2)cc1 | Cc1ccccc1 | 382 | 479.2270531 | [6 empty] | 77.1 | 666.7992 | 10.1016/j.dyepig.2019.03.016
16026 | COc1ccc(-c2ccc3c(c2)c2cc(-c4ccc(OC)cc4)ccc2n3-c2ccc(C(=O)c3ccc4sc5ccccc5c4c3)cc2)cc1 | c1cc(-n2c3ccccc3c3ccccc32)cc(-n2c3ccccc3c3ccccc32)c1 |  | 462 | 7.8 | [6 empty] | 665.81114 | 10.1016/j.dyepig.2019.03.016
16027 | COc1ccc(-c2ccc3c(c2)c2cc(-c4ccc(OC)cc4)ccc2n3-c2ccc(C(=O)c3ccc4sc5ccccc5c4c3)nc2)cc1 | c1cc(-n2c3ccccc3c3ccccc32)cc(-n2c3ccccc3c3ccccc32)c1 |  | 493 | 8.4 | [6 empty] | 666.7992 | 10.1016/j.dyepig.2019.03.016
16028 | COc1ccc(-c2ccc3c(c2)c2cc(-c4ccc(OC)cc4)ccc2n3-c2ccc(C(=O)c3ccc4sc5ccccc5c4c3)cn2)cc1 | c1cc(-n2c3ccccc3c3ccccc32)cc(-n2c3ccccc3c3ccccc32)c1 |  | 484 | 5.9 | [6 empty] | 666.7992 | 10.1016/j.dyepig.2019.03.016
16029 | CC(C)c1cc(C(C)C)c(-c2ccc(-n3c4ccccc4n4c5ccccc5nc34)nc2)c(C(C)C)c1 | Cc1ccccc1 | 345 | [8 empty] | 486.66096 | 10.1021/acsami.9b00931
16030 | CC(C)c1cc(C(C)C)c(B2c3ccccc3Oc3cc(-n4c5ccccc5c5c6c(c7ccccc7n6-c6ccccc6)c6c(c7ccccc7n6-c6ccccc6)c54)ccc32)c(C(C)C)c1 | Cc1ccccc1 | 458 | [8 empty] | 877.93688 | 10.1021/acsami.9b00931
16031 | CC(C)c1cc(C(C)C)c(B2c3ccccc3Oc3cc(-n4c5ccccc5c5ccc6c(c7ccccc7n6-c6ccccc6)c54)ccc32)c(C(C)C)c1 | Cc1ccccc1 | 438 | [8 empty] | 712.7423 | 10.1021/acsami.9b00931
16032 | CC(C)c1cc(C(C)C)c(B2c3ccccc3Oc3cc(-n4c5ccccc5c5c6c(c7ccccc7n6-c6ccccc6)c6c(c7ccccc7n6-c6ccccc6)c54)ccc32)c(C(C)C)c1 | O=P(c1ccccc1)(c1ccccc1)c1ccccc1Oc1ccccc1P(=O)(c1ccccc1)c1ccccc1 |  |  | 24.7 | 0.971 | [5 empty] | 877.93688 | 10.1021/acsami.9b00931
16033 | CC(C)c1cc(C(C)C)c(B2c3ccccc3Oc3cc(-n4c5ccccc5c5ccc6c(c7ccccc7n6-c6ccccc6)c54)ccc32)c(C(C)C)c1 | O=P(c1ccccc1)(c1ccccc1)c1ccccc1Oc1ccccc1P(=O)(c1ccccc1)c1ccccc1 |  |  | 26.96 | 0.631 | [5 empty] | 712.7423 | 10.1021/acsami.9b00931
16034 | CC(C)c1cc(C(C)C)c(B2c3ccccc3Oc3cc(-n4c5ccccc5c5c6c(c7ccccc7n6-c6ccccc6)c6c(c7ccccc7n6-c6ccccc6)c54)ccc32)c(C(C)C)c1 | CC(C)c1cc(C(C)C)c(-c2ccc(-n3c4ccccc4n4c5ccccc5nc34)nc2)c(C(C)C)c1 |  |  | 23.15 | 0.785 | [5 empty] | 877.93688 | 10.1021/acsami.9b00931
16035 | CC(C)c1cc(C(C)C)c(B2c3ccccc3Oc3cc(-n4c5ccccc5c5ccc6c(c7ccccc7n6-c6ccccc6)c54)ccc32)c(C(C)C)c1 | CC(C)c1cc(C(C)C)c(-c2ccc(-n3c4ccccc4n4c5ccccc5nc34)nc2)c(C(C)C)c1 |  |  | 29.61 | 0.506 | [5 empty] | 712.7423 | 10.1021/acsami.9b00931
16036 | CC(C)(C)c1ccc2c(c1)c1cc(C(C)(C)C)ccc1n2-c1ccccc1-c1nccnc1C#N | Cc1ccccc1 |  | 490 |  | 0.1 |  |  |  |  | 94.4 | 458.6072 | 10.3389/fchem.2019.00312
16037 | CC(C)(C)c1ccc2c(c1)c1cc(C(C)(C)C)ccc1n2-c1ccc(-n2c3ccc(C(C)(C)C)cc3c3cc(C(C)(C)C)ccc32)c(-c2nccnc2C#N)c1 | Cc1ccccc1 |  | 503 |  | 0.05 |  |  |  |  | 92.6 | 736.01682 | 10.3389/fchem.2019.00312
16038 | CC(C)(C)c1ccc2c(c1)c1cc(C(C)(C)C)ccc1n2-c1ccccc1-c1nccnc1C#N | c1cc(-n2c3ccccc3c3ccccc32)cc(-n2c3ccccc3c3ccccc32)c1 |  | 483 | 9.7 | 0.47 | [5 empty] | 458.6072 | 10.3389/fchem.2019.00312
16039 | CC(C)(C)c1ccc2c(c1)c1cc(C(C)(C)C)ccc1n2-c1ccc(-n2c3ccc(C(C)(C)C)cc3c3cc(C(C)(C)C)ccc32)c(-c2nccnc2C#N)c1 | c1cc(-n2c3ccccc3c3ccccc32)cc(-n2c3ccccc3c3ccccc32)c1 |  | 493 | 7.2 | 0.44 | [5 empty] | 736.01682 | 10.3389/fchem.2019.00312
16040 | CC(C)(C)c1ccc2c(c1)c1cc(C(C)(C)C)ccc1n2-c1ccc(S(=O)(=O)c2ccc(-n3c4ccc(C(C)(C)C)cc4c4cc(C(C)(C)C)ccc43)cn2)nc1 | Cc1ccccc1 | 365.7686212 | 444.3740095 | [5 empty] | 48.3 | 78.4 | 775.07076 | 10.1039/C9TC01498E
16041 | CC(C)(C)c1ccc2c(c1)c1cc(C(C)(C)C)ccc1n2-c1ccc(S(=O)(=O)c2ccc(-n3c4ccc(C(C)(C)C)cc4c4cc(C(C)(C)C)ccc43)nc2)cn1 | Cc1ccccc1 | 355.6259905 | 444.3740095 | [6 empty] | 78.4 | 775.07076 | 10.1039/C9TC01498E
16042 | CC(C)(C)c1ccc2c(c1)c1cc(C(C)(C)C)ccc1n2-c1ccc(S(=O)(=O)c2ccc(-n3c4ccc(C(C)(C)C)cc4c4cc(C(C)(C)C)ccc43)cn2)nc1 | O=P(c1ccccc1)(c1ccccc1)c1ccc2sc3cccc(P(=O)(c4ccccc4)c4ccccc4)c3c2c1 |  | 444 |  | 0.62 |  |  |  |  | 92.3 | 775.07076 | 10.1039/C9TC01498E
16043 | CC(C)(C)c1ccc2c(c1)c1cc(C(C)(C)C)ccc1n2-c1ccc(S(=O)(=O)c2ccc(-n3c4ccc(C(C)(C)C)cc4c4cc(C(C)(C)C)ccc43)nc2)cn1 | O=P(c1ccccc1)(c1ccccc1)c1ccc2sc3cccc(P(=O)(c4ccccc4)c4ccccc4)c3c2c1 |  | 467 |  | 0.67 |  |  |  |  | 78.8 | 775.07076 | 10.1039/C9TC01498E
16044 | CC(C)(C)c1ccc(-c2nc(-c3ccc(-n4c5ccccc5c5c6oc7ccccc7c6ccc54)cc3)nc(-c3ccc(C(C)(C)C)cc3)n2)cc1 | C1CCOC1 | 354.4573643 | 415.1960784 | [6 empty] | 53.9 | 676.8616 | 10.1039/C9TC01354G
16045 | CC(C)(C)c1ccc(-c2nc(-c3ccc(C(C)(C)C)cc3)nc(-c3ccc(-n4c5ccccc5c5c6oc7ccccc7c6ccc54)c(C#N)c3)n2)cc1 | C1CCOC1 | 379.4573643 | 450.7352941 | [6 empty] | 70.8 | 701.87166 | 10.1039/C9TC01354G
16046 | CC(C)(C)c1ccc(-c2nc(-c3ccc(C(C)(C)C)cc3)nc(-c3cc(C#N)c(-n4c5ccccc5c5c6oc7ccccc7c6ccc54)c(C#N)c3)n2)cc1 | C1CCOC1 | 397.4806202 | 504.6568627 | [6 empty] | 92.9 | 726.88172 | 10.1039/C9TC01354G
16047 | O=C(c1ccccc1)c1cc2ccc1CCc1ccc(cc1-c1ccc(N(c3ccccc3)c3ccccc3)cc1)CC2 | Cc1ccccc1 | 311 | 492 | [6 empty] | 107.7 | 555.71902 | 10.1039/C8CC04594A
16048 | O=C(c1ccccc1)c1cc2ccc1CCc1ccc(c(-c3ccc(N(c4ccccc4)c4ccccc4)cc3)c1)CC2 | Cc1ccccc1 | 312 | 455 | [6 empty] | 77.4 | 555.71902 | 10.1039/C8CC04594A
16049 | O=C(c1ccccc1)c1cc2ccc1CCc1ccc(cc1-c1ccc(N(c3ccccc3)c3ccccc3)cc1)CC2 | c1cc(-n2c3ccccc3c3ccccc32)cc(-n2c3ccccc3c3ccccc32)c1 |  | 481.1258278 | 17 | 0.12 |  |  |  |  | 94 | 555.71902 | 10.1039/C8CC04594A
16050 | O=C(c1ccccc1)c1cc2ccc1CCc1ccc(c(-c3ccc(N(c4ccccc4)c4ccccc4)cc3)c1)CC2 | c1cc(-n2c3ccccc3c3ccccc32)cc(-n2c3ccccc3c3ccccc32)c1 |  | 468.8741722 | 7.4 | 0.15 |  |  |  |  | 81.5 | 555.71902 | 10.1039/C8CC04594A
16051 | CC1(C)c2ccccc2N(c2ccc(-c3nnc(-c4ccc(N5c6ccccc6C(C)(C)c6ccccc65)cc4)o3)cc2)c2ccccc21 | Cc1ccccc1 | 360 | 461 | [6 empty] | 75.8 | 636.79684 | 10.1016/j.optmat.2019.05.040
16052 | CC1(C)c2ccccc2N(c2ccc(-c3nnc(-c4ccc(-n5c6ccccc6c6ccccc65)cc4)o3)cc2)c2ccccc21 | Cc1ccccc1 | 341 | 460 | [6 empty] | 75.8 | 594.7162 | 10.1016/j.optmat.2019.05.040
16053 | c1ccc2c(c1)c1ccccc1n2-c1ccc(-c2nnc(-c3ccc(-n4c5ccccc5c5ccccc54)cc3)o2)cc1 | Cc1ccccc1 | 343 | 386 | [6 empty] | 47.6 | 552.63556 | 10.1016/j.optmat.2019.05.040
16054 | CC1(C)c2ccccc2N(c2ccc(-c3nnc(-c4ccc(N5c6ccccc6C(C)(C)c6ccccc65)cc4)o3)cc2)c2ccccc21 | O=P(c1ccccc1)(c1ccccc1)c1ccccc1Oc1ccccc1P(=O)(c1ccccc1)c1ccccc1 |  | 472 |  | 0.62 | [5 empty] | 636.79684 | 10.1016/j.optmat.2019.05.040
16055 | CC1(C)c2ccccc2N(c2ccc(-c3nnc(-c4ccc(-n5c6ccccc6c6ccccc65)cc4)o3)cc2)c2ccccc21 | O=P(c1ccccc1)(c1ccccc1)c1ccccc1Oc1ccccc1P(=O)(c1ccccc1)c1ccccc1 |  | 479 |  | 0.67 | [5 empty] | 594.7162 | 10.1016/j.optmat.2019.05.040
16056 | c1ccc2c(c1)c1ccccc1n2-c1ccc(-c2nnc(-c3ccc(-n4c5ccccc5c5ccccc54)cc3)o2)cc1 | O=P(c1ccccc1)(c1ccccc1)c1ccccc1Oc1ccccc1P(=O)(c1ccccc1)c1ccccc1 |  | 414 |  | 0.93 | [5 empty] | 552.63556 | 10.1016/j.optmat.2019.05.040
16057 | c1ccc(-c2nc(-c3ccccc3)nc(-c3ccc(N4c5ccccc5C5(c6ccccc64)c4ccccc4C4(c6ccccc6Sc6ccccc64)c4ccccc45)cc3)n2)cc1 | Cc1ccccc1 | 394.6327684 | 468.9265537 | [6 empty] | 69.8 | 835.04472 | 10.1002/anie.201904272
16058 | c1ccc(-c2nc(-c3ccccc3)nc(-c3ccc(N4c5ccccc5C5(c6ccccc64)c4ccccc4C4(c6ccccc6-c6ccccc64)c4ccccc45)cc3)n2)cc1 | Cc1ccccc1 | 392.0903955 | 475.4237288 | [6 empty] | 71.8 | 802.97872 | 10.1002/anie.201904272
16059 | CC(C)(C)c1ccc2c(c1)c1cc(C(C)(C)C)ccc1n2-c1cccc(C(=O)c2cccc(-n3c4ccc(C(C)(C)C)cc4c4cc(C(C)(C)C)ccc43)n2)n1 | Cc1ccccc1 | 337.9227053 | 381.6425121 | [7 empty] | 739.01676 | 10.1021/jacs.7b03848
16060 | CC(C)(C)c1ccc2c(c1)c1cc(C(C)(C)C)ccc1n2-c1ccc(C(=O)c2ccc(-n3c4ccc(C(C)(C)C)cc4c4cc(C(C)(C)C)ccc43)nc2)cn1 | Cc1ccccc1 | 383.9662447 | 465.1898734 | [6 empty] | 80 | 739.01676 | 10.1021/jacs.7b03848
16061 | CC(C)(C)c1ccc2c(c1)c1cc(C(C)(C)C)ccc1n2-c1cccc(C(=O)c2cccc(-n3c4ccc(C(C)(C)C)cc4c4cc(C(C)(C)C)ccc43)n2)n1 | C1CCOC1 | 336.5789474 | 378.6561265 | [7 empty] | 739.01676 | 10.1021/jacs.7b03848
16062 | CC(C)(C)c1ccc2c(c1)c1cc(C(C)(C)C)ccc1n2-c1ccc(C(=O)c2ccc(-n3c4ccc(C(C)(C)C)cc4c4cc(C(C)(C)C)ccc43)nc2)cn1 | C1CCOC1 | 377.3087071 | 496.5811966 | [6 empty] | 91.2 | 739.01676 | 10.1021/jacs.7b03848
16063 | CC(C)(C)c1ccc2c(c1)c1cc(C(C)(C)C)ccc1n2-c1cccc(C(=O)c2cccc(-n3c4ccc(C(C)(C)C)cc4c4cc(C(C)(C)C)ccc43)n2)n1 | ClCCl | 336.5789474 | 383.5968379 | [7 empty] | 739.01676 | 10.1021/jacs.7b03848
16064 | CC(C)(C)c1ccc2c(c1)c1cc(C(C)(C)C)ccc1n2-c1ccc(C(=O)c2ccc(-n3c4ccc(C(C)(C)C)cc4c4cc(C(C)(C)C)ccc43)nc2)cn1 | ClCCl | 382.7176781 | 532.9059829 | [6 empty] | 110.5 | 739.01676 | 10.1021/jacs.7b03848
16065 | c1ccc(-c2nc(-c3ccccc3)nc(-c3ccc(-n4c5ccccc5c5ccc6c7ccccc7n(-c7ccccc7)c6c54)cc3)n2)cc1 | Cc1ccccc1 | 365 | 459 | [6 empty] | 81.3 | 639.76026 | 10.1016/j.orgel.2019.07.024
16066 | c1ccc(-c2nc(-c3ccccc3)nc(-c3ccc(-n4c5ccccc5c5ccc6c(c7ccccc7n6-c6ccccc6)c54)cc3)n2)cc1 | Cc1ccccc1 | 360 | 461 | [6 empty] | 88.6 | 639.76026 | 10.1016/j.orgel.2019.07.024
16067 | c1ccc(-c2nc(-c3ccccc3)nc(-c3ccc(-n4c5ccccc5c5cc6c(cc54)c4ccccc4n6-c4ccccc4)cc3)n2)cc1 | Cc1ccccc1 | 403 | 478 | [6 empty] | 89 | 639.76026 | 10.1016/j.orgel.2019.07.024
16068 | c1ccc(-c2nc(-c3ccccc3)nc(-c3ccc(-n4c5ccccc5c5cc6c7ccccc7n7c8ccccc8c(c54)c67)cc3)n2)cc1 | Cc1ccccc1 | 383 | 450 | [6 empty] | 64.7 | 637.74438 | 10.1016/j.orgel.2019.07.024
16069 | c1ccc(-c2nc(-c3ccccc3)nc(-c3ccc(-n4c5ccccc5c5ccc6c7ccccc7n(-c7ccccc7)c6c54)cc3)n2)cc1 | O=P(c1ccccc1)(c1ccccc1)c1ccc2oc3ccc(P(=O)(c4ccccc4)c4ccccc4)cc3c2c1 |  | 477 | 11.91 | 0.84 |  |  |  |  | 88.6 | 639.76026 | 10.1016/j.orgel.2019.07.024
16070 | c1ccc(-c2nc(-c3ccccc3)nc(-c3ccc(-n4c5ccccc5c5ccc6c(c7ccccc7n6-c6ccccc6)c54)cc3)n2)cc1 | O=P(c1ccccc1)(c1ccccc1)c1ccc2oc3ccc(P(=O)(c4ccccc4)c4ccccc4)cc3c2c1 |  | 479 | 22.95 | 0.9 |  |  |  |  | 93.9 | 639.76026 | 10.1016/j.orgel.2019.07.024
16071 | c1ccc(-c2nc(-c3ccccc3)nc(-c3ccc(-n4c5ccccc5c5cc6c(cc54)c4ccccc4n6-c4ccccc4)cc3)n2)cc1 | O=P(c1ccccc1)(c1ccccc1)c1ccc2oc3ccc(P(=O)(c4ccccc4)c4ccccc4)cc3c2c1 |  | 511 | 13.4 | 0.86 |  |  |  |  | 81.3 | 639.76026 | 10.1016/j.orgel.2019.07.024
16072 | c1ccc(-c2nc(-c3ccccc3)nc(-c3ccc(-n4c5ccccc5c5cc6c7ccccc7n7c8ccccc8c(c54)c67)cc3)n2)cc1 | O=P(c1ccccc1)(c1ccccc1)c1ccc2oc3ccc(P(=O)(c4ccccc4)c4ccccc4)cc3c2c1 |  | 460 | 19 | 0.68 |  |  |  |  | 75.3 | 637.74438 | 10.1016/j.orgel.2019.07.024
16073 | c1ccc(-c2nc(-c3ccccc3)nc(-c3ccc(N4c5ccccc5CCc5ccccc54)cc3)n2)cc1 | Cc1ccccc1 | 366.6666667 | 422.2222222 | [7 empty] | 502.61944 | 10.1002/adom.201900476
16074 | Cc1cc(-c2nc(-c3ccccc3)nc(-c3ccccc3)n2)ccc1N1c2ccccc2CCc2ccccc21 | Cc1ccccc1 | 374.7311828 | 481.7460317 | [6 empty] | 72.6 | 516.64632 | 10.1002/adom.201900476
16075 | Cc1cc(-c2nc(-c3ccccc3)nc(-c3ccccc3)n2)cc(C)c1N1c2ccccc2CCc2ccccc21 | Cc1ccccc1 | 392.7419355 | 475.7936508 | [6 empty] | 73 | 530.6732 | 10.1002/adom.201900476
16076 | Cc1c(C)c(N2c3ccccc3CCc3ccccc32)c(C)c(C)c1-c1nc(-c2ccccc2)nc(-c2ccccc2)n1 | Cc1ccccc1 |  | 457.9365079 | [6 empty] | 79 | 558.72696 | 10.1002/adom.201900476
16077 | CC1(C)c2ccccc2N(c2ccc3c(c2)C(C)(C)c2cc(N4c5ccccc5C(C)(C)c5ccccc54)ccc2S3(=O)=O)c2ccccc21 | Cc1ccccc1 |  | 453.6184211 | [6 empty] | 71.7 | 672.8906 | 10.1021/acsami.9b06364
16078 | CC1(C)c2ccccc2N(c2ccc3c(c2)S(=O)(=O)c2cc(N4c5ccccc5C(C)(C)c5ccccc54)ccc2C3(C)C)c2ccccc21 | Cc1ccccc1 |  | 466.1184211 | [6 empty] | 85.5 | 672.8906 | 10.1021/acsami.9b06364
16079 | Cc1cc2c(cc1N1c3ccccc3C(C)(C)c3ccccc31)C(C)(C)c1cc(N3c4ccccc4C(C)(C)c4ccccc43)c(C)cc1S2(=O)=O | Cc1ccccc1 |  | 442.1052632 | [6 empty] | 71.1 | 700.94436 | 10.1021/acsami.9b06364
16080 | Cc1ccc2c(c1)C(C)(C)c1cc(C)ccc1N2c1ccc2c(c1)C(C)(C)c1cc(N3c4ccc(C)cc4C(C)(C)c4cc(C)ccc43)ccc1S2(=O)=O | Cc1ccccc1 |  | 470.0657895 | [6 empty] | 77.3 | 728.99812 | 10.1021/acsami.9b06364
16081 | CC(C)c1cc(C(C)C)c(B2c3cc(-n4c5ccccc5c5ccccc54)ccc3N(c3ccccc3)c3ccc(-n4c5ccccc5c5ccccc54)cc32)c(C(C)C)c1 | C1CCCCC1 | 400 | [8 empty] | 787.856 | DOI: 10.1021/acsami.8b21568
16082 | CC(C)c1cc(C(C)C)c(B2c3cc(-n4c5ccc(C(C)(C)C)cc5c5cc(C(C)(C)C)ccc54)ccc3N(c3ccccc3)c3ccc(-n4c5ccc(C(C)(C)C)cc5c5cc(C(C)(C)C)ccc54)cc32)c(C(C)C)c1 | C1CCCCC1 | 410.5442177 | [8 empty] | 1012.28608 | DOI: 10.1021/acsami.8b21568
16083 | Cc1cc(C)c2c(c1)c1cc(C)cc(C)c1n2-c1ccc2c(c1)B(c1c(C(C)C)cc(C(C)C)cc1C(C)C)c1cc(-n3c4c(C)cc(C)cc4c4cc(C)cc(C)c43)ccc1N2c1ccccc1 | C1CCCCC1 | 395.2380952 | [8 empty] | 900.07104 | DOI: 10.1021/acsami.8b21568
16084 | CC(C)c1cc(C(C)C)c(B2c3cc(N4c5ccccc5C(C)(C)c5ccccc54)ccc3N(c3ccccc3)c3ccc(N4c5ccccc5C(C)(C)c5ccccc54)cc32)c(C(C)C)c1 | C1CCCCC1 | 374.829932 | [8 empty] | 872.01728 | DOI: 10.1021/acsami.8b21568
16085 | CC(C)c1cc(C(C)C)c(B2c3cc(N4c5ccccc5Oc5ccccc54)ccc3N(c3ccccc3)c3ccc(N4c5ccccc5Oc5ccccc54)cc32)c(C(C)C)c1 | C1CCCCC1 | 372.7891156 | [8 empty] | 819.854 | DOI: 10.1021/acsami.8b21568
16086 | CC(C)c1cc(C(C)C)c(B2c3cc(-n4c5ccccc5c5ccccc54)ccc3N(c3ccccc3)c3ccc(-n4c5ccccc5c5ccccc54)cc32)c(C(C)C)c1 | Cc1ccccc1 |  | 442.5170068 | [6 empty] | 40.5 | 787.856 | DOI: 10.1021/acsami.8b21568
16087 | CC(C)c1cc(C(C)C)c(B2c3cc(-n4c5ccc(C(C)(C)C)cc5c5cc(C(C)(C)C)ccc54)ccc3N(c3ccccc3)c3ccc(-n4c5ccc(C(C)(C)C)cc5c5cc(C(C)(C)C)ccc54)cc32)c(C(C)C)c1 | Cc1ccccc1 |  | 453.0612245 | [6 empty] | 42.2 | 1012.28608 | DOI: 10.1021/acsami.8b21568
16088 | Cc1cc(C)c2c(c1)c1cc(C)cc(C)c1n2-c1ccc2c(c1)B(c1c(C(C)C)cc(C(C)C)cc1C(C)C)c1cc(-n3c4c(C)cc(C)cc4c4cc(C)cc(C)c43)ccc1N2c1ccccc1 | Cc1ccccc1 |  | 441.4965986 | [6 empty] | 47.3 | 900.07104 | DOI: 10.1021/acsami.8b21568
16089 | CC(C)c1cc(C(C)C)c(B2c3cc(N4c5ccccc5C(C)(C)c5ccccc54)ccc3N(c3ccccc3)c3ccc(N4c5ccccc5C(C)(C)c5ccccc54)cc32)c(C(C)C)c1 | Cc1ccccc1 |  | 469.3877551 | [6 empty] | 52.4 | 872.01728 | DOI: 10.1021/acsami.8b21568
16090 | CC(C)c1cc(C(C)C)c(B2c3cc(N4c5ccccc5Oc5ccccc54)ccc3N(c3ccccc3)c3ccc(N4c5ccccc5Oc5ccccc54)cc32)c(C(C)C)c1 | Cc1ccccc1 |  | 510.2040816 | [6 empty] | 70.1 | 819.854 | DOI: 10.1021/acsami.8b21568
16091 | CC(C)c1cc(C(C)C)c(B2c3cc(-n4c5ccccc5c5ccccc54)ccc3N(c3ccccc3)c3ccc(-n4c5ccccc5c5ccccc54)cc32)c(C(C)C)c1 | CCOC(C)=O |  | 442.5170068 | [6 empty] | 40.5 | 787.856 | DOI: 10.1021/acsami.8b21568
16092 | CC(C)c1cc(C(C)C)c(B2c3cc(-n4c5ccc(C(C)(C)C)cc5c5cc(C(C)(C)C)ccc54)ccc3N(c3ccccc3)c3ccc(-n4c5ccc(C(C)(C)C)cc5c5cc(C(C)(C)C)ccc54)cc32)c(C(C)C)c1 | CCOC(C)=O |  | 453.0612245 | [6 empty] | 42.2 | 1012.28608 | DOI: 10.1021/acsami.8b21568
16093 | Cc1cc(C)c2c(c1)c1cc(C)cc(C)c1n2-c1ccc2c(c1)B(c1c(C(C)C)cc(C(C)C)cc1C(C)C)c1cc(-n3c4c(C)cc(C)cc4c4cc(C)cc(C)c43)ccc1N2c1ccccc1 | CCOC(C)=O |  | 447.9591837 | [6 empty] | 57.8 | 900.07104 | DOI: 10.1021/acsami.8b21568
16094 | CC(C)c1cc(C(C)C)c(B2c3cc(N4c5ccccc5C(C)(C)c5ccccc54)ccc3N(c3ccccc3)c3ccc(N4c5ccccc5C(C)(C)c5ccccc54)cc32)c(C(C)C)c1 | CCOC(C)=O |  | 481.9727891 | [6 empty] | 65.6 | 872.01728 | DOI: 10.1021/acsami.8b21568
16095 | CC(C)c1cc(C(C)C)c(B2c3cc(N4c5ccccc5Oc5ccccc54)ccc3N(c3ccccc3)c3ccc(N4c5ccccc5Oc5ccccc54)cc32)c(C(C)C)c1 | CCOC(C)=O |  | 546.2585034 | [6 empty] | 104.4 | 819.854 | DOI: 10.1021/acsami.8b21568
16096 | CC(C)c1cc(C(C)C)c(B2c3cc(-n4c5ccccc5c5ccccc54)ccc3N(c3ccccc3)c3ccc(-n4c5ccccc5c5ccccc54)cc32)c(C(C)C)c1 | C1CCOC1 |  | 442.5170068 | [6 empty] | 40.5 | 787.856 | DOI: 10.1021/acsami.8b21568
16097 | CC(C)c1cc(C(C)C)c(B2c3cc(-n4c5ccc(C(C)(C)C)cc5c5cc(C(C)(C)C)ccc54)ccc3N(c3ccccc3)c3ccc(-n4c5ccc(C(C)(C)C)cc5c5cc(C(C)(C)C)ccc54)cc32)c(C(C)C)c1 | C1CCOC1 |  | 453.0612245 | [6 empty] | 42.2 | 1012.28608 | DOI: 10.1021/acsami.8b21568
16098 | Cc1cc(C)c2c(c1)c1cc(C)cc(C)c1n2-c1ccc2c(c1)B(c1c(C(C)C)cc(C(C)C)cc1C(C)C)c1cc(-n3c4c(C)cc(C)cc4c4cc(C)cc(C)c43)ccc1N2c1ccccc1 | C1CCOC1 |  | 447.9591837 | [6 empty] | 61.6 | 900.07104 | DOI: 10.1021/acsami.8b21568
16099 | CC(C)c1cc(C(C)C)c(B2c3cc(N4c5ccccc5C(C)(C)c5ccccc54)ccc3N(c3ccccc3)c3ccc(N4c5ccccc5C(C)(C)c5ccccc54)cc32)c(C(C)C)c1 | C1CCOC1 |  | 485.7142857 | [6 empty] | 70.4 | 872.01728 | DOI: 10.1021/acsami.8b21568
16100 | CC(C)c1cc(C(C)C)c(B2c3cc(N4c5ccccc5Oc5ccccc54)ccc3N(c3ccccc3)c3ccc(N4c5ccccc5Oc5ccccc54)cc32)c(C(C)C)c1 | C1CCOC1 |  | 554.0816327 | [6 empty] | 103.1 | 819.854 | DOI: 10.1021/acsami.8b21568
16101 | CC(C)c1cc(C(C)C)c(B2c3cc(-n4c5ccccc5c5ccccc54)ccc3N(c3ccccc3)c3ccc(-n4c5ccccc5c5ccccc54)cc32)c(C(C)C)c1 | ClCCl |  | 442.5170068 | [6 empty] | 40.5 | 787.856 | DOI: 10.1021/acsami.8b21568
16102 | CC(C)c1cc(C(C)C)c(B2c3cc(-n4c5ccc(C(C)(C)C)cc5c5cc(C(C)(C)C)ccc54)ccc3N(c3ccccc3)c3ccc(-n4c5ccc(C(C)(C)C)cc5c5cc(C(C)(C)C)ccc54)cc32)c(C(C)C)c1 | ClCCl |  | 456.462585 | [6 empty] | 47.3 | 1012.28608 | DOI: 10.1021/acsami.8b21568
16103 | Cc1cc(C)c2c(c1)c1cc(C)cc(C)c1n2-c1ccc2c(c1)B(c1c(C(C)C)cc(C(C)C)cc1C(C)C)c1cc(-n3c4c(C)cc(C)cc4c4cc(C)cc(C)c43)ccc1N2c1ccccc1 | ClCCl |  | 453.4013605 | [6 empty] | 71.1 | 900.07104 | DOI: 10.1021/acsami.8b21568
16104 | CC(C)c1cc(C(C)C)c(B2c3cc(N4c5ccccc5C(C)(C)c5ccccc54)ccc3N(c3ccccc3)c3ccc(N4c5ccccc5C(C)(C)c5ccccc54)cc32)c(C(C)C)c1 | ClCCl |  | 494.5578231 | [6 empty] | 76.5 | 872.01728 | DOI: 10.1021/acsami.8b21568
16105 | CC(C)c1cc(C(C)C)c(B2c3cc(N4c5ccccc5Oc5ccccc54)ccc3N(c3ccccc3)c3ccc(N4c5ccccc5Oc5ccccc54)cc32)c(C(C)C)c1 | ClCCl |  | 546.2585034 | [6 empty] | 95.9 | 819.854 | DOI: 10.1021/acsami.8b21568
16106 | N#CC(C#N)=C(c1ccc(N(c2ccccc2)c2ccccc2)cc1)c1ccc(N(c2ccccc2)c2ccccc2)cc1 | C1CCCCC1 | 367.2077922 | 413.304721 | [6 empty] | 44.6 | 564.69032 | 10.1016/j.dyepig.2017.01.010
16107 | N#CC(C#N)=C(c1ccc(N(c2ccccc2)c2ccccc2)cc1)c1ccc(N(c2ccccc2)c2ccccc2)cc1 | Cc1ccccc1 | 374.025974 | 439.4849785 | [6 empty] | 56.9 | 564.69032 | 10.1016/j.dyepig.2017.01.010
16108 | N#CC(C#N)=C(c1ccc(N(c2ccccc2)c2ccccc2)cc1)c1ccc(N(c2ccccc2)c2ccccc2)cc1 | ClC(Cl)Cl | 381.4935065 | 491.2017167 | [6 empty] | 80 | 564.69032 | 10.1016/j.dyepig.2017.01.010
16109 | N#CC(C#N)=C(c1ccc(N(c2ccccc2)c2ccccc2)cc1)c1ccc(N(c2ccccc2)c2ccccc2)cc1 | CC(C)=O | 370.4545455 | 505.5793991 | [6 empty] | 97.9 | 564.69032 | 10.1016/j.dyepig.2017.01.010
16110 | N#CC(C#N)=C(c1ccc(N(c2ccccc2)c2ccccc2)cc1)c1ccc(N(c2ccccc2)c2ccccc2)cc1 | CN(C)C=O | 374.025974 | 515.2360515 | [6 empty] | 99.1 | 564.69032 | 10.1016/j.dyepig.2017.01.010
16111 | N#CC(C#N)=C(c1cccc(N(c2ccccc2)c2ccccc2)c1)c1cccc(N(c2ccccc2)c2ccccc2)c1 | C1CCCCC1 | 367.6948052 | 415.6652361 | [6 empty] | 50.4 | 564.69032 | 10.1016/j.dyepig.2017.01.010
16112 | N#CC(C#N)=C(c1cccc(N(c2ccccc2)c2ccccc2)c1)c1cccc(N(c2ccccc2)c2ccccc2)c1 | Cc1ccccc1 | 374.8376623 | 442.9184549 | [6 empty] | 56 | 564.69032 | 10.1016/j.dyepig.2017.01.010
16113 | N#CC(C#N)=C(c1cccc(N(c2ccccc2)c2ccccc2)c1)c1cccc(N(c2ccccc2)c2ccccc2)c1 | ClC(Cl)Cl | 382.1428571 | 489.055794 | [6 empty] | 77.9 | 564.69032 | 10.1016/j.dyepig.2017.01.010
16114 | N#CC(C#N)=C(c1cccc(N(c2ccccc2)c2ccccc2)c1)c1cccc(N(c2ccccc2)c2ccccc2)c1 | CC(C)=O | 371.4285714 | 505.5793991 | [6 empty] | 99.6 | 564.69032 | 10.1016/j.dyepig.2017.01.010
16115 | N#CC(C#N)=C(c1cccc(N(c2ccccc2)c2ccccc2)c1)c1cccc(N(c2ccccc2)c2ccccc2)c1 | CN(C)C=O | 374.8376623 | 518.4549356 | [6 empty] | 101.9 | 564.69032 | 10.1016/j.dyepig.2017.01.010
16116 | c1ccc(-c2nnc(-c3ccc(N4c5ccccc5Oc5ccccc54)cc3)o2)cc1 | Cc1ccccc1 |  |  | 11.01 | 0.298 | [5 empty] | 403.43998 | 10.1039/C3TC30699B
16117 | c1ccc2c(c1)Oc1ccccc1N2c1ccc(-c2nnc(-c3ccc(N4c5ccccc5Oc5ccccc54)cc3)o2)cc1 | Cc1ccccc1 |  |  | 21.25 | 0.431 | [5 empty] | 584.63356 | 10.1039/C3TC30699B
16118 | c1ccc(-c2nnc(-c3ccc(N4c5ccccc5Oc5ccccc54)cc3)n2-c2ccccc2)cc1 | Cc1ccccc1 |  |  | 2.85 | 0.127 | [5 empty] | 478.55368 | 10.1039/C3TC30699B
16119 | c1ccc(-n2c(-c3ccc(N4c5ccccc5Oc5ccccc54)cc3)nnc2-c2ccc(N3c4ccccc4Oc4ccccc43)cc2)cc1 | Cc1ccccc1 |  |  | 3.28 | 0.152 | [5 empty] | 659.74726 | 10.1039/C3TC30699B
16120 | c1ccc2c(c1)Oc1ccccc1N2c1ccc(-c2nnc(-c3ccc(N4c5ccccc5Oc5ccccc54)cc3)o2)cc1 | O=P(c1ccccc1)(c1ccccc1)c1ccccc1Oc1ccccc1P(=O)(c1ccccc1)c1ccccc1 |  | 517 | 11.23 | 0.87 |  |  |  |  | 106.1 | 584.63356 | 10.1039/C3TC30699B
16121 | c1ccc(-n2c(-c3ccc(N4c5ccccc5Oc5ccccc54)cc3)nnc2-c2ccc(N3c4ccccc4Oc4ccccc43)cc2)cc1 | O=P(c1ccccc1)(c1ccccc1)c1ccccc1Oc1ccccc1P(=O)(c1ccccc1)c1ccccc1 |  | 467 | 23.2 | 0.52 | [5 empty] | 659.74726 | 10.1039/C3TC30699B
16122 | CC(C)(C)c1ccc2c(c1)c1cc(C(C)(C)C)ccc1n2-c1cc(C(=O)c2ccncc2)cc(-n2c3ccc(C(C)(C)C)cc3c3cc(C(C)(C)C)ccc32)c1 | Cc1ccccc1 | 396 | 496.4879852 |  | 0.075 |  |  |  |  | 84.5 | 738.0287 | 10.1039/C7TC00457E
16123 | CC(C)(C)c1ccc2c(c1)c1cc(C(C)(C)C)ccc1n2-c1cc(C(=O)c2cccnc2)cc(-n2c3ccc(C(C)(C)C)cc3c3cc(C(C)(C)C)ccc32)c1 | Cc1ccccc1 | 381 |  |  | 0.07 | [5 empty] | 738.0287 | 10.1039/C7TC00457E
16124 | CC(C)(C)c1ccc2c(c1)c1cc(C(C)(C)C)ccc1n2-c1cc(C(=O)c2ccccn2)cc(-n2c3ccc(C(C)(C)C)cc3c3cc(C(C)(C)C)ccc32)c1 | Cc1ccccc1 | 394 |  |  | 0.072 | [5 empty] | 738.0287 | 10.1039/C7TC00457E
16125 | CC(C)(C)c1ccc2c(c1)c1cc(C(C)(C)C)ccc1n2-c1cc(C(=O)c2ccccc2)cc(-n2c3ccc(C(C)(C)C)cc3c3cc(C(C)(C)C)ccc32)c1 | Cc1ccccc1 | 391 | 466.3585952 |  | 0.073 |  |  |  |  | 84.5 | 737.04064 | 10.1039/C7TC00457E
16126 | CC(C)(C)c1ccc2c(c1)c1cc(C(C)(C)C)ccc1n2-c1cc(C(=O)c2ccncc2)cc(-n2c3ccc(C(C)(C)C)cc3c3cc(C(C)(C)C)ccc32)c1 | c1cc(-c2cccc(-n3c4ccccc4c4ccccc43)c2)cc(-n2c3ccccc3c3ccccc32)c1 |  | 500 | 28.1 | 0.97 |  |  |  |  | 76.6 | 738.0287 | 10.1039/C7TC00457E
16127 | CC(C)(C)c1ccc2c(c1)c1cc(C(C)(C)C)ccc1n2-c1cc(C(=O)c2cccnc2)cc(-n2c3ccc(C(C)(C)C)cc3c3cc(C(C)(C)C)ccc32)c1 | c1cc(-c2cccc(-n3c4ccccc4c4ccccc43)c2)cc(-n2c3ccccc3c3ccccc32)c1 |  |  | 4.7 | 0.92 | [5 empty] | 738.0287 | 10.1039/C7TC00457E
16128 | CC(C)(C)c1ccc2c(c1)c1cc(C(C)(C)C)ccc1n2-c1cc(C(=O)c2ccccn2)cc(-n2c3ccc(C(C)(C)C)cc3c3cc(C(C)(C)C)ccc32)c1 | c1cc(-c2cccc(-n3c4ccccc4c4ccccc43)c2)cc(-n2c3ccccc3c3ccccc32)c1 |  |  | 5.3 | 0.96 | [5 empty] | 738.0287 | 10.1039/C7TC00457E
16129 | CC(C)(C)c1ccc2c(c1)c1cc(C(C)(C)C)ccc1n2-c1cc(C(=O)c2ccccc2)cc(-n2c3ccc(C(C)(C)C)cc3c3cc(C(C)(C)C)ccc32)c1 | c1cc(-c2cccc(-n3c4ccccc4c4ccccc43)c2)cc(-n2c3ccccc3c3ccccc32)c1 |  | 470.8133971 | 6.1 | 0.75 |  |  |  |  | 90.7 | 737.04064 | 10.1039/C7TC00457E
16130 | O=C(c1ccncc1)c1ccc(-n2c3ccccc3c3ccccc32)cc1 | Cc1ccccc1 | 359 | 440 |  | 0.012 | [5 empty] | 348.40404 | 10.1021/acsami.6b10678
16131 | CC(C)(C)c1ccc2c(c1)c1cc(C(C)(C)C)ccc1n2-c1ccc(C(=O)c2ccncc2)cc1 | Cc1ccccc1 | 373.6641221 | 466.7938931 |  | 0.186 |  |  |  |  | 81.3 | 460.61908 | 10.1021/acsami.6b10678
16132 | O=C(c1ccncc1)c1ccc(-n2c3ccccc3c3cc(-n4c5ccccc5c5ccccc54)ccc32)cc1 | Cc1ccccc1 | 362 | 480 |  | 0.178 | [5 empty] | 513.59862 | 10.1021/acsami.6b10678
16133 | O=C(c1ccncc1)c1ccc(-n2c3ccc(-n4c5ccccc5c5ccccc54)cc3c3cc(-n4c5ccccc5c5ccccc54)ccc32)cc1 | Cc1ccccc1 | 360.0840336 | 481.092437 |  | 0.243 |  |  |  |  | 86.1 | 678.7932 | 10.1021/acsami.6b10678
16134 | CC(C)(C)c1ccc2c(c1)c1cc(C(C)(C)C)ccc1n2-c1ccc(C(=O)c2ccncc2)cc1 | CCCCCC | 372.1723519 | 415.3037383 | [6 empty] | 66.9 | 460.61908 | 10.1021/acsami.6b10678
16135 | CC(C)(C)c1ccc2c(c1)c1cc(C(C)(C)C)ccc1n2-c1ccc(C(=O)c2ccncc2)cc1 | C1CCOC1 | 367.3249551 | 510.6308411 | [6 empty] | 96 | 460.61908 | 10.1021/acsami.6b10678
16136 | CC(C)(C)c1ccc2c(c1)c1cc(C(C)(C)C)ccc1n2-c1ccc(C(=O)c2ccncc2)cc1 | ClCCl | 377.9174147 | 563.2009346 | [6 empty] | 120.9 | 460.61908 | 10.1021/acsami.6b10678
16137 | O=C(c1ccncc1)c1ccc(-n2c3ccc(-n4c5ccccc5c5ccccc54)cc3c3cc(-n4c5ccccc5c5ccccc54)ccc32)cc1 | C1CCOC1 | 341.8312388 | 532.748538 | [6 empty] | 87.7 | 678.7932 | 10.1021/acsami.6b10678
16138 | O=C(c1ccncc1)c1ccc(-n2c3ccccc3c3ccccc32)cc1 | c1cc(-c2cccc(-n3c4ccccc4c4ccccc43)c2)cc(-n2c3ccccc3c3ccccc32)c1 |  | 457.3426573 |  | 0.38 |  |  |  |  | 82.5 | 348.40404 | 10.1021/acsami.6b10678
16139 | CC(C)(C)c1ccc2c(c1)c1cc(C(C)(C)C)ccc1n2-c1ccc(C(=O)c2ccncc2)cc1 | c1cc(-c2cccc(-n3c4ccccc4c4ccccc43)c2)cc(-n2c3ccccc3c3ccccc32)c1 |  | 475.4424779 |  | 0.7 |  |  |  |  | 78.1 | 460.61908 | 10.1021/acsami.6b10678
16140 | O=C(c1ccncc1)c1ccc(-n2c3ccccc3c3cc(-n4c5ccccc5c5ccccc54)ccc32)cc1 | c1cc(-c2cccc(-n3c4ccccc4c4ccccc43)c2)cc(-n2c3ccccc3c3ccccc32)c1 |  | 475.2314815 |  | 0.72 |  |  |  |  | 85.6 | 513.59862 | 10.1021/acsami.6b10678
16141 | O=C(c1ccncc1)c1ccc(-n2c3ccc(-n4c5ccccc5c5ccccc54)cc3c3cc(-n4c5ccccc5c5ccccc54)ccc32)cc1 | c1cc(-c2cccc(-n3c4ccccc4c4ccccc43)c2)cc(-n2c3ccccc3c3ccccc32)c1 |  | 487.5 |  | 0.96 |  |  |  |  | 84.1 | 678.7932 | 10.1021/acsami.6b10678
16142 | O=C(c1ccncc1)c1ccc(-n2c3ccccc3c3ccccc32)cc1 | CCCCCC | 354.954955 | [8 empty] | 348.40404 | 10.1021/acsami.6b10678
16143 | O=C(c1ccncc1)c1ccc(-n2c3ccccc3c3ccccc32)cc1 | C1CCOC1 | 353.1531532 | [8 empty] | 348.40404 | 10.1021/acsami.6b10678
16144 | O=C(c1ccncc1)c1ccc(-n2c3ccccc3c3ccccc32)cc1 | ClCCl | 359.2342342 | [8 empty] | 348.40404 | 10.1021/acsami.6b10678
16145 | O=C(c1ccncc1)c1ccc(-n2c3ccccc3c3cc(-n4c5ccccc5c5ccccc54)ccc32)cc1 | CCCCCC | 342.6395939 | [8 empty] | 513.59862 | 10.1021/acsami.6b10678
16146 | O=C(c1ccncc1)c1ccc(-n2c3ccccc3c3cc(-n4c5ccccc5c5ccccc54)ccc32)cc1 | C1CCOC1 | 342.6395939 | [8 empty] | 513.59862 | 10.1021/acsami.6b10678
16147 | O=C(c1ccncc1)c1ccc(-n2c3ccccc3c3cc(-n4c5ccccc5c5ccccc54)ccc32)cc1 | ClCCl | 342.6395939 | [8 empty] | 513.59862 | 10.1021/acsami.6b10678
16148 | O=C(c1ccncc1)c1ccc(-n2c3ccc(-n4c5ccccc5c5ccccc54)cc3c3cc(-n4c5ccccc5c5ccccc54)ccc32)cc1 | ClCCl | 341.8312388 | [8 empty] | 678.7932 | 10.1021/acsami.6b10678
16149 | O=C(c1ccncc1)c1cc(-n2c3ccccc3c3ccccc32)ccc1-n1c2ccccc2c2ccccc21 | CCCCCC |  | 454.3610548 | [6 empty] | 70.8 | 513.59862 | DOI: 10.1021/jacs.5b10950
16150 | O=C(c1ccncc1)c1cc(-n2c3ccccc3c3ccccc32)ccc1-n1c2ccccc2c2ccccc21 | C1CCOC1 |  | 494.3204868 | [6 empty] | 76.3 | 513.59862 | DOI: 10.1021/jacs.5b10950
16151 | O=C(c1ccncc1)c1cc(-n2c3ccccc3c3ccccc32)ccc1-n1c2ccccc2c2ccccc21 | ClCCl |  | 531.643002 | [6 empty] | 94.9 | 513.59862 | DOI: 10.1021/jacs.5b10950
16152 | CC(C)(C)c1ccc2c(c1)c1cc(C(C)(C)C)ccc1n2-c1ccc(-n2c3ccc(C(C)(C)C)cc3c3cc(C(C)(C)C)ccc32)c(C(=O)c2ccncc2)c1 | CCCCCC |  | 476.8382353 | [6 empty] | 71 | 738.0287 | DOI: 10.1021/jacs.5b10950
16153 | CC(C)(C)c1ccc2c(c1)c1cc(C(C)(C)C)ccc1n2-c1ccc(-n2c3ccc(C(C)(C)C)cc3c3cc(C(C)(C)C)ccc32)c(C(=O)c2ccncc2)c1 | C1CCOC1 |  | 519.4852941 | [6 empty] | 85.7 | 738.0287 | DOI: 10.1021/jacs.5b10950
16154 | CC(C)(C)c1ccc2c(c1)c1cc(C(C)(C)C)ccc1n2-c1ccc(-n2c3ccc(C(C)(C)C)cc3c3cc(C(C)(C)C)ccc32)c(C(=O)c2ccncc2)c1 | ClCCl |  | 561.3970588 | [6 empty] | 104.4 | 738.0287 | DOI: 10.1021/jacs.5b10950
16155 | N#Cc1c(N2c3ccccc3C(c3ccccc3)(c3ccccc3)c3ccccc32)cccc1N1c2ccccc2C(c2ccccc2)(c2ccccc2)c2ccccc21 | O=P(c1ccccc1)(c1ccccc1)c1ccccc1Oc1ccccc1P(=O)(c1ccccc1)c1ccccc1 |  | 466 | [6 empty] | 63.6 | 765.95766 | 10.1246/cl.160814
16156 | N#Cc1c(N2c3ccccc3C(c3ccccc3)(c3ccccc3)c3ccccc32)cccc1N1c2ccccc2C(c2ccccc2)(c2ccccc2)c2ccccc21 | Cc1ccccc1 | 369 | 454 |  | 0.67 |  |  |  |  | 70.1 | 765.95766 | 10.1246/cl.160814
16157 | N#Cc1ccccc1N1c2ccccc2C(c2ccccc2)(c2ccccc2)c2ccccc21 | Cc1ccccc1 | 356 | 441 |  | 0.33 |  |  |  |  | 74.3 | 434.54068 | 10.1246/cl.160814
16158 | N#Cc1cccc(N2c3ccccc3C(c3ccccc3)(c3ccccc3)c3ccccc32)c1 | Cc1ccccc1 | 284 | 433 |  | 0.1 |  |  |  |  | 67.9 | 434.54068 | 10.1246/cl.160814
16159 | N#Cc1ccc(N2c3ccccc3C(c3ccccc3)(c3ccccc3)c3ccccc32)cc1 | Cc1ccccc1 | 352 | 428 |  | 0.22 |  |  |  |  | 66 | 434.54068 | 10.1246/cl.160814
16160 | Cc1cc(C#N)ccc1N1c2ccccc2C(c2ccccc2)(c2ccccc2)c2ccccc21 | Cc1ccccc1 | 349 | 421 |  | 0.12 |  |  |  |  | 63.2 | 448.56756 | 10.1246/cl.160814
16161 | N#Cc1c(N2c3ccccc3C(c3ccccc3)(c3ccccc3)c3ccccc32)cccc1N1c2ccccc2C(c2ccccc2)(c2ccccc2)c2ccccc21 | N#Cc1c(N2c3ccccc3C(c3ccccc3)(c3ccccc3)c3ccccc32)cccc1N1c2ccccc2C(c2ccccc2)(c2ccccc2)c2ccccc21 |  | 463.3204633 |  | 0.67 |  |  |  |  | 74.7 | 765.95766 | 10.1246/cl.160814
16162 | N#Cc1ccccc1N1c2ccccc2C(c2ccccc2)(c2ccccc2)c2ccccc21 | N#Cc1ccccc1N1c2ccccc2C(c2ccccc2)(c2ccccc2)c2ccccc21 |  | 460 |  | 0.27 |  |  |  |  | 81.4 | 434.54068 | 10.1246/cl.160814
16163 | N#Cc1cccc(N2c3ccccc3C(c3ccccc3)(c3ccccc3)c3ccccc32)c1 | N#Cc1cccc(N2c3ccccc3C(c3ccccc3)(c3ccccc3)c3ccccc32)c1 |  | 445.0877193 |  | 0.98 |  |  |  |  | 89.1 | 434.54068 | 10.1246/cl.160814
16164 | N#Cc1ccc(N2c3ccccc3C(c3ccccc3)(c3ccccc3)c3ccccc32)cc1 | N#Cc1ccc(N2c3ccccc3C(c3ccccc3)(c3ccccc3)c3ccccc32)cc1 |  | 441.754386 |  | 0.12 |  |  |  |  | 69.1 | 434.54068 | 10.1246/cl.160814
16165 | Cc1cc(C#N)ccc1N1c2ccccc2C(c2ccccc2)(c2ccccc2)c2ccccc21 | Cc1cc(C#N)ccc1N1c2ccccc2C(c2ccccc2)(c2ccccc2)c2ccccc21 |  | 445.0877193 |  | 0.061 |  |  |  |  | 111.4 | 448.56756 | 10.1246/cl.160814
16166 | N#Cc1cc(-n2c3ccccc3c3cccnc32)c(-n2c3ccccc3c3cccnc32)cc1C#N | c1cc(-n2c3ccccc3c3ccccc32)cc(-n2c3ccccc3c3ccccc32)c1 |  | 441.0596026 | 86 | 0.37 |  |  |  |  | 81.1 | 460.49904 | 10.1039/C6MH00579A
16167 | N#Cc1cc(-n2c3ccccc3c3ncccc32)c(-n2c3ccccc3c3ncccc32)cc1C#N | c1cc(-n2c3ccccc3c3ccccc32)cc(-n2c3ccccc3c3ccccc32)c1 |  | 477.2727273 | 70 | 0.93 |  |  |  |  | 92.4 | 460.49904 | 10.1039/C6MH00579A
16168 | c1ccc(-c2nc(-c3ccccc3)nc(-c3cc(-n4c5ccccc5c5ncccc54)c(-n4c5ccccc5c5ccccc54)c(-n4c5ccccc5c5ncccc54)c3)n2)cc1 | O=P(c1ccccc1)(c1ccccc1)c1ccccc1Oc1ccccc1P(=O)(c1ccccc1)c1ccccc1 |  | 455.4896142 | 6 | 0.85 |  |  |  |  | 73.3 | 806.93096 | 10.1039/C6MH00579A
16169 | N#Cc1cc(-n2c3ccccc3c3cccnc32)c(-n2c3ccccc3c3cccnc32)cc1C#N | CCCCCC |  | 386.9767442 | [6 empty] | 53.7 | 460.49904 | 10.1039/C6MH00579A
16170 | N#Cc1cc(-n2c3ccccc3c3cccnc32)c(-n2c3ccccc3c3cccnc32)cc1C#N | Cc1ccccc1 | 338.0794702 | 417.4418605 | [6 empty] | 60.7 | 460.49904 | 10.1039/C6MH00579A
16171 | N#Cc1cc(-n2c3ccccc3c3cccnc32)c(-n2c3ccccc3c3cccnc32)cc1C#N | ClCCl |  | 468.372093 | [6 empty] | 87 | 460.49904 | 10.1039/C6MH00579A
16172 | N#Cc1cc(-n2c3ccccc3c3cccnc32)c(-n2c3ccccc3c3cccnc32)cc1C#N | CC#N |  | 504.4186047 | [6 empty] | 113.7 | 460.49904 | 10.1039/C6MH00579A
16173 | N#Cc1cc(-n2c3ccccc3c3ncccc32)c(-n2c3ccccc3c3ncccc32)cc1C#N | CCCCCC |  | 443.7209302 | [6 empty] | 65.3 | 460.49904 | 10.1039/C6MH00579A
16174 | N#Cc1cc(-n2c3ccccc3c3ncccc32)c(-n2c3ccccc3c3ncccc32)cc1C#N | Cc1ccccc1 | 364.8484848 | 450.6976744 | [6 empty] | 65.3 | 460.49904 | 10.1039/C6MH00579A
16175 | N#Cc1cc(-n2c3ccccc3c3ncccc32)c(-n2c3ccccc3c3ncccc32)cc1C#N | ClCCl |  | 476.5116279 | [6 empty] | 90.2 | 460.49904 | 10.1039/C6MH00579A
16176 | N#Cc1cc(-n2c3ccccc3c3ncccc32)c(-n2c3ccccc3c3ncccc32)cc1C#N | CC#N |  | 520.4651163 | [6 empty] | 107.4 | 460.49904 | 10.1039/C6MH00579A
16177 | c1ccc(-c2nc(-c3ccccc3)nc(-c3cc(-n4c5ccccc5c5ncccc54)c(-n4c5ccccc5c5ccccc54)c(-n4c5ccccc5c5ncccc54)c3)n2)cc1 | CCCCCC |  | 446.0465116 | [6 empty] | 76.3 | 806.93096 | 10.1039/C6MH00579A
16178 | c1ccc(-c2nc(-c3ccccc3)nc(-c3cc(-n4c5ccccc5c5ncccc54)c(-n4c5ccccc5c5ccccc54)c(-n4c5ccccc5c5ncccc54)c3)n2)cc1 | Cc1ccccc1 | 376.5578635 | 464.8837209 | [6 empty] | 70.2 | 806.93096 | 10.1039/C6MH00579A
16179 | c1ccc(-c2nc(-c3ccccc3)nc(-c3cc(-n4c5ccccc5c5ncccc54)c(-n4c5ccccc5c5ccccc54)c(-n4c5ccccc5c5ncccc54)c3)n2)cc1 | ClCCl |  | 502.7906977 | [6 empty] | 95.6 | 806.93096 | 10.1039/C6MH00579A
16180 | c1ccc(-c2nc(-c3ccccc3)nc(-c3cc(-n4c5ccccc5c5ncccc54)c(-n4c5ccccc5c5ccccc54)c(-n4c5ccccc5c5ncccc54)c3)n2)cc1 | CC#N |  | 525.3488372 | [6 empty] | 105.3 | 806.93096 | 10.1039/C6MH00579A
16181 | Cc1cc(C)c(B(c2ccccc2N2c3ccccc3Oc3ccccc32)c2c(C)cc(C)cc2C)c(C)c1 | ClCCl |  | 628.3783784 | [6 empty] | 138.3 | 507.48296 | DOI: 10.1021/acsami.7b05615
16182 | Cc1cc(C)c(B(c2ccccc2N2c3ccccc3Oc3ccccc32)c2c(C)cc(C)cc2C)c(C)c1 | CC(C)=O |  | 638.5135135 | [6 empty] | 172 | 507.48296 | DOI: 10.1021/acsami.7b05615
16183 | Cc1cc(C)c(B(c2ccccc2N(c2ccccc2)c2ccccc2)c2c(C)cc(C)cc2C)c(C)c1 | ClCCl |  | 518.4971098 | [6 empty] | 73.7 | 493.49984 | DOI: 10.1021/acsami.7b05615
16184 | Cc1cc(C)c(B(c2ccccc2N(c2ccccc2)c2ccccc2)c2c(C)cc(C)cc2C)c(C)c1 | CC(C)=O |  | 532.9479769 | [6 empty] | 85 | 493.49984 | DOI: 10.1021/acsami.7b05615
16185 | Cc1cc(C)c(B(c2ccccc2-n2c3ccccc3c3ccccc32)c2c(C)cc(C)cc2C)c(C)c1 | ClCCl |  | 478.6082474 | [6 empty] | 67.5 | 491.48396 | DOI: 10.1021/acsami.7b05615
16186 | Cc1cc(C)c(B(c2ccccc2-n2c3ccccc3c3ccccc32)c2c(C)cc(C)cc2C)c(C)c1 | CC(C)=O |  | 485.8247423 | [6 empty] | 71.6 | 491.48396 | DOI: 10.1021/acsami.7b05615
16187 | CC1(C)c2ccccc2N(c2ccc3c(c2)Oc2ccccc2P3(=O)c2ccccc2)c2ccccc21 | Cc1ccccc1 | 348 | 433 |  | 0.37 |  |  |  |  | 67.3 | 499.54844 | 10.1002/adma.201506391
16188 | CC1(C)c2ccccc2N(c2ccc3c(c2)Oc2ccccc2S3(=O)=O)c2ccccc21 | Cc1ccccc1 | 356 | 451 |  | 0.48 |  |  |  |  | 75.3 | 439.53374 | 10.1002/adma.201506391
16189 | CC1(C)c2ccccc2N(c2ccc3c(c2)Oc2ccccc2P3(=O)c2ccccc2)c2ccccc21 | O=P(c1ccccc1)(c1ccccc1)c1ccccc1Oc1ccccc1P(=O)(c1ccccc1)c1ccccc1 |  | 434 | 18 | 0.62 |  |  |  |  | 61.1 | 499.54844 | 10.1002/adma.201506391
16190 | CC1(C)c2ccccc2N(c2ccc3c(c2)Oc2ccccc2S3(=O)=O)c2ccccc21 | O=P(c1ccccc1)(c1ccccc1)c1ccccc1Oc1ccccc1P(=O)(c1ccccc1)c1ccccc1 |  | 458 | 29 | 0.98 |  |  |  |  | 65.8 | 439.53374 | 10.1002/adma.201506391
16191 | Cc1nc(-c2ccc(N3c4ccccc4C(c4ccccc4)(c4ccccc4)c4ccccc43)cc2)cc(-c2ccc(N3c4ccccc4C(c4ccccc4)(c4ccccc4)c4ccccc43)cc2)n1 | Cc1ccccc1 | 370 | 453 |  | 0.54 | [5 empty] | 909.14612 | 10.1039/C6TC02027E
16192 | c1ccc(-c2nc(-c3ccc(N4c5ccccc5C(c5ccccc5)(c5ccccc5)c5ccccc54)cc3)cc(-c3ccc(N4c5ccccc5C(c5ccccc5)(c5ccccc5)c5ccccc54)cc3)n2)cc1 | Cc1ccccc1 | 373 | 456 |  | 0.5 | [5 empty] | 971.217 | 10.1039/C6TC02027E
16193 | Cc1nc(-c2ccc(N3c4ccccc4C(c4ccccc4)(c4ccccc4)c4ccccc43)cc2)cc(-c2ccc(N3c4ccccc4C(c4ccccc4)(c4ccccc4)c4ccccc43)cc2)n1 | O=P(c1ccccc1)(c1ccccc1)c1ccc2oc3ccc(P(=O)(c4ccccc4)c4ccccc4)cc3c2c1 |  | 458 | 11 | 0.92 |  |  |  |  | 69.5 | 909.14612 | 10.1039/C6TC02027E
16194 | c1ccc(-c2nc(-c3ccc(N4c5ccccc5C(c5ccccc5)(c5ccccc5)c5ccccc54)cc3)cc(-c3ccc(N4c5ccccc5C(c5ccccc5)(c5ccccc5)c5ccccc54)cc3)n2)cc1 | O=P(c1ccccc1)(c1ccccc1)c1ccc2oc3ccc(P(=O)(c4ccccc4)c4ccccc4)cc3c2c1 |  | 462 | 11 | 0.94 |  |  |  |  | 71 | 971.217 | 10.1039/C6TC02027E
16195 | CC1(C)c2ccccc2N(c2ccc(-c3nc(-c4ccccc4)cc(-c4ccccc4)n3)cc2)c2ccccc21 | Cc1ccccc1 | 366.6011788 | 454.8309179 | 6.48 | 0.339 |  |  |  |  | 73.4 | 515.65826 | 10.1002/chem.201604883, 10.1002/adom.201600843
16196 | CC1(C)c2ccccc2N(c2ccc(-c3nc(-c4ccccc4)cc(-c4ccccc4)n3)cc2)c2ccccc21 | ClCCl |  |  | 18.2 | 0.632 | [5 empty] | 515.65826 | 10.1002/chem.201604883
16197 | CC1(C)c2ccccc2N(c2ccc(-c3nc(-c4ccccc4)cc(-c4ccccc4)n3)cc2)c2ccccc21 | CC#N |  |  |  | 0.018 | [5 empty] | 515.65826 | 10.1002/chem.201604883
16198 | CC1(C)c2ccccc2N(c2ccc(-c3cc(-c4ccccc4)nc(-c4ccccc4)n3)cc2)c2ccccc21 | Cc1ccccc1 | 374.9508841 | 475.6038647 | 4.23 | 0.336 |  |  |  |  | 84.3 | 515.65826 | 10.1002/chem.201604883, 10.1002/adom.201600843
16199 | CC1(C)c2ccccc2N(c2ccc(-c3cc(-c4ccccc4)nc(-c4ccccc4)n3)cc2)c2ccccc21 | ClCCl |  |  | 25 | 0.4283 | [5 empty] | 515.65826 | 10.1002/chem.201604883
16200 | CC1(C)c2ccccc2N(c2ccc(-c3cc(-c4ccccc4)nc(-c4ccccc4)n3)cc2)c2ccccc21 | CC#N |  |  |  | 0.074 | [5 empty] | 515.65826 | 10.1002/chem.201604883
16201 | Cc1ccccc1-c1cc(-c2ccccc2)nc(-c2ccc(N3c4ccccc4C(C)(C)c4ccccc43)cc2)n1 | Cc1ccccc1 |  |  | 8.76 | 0.385 | [5 empty] | 529.68514 | 10.1002/chem.201604883
16202 | Cc1ccccc1-c1cc(-c2ccccc2)nc(-c2ccc(N3c4ccccc4C(C)(C)c4ccccc43)cc2)n1 | ClCCl |  |  | 24.3 | 0.796 | [5 empty] | 529.68514 | 10.1002/chem.201604883
16203 | Cc1ccccc1-c1cc(-c2ccccc2)nc(-c2ccc(N3c4ccccc4C(C)(C)c4ccccc43)cc2)n1 | CC#N |  |  |  | 0.125 | [5 empty] | 529.68514 | 10.1002/chem.201604883
16204 | Cc1ccccc1-c1cc(-c2ccc(N3c4ccccc4C(C)(C)c4ccccc43)cc2)nc(-c2ccccc2)n1 | Cc1ccccc1 |  |  | 2.76 | 0.7775 | [5 empty] | 529.68514 | 10.1002/chem.201604883
16205 | Cc1ccccc1-c1cc(-c2ccc(N3c4ccccc4C(C)(C)c4ccccc43)cc2)nc(-c2ccccc2)n1 | ClCCl |  |  | 22.7 | 0.8839 | [5 empty] | 529.68514 | 10.1002/chem.201604883
16206 | Cc1ccccc1-c1cc(-c2ccc(N3c4ccccc4C(C)(C)c4ccccc43)cc2)nc(-c2ccccc2)n1 | CC#N |  |  |  | 0.101 | [5 empty] | 529.68514 | 10.1002/chem.201604883
16207 | CC1(C)c2cc(-n3c4ccccc4c4ccccc43)ccc2N(c2ccc(-c3cc(-c4ccccc4)nc(-c4ccccc4)n3)cc2)c2ccc(-n3c4ccccc4c4ccccc43)cc21 | Cc1ccccc1 | 373.3791749 | 494.4444444 | [6 empty] | 95 | 846.04742 | 10.1002/adom.201600843
16208 | CC1(C)c2ccccc2N(c2ccc(-c3nc(-c4ccccc4)cc(-c4ccccc4)n3)cc2)c2ccccc21 | O=P(c1ccccc1)(c1ccccc1)c1ccccc1Oc1ccccc1P(=O)(c1ccccc1)c1ccccc1 |  |  |  | 0.61 | [5 empty] | 515.65826 | 10.1002/adom.201600843
16209 | CC1(C)c2ccccc2N(c2ccc(-c3cc(-c4ccccc4)nc(-c4ccccc4)n3)cc2)c2ccccc21 | O=P(c1ccccc1)(c1ccccc1)c1ccccc1Oc1ccccc1P(=O)(c1ccccc1)c1ccccc1 |  |  |  | 0.81 | [5 empty] | 515.65826 | 10.1002/adom.201600843
16210 | CC1(C)c2cc(-n3c4ccccc4c4ccccc43)ccc2N(c2ccc(-c3cc(-c4ccccc4)nc(-c4ccccc4)n3)cc2)c2ccc(-n3c4ccccc4c4ccccc43)cc21 | O=P(c1ccccc1)(c1ccccc1)c1ccccc1Oc1ccccc1P(=O)(c1ccccc1)c1ccccc1 |  |  |  | 0.81 | [5 empty] | 846.04742 | 10.1002/adom.201600843
16211 | [O-]c1c(-c2ccccc2)cc(-[n+]2c(-c3ccccc3)cc(-c3ccccc3)cc2-c2ccccc2)cc1-c1ccccc1 | gas | 1055.01845 | [8 empty] | 551.68726 | https://doi.org/10.1021/cr00032a005
16212 | [O-]c1c(-c2ccccc2)cc(-[n+]2c(-c3ccccc3)cc(-c3ccccc3)cc2-c2ccccc2)cc1-c1ccccc1 | C[Si](C)(C)C | 931.3029316 | [8 empty] | 551.68726 | https://doi.org/10.1021/cr00032a005
16213 | [O-]c1c(-c2ccccc2)cc(-[n+]2c(-c3ccccc3)cc(-c3ccccc3)cc2-c2ccccc2)cc1-c1ccccc1 | CCC(C)C | 925.2750809 | [8 empty] | 551.68726 | https://doi.org/10.1021/cr00032a005
16214 | [O-]c1c(-c2ccccc2)cc(-[n+]2c(-c3ccccc3)cc(-c3ccccc3)cc2-c2ccccc2)cc1-c1ccccc1 | CCCCC | 922.2903226 | [8 empty] | 551.68726 | https://doi.org/10.1021/cr00032a005
16215 | [O-]c1c(-c2ccccc2)cc(-[n+]2c(-c3ccccc3)cc(-c3ccccc3)cc2-c2ccccc2)cc1-c1ccccc1 | CCCCCC | 922.2903226 | [8 empty] | 551.68726 | https://doi.org/10.1021/cr00032a005
16216 | [O-]c1c(-c2ccccc2)cc(-[n+]2c(-c3ccccc3)cc(-c3ccccc3)cc2-c2ccccc2)cc1-c1ccccc1 | C=CCCCC | 882.4382716 | [8 empty] | 551.68726 | https://doi.org/10.1021/cr00032a005
16217 | [O-]c1c(-c2ccccc2)cc(-[n+]2c(-c3ccccc3)cc(-c3ccccc3)cc2-c2ccccc2)cc1-c1ccccc1 | C#CCCCC | 833.5568513 | [8 empty] | 551.68726 | https://doi.org/10.1021/cr00032a005
16218 | [O-]c1c(-c2ccccc2)cc(-[n+]2c(-c3ccccc3)cc(-c3ccccc3)cc2-c2ccccc2)cc1-c1ccccc1 | CCCCCCC | 919.3247588 | [8 empty] | 551.68726 | https://doi.org/10.1021/cr00032a005
16219 | [O-]c1c(-c2ccccc2)cc(-[n+]2c(-c3ccccc3)cc(-c3ccccc3)cc2-c2ccccc2)cc1-c1ccccc1 | CCCCCCCC | 919.3247588 | [8 empty] | 551.68726 | https://doi.org/10.1021/cr00032a005
16220 | [O-]c1c(-c2ccccc2)cc(-[n+]2c(-c3ccccc3)cc(-c3ccccc3)cc2-c2ccccc2)cc1-c1ccccc1 | CCCCCCCCC | 922.2903226 | [8 empty] | 551.68726 | https://doi.org/10.1021/cr00032a005
16221 | [O-]c1c(-c2ccccc2)cc(-[n+]2c(-c3ccccc3)cc(-c3ccccc3)cc2-c2ccccc2)cc1-c1ccccc1 | CCCCCCCCCC | 922.2903226 | [8 empty] | 551.68726 | https://doi.org/10.1021/cr00032a005
16222 | [O-]c1c(-c2ccccc2)cc(-[n+]2c(-c3ccccc3)cc(-c3ccccc3)cc2-c2ccccc2)cc1-c1ccccc1 | CCCCCCCCCCCC | 919.3247588 | [8 empty] | 551.68726 | https://doi.org/10.1021/cr00032a005
16223 | [O-]c1c(-c2ccccc2)cc(-[n+]2c(-c3ccccc3)cc(-c3ccccc3)cc2-c2ccccc2)cc1-c1ccccc1 | C1CCCCC1 | 925.2750809 | [8 empty] | 551.68726 | https://doi.org/10.1021/cr00032a005
16224 | [O-]c1c(-c2ccccc2)cc(-[n+]2c(-c3ccccc3)cc(-c3ccccc3)cc2-c2ccccc2)cc1-c1ccccc1 | C1=CCCCC1 | 887.9192547 | [8 empty] | 551.68726 | https://doi.org/10.1021/cr00032a005
16225 | [O-]c1c(-c2ccccc2)cc(-[n+]2c(-c3ccccc3)cc(-c3ccccc3)cc2-c2ccccc2)cc1-c1ccccc1 | C1CC[C@H]2CCCC[C@H]2C1 | 916.3782051 | [8 empty] | 551.68726 | https://doi.org/10.1021/cr00032a005
16226 | [O-]c1c(-c2ccccc2)cc(-[n+]2c(-c3ccccc3)cc(-c3ccccc3)cc2-c2ccccc2)cc1-c1ccccc1 | c1ccc2c(c1)CCCC2 | 853.4626866 | [8 empty] | 551.68726 | https://doi.org/10.1021/cr00032a005
16227 | [O-]c1c(-c2ccccc2)cc(-[n+]2c(-c3ccccc3)cc(-c3ccccc3)cc2-c2ccccc2)cc1-c1ccccc1 | C=Cc1ccccc1 | 821.5804598 | [8 empty] | 551.68726 | https://doi.org/10.1021/cr00032a005
16228 | [O-]c1c(-c2ccccc2)cc(-[n+]2c(-c3ccccc3)cc(-c3ccccc3)cc2-c2ccccc2)cc1-c1ccccc1 | ClCCl | 702.4815725 | [8 empty] | 551.68726 | https://doi.org/10.1021/cr00032a005
16229 | [O-]c1c(-c2ccccc2)cc(-[n+]2c(-c3ccccc3)cc(-c3ccccc3)cc2-c2ccccc2)cc1-c1ccccc1 | BrCBr | 725.6598985 | [8 empty] | 551.68726 | https://doi.org/10.1021/cr00032a005
16230 | [O-]c1c(-c2ccccc2)cc(-[n+]2c(-c3ccccc3)cc(-c3ccccc3)cc2-c2ccccc2)cc1-c1ccccc1 | ICI | 783.3150685 | [8 empty] | 551.68726 | https://doi.org/10.1021/cr00032a005
16231 | [O-]c1c(-c2ccccc2)cc(-[n+]2c(-c3ccccc3)cc(-c3ccccc3)cc2-c2ccccc2)cc1-c1ccccc1 | ClC(Cl)Cl | 731.2276215 | [8 empty] | 551.68726 | https://doi.org/10.1021/cr00032a005
16232 | [O-]c1c(-c2ccccc2)cc(-[n+]2c(-c3ccccc3)cc(-c3ccccc3)cc2-c2ccccc2)cc1-c1ccccc1 | [2H]C(Cl)(Cl)Cl | 733.1025641 | [8 empty] | 551.68726 | https://doi.org/10.1021/cr00032a005
16233 | [O-]c1c(-c2ccccc2)cc(-[n+]2c(-c3ccccc3)cc(-c3ccccc3)cc2-c2ccccc2)cc1-c1ccccc1 | BrC(Br)Br | 758.3819629 | [8 empty] | 551.68726 | https://doi.org/10.1021/cr00032a005
16234 | [O-]c1c(-c2ccccc2)cc(-[n+]2c(-c3ccccc3)cc(-c3ccccc3)cc2-c2ccccc2)cc1-c1ccccc1 | ClC(Cl)(Cl)Cl | 882.4382716 | [8 empty] | 551.68726 | https://doi.org/10.1021/cr00032a005
16235 | [O-]c1c(-c2ccccc2)cc(-[n+]2c(-c3ccccc3)cc(-c3ccccc3)cc2-c2ccccc2)cc1-c1ccccc1 | FC(Cl)(Cl)Cl | 858.5885886 | [8 empty] | 551.68726 | https://doi.org/10.1021/cr00032a005
16236 | [O-]c1c(-c2ccccc2)cc(-[n+]2c(-c3ccccc3)cc(-c3ccccc3)cc2-c2ccccc2)cc1-c1ccccc1 | ClC(Cl)(Cl)Br | 821.5804598 | [8 empty] | 551.68726 | https://doi.org/10.1021/cr00032a005
16237 | [O-]c1c(-c2ccccc2)cc(-[n+]2c(-c3ccccc3)cc(-c3ccccc3)cc2-c2ccccc2)cc1-c1ccccc1 | CBr | 760.3989362 | [8 empty] | 551.68726 | https://doi.org/10.1021/cr00032a005
16238 | [O-]c1c(-c2ccccc2)cc(-[n+]2c(-c3ccccc3)cc(-c3ccccc3)cc2-c2ccccc2)cc1-c1ccccc1 | CC(Cl)Cl | 725.6598985 | [8 empty] | 551.68726 | https://doi.org/10.1021/cr00032a005
16239 | [O-]c1c(-c2ccccc2)cc(-[n+]2c(-c3ccccc3)cc(-c3ccccc3)cc2-c2ccccc2)cc1-c1ccccc1 | ClCCCl | 692.2760291 | [8 empty] | 551.68726 | https://doi.org/10.1021/cr00032a005
16240 | [O-]c1c(-c2ccccc2)cc(-[n+]2c(-c3ccccc3)cc(-c3ccccc3)cc2-c2ccccc2)cc1-c1ccccc1 | BrCCBr | 746.5013055 | [8 empty] | 551.68726 | https://doi.org/10.1021/cr00032a005
16241 | [O-]c1c(-c2ccccc2)cc(-[n+]2c(-c3ccccc3)cc(-c3ccccc3)cc2-c2ccccc2)cc1-c1ccccc1 | CC(Cl)(Cl)Cl | 789.8066298 | [8 empty] | 551.68726 | https://doi.org/10.1021/cr00032a005
16242 | [O-]c1c(-c2ccccc2)cc(-[n+]2c(-c3ccccc3)cc(-c3ccccc3)cc2-c2ccccc2)cc1-c1ccccc1 | ClCC(Cl)Cl | 709.4540943 | [8 empty] | 551.68726 | https://doi.org/10.1021/cr00032a005
16243 | [O-]c1c(-c2ccccc2)cc(-[n+]2c(-c3ccccc3)cc(-c3ccccc3)cc2-c2ccccc2)cc1-c1ccccc1 | FC(F)(F)C(Cl)(Cl)Cl | 845.887574 | [8 empty] | 551.68726 | https://doi.org/10.1021/cr00032a005
16244 | [O-]c1c(-c2ccccc2)cc(-[n+]2c(-c3ccccc3)cc(-c3ccccc3)cc2-c2ccccc2)cc1-c1ccccc1 | FC(F)(Cl)C(F)(Cl)Cl | 861.1746988 | [8 empty] | 551.68726 | https://doi.org/10.1021/cr00032a005
16245 | [O-]c1c(-c2ccccc2)cc(-[n+]2c(-c3ccccc3)cc(-c3ccccc3)cc2-c2ccccc2)cc1-c1ccccc1 | ClC(Cl)C(Cl)Cl | 725.6598985 | [8 empty] | 551.68726 | https://doi.org/10.1021/cr00032a005
16246 | [O-]c1c(-c2ccccc2)cc(-[n+]2c(-c3ccccc3)cc(-c3ccccc3)cc2-c2ccccc2)cc1-c1ccccc1 | ClC(Cl)C(Cl)(Cl)Cl | 785.467033 | [8 empty] | 551.68726 | https://doi.org/10.1021/cr00032a005
16247 | [O-]c1c(-c2ccccc2)cc(-[n+]2c(-c3ccccc3)cc(-c3ccccc3)cc2-c2ccccc2)cc1-c1ccccc1 | C=C(Cl)Cl | 772.7297297 | [8 empty] | 551.68726 | https://doi.org/10.1021/cr00032a005
16248 | [O-]c1c(-c2ccccc2)cc(-[n+]2c(-c3ccccc3)cc(-c3ccccc3)cc2-c2ccccc2)cc1-c1ccccc1 | Cl/C=C/Cl | 835.994152 | [8 empty] | 551.68726 | https://doi.org/10.1021/cr00032a005
16249 | [O-]c1c(-c2ccccc2)cc(-[n+]2c(-c3ccccc3)cc(-c3ccccc3)cc2-c2ccccc2)cc1-c1ccccc1 | Cl/C=C\Cl | 682.3627685 | [8 empty] | 551.68726 | https://doi.org/10.1021/cr00032a005
16250 | [O-]c1c(-c2ccccc2)cc(-[n+]2c(-c3ccccc3)cc(-c3ccccc3)cc2-c2ccccc2)cc1-c1ccccc1 | ClC=C(Cl)Cl | 796.4066852 | [8 empty] | 551.68726 | https://doi.org/10.1021/cr00032a005
16251 | [O-]c1c(-c2ccccc2)cc(-[n+]2c(-c3ccccc3)cc(-c3ccccc3)cc2-c2ccccc2)cc1-c1ccccc1 | ClC(Cl)=C(Cl)Cl | 890.6853583 | [8 empty] | 551.68726 | https://doi.org/10.1021/cr00032a005
16252 | [O-]c1c(-c2ccccc2)cc(-[n+]2c(-c3ccccc3)cc(-c3ccccc3)cc2-c2ccccc2)cc1-c1ccccc1 | CCCCl | 764.4652406 | [8 empty] | 551.68726 | https://doi.org/10.1021/cr00032a005
16253 | [O-]c1c(-c2ccccc2)cc(-[n+]2c(-c3ccccc3)cc(-c3ccccc3)cc2-c2ccccc2)cc1-c1ccccc1 | FC(F)(F)CCCl | 702.4815725 | [8 empty] | 551.68726 | https://doi.org/10.1021/cr00032a005
16254 | [O-]c1c(-c2ccccc2)cc(-[n+]2c(-c3ccccc3)cc(-c3ccccc3)cc2-c2ccccc2)cc1-c1ccccc1 | ClCCCCl | 711.2189055 | [8 empty] | 551.68726 | https://doi.org/10.1021/cr00032a005
16255 | [O-]c1c(-c2ccccc2)cc(-[n+]2c(-c3ccccc3)cc(-c3ccccc3)cc2-c2ccccc2)cc1-c1ccccc1 | CC(C)(Cl)Cl | 754.3799472 | [8 empty] | 551.68726 | https://doi.org/10.1021/cr00032a005
16256 | [O-]c1c(-c2ccccc2)cc(-[n+]2c(-c3ccccc3)cc(-c3ccccc3)cc2-c2ccccc2)cc1-c1ccccc1 | FC(F)(F)C(F)(Cl)C(F)(F)Cl | 850.922619 | [8 empty] | 551.68726 | https://doi.org/10.1021/cr00032a005
16257 | [O-]c1c(-c2ccccc2)cc(-[n+]2c(-c3ccccc3)cc(-c3ccccc3)cc2-c2ccccc2)cc1-c1ccccc1 | CC(Br)CBr | 731.2276215 | [8 empty] | 551.68726 | https://doi.org/10.1021/cr00032a005
16258 | [O-]c1c(-c2ccccc2)cc(-[n+]2c(-c3ccccc3)cc(-c3ccccc3)cc2-c2ccccc2)cc1-c1ccccc1 | ClCC(Cl)CCl | 707.6980198 | [8 empty] | 551.68726 | https://doi.org/10.1021/cr00032a005
16259 | [O-]c1c(-c2ccccc2)cc(-[n+]2c(-c3ccccc3)cc(-c3ccccc3)cc2-c2ccccc2)cc1-c1ccccc1 | ClC(Cl)=C(Cl)C(Cl)(Cl)Cl | 871.6768293 | [8 empty] | 551.68726 | https://doi.org/10.1021/cr00032a005
16260 | [O-]c1c(-c2ccccc2)cc(-[n+]2c(-c3ccccc3)cc(-c3ccccc3)cc2-c2ccccc2)cc1-c1ccccc1 | ClCCCCCl | 723.8227848 | [8 empty] | 551.68726 | https://doi.org/10.1021/cr00032a005
16261 | [O-]c1c(-c2ccccc2)cc(-[n+]2c(-c3ccccc3)cc(-c3ccccc3)cc2-c2ccccc2)cc1-c1ccccc1 | FC1(F)C(F)(F)C(F)(Cl)C1(F)Cl | 858.5885886 | [8 empty] | 551.68726 | https://doi.org/10.1021/cr00032a005
16262 | [O-]c1c(-c2ccccc2)cc(-[n+]2c(-c3ccccc3)cc(-c3ccccc3)cc2-c2ccccc2)cc1-c1ccccc1 | ClC(Cl)=C(Cl)C(Cl)=C(Cl)Cl | 887.9192547 | [8 empty] | 551.68726 | https://doi.org/10.1021/cr00032a005
16263 | [O-]c1c(-c2ccccc2)cc(-[n+]2c(-c3ccccc3)cc(-c3ccccc3)cc2-c2ccccc2)cc1-c1ccccc1 | ClC1=C(Cl)C(Cl)(Cl)C(Cl)=C1Cl | 871.6768293 | [8 empty] | 551.68726 | https://doi.org/10.1021/cr00032a005
16264 | [O-]c1c(-c2ccccc2)cc(-[n+]2c(-c3ccccc3)cc(-c3ccccc3)cc2-c2ccccc2)cc1-c1ccccc1 | ClC1CCCCC1 | 789.8066298 | [8 empty] | 551.68726 | https://doi.org/10.1021/cr00032a005
16265 | [O-]c1c(-c2ccccc2)cc(-[n+]2c(-c3ccccc3)cc(-c3ccccc3)cc2-c2ccccc2)cc1-c1ccccc1 | ClCCCCCCCCCCCl | 781.1748634 | [8 empty] | 551.68726 | https://doi.org/10.1021/cr00032a005
16266 | [O-]c1c(-c2ccccc2)cc(-[n+]2c(-c3ccccc3)cc(-c3ccccc3)cc2-c2ccccc2)cc1-c1ccccc1 | c1ccccc1 | 833.5568513 | [8 empty] | 551.68726 | https://doi.org/10.1021/cr00032a005
16267 | [O-]c1c(-c2ccccc2)cc(-[n+]2c(-c3ccccc3)cc(-c3ccccc3)cc2-c2ccccc2)cc1-c1ccccc1 | Cc1ccccc1 | 843.3923304 | [8 empty] | 551.68726 | https://doi.org/10.1021/cr00032a005
16268 | [O-]c1c(-c2ccccc2)cc(-[n+]2c(-c3ccccc3)cc(-c3ccccc3)cc2-c2ccccc2)cc1-c1ccccc1 | FC(F)(F)c1ccccc1 | 742.6233766 | [8 empty] | 551.68726 | https://doi.org/10.1021/cr00032a005
16269 | [O-]c1c(-c2ccccc2)cc(-[n+]2c(-c3ccccc3)cc(-c3ccccc3)cc2-c2ccccc2)cc1-c1ccccc1 | Cc1ccc(C)cc1 | 863.776435 | [8 empty] | 551.68726 | https://doi.org/10.1021/cr00032a005
16270 | [O-]c1c(-c2ccccc2)cc(-[n+]2c(-c3ccccc3)cc(-c3ccccc3)cc2-c2ccccc2)cc1-c1ccccc1 | Cc1cc(C)cc(C)c1 | 869.0273556 | [8 empty] | 551.68726 | https://doi.org/10.1021/cr00032a005
16271 | [O-]c1c(-c2ccccc2)cc(-[n+]2c(-c3ccccc3)cc(-c3ccccc3)cc2-c2ccccc2)cc1-c1ccccc1 | Cc1ccc(C)c(C)c1C | 866.3939394 | [8 empty] | 551.68726 | https://doi.org/10.1021/cr00032a005
16272 | [O-]c1c(-c2ccccc2)cc(-[n+]2c(-c3ccccc3)cc(-c3ccccc3)cc2-c2ccccc2)cc1-c1ccccc1 | C#Cc1ccccc1 | 768.5752688 | [8 empty] | 551.68726 | https://doi.org/10.1021/cr00032a005
16273 | [O-]c1c(-c2ccccc2)cc(-[n+]2c(-c3ccccc3)cc(-c3ccccc3)cc2-c2ccccc2)cc1-c1ccccc1 | c1ccc(C2CCCCC2)cc1 | 835.994152 | [8 empty] | 551.68726 | https://doi.org/10.1021/cr00032a005
16274 | [O-]c1c(-c2ccccc2)cc(-[n+]2c(-c3ccccc3)cc(-c3ccccc3)cc2-c2ccccc2)cc1-c1ccccc1 | Cc1cccc2ccccc12 | 809.9433428 | [8 empty] | 551.68726 | https://doi.org/10.1021/cr00032a005
16275 | [O-]c1c(-c2ccccc2)cc(-[n+]2c(-c3ccccc3)cc(-c3ccccc3)cc2-c2ccccc2)cc1-c1ccccc1 | Fc1ccccc1 | 772.7297297 | [8 empty] | 551.68726 | https://doi.org/10.1021/cr00032a005
16276 | [O-]c1c(-c2ccccc2)cc(-[n+]2c(-c3ccccc3)cc(-c3ccccc3)cc2-c2ccccc2)cc1-c1ccccc1 | Fc1ccccc1F | 727.5063613 | [8 empty] | 551.68726 | https://doi.org/10.1021/cr00032a005
16277 | [O-]c1c(-c2ccccc2)cc(-[n+]2c(-c3ccccc3)cc(-c3ccccc3)cc2-c2ccccc2)cc1-c1ccccc1 | Fc1cccc(F)c1 | 766.5147453 | [8 empty] | 551.68726 | https://doi.org/10.1021/cr00032a005
16278 | [O-]c1c(-c2ccccc2)cc(-[n+]2c(-c3ccccc3)cc(-c3ccccc3)cc2-c2ccccc2)cc1-c1ccccc1 | Fc1ccc(F)cc1 | 785.467033 | [8 empty] | 551.68726 | https://doi.org/10.1021/cr00032a005
16279 | [O-]c1c(-c2ccccc2)cc(-[n+]2c(-c3ccccc3)cc(-c3ccccc3)cc2-c2ccccc2)cc1-c1ccccc1 | Fc1cc(F)cc(F)c1 | 861.1746988 | [8 empty] | 551.68726 | https://doi.org/10.1021/cr00032a005
16280 | [O-]c1c(-c2ccccc2)cc(-[n+]2c(-c3ccccc3)cc(-c3ccccc3)cc2-c2ccccc2)cc1-c1ccccc1 | Fc1cc(F)c(F)c(F)c1F | 744.5572917 | [8 empty] | 551.68726 | https://doi.org/10.1021/cr00032a005
16281 | [O-]c1c(-c2ccccc2)cc(-[n+]2c(-c3ccccc3)cc(-c3ccccc3)cc2-c2ccccc2)cc1-c1ccccc1 | Fc1c(F)c(F)c(F)c(F)c1F | 835.994152 | [8 empty] | 551.68726 | https://doi.org/10.1021/cr00032a005
16282 | [O-]c1c(-c2ccccc2)cc(-[n+]2c(-c3ccccc3)cc(-c3ccccc3)cc2-c2ccccc2)cc1-c1ccccc1 | Clc1ccccc1 | 776.9293478 | [8 empty] | 551.68726 | https://doi.org/10.1021/cr00032a005
16283 | [O-]c1c(-c2ccccc2)cc(-[n+]2c(-c3ccccc3)cc(-c3ccccc3)cc2-c2ccccc2)cc1-c1ccccc1 | Clc1ccccc1Cl | 752.3947368 | [8 empty] | 551.68726 | https://doi.org/10.1021/cr00032a005
16284 | [O-]c1c(-c2ccccc2)cc(-[n+]2c(-c3ccccc3)cc(-c3ccccc3)cc2-c2ccccc2)cc1-c1ccccc1 | Clc1cccc(Cl)c1 | 779.0463215 | [8 empty] | 551.68726 | https://doi.org/10.1021/cr00032a005
16285 | [O-]c1c(-c2ccccc2)cc(-[n+]2c(-c3ccccc3)cc(-c3ccccc3)cc2-c2ccccc2)cc1-c1ccccc1 | Clc1ccc(Cl)c(Cl)c1 | 789.8066298 | [8 empty] | 551.68726 | https://doi.org/10.1021/cr00032a005
16286 | [O-]c1c(-c2ccccc2)cc(-[n+]2c(-c3ccccc3)cc(-c3ccccc3)cc2-c2ccccc2)cc1-c1ccccc1 | Brc1ccccc1 | 781.1748634 | [8 empty] | 551.68726 | https://doi.org/10.1021/cr00032a005
16287 | [O-]c1c(-c2ccccc2)cc(-[n+]2c(-c3ccccc3)cc(-c3ccccc3)cc2-c2ccccc2)cc1-c1ccccc1 | Brc1ccccc1Br | 760.3989362 | [8 empty] | 551.68726 | https://doi.org/10.1021/cr00032a005
16288 | [O-]c1c(-c2ccccc2)cc(-[n+]2c(-c3ccccc3)cc(-c3ccccc3)cc2-c2ccccc2)cc1-c1ccccc1 | Brc1cccc(Br)c1 | 783.3150685 | [8 empty] | 551.68726 | https://doi.org/10.1021/cr00032a005
16289 | [O-]c1c(-c2ccccc2)cc(-[n+]2c(-c3ccccc3)cc(-c3ccccc3)cc2-c2ccccc2)cc1-c1ccccc1 | Cc1cc(Br)ccc1Br | 783.3150685 | [8 empty] | 551.68726 | https://doi.org/10.1021/cr00032a005
16290 | [O-]c1c(-c2ccccc2)cc(-[n+]2c(-c3ccccc3)cc(-c3ccccc3)cc2-c2ccccc2)cc1-c1ccccc1 | Ic1ccccc1 | 789.8066298 | [8 empty] | 551.68726 | https://doi.org/10.1021/cr00032a005
16291 | [O-]c1c(-c2ccccc2)cc(-[n+]2c(-c3ccccc3)cc(-c3ccccc3)cc2-c2ccccc2)cc1-c1ccccc1 | Clc1cccc2ccccc12 | 772.7297297 | [8 empty] | 551.68726 | https://doi.org/10.1021/cr00032a005
16292 | [O-]c1c(-c2ccccc2)cc(-[n+]2c(-c3ccccc3)cc(-c3ccccc3)cc2-c2ccccc2)cc1-c1ccccc1 | Ic1cccc2ccccc12 | 774.8238482 | [8 empty] | 551.68726 | https://doi.org/10.1021/cr00032a005
16293 | [O-]c1c(-c2ccccc2)cc(-[n+]2c(-c3ccccc3)cc(-c3ccccc3)cc2-c2ccccc2)cc1-c1ccccc1 | c1ccncc1 | 705.9506173 | [8 empty] | 551.68726 | https://doi.org/10.1021/cr00032a005
16294 | [O-]c1c(-c2ccccc2)cc(-[n+]2c(-c3ccccc3)cc(-c3ccccc3)cc2-c2ccccc2)cc1-c1ccccc1 | Cc1ccccn1 | 746.5013055 | [8 empty] | 551.68726 | https://doi.org/10.1021/cr00032a005
16295 | [O-]c1c(-c2ccccc2)cc(-[n+]2c(-c3ccccc3)cc(-c3ccccc3)cc2-c2ccccc2)cc1-c1ccccc1 | Cc1ccncc1 | 723.8227848 | [8 empty] | 551.68726 | https://doi.org/10.1021/cr00032a005
16296 | [O-]c1c(-c2ccccc2)cc(-[n+]2c(-c3ccccc3)cc(-c3ccccc3)cc2-c2ccccc2)cc1-c1ccccc1 | Cc1ccncc1C | 734.9871465 | [8 empty] | 551.68726 | https://doi.org/10.1021/cr00032a005
16297 | [O-]c1c(-c2ccccc2)cc(-[n+]2c(-c3ccccc3)cc(-c3ccccc3)cc2-c2ccccc2)cc1-c1ccccc1 | Cc1cccc(C)n1 | 774.8238482 | [8 empty] | 551.68726 | https://doi.org/10.1021/cr00032a005
16298 | [O-]c1c(-c2ccccc2)cc(-[n+]2c(-c3ccccc3)cc(-c3ccccc3)cc2-c2ccccc2)cc1-c1ccccc1 | CC(C)(C)c1cccc(C(C)(C)C)n1 | 840.9117647 | [8 empty] | 551.68726 | https://doi.org/10.1021/cr00032a005
16299 | [O-]c1c(-c2ccccc2)cc(-[n+]2c(-c3ccccc3)cc(-c3ccccc3)cc2-c2ccccc2)cc1-c1ccccc1 | Cc1cc(C)nc(C)c1 | 785.467033 | [8 empty] | 551.68726 | https://doi.org/10.1021/cr00032a005
16300 | [O-]c1c(-c2ccccc2)cc(-[n+]2c(-c3ccccc3)cc(-c3ccccc3)cc2-c2ccccc2)cc1-c1ccccc1 | Fc1ccccn1 | 674.3160377 | [8 empty] | 551.68726 | https://doi.org/10.1021/cr00032a005
16301 | [O-]c1c(-c2ccccc2)cc(-[n+]2c(-c3ccccc3)cc(-c3ccccc3)cc2-c2ccccc2)cc1-c1ccccc1 | Clc1ccccn1 | 682.3627685 | [8 empty] | 551.68726 | https://doi.org/10.1021/cr00032a005
16302 | [O-]c1c(-c2ccccc2)cc(-[n+]2c(-c3ccccc3)cc(-c3ccccc3)cc2-c2ccccc2)cc1-c1ccccc1 | Brc1cccnc1 | 720.1763224 | [8 empty] | 551.68726 | https://doi.org/10.1021/cr00032a005
16303 | [O-]c1c(-c2ccccc2)cc(-[n+]2c(-c3ccccc3)cc(-c3ccccc3)cc2-c2ccccc2)cc1-c1ccccc1 | Fc1cccc(F)n1 | 660.3002309 | [8 empty] | 551.68726 | https://doi.org/10.1021/cr00032a005
16304 | [O-]c1c(-c2ccccc2)cc(-[n+]2c(-c3ccccc3)cc(-c3ccccc3)cc2-c2ccccc2)cc1-c1ccccc1 | Fc1nc(F)c(F)c(F)c1F | 787.630854 | [8 empty] | 551.68726 | https://doi.org/10.1021/cr00032a005
16305 | [O-]c1c(-c2ccccc2)cc(-[n+]2c(-c3ccccc3)cc(-c3ccccc3)cc2-c2ccccc2)cc1-c1ccccc1 | N#Cc1ccccn1 | 646.8552036 | [8 empty] | 551.68726 | https://doi.org/10.1021/cr00032a005
16306 | [O-]c1c(-c2ccccc2)cc(-[n+]2c(-c3ccccc3)cc(-c3ccccc3)cc2-c2ccccc2)cc1-c1ccccc1 | c1ccc2ncccc2c1 | 725.6598985 | [8 empty] | 551.68726 | https://doi.org/10.1021/cr00032a005
16307 | [O-]c1c(-c2ccccc2)cc(-[n+]2c(-c3ccccc3)cc(-c3ccccc3)cc2-c2ccccc2)cc1-c1ccccc1 | CO | 516.0830325 | [8 empty] | 551.68726 | https://doi.org/10.1021/cr00032a005
16308 | [O-]c1c(-c2ccccc2)cc(-[n+]2c(-c3ccccc3)cc(-c3ccccc3)cc2-c2ccccc2)cc1-c1ccccc1 | OCc1ccccc1 | 567.281746 | [8 empty] | 551.68726 | https://doi.org/10.1021/cr00032a005
16309 | [O-]c1c(-c2ccccc2)cc(-[n+]2c(-c3ccccc3)cc(-c3ccccc3)cc2-c2ccccc2)cc1-c1ccccc1 | CCO | 550.8863198 | [8 empty] | 551.68726 | https://doi.org/10.1021/cr00032a005
16310 | [O-]c1c(-c2ccccc2)cc(-[n+]2c(-c3ccccc3)cc(-c3ccccc3)cc2-c2ccccc2)cc1-c1ccccc1 | CC(O)c1ccccc1 | 612.2269807 | [8 empty] | 551.68726 | https://doi.org/10.1021/cr00032a005
16311 | [O-]c1c(-c2ccccc2)cc(-[n+]2c(-c3ccccc3)cc(-c3ccccc3)cc2-c2ccccc2)cc1-c1ccccc1 | OCCc1ccccc1 | 577.5959596 | [8 empty] | 551.68726 | https://doi.org/10.1021/cr00032a005
16312 | [O-]c1c(-c2ccccc2)cc(-[n+]2c(-c3ccccc3)cc(-c3ccccc3)cc2-c2ccccc2)cc1-c1ccccc1 | COCCO | 549.8269231 | [8 empty] | 551.68726 | https://doi.org/10.1021/cr00032a005
16313 | [O-]c1c(-c2ccccc2)cc(-[n+]2c(-c3ccccc3)cc(-c3ccccc3)cc2-c2ccccc2)cc1-c1ccccc1 | CCOCCO | 560.6078431 | [8 empty] | 551.68726 | https://doi.org/10.1021/cr00032a005
16314 | [O-]c1c(-c2ccccc2)cc(-[n+]2c(-c3ccccc3)cc(-c3ccccc3)cc2-c2ccccc2)cc1-c1ccccc1 | CCCCOCCO | 571.82 | [8 empty] | 551.68726 | https://doi.org/10.1021/cr00032a005
16315 | [O-]c1c(-c2ccccc2)cc(-[n+]2c(-c3ccccc3)cc(-c3ccccc3)cc2-c2ccccc2)cc1-c1ccccc1 | OCCS | 533.4141791 | [8 empty] | 551.68726 | https://doi.org/10.1021/cr00032a005
16316 | [O-]c1c(-c2ccccc2)cc(-[n+]2c(-c3ccccc3)cc(-c3ccccc3)cc2-c2ccccc2)cc1-c1ccccc1 | NCCO | 551.9498069 | [8 empty] | 551.68726 | https://doi.org/10.1021/cr00032a005
16317 | [O-]c1c(-c2ccccc2)cc(-[n+]2c(-c3ccccc3)cc(-c3ccccc3)cc2-c2ccccc2)cc1-c1ccccc1 | N#CCCO | 479.7147651 | [8 empty] | 551.68726 | https://doi.org/10.1021/cr00032a005
16318 | [O-]c1c(-c2ccccc2)cc(-[n+]2c(-c3ccccc3)cc(-c3ccccc3)cc2-c2ccccc2)cc1-c1ccccc1 | OCCCl | 518.892922 | [8 empty] | 551.68726 | https://doi.org/10.1021/cr00032a005
16319 | [O-]c1c(-c2ccccc2)cc(-[n+]2c(-c3ccccc3)cc(-c3ccccc3)cc2-c2ccccc2)cc1-c1ccccc1 | OCC(F)(F)F | 478.1103679 | [8 empty] | 551.68726 | https://doi.org/10.1021/cr00032a005
16320 | [O-]c1c(-c2ccccc2)cc(-[n+]2c(-c3ccccc3)cc(-c3ccccc3)cc2-c2ccccc2)cc1-c1ccccc1 | OCC(Cl)(Cl)Cl | 528.4842884 | [8 empty] | 551.68726 | https://doi.org/10.1021/cr00032a005
16321 | [O-]c1c(-c2ccccc2)cc(-[n+]2c(-c3ccccc3)cc(-c3ccccc3)cc2-c2ccccc2)cc1-c1ccccc1 | CCCO | 563.9250493 | [8 empty] | 551.68726 | https://doi.org/10.1021/cr00032a005
16322 | [O-]c1c(-c2ccccc2)cc(-[n+]2c(-c3ccccc3)cc(-c3ccccc3)cc2-c2ccccc2)cc1-c1ccccc1 | OCC(F)(F)C(F)F | 481.3299663 | [8 empty] | 551.68726 | https://doi.org/10.1021/cr00032a005
16323 | [O-]c1c(-c2ccccc2)cc(-[n+]2c(-c3ccccc3)cc(-c3ccccc3)cc2-c2ccccc2)cc1-c1ccccc1 | OCCCc1ccccc1 | 589.5051546 | [8 empty] | 551.68726 | https://doi.org/10.1021/cr00032a005
16324 | [O-]c1c(-c2ccccc2)cc(-[n+]2c(-c3ccccc3)cc(-c3ccccc3)cc2-c2ccccc2)cc1-c1ccccc1 | C=CCO | 550.8863198 | [8 empty] | 551.68726 | https://doi.org/10.1021/cr00032a005
16325 | [O-]c1c(-c2ccccc2)cc(-[n+]2c(-c3ccccc3)cc(-c3ccccc3)cc2-c2ccccc2)cc1-c1ccccc1 | C#CCO | 513.3034111 | [8 empty] | 551.68726 | https://doi.org/10.1021/cr00032a005
16326 | [O-]c1c(-c2ccccc2)cc(-[n+]2c(-c3ccccc3)cc(-c3ccccc3)cc2-c2ccccc2)cc1-c1ccccc1 | CC(C)O | 590.7231405 | [8 empty] | 551.68726 | https://doi.org/10.1021/cr00032a005
16327 | [O-]c1c(-c2ccccc2)cc(-[n+]2c(-c3ccccc3)cc(-c3ccccc3)cc2-c2ccccc2)cc1-c1ccccc1 | OC(C(F)(F)F)C(F)(F)F | 437.8407351 | [8 empty] | 551.68726 | https://doi.org/10.1021/cr00032a005
16328 | [O-]c1c(-c2ccccc2)cc(-[n+]2c(-c3ccccc3)cc(-c3ccccc3)cc2-c2ccccc2)cc1-c1ccccc1 | COCC(C)O | 588.2921811 | [8 empty] | 551.68726 | https://doi.org/10.1021/cr00032a005
16329 | [O-]c1c(-c2ccccc2)cc(-[n+]2c(-c3ccccc3)cc(-c3ccccc3)cc2-c2ccccc2)cc1-c1ccccc1 | CC(O)CN | 570.6786427 | [8 empty] | 551.68726 | https://doi.org/10.1021/cr00032a005
16330 | [O-]c1c(-c2ccccc2)cc(-[n+]2c(-c3ccccc3)cc(-c3ccccc3)cc2-c2ccccc2)cc1-c1ccccc1 | CCCCO | 575.2716298 | [8 empty] | 551.68726 | https://doi.org/10.1021/cr00032a005
16331 | [O-]c1c(-c2ccccc2)cc(-[n+]2c(-c3ccccc3)cc(-c3ccccc3)cc2-c2ccccc2)cc1-c1ccccc1 | CCC(N)CO | 569.5418327 | [8 empty] | 551.68726 | https://doi.org/10.1021/cr00032a005
16332 | [O-]c1c(-c2ccccc2)cc(-[n+]2c(-c3ccccc3)cc(-c3ccccc3)cc2-c2ccccc2)cc1-c1ccccc1 | CCC(C)O | 607.0276008 | [8 empty] | 551.68726 | https://doi.org/10.1021/cr00032a005
16333 | [O-]c1c(-c2ccccc2)cc(-[n+]2c(-c3ccccc3)cc(-c3ccccc3)cc2-c2ccccc2)cc1-c1ccccc1 | CC(C)CO | 588.2921811 | [8 empty] | 551.68726 | https://doi.org/10.1021/cr00032a005
16334 | [O-]c1c(-c2ccccc2)cc(-[n+]2c(-c3ccccc3)cc(-c3ccccc3)cc2-c2ccccc2)cc1-c1ccccc1 | CC(C)(C)O | 660.3002309 | [8 empty] | 551.68726 | https://doi.org/10.1021/cr00032a005
16335 | [O-]c1c(-c2ccccc2)cc(-[n+]2c(-c3ccccc3)cc(-c3ccccc3)cc2-c2ccccc2)cc1-c1ccccc1 | CCCCCO | 582.3014257 | [8 empty] | 551.68726 | https://doi.org/10.1021/cr00032a005
16336 | [O-]c1c(-c2ccccc2)cc(-[n+]2c(-c3ccccc3)cc(-c3ccccc3)cc2-c2ccccc2)cc1-c1ccccc1 | CCCC(C)O | 614.8602151 | [8 empty] | 551.68726 | https://doi.org/10.1021/cr00032a005
16337 | [O-]c1c(-c2ccccc2)cc(-[n+]2c(-c3ccccc3)cc(-c3ccccc3)cc2-c2ccccc2)cc1-c1ccccc1 | CCC(O)CC | 625.6236324 | [8 empty] | 551.68726 | https://doi.org/10.1021/cr00032a005
16338 | [O-]c1c(-c2ccccc2)cc(-[n+]2c(-c3ccccc3)cc(-c3ccccc3)cc2-c2ccccc2)cc1-c1ccccc1 | CCC(C)CO | 595.6458333 | [8 empty] | 551.68726 | https://doi.org/10.1021/cr00032a005
16339 | [O-]c1c(-c2ccccc2)cc(-[n+]2c(-c3ccccc3)cc(-c3ccccc3)cc2-c2ccccc2)cc1-c1ccccc1 | CC(C)CCO | 583.4897959 | [8 empty] | 551.68726 | https://doi.org/10.1021/cr00032a005
16340 | [O-]c1c(-c2ccccc2)cc(-[n+]2c(-c3ccccc3)cc(-c3ccccc3)cc2-c2ccccc2)cc1-c1ccccc1 | CCC(C)(C)O | 697.3414634 | [8 empty] | 551.68726 | https://doi.org/10.1021/cr00032a005
16341 | [O-]c1c(-c2ccccc2)cc(-[n+]2c(-c3ccccc3)cc(-c3ccccc3)cc2-c2ccccc2)cc1-c1ccccc1 | CC(C)C(C)O | 625.6236324 | [8 empty] | 551.68726 | https://doi.org/10.1021/cr00032a005
16342 | [O-]c1c(-c2ccccc2)cc(-[n+]2c(-c3ccccc3)cc(-c3ccccc3)cc2-c2ccccc2)cc1-c1ccccc1 | CCCCCCO | 585.8811475 | [8 empty] | 551.68726 | https://doi.org/10.1021/cr00032a005
16343 | [O-]c1c(-c2ccccc2)cc(-[n+]2c(-c3ccccc3)cc(-c3ccccc3)cc2-c2ccccc2)cc1-c1ccccc1 | CCCCCCCO | 589.5051546 | [8 empty] | 551.68726 | https://doi.org/10.1021/cr00032a005
16344 | [O-]c1c(-c2ccccc2)cc(-[n+]2c(-c3ccccc3)cc(-c3ccccc3)cc2-c2ccccc2)cc1-c1ccccc1 | CCC(O)(CC)CC | 742.6233766 | [8 empty] | 551.68726 | https://doi.org/10.1021/cr00032a005
16345 | [O-]c1c(-c2ccccc2)cc(-[n+]2c(-c3ccccc3)cc(-c3ccccc3)cc2-c2ccccc2)cc1-c1ccccc1 | CC(C)C(O)C(C)C | 712.9925187 | [8 empty] | 551.68726 | https://doi.org/10.1021/cr00032a005
16346 | [O-]c1c(-c2ccccc2)cc(-[n+]2c(-c3ccccc3)cc(-c3ccccc3)cc2-c2ccccc2)cc1-c1ccccc1 | CCCCCCCCO | 594.4074844 | [8 empty] | 551.68726 | https://doi.org/10.1021/cr00032a005
16347 | [O-]c1c(-c2ccccc2)cc(-[n+]2c(-c3ccccc3)cc(-c3ccccc3)cc2-c2ccccc2)cc1-c1ccccc1 | CCCCCCCCCO | 598.1380753 | [8 empty] | 551.68726 | https://doi.org/10.1021/cr00032a005
16348 | [O-]c1c(-c2ccccc2)cc(-[n+]2c(-c3ccccc3)cc(-c3ccccc3)cc2-c2ccccc2)cc1-c1ccccc1 | CCC(O)(C(C)C)C(C)C | 754.3799472 | [8 empty] | 551.68726 | https://doi.org/10.1021/cr00032a005
16349 | [O-]c1c(-c2ccccc2)cc(-[n+]2c(-c3ccccc3)cc(-c3ccccc3)cc2-c2ccccc2)cc1-c1ccccc1 | CCCCCCCCCCO | 599.3920335 | [8 empty] | 551.68726 | https://doi.org/10.1021/cr00032a005
16350 | [O-]c1c(-c2ccccc2)cc(-[n+]2c(-c3ccccc3)cc(-c3ccccc3)cc2-c2ccccc2)cc1-c1ccccc1 | CCCCCCCCCCCO | 600.6512605 | [8 empty] | 551.68726 | https://doi.org/10.1021/cr00032a005
16351 | [O-]c1c(-c2ccccc2)cc(-[n+]2c(-c3ccccc3)cc(-c3ccccc3)cc2-c2ccccc2)cc1-c1ccccc1 | CCCCCCCCCCCCO | 601.9157895 | [8 empty] | 551.68726 | https://doi.org/10.1021/cr00032a005
16352 | [O-]c1c(-c2ccccc2)cc(-[n+]2c(-c3ccccc3)cc(-c3ccccc3)cc2-c2ccccc2)cc1-c1ccccc1 | OC1CCCC1 | 608.3191489 | [8 empty] | 551.68726 | https://doi.org/10.1021/cr00032a005
16353 | [O-]c1c(-c2ccccc2)cc(-[n+]2c(-c3ccccc3)cc(-c3ccccc3)cc2-c2ccccc2)cc1-c1ccccc1 | OC1CCCCC1 | 605.7415254 | [8 empty] | 551.68726 | https://doi.org/10.1021/cr00032a005
16354 | [O-]c1c(-c2ccccc2)cc(-[n+]2c(-c3ccccc3)cc(-c3ccccc3)cc2-c2ccccc2)cc1-c1ccccc1 | OCc1ccco1 | 568.4095427 | [8 empty] | 551.68726 | https://doi.org/10.1021/cr00032a005
16355 | [O-]c1c(-c2ccccc2)cc(-[n+]2c(-c3ccccc3)cc(-c3ccccc3)cc2-c2ccccc2)cc1-c1ccccc1 | OCC1CCCO1 | 568.4095427 | [8 empty] | 551.68726 | https://doi.org/10.1021/cr00032a005
16356 | [O-]c1c(-c2ccccc2)cc(-[n+]2c(-c3ccccc3)cc(-c3ccccc3)cc2-c2ccccc2)cc1-c1ccccc1 | OCCO | 507.8330373 | [8 empty] | 551.68726 | https://doi.org/10.1021/cr00032a005
16357 | [O-]c1c(-c2ccccc2)cc(-[n+]2c(-c3ccccc3)cc(-c3ccccc3)cc2-c2ccccc2)cc1-c1ccccc1 | CC(O)CO | 528.4842884 | [8 empty] | 551.68726 | https://doi.org/10.1021/cr00032a005
16358 | [O-]c1c(-c2ccccc2)cc(-[n+]2c(-c3ccccc3)cc(-c3ccccc3)cc2-c2ccccc2)cc1-c1ccccc1 | OCCCO | 520.7832423 | [8 empty] | 551.68726 | https://doi.org/10.1021/cr00032a005
16359 | [O-]c1c(-c2ccccc2)cc(-[n+]2c(-c3ccccc3)cc(-c3ccccc3)cc2-c2ccccc2)cc1-c1ccccc1 | OCC(O)CO | 501.5964912 | [8 empty] | 551.68726 | https://doi.org/10.1021/cr00032a005
16360 | [O-]c1c(-c2ccccc2)cc(-[n+]2c(-c3ccccc3)cc(-c3ccccc3)cc2-c2ccccc2)cc1-c1ccccc1 | CCC(O)CO | 543.5551331 | [8 empty] | 551.68726 | https://doi.org/10.1021/cr00032a005
16361 | [O-]c1c(-c2ccccc2)cc(-[n+]2c(-c3ccccc3)cc(-c3ccccc3)cc2-c2ccccc2)cc1-c1ccccc1 | CC(O)CCO | 541.4962121 | [8 empty] | 551.68726 | https://doi.org/10.1021/cr00032a005
16362 | [O-]c1c(-c2ccccc2)cc(-[n+]2c(-c3ccccc3)cc(-c3ccccc3)cc2-c2ccccc2)cc1-c1ccccc1 | OCCCCO | 534.411215 | [8 empty] | 551.68726 | https://doi.org/10.1021/cr00032a005
16363 | [O-]c1c(-c2ccccc2)cc(-[n+]2c(-c3ccccc3)cc(-c3ccccc3)cc2-c2ccccc2)cc1-c1ccccc1 | CC(O)C(C)O | 551.9498069 | [8 empty] | 551.68726 | https://doi.org/10.1021/cr00032a005
16364 | [O-]c1c(-c2ccccc2)cc(-[n+]2c(-c3ccccc3)cc(-c3ccccc3)cc2-c2ccccc2)cc1-c1ccccc1 | OCCCCCO | 550.8863198 | [8 empty] | 551.68726 | https://doi.org/10.1021/cr00032a005
16365 | [O-]c1c(-c2ccccc2)cc(-[n+]2c(-c3ccccc3)cc(-c3ccccc3)cc2-c2ccccc2)cc1-c1ccccc1 | OCCOCCO | 531.4312268 | [8 empty] | 551.68726 | https://doi.org/10.1021/cr00032a005
16366 | [O-]c1c(-c2ccccc2)cc(-[n+]2c(-c3ccccc3)cc(-c3ccccc3)cc2-c2ccccc2)cc1-c1ccccc1 | OCCOCCOCCO | 541.4962121 | [8 empty] | 551.68726 | https://doi.org/10.1021/cr00032a005
16367 | [O-]c1c(-c2ccccc2)cc(-[n+]2c(-c3ccccc3)cc(-c3ccccc3)cc2-c2ccccc2)cc1-c1ccccc1 | OCCOCCOCCOCCO | 547.7203065 | [8 empty] | 551.68726 | https://doi.org/10.1021/cr00032a005
16368 | [O-]c1c(-c2ccccc2)cc(-[n+]2c(-c3ccccc3)cc(-c3ccccc3)cc2-c2ccccc2)cc1-c1ccccc1 | OCCSCCO | 524.6055046 | [8 empty] | 551.68726 | https://doi.org/10.1021/cr00032a005
16369 | [O-]c1c(-c2ccccc2)cc(-[n+]2c(-c3ccccc3)cc(-c3ccccc3)cc2-c2ccccc2)cc1-c1ccccc1 | OCCN(CCO)CCO | 516.0830325 | [8 empty] | 551.68726 | https://doi.org/10.1021/cr00032a005
16370 | [O-]c1c(-c2ccccc2)cc(-[n+]2c(-c3ccccc3)cc(-c3ccccc3)cc2-c2ccccc2)cc1-c1ccccc1 | Oc1ccccc1 | 535.411985 | [8 empty] | 551.68726 | https://doi.org/10.1021/cr00032a005
16371 | [O-]c1c(-c2ccccc2)cc(-[n+]2c(-c3ccccc3)cc(-c3ccccc3)cc2-c2ccccc2)cc1-c1ccccc1 | Cc1ccccc1O | 550.8863198 | [8 empty] | 551.68726 | https://doi.org/10.1021/cr00032a005
16372 | [O-]c1c(-c2ccccc2)cc(-[n+]2c(-c3ccccc3)cc(-c3ccccc3)cc2-c2ccccc2)cc1-c1ccccc1 | Cc1cccc(O)c1 | 545.629771 | [8 empty] | 551.68726 | https://doi.org/10.1021/cr00032a005
16373 | [O-]c1c(-c2ccccc2)cc(-[n+]2c(-c3ccccc3)cc(-c3ccccc3)cc2-c2ccccc2)cc1-c1ccccc1 | Cc1ccc(O)cc1 | 536.4165103 | [8 empty] | 551.68726 | https://doi.org/10.1021/cr00032a005
16374 | [O-]c1c(-c2ccccc2)cc(-[n+]2c(-c3ccccc3)cc(-c3ccccc3)cc2-c2ccccc2)cc1-c1ccccc1 | CCc1ccccc1O | 569.5418327 | [8 empty] | 551.68726 | https://doi.org/10.1021/cr00032a005
16375 | [O-]c1c(-c2ccccc2)cc(-[n+]2c(-c3ccccc3)cc(-c3ccccc3)cc2-c2ccccc2)cc1-c1ccccc1 | CCc1cccc(O)c1 | 554.0891473 | [8 empty] | 551.68726 | https://doi.org/10.1021/cr00032a005
16376 | [O-]c1c(-c2ccccc2)cc(-[n+]2c(-c3ccccc3)cc(-c3ccccc3)cc2-c2ccccc2)cc1-c1ccccc1 | CCc1ccc(O)cc1 | 569.5418327 | [8 empty] | 551.68726 | https://doi.org/10.1021/cr00032a005
16377 | [O-]c1c(-c2ccccc2)cc(-[n+]2c(-c3ccccc3)cc(-c3ccccc3)cc2-c2ccccc2)cc1-c1ccccc1 | CC(C)c1ccccc1O | 567.281746 | [8 empty] | 551.68726 | https://doi.org/10.1021/cr00032a005
16378 | [O-]c1c(-c2ccccc2)cc(-[n+]2c(-c3ccccc3)cc(-c3ccccc3)cc2-c2ccccc2)cc1-c1ccccc1 | CC(C)(C)c1ccccc1O | 581.1178862 | [8 empty] | 551.68726 | https://doi.org/10.1021/cr00032a005
16379 | [O-]c1c(-c2ccccc2)cc(-[n+]2c(-c3ccccc3)cc(-c3ccccc3)cc2-c2ccccc2)cc1-c1ccccc1 | CC(C)(C)c1ccc(O)cc1 | 567.281746 | [8 empty] | 551.68726 | https://doi.org/10.1021/cr00032a005
16380 | [O-]c1c(-c2ccccc2)cc(-[n+]2c(-c3ccccc3)cc(-c3ccccc3)cc2-c2ccccc2)cc1-c1ccccc1 | Cc1cccc(O)c1C | 633.9467849 | [8 empty] | 551.68726 | https://doi.org/10.1021/cr00032a005
16381 | [O-]c1c(-c2ccccc2)cc(-[n+]2c(-c3ccccc3)cc(-c3ccccc3)cc2-c2ccccc2)cc1-c1ccccc1 | Cc1ccc(O)c(C)c1 | 568.4095427 | [8 empty] | 551.68726 | https://doi.org/10.1021/cr00032a005
16382 | [O-]c1c(-c2ccccc2)cc(-[n+]2c(-c3ccccc3)cc(-c3ccccc3)cc2-c2ccccc2)cc1-c1ccccc1 | Cc1ccc(O)cc1C | 605.7415254 | [8 empty] | 551.68726 | https://doi.org/10.1021/cr00032a005
16383 | [O-]c1c(-c2ccccc2)cc(-[n+]2c(-c3ccccc3)cc(-c3ccccc3)cc2-c2ccccc2)cc1-c1ccccc1 | Cc1cc(C)cc(O)c1 | 601.9157895 | [8 empty] | 551.68726 | https://doi.org/10.1021/cr00032a005
16384 | [O-]c1c(-c2ccccc2)cc(-[n+]2c(-c3ccccc3)cc(-c3ccccc3)cc2-c2ccccc2)cc1-c1ccccc1 | Cc1ccc(C(C)C)cc1O | 587.0841889 | [8 empty] | 551.68726 | https://doi.org/10.1021/cr00032a005
16385 | [O-]c1c(-c2ccccc2)cc(-[n+]2c(-c3ccccc3)cc(-c3ccccc3)cc2-c2ccccc2)cc1-c1ccccc1 | Cc1ccc(C(C)C)c(O)c1 | 590.7231405 | [8 empty] | 551.68726 | https://doi.org/10.1021/cr00032a005
16386 | [O-]c1c(-c2ccccc2)cc(-[n+]2c(-c3ccccc3)cc(-c3ccccc3)cc2-c2ccccc2)cc1-c1ccccc1 | Cc1ccc(O)c(C(C)(C)C)c1 | 610.9188034 | [8 empty] | 551.68726 | https://doi.org/10.1021/cr00032a005
16387 | [O-]c1c(-c2ccccc2)cc(-[n+]2c(-c3ccccc3)cc(-c3ccccc3)cc2-c2ccccc2)cc1-c1ccccc1 | CC(C)(C)c1ccc(O)c(C(C)(C)C)c1 | 618.8528139 | [8 empty] | 551.68726 | https://doi.org/10.1021/cr00032a005
16388 | [O-]c1c(-c2ccccc2)cc(-[n+]2c(-c3ccccc3)cc(-c3ccccc3)cc2-c2ccccc2)cc1-c1ccccc1 | CC(C)(C)c1cccc(C(C)(C)C)c1O | 683.9952153 | [8 empty] | 551.68726 | https://doi.org/10.1021/cr00032a005
16389 | [O-]c1c(-c2ccccc2)cc(-[n+]2c(-c3ccccc3)cc(-c3ccccc3)cc2-c2ccccc2)cc1-c1ccccc1 | Cc1cc(C)c(C)c(O)c1 | 624.2576419 | [8 empty] | 551.68726 | https://doi.org/10.1021/cr00032a005
16390 | [O-]c1c(-c2ccccc2)cc(-[n+]2c(-c3ccccc3)cc(-c3ccccc3)cc2-c2ccccc2)cc1-c1ccccc1 | Cc1ccc(C)c(O)c1C | 666.4568765 | [8 empty] | 551.68726 | https://doi.org/10.1021/cr00032a005
16391 | [O-]c1c(-c2ccccc2)cc(-[n+]2c(-c3ccccc3)cc(-c3ccccc3)cc2-c2ccccc2)cc1-c1ccccc1 | Cc1cc(C(C)(C)C)c(O)c(C(C)(C)C)c1 | 682.3627685 | [8 empty] | 551.68726 | https://doi.org/10.1021/cr00032a005
16392 | [O-]c1c(-c2ccccc2)cc(-[n+]2c(-c3ccccc3)cc(-c3ccccc3)cc2-c2ccccc2)cc1-c1ccccc1 | Oc1ccc(F)cc1 | 515.1531532 | [8 empty] | 551.68726 | https://doi.org/10.1021/cr00032a005
16393 | [O-]c1c(-c2ccccc2)cc(-[n+]2c(-c3ccccc3)cc(-c3ccccc3)cc2-c2ccccc2)cc1-c1ccccc1 | Oc1ccccc1Cl | 522.6873857 | [8 empty] | 551.68726 | https://doi.org/10.1021/cr00032a005
16394 | [O-]c1c(-c2ccccc2)cc(-[n+]2c(-c3ccccc3)cc(-c3ccccc3)cc2-c2ccccc2)cc1-c1ccccc1 | Oc1ccc(Cl)cc1 | 525.5698529 | [8 empty] | 551.68726 | https://doi.org/10.1021/cr00032a005
16395 | [O-]c1c(-c2ccccc2)cc(-[n+]2c(-c3ccccc3)cc(-c3ccccc3)cc2-c2ccccc2)cc1-c1ccccc1 | Oc1ccc(Br)cc1 | 547.7203065 | [8 empty] | 551.68726 | https://doi.org/10.1021/cr00032a005
16396 | [O-]c1c(-c2ccccc2)cc(-[n+]2c(-c3ccccc3)cc(-c3ccccc3)cc2-c2ccccc2)cc1-c1ccccc1 | Oc1c(Cl)cccc1Cl | 617.5161987 | [8 empty] | 551.68726 | https://doi.org/10.1021/cr00032a005
16397 | [O-]c1c(-c2ccccc2)cc(-[n+]2c(-c3ccccc3)cc(-c3ccccc3)cc2-c2ccccc2)cc1-c1ccccc1 | Cc1cc(O)ccc1Cl | 560.6078431 | [8 empty] | 551.68726 | https://doi.org/10.1021/cr00032a005
16398 | [O-]c1c(-c2ccccc2)cc(-[n+]2c(-c3ccccc3)cc(-c3ccccc3)cc2-c2ccccc2)cc1-c1ccccc1 | COc1ccc(O)cc1 | 629.7577093 | [8 empty] | 551.68726 | https://doi.org/10.1021/cr00032a005
16399 | [O-]c1c(-c2ccccc2)cc(-[n+]2c(-c3ccccc3)cc(-c3ccccc3)cc2-c2ccccc2)cc1-c1ccccc1 | COc1cccc(OC)c1O | 683.9952153 | [8 empty] | 551.68726 | https://doi.org/10.1021/cr00032a005
16400 | [O-]c1c(-c2ccccc2)cc(-[n+]2c(-c3ccccc3)cc(-c3ccccc3)cc2-c2ccccc2)cc1-c1ccccc1 | COc1cc(O)cc(OC)c1 | 562.8149606 | [8 empty] | 551.68726 | https://doi.org/10.1021/cr00032a005
16401 | [O-]c1c(-c2ccccc2)cc(-[n+]2c(-c3ccccc3)cc(-c3ccccc3)cc2-c2ccccc2)cc1-c1ccccc1 | CC(=O)Oc1cccc(O)c1 | 537.424812 | [8 empty] | 551.68726 | https://doi.org/10.1021/cr00032a005
16402 | [O-]c1c(-c2ccccc2)cc(-[n+]2c(-c3ccccc3)cc(-c3ccccc3)cc2-c2ccccc2)cc1-c1ccccc1 | COC(=O)c1ccccc1O | 629.7577093 | [8 empty] | 551.68726 | https://doi.org/10.1021/cr00032a005
16403 | [O-]c1c(-c2ccccc2)cc(-[n+]2c(-c3ccccc3)cc(-c3ccccc3)cc2-c2ccccc2)cc1-c1ccccc1 | O=C(Oc1ccccc1)c1ccccc1O | 682.3627685 | [8 empty] | 551.68726 | https://doi.org/10.1021/cr00032a005
16404 | [O-]c1c(-c2ccccc2)cc(-[n+]2c(-c3ccccc3)cc(-c3ccccc3)cc2-c2ccccc2)cc1-c1ccccc1 | Nc1ccccc1O | 605.7415254 | [8 empty] | 551.68726 | https://doi.org/10.1021/cr00032a005
16405 | [O-]c1c(-c2ccccc2)cc(-[n+]2c(-c3ccccc3)cc(-c3ccccc3)cc2-c2ccccc2)cc1-c1ccccc1 | Nc1cccc(O)c1 | 607.0276008 | [8 empty] | 551.68726 | https://doi.org/10.1021/cr00032a005
16406 | [O-]c1c(-c2ccccc2)cc(-[n+]2c(-c3ccccc3)cc(-c3ccccc3)cc2-c2ccccc2)cc1-c1ccccc1 | O=[N+]([O-])c1ccccc1O | 643.9414414 | [8 empty] | 551.68726 | https://doi.org/10.1021/cr00032a005
16407 | [O-]c1c(-c2ccccc2)cc(-[n+]2c(-c3ccccc3)cc(-c3ccccc3)cc2-c2ccccc2)cc1-c1ccccc1 | N#Cc1ccc(O)cc1 | 547.7203065 | [8 empty] | 551.68726 | https://doi.org/10.1021/cr00032a005
16408 | [O-]c1c(-c2ccccc2)cc(-[n+]2c(-c3ccccc3)cc(-c3ccccc3)cc2-c2ccccc2)cc1-c1ccccc1 | CCOCC | 828.7246377 | [8 empty] | 551.68726 | https://doi.org/10.1021/cr00032a005
16409 | [O-]c1c(-c2ccccc2)cc(-[n+]2c(-c3ccccc3)cc(-c3ccccc3)cc2-c2ccccc2)cc1-c1ccccc1 | ClCCOCCCl | 687.2836538 | [8 empty] | 551.68726 | https://doi.org/10.1021/cr00032a005
16410 | [O-]c1c(-c2ccccc2)cc(-[n+]2c(-c3ccccc3)cc(-c3ccccc3)cc2-c2ccccc2)cc1-c1ccccc1 | C=COCC | 789.8066298 | [8 empty] | 551.68726 | https://doi.org/10.1021/cr00032a005
16411 | [O-]c1c(-c2ccccc2)cc(-[n+]2c(-c3ccccc3)cc(-c3ccccc3)cc2-c2ccccc2)cc1-c1ccccc1 | CCCOCCC | 840.9117647 | [8 empty] | 551.68726 | https://doi.org/10.1021/cr00032a005
16412 | [O-]c1c(-c2ccccc2)cc(-[n+]2c(-c3ccccc3)cc(-c3ccccc3)cc2-c2ccccc2)cc1-c1ccccc1 | CC(C)OC(C)C | 838.4457478 | [8 empty] | 551.68726 | https://doi.org/10.1021/cr00032a005
16413 | [O-]c1c(-c2ccccc2)cc(-[n+]2c(-c3ccccc3)cc(-c3ccccc3)cc2-c2ccccc2)cc1-c1ccccc1 | CCCCOCCCC | 866.3939394 | [8 empty] | 551.68726 | https://doi.org/10.1021/cr00032a005
16414 | [O-]c1c(-c2ccccc2)cc(-[n+]2c(-c3ccccc3)cc(-c3ccccc3)cc2-c2ccccc2)cc1-c1ccccc1 | COC(C)(C)C | 823.9481268 | [8 empty] | 551.68726 | https://doi.org/10.1021/cr00032a005
16415 | [O-]c1c(-c2ccccc2)cc(-[n+]2c(-c3ccccc3)cc(-c3ccccc3)cc2-c2ccccc2)cc1-c1ccccc1 | CCC(C)(C)OC | 831.1337209 | [8 empty] | 551.68726 | https://doi.org/10.1021/cr00032a005
16416 | [O-]c1c(-c2ccccc2)cc(-[n+]2c(-c3ccccc3)cc(-c3ccccc3)cc2-c2ccccc2)cc1-c1ccccc1 | COCOC | 798.6312849 | [8 empty] | 551.68726 | https://doi.org/10.1021/cr00032a005
16417 | [O-]c1c(-c2ccccc2)cc(-[n+]2c(-c3ccccc3)cc(-c3ccccc3)cc2-c2ccccc2)cc1-c1ccccc1 | CCOCOCC | 843.3923304 | [8 empty] | 551.68726 | https://doi.org/10.1021/cr00032a005
16418 | [O-]c1c(-c2ccccc2)cc(-[n+]2c(-c3ccccc3)cc(-c3ccccc3)cc2-c2ccccc2)cc1-c1ccccc1 | COCCOC | 748.4554974 | [8 empty] | 551.68726 | https://doi.org/10.1021/cr00032a005
16419 | [O-]c1c(-c2ccccc2)cc(-[n+]2c(-c3ccccc3)cc(-c3ccccc3)cc2-c2ccccc2)cc1-c1ccccc1 | COCCOCCOC | 740.6994819 | [8 empty] | 551.68726 | https://doi.org/10.1021/cr00032a005
16420 | [O-]c1c(-c2ccccc2)cc(-[n+]2c(-c3ccccc3)cc(-c3ccccc3)cc2-c2ccccc2)cc1-c1ccccc1 | CCOCCOCCOCC | 762.4266667 | [8 empty] | 551.68726 | https://doi.org/10.1021/cr00032a005
16421 | [O-]c1c(-c2ccccc2)cc(-[n+]2c(-c3ccccc3)cc(-c3ccccc3)cc2-c2ccccc2)cc1-c1ccccc1 | COCCOCCOCCOC | 734.9871465 | [8 empty] | 551.68726 | https://doi.org/10.1021/cr00032a005
16422 | [O-]c1c(-c2ccccc2)cc(-[n+]2c(-c3ccccc3)cc(-c3ccccc3)cc2-c2ccccc2)cc1-c1ccccc1 | CC1CO1 | 718.3668342 | [8 empty] | 551.68726 | https://doi.org/10.1021/cr00032a005
16423 | [O-]c1c(-c2ccccc2)cc(-[n+]2c(-c3ccccc3)cc(-c3ccccc3)cc2-c2ccccc2)cc1-c1ccccc1 | ClCC1CO1 | 642.494382 | [8 empty] | 551.68726 | https://doi.org/10.1021/cr00032a005
16424 | [O-]c1c(-c2ccccc2)cc(-[n+]2c(-c3ccccc3)cc(-c3ccccc3)cc2-c2ccccc2)cc1-c1ccccc1 | c1ccoc1 | 794.1944444 | [8 empty] | 551.68726 | https://doi.org/10.1021/cr00032a005
16425 | [O-]c1c(-c2ccccc2)cc(-[n+]2c(-c3ccccc3)cc(-c3ccccc3)cc2-c2ccccc2)cc1-c1ccccc1 | C1CCOC1 | 764.4652406 | [8 empty] | 551.68726 | https://doi.org/10.1021/cr00032a005
16426 | [O-]c1c(-c2ccccc2)cc(-[n+]2c(-c3ccccc3)cc(-c3ccccc3)cc2-c2ccccc2)cc1-c1ccccc1 | CC1CCCO1 | 783.3150685 | [8 empty] | 551.68726 | https://doi.org/10.1021/cr00032a005
16427 | [O-]c1c(-c2ccccc2)cc(-[n+]2c(-c3ccccc3)cc(-c3ccccc3)cc2-c2ccccc2)cc1-c1ccccc1 | CC1CCC(C)O1 | 814.5584046 | [8 empty] | 551.68726 | https://doi.org/10.1021/cr00032a005
16428 | [O-]c1c(-c2ccccc2)cc(-[n+]2c(-c3ccccc3)cc(-c3ccccc3)cc2-c2ccccc2)cc1-c1ccccc1 | c1ccsc1 | 807.6553672 | [8 empty] | 551.68726 | https://doi.org/10.1021/cr00032a005
16429 | [O-]c1c(-c2ccccc2)cc(-[n+]2c(-c3ccccc3)cc(-c3ccccc3)cc2-c2ccccc2)cc1-c1ccccc1 | C1CCSC1 | 779.0463215 | [8 empty] | 551.68726 | https://doi.org/10.1021/cr00032a005
16430 | [O-]c1c(-c2ccccc2)cc(-[n+]2c(-c3ccccc3)cc(-c3ccccc3)cc2-c2ccccc2)cc1-c1ccccc1 | C1COCO1 | 663.3642691 | [8 empty] | 551.68726 | https://doi.org/10.1021/cr00032a005
16431 | [O-]c1c(-c2ccccc2)cc(-[n+]2c(-c3ccccc3)cc(-c3ccccc3)cc2-c2ccccc2)cc1-c1ccccc1 | CC1OCCO1 | 642.494382 | [8 empty] | 551.68726 | https://doi.org/10.1021/cr00032a005
16432 | [O-]c1c(-c2ccccc2)cc(-[n+]2c(-c3ccccc3)cc(-c3ccccc3)cc2-c2ccccc2)cc1-c1ccccc1 | C1CCOCC1 | 789.8066298 | [8 empty] | 551.68726 | https://doi.org/10.1021/cr00032a005
16433 | [O-]c1c(-c2ccccc2)cc(-[n+]2c(-c3ccccc3)cc(-c3ccccc3)cc2-c2ccccc2)cc1-c1ccccc1 | CC1CCCOC1 | 805.3802817 | [8 empty] | 551.68726 | https://doi.org/10.1021/cr00032a005
16434 | [O-]c1c(-c2ccccc2)cc(-[n+]2c(-c3ccccc3)cc(-c3ccccc3)cc2-c2ccccc2)cc1-c1ccccc1 | CC(=O)C1(C)COCOC1 | 688.939759 | [8 empty] | 551.68726 | https://doi.org/10.1021/cr00032a005
16435 | [O-]c1c(-c2ccccc2)cc(-[n+]2c(-c3ccccc3)cc(-c3ccccc3)cc2-c2ccccc2)cc1-c1ccccc1 | C1COCCO1 | 794.1944444 | [8 empty] | 551.68726 | https://doi.org/10.1021/cr00032a005
16436 | [O-]c1c(-c2ccccc2)cc(-[n+]2c(-c3ccccc3)cc(-c3ccccc3)cc2-c2ccccc2)cc1-c1ccccc1 | COc1ccccc1 | 770.6469003 | [8 empty] | 551.68726 | https://doi.org/10.1021/cr00032a005
16437 | [O-]c1c(-c2ccccc2)cc(-[n+]2c(-c3ccccc3)cc(-c3ccccc3)cc2-c2ccccc2)cc1-c1ccccc1 | CSc1ccccc1 | 772.7297297 | [8 empty] | 551.68726 | https://doi.org/10.1021/cr00032a005
16438 | [O-]c1c(-c2ccccc2)cc(-[n+]2c(-c3ccccc3)cc(-c3ccccc3)cc2-c2ccccc2)cc1-c1ccccc1 | CCOc1ccccc1 | 781.1748634 | [8 empty] | 551.68726 | https://doi.org/10.1021/cr00032a005
16439 | [O-]c1c(-c2ccccc2)cc(-[n+]2c(-c3ccccc3)cc(-c3ccccc3)cc2-c2ccccc2)cc1-c1ccccc1 | COc1ccccc1OC | 744.5572917 | [8 empty] | 551.68726 | https://doi.org/10.1021/cr00032a005
16440 | [O-]c1c(-c2ccccc2)cc(-[n+]2c(-c3ccccc3)cc(-c3ccccc3)cc2-c2ccccc2)cc1-c1ccccc1 | c1ccc(COCc2ccccc2)cc1 | 787.630854 | [8 empty] | 551.68726 | https://doi.org/10.1021/cr00032a005
16441 | [O-]c1c(-c2ccccc2)cc(-[n+]2c(-c3ccccc3)cc(-c3ccccc3)cc2-c2ccccc2)cc1-c1ccccc1 | c1ccc(Oc2ccccc2)cc1 | 809.9433428 | [8 empty] | 551.68726 | https://doi.org/10.1021/cr00032a005
16442 | [O-]c1c(-c2ccccc2)cc(-[n+]2c(-c3ccccc3)cc(-c3ccccc3)cc2-c2ccccc2)cc1-c1ccccc1 | CC(C)=O | 677.5118483 | [8 empty] | 551.68726 | https://doi.org/10.1021/cr00032a005
16443 | [O-]c1c(-c2ccccc2)cc(-[n+]2c(-c3ccccc3)cc(-c3ccccc3)cc2-c2ccccc2)cc1-c1ccccc1 | CC(=O)C(Cl)(Cl)Cl | 622.8976035 | [8 empty] | 551.68726 | https://doi.org/10.1021/cr00032a005
16444 | [O-]c1c(-c2ccccc2)cc(-[n+]2c(-c3ccccc3)cc(-c3ccccc3)cc2-c2ccccc2)cc1-c1ccccc1 | CCC(C)=O | 692.2760291 | [8 empty] | 551.68726 | https://doi.org/10.1021/cr00032a005
16445 | [O-]c1c(-c2ccccc2)cc(-[n+]2c(-c3ccccc3)cc(-c3ccccc3)cc2-c2ccccc2)cc1-c1ccccc1 | CCCC(C)=O | 695.6447689 | [8 empty] | 551.68726 | https://doi.org/10.1021/cr00032a005
16446 | [O-]c1c(-c2ccccc2)cc(-[n+]2c(-c3ccccc3)cc(-c3ccccc3)cc2-c2ccccc2)cc1-c1ccccc1 | CCC(=O)CC | 727.5063613 | [8 empty] | 551.68726 | https://doi.org/10.1021/cr00032a005
16447 | [O-]c1c(-c2ccccc2)cc(-[n+]2c(-c3ccccc3)cc(-c3ccccc3)cc2-c2ccccc2)cc1-c1ccccc1 | CC(=O)C(C)C | 699.0464548 | [8 empty] | 551.68726 | https://doi.org/10.1021/cr00032a005
16448 | [O-]c1c(-c2ccccc2)cc(-[n+]2c(-c3ccccc3)cc(-c3ccccc3)cc2-c2ccccc2)cc1-c1ccccc1 | CCCCC(C)=O | 712.9925187 | [8 empty] | 551.68726 | https://doi.org/10.1021/cr00032a005
16449 | [O-]c1c(-c2ccccc2)cc(-[n+]2c(-c3ccccc3)cc(-c3ccccc3)cc2-c2ccccc2)cc1-c1ccccc1 | CC(=O)CC(C)C | 725.6598985 | [8 empty] | 551.68726 | https://doi.org/10.1021/cr00032a005
16450 | [O-]c1c(-c2ccccc2)cc(-[n+]2c(-c3ccccc3)cc(-c3ccccc3)cc2-c2ccccc2)cc1-c1ccccc1 | CC(=O)C(C)(C)C | 733.1025641 | [8 empty] | 551.68726 | https://doi.org/10.1021/cr00032a005
16451 | [O-]c1c(-c2ccccc2)cc(-[n+]2c(-c3ccccc3)cc(-c3ccccc3)cc2-c2ccccc2)cc1-c1ccccc1 | CCCC(=O)CCC | 734.9871465 | [8 empty] | 551.68726 | https://doi.org/10.1021/cr00032a005
16452 | [O-]c1c(-c2ccccc2)cc(-[n+]2c(-c3ccccc3)cc(-c3ccccc3)cc2-c2ccccc2)cc1-c1ccccc1 | CC(C)C(=O)C(C)C | 738.7855297 | [8 empty] | 551.68726 | https://doi.org/10.1021/cr00032a005
16453 | [O-]c1c(-c2ccccc2)cc(-[n+]2c(-c3ccccc3)cc(-c3ccccc3)cc2-c2ccccc2)cc1-c1ccccc1 | CCCCC(=O)CCCC | 762.4266667 | [8 empty] | 551.68726 | https://doi.org/10.1021/cr00032a005
16454 | [O-]c1c(-c2ccccc2)cc(-[n+]2c(-c3ccccc3)cc(-c3ccccc3)cc2-c2ccccc2)cc1-c1ccccc1 | CC(C)CC(=O)CC(C)C | 752.3947368 | [8 empty] | 551.68726 | https://doi.org/10.1021/cr00032a005
16455 | [O-]c1c(-c2ccccc2)cc(-[n+]2c(-c3ccccc3)cc(-c3ccccc3)cc2-c2ccccc2)cc1-c1ccccc1 | O=C1CCCC1 | 725.6598985 | [8 empty] | 551.68726 | https://doi.org/10.1021/cr00032a005
16456 | [O-]c1c(-c2ccccc2)cc(-[n+]2c(-c3ccccc3)cc(-c3ccccc3)cc2-c2ccccc2)cc1-c1ccccc1 | O=C1CCCCC1 | 718.3668342 | [8 empty] | 551.68726 | https://doi.org/10.1021/cr00032a005
16457 | [O-]c1c(-c2ccccc2)cc(-[n+]2c(-c3ccccc3)cc(-c3ccccc3)cc2-c2ccccc2)cc1-c1ccccc1 | CC(=O)c1ccccc1 | 704.2118227 | [8 empty] | 551.68726 | https://doi.org/10.1021/cr00032a005
16458 | [O-]c1c(-c2ccccc2)cc(-[n+]2c(-c3ccccc3)cc(-c3ccccc3)cc2-c2ccccc2)cc1-c1ccccc1 | CC(=O)CC(C)=O | 581.1178862 | [8 empty] | 551.68726 | https://doi.org/10.1021/cr00032a005
16459 | [O-]c1c(-c2ccccc2)cc(-[n+]2c(-c3ccccc3)cc(-c3ccccc3)cc2-c2ccccc2)cc1-c1ccccc1 | O=CO | 526.5377532 | [8 empty] | 551.68726 | https://doi.org/10.1021/cr00032a005
16460 | [O-]c1c(-c2ccccc2)cc(-[n+]2c(-c3ccccc3)cc(-c3ccccc3)cc2-c2ccccc2)cc1-c1ccccc1 | CC(=O)O | 553.0174081 | [8 empty] | 551.68726 | https://doi.org/10.1021/cr00032a005
16461 | [O-]c1c(-c2ccccc2)cc(-[n+]2c(-c3ccccc3)cc(-c3ccccc3)cc2-c2ccccc2)cc1-c1ccccc1 | CCC(=O)O | 566.1584158 | [8 empty] | 551.68726 | https://doi.org/10.1021/cr00032a005
16462 | [O-]c1c(-c2ccccc2)cc(-[n+]2c(-c3ccccc3)cc(-c3ccccc3)cc2-c2ccccc2)cc1-c1ccccc1 | CC(=O)OC(C)=O | 651.2756264 | [8 empty] | 551.68726 | https://doi.org/10.1021/cr00032a005
16463 | [O-]c1c(-c2ccccc2)cc(-[n+]2c(-c3ccccc3)cc(-c3ccccc3)cc2-c2ccccc2)cc1-c1ccccc1 | COC=O | 682.3627685 | [8 empty] | 551.68726 | https://doi.org/10.1021/cr00032a005
16464 | [O-]c1c(-c2ccccc2)cc(-[n+]2c(-c3ccccc3)cc(-c3ccccc3)cc2-c2ccccc2)cc1-c1ccccc1 | CCOC=O | 699.0464548 | [8 empty] | 551.68726 | https://doi.org/10.1021/cr00032a005
16465 | [O-]c1c(-c2ccccc2)cc(-[n+]2c(-c3ccccc3)cc(-c3ccccc3)cc2-c2ccccc2)cc1-c1ccccc1 | COC(C)=O | 734.9871465 | [8 empty] | 551.68726 | https://doi.org/10.1021/cr00032a005
16466 | [O-]c1c(-c2ccccc2)cc(-[n+]2c(-c3ccccc3)cc(-c3ccccc3)cc2-c2ccccc2)cc1-c1ccccc1 | COC(=O)C(Cl)(Cl)Cl | 721.9949495 | [8 empty] | 551.68726 | https://doi.org/10.1021/cr00032a005
16467 | [O-]c1c(-c2ccccc2)cc(-[n+]2c(-c3ccccc3)cc(-c3ccccc3)cc2-c2ccccc2)cc1-c1ccccc1 | CCOC(C)=O | 750.4199475 | [8 empty] | 551.68726 | https://doi.org/10.1021/cr00032a005
16468 | [O-]c1c(-c2ccccc2)cc(-[n+]2c(-c3ccccc3)cc(-c3ccccc3)cc2-c2ccccc2)cc1-c1ccccc1 | CCOC(=O)CCl | 725.6598985 | [8 empty] | 551.68726 | https://doi.org/10.1021/cr00032a005
16469 | [O-]c1c(-c2ccccc2)cc(-[n+]2c(-c3ccccc3)cc(-c3ccccc3)cc2-c2ccccc2)cc1-c1ccccc1 | CCOC(=O)C(Cl)(Cl)Cl | 738.7855297 | [8 empty] | 551.68726 | https://doi.org/10.1021/cr00032a005
16470 | [O-]c1c(-c2ccccc2)cc(-[n+]2c(-c3ccccc3)cc(-c3ccccc3)cc2-c2ccccc2)cc1-c1ccccc1 | C=COC(C)=O | 752.3947368 | [8 empty] | 551.68726 | https://doi.org/10.1021/cr00032a005
16471 | [O-]c1c(-c2ccccc2)cc(-[n+]2c(-c3ccccc3)cc(-c3ccccc3)cc2-c2ccccc2)cc1-c1ccccc1 | CCCOC(C)=O | 762.4266667 | [8 empty] | 551.68726 | https://doi.org/10.1021/cr00032a005
16472 | [O-]c1c(-c2ccccc2)cc(-[n+]2c(-c3ccccc3)cc(-c3ccccc3)cc2-c2ccccc2)cc1-c1ccccc1 | CCCCOC(C)=O | 742.6233766 | [8 empty] | 551.68726 | https://doi.org/10.1021/cr00032a005
16473 | [O-]c1c(-c2ccccc2)cc(-[n+]2c(-c3ccccc3)cc(-c3ccccc3)cc2-c2ccccc2)cc1-c1ccccc1 | C=CC(=O)OC | 736.8814433 | [8 empty] | 551.68726 | https://doi.org/10.1021/cr00032a005
16474 | [O-]c1c(-c2ccccc2)cc(-[n+]2c(-c3ccccc3)cc(-c3ccccc3)cc2-c2ccccc2)cc1-c1ccccc1 | C=C(C)C(=O)OC | 754.3799472 | [8 empty] | 551.68726 | https://doi.org/10.1021/cr00032a005
16475 | [O-]c1c(-c2ccccc2)cc(-[n+]2c(-c3ccccc3)cc(-c3ccccc3)cc2-c2ccccc2)cc1-c1ccccc1 | O=C1CCCO1 | 645.3950339 | [8 empty] | 551.68726 | https://doi.org/10.1021/cr00032a005
16476 | [O-]c1c(-c2ccccc2)cc(-[n+]2c(-c3ccccc3)cc(-c3ccccc3)cc2-c2ccccc2)cc1-c1ccccc1 | COC(=O)OC | 748.4554974 | [8 empty] | 551.68726 | https://doi.org/10.1021/cr00032a005
16477 | [O-]c1c(-c2ccccc2)cc(-[n+]2c(-c3ccccc3)cc(-c3ccccc3)cc2-c2ccccc2)cc1-c1ccccc1 | CCOC(=O)OCC | 779.0463215 | [8 empty] | 551.68726 | https://doi.org/10.1021/cr00032a005
16478 | [O-]c1c(-c2ccccc2)cc(-[n+]2c(-c3ccccc3)cc(-c3ccccc3)cc2-c2ccccc2)cc1-c1ccccc1 | O=C1OCCO1 | 588.2921811 | [8 empty] | 551.68726 | https://doi.org/10.1021/cr00032a005
16479 | [O-]c1c(-c2ccccc2)cc(-[n+]2c(-c3ccccc3)cc(-c3ccccc3)cc2-c2ccccc2)cc1-c1ccccc1 | CC1COC(=O)O1 | 621.5434783 | [8 empty] | 551.68726 | https://doi.org/10.1021/cr00032a005
16480 | [O-]c1c(-c2ccccc2)cc(-[n+]2c(-c3ccccc3)cc(-c3ccccc3)cc2-c2ccccc2)cc1-c1ccccc1 | CC(=O)OCC(COC(C)=O)OC(C)=O | 707.6980198 | [8 empty] | 551.68726 | https://doi.org/10.1021/cr00032a005
16481 | [O-]c1c(-c2ccccc2)cc(-[n+]2c(-c3ccccc3)cc(-c3ccccc3)cc2-c2ccccc2)cc1-c1ccccc1 | CCOC(=O)c1ccccc1 | 750.4199475 | [8 empty] | 551.68726 | https://doi.org/10.1021/cr00032a005
16482 | [O-]c1c(-c2ccccc2)cc(-[n+]2c(-c3ccccc3)cc(-c3ccccc3)cc2-c2ccccc2)cc1-c1ccccc1 | COC(=O)c1ccccc1C(=O)OC | 702.4815725 | [8 empty] | 551.68726 | https://doi.org/10.1021/cr00032a005
16483 | [O-]c1c(-c2ccccc2)cc(-[n+]2c(-c3ccccc3)cc(-c3ccccc3)cc2-c2ccccc2)cc1-c1ccccc1 | CCCCOC(=O)c1ccccc1C(=O)OCCCC | 723.8227848 | [8 empty] | 551.68726 | https://doi.org/10.1021/cr00032a005
16484 | [O-]c1c(-c2ccccc2)cc(-[n+]2c(-c3ccccc3)cc(-c3ccccc3)cc2-c2ccccc2)cc1-c1ccccc1 | CCOC(=O)CC(C)=O | 578.7651822 | [8 empty] | 551.68726 | https://doi.org/10.1021/cr00032a005
16485 | [O-]c1c(-c2ccccc2)cc(-[n+]2c(-c3ccccc3)cc(-c3ccccc3)cc2-c2ccccc2)cc1-c1ccccc1 | CCOC(=O)[C@H](C)O | 559.5107632 | [8 empty] | 551.68726 | https://doi.org/10.1021/cr00032a005
16486 | [O-]c1c(-c2ccccc2)cc(-[n+]2c(-c3ccccc3)cc(-c3ccccc3)cc2-c2ccccc2)cc1-c1ccccc1 | NC=O | 512.3835125 | [8 empty] | 551.68726 | https://doi.org/10.1021/cr00032a005
16487 | [O-]c1c(-c2ccccc2)cc(-[n+]2c(-c3ccccc3)cc(-c3ccccc3)cc2-c2ccccc2)cc1-c1ccccc1 | CNC=O | 528.4842884 | [8 empty] | 551.68726 | https://doi.org/10.1021/cr00032a005
16488 | [O-]c1c(-c2ccccc2)cc(-[n+]2c(-c3ccccc3)cc(-c3ccccc3)cc2-c2ccccc2)cc1-c1ccccc1 | CN(C)C=O | 661.8287037 | [8 empty] | 551.68726 | https://doi.org/10.1021/cr00032a005
16489 | [O-]c1c(-c2ccccc2)cc(-[n+]2c(-c3ccccc3)cc(-c3ccccc3)cc2-c2ccccc2)cc1-c1ccccc1 | CN(C)C=S | 649.7954545 | [8 empty] | 551.68726 | https://doi.org/10.1021/cr00032a005
16490 | [O-]c1c(-c2ccccc2)cc(-[n+]2c(-c3ccccc3)cc(-c3ccccc3)cc2-c2ccccc2)cc1-c1ccccc1 | CN(C=O)c1ccccc1 | 700.7598039 | [8 empty] | 551.68726 | https://doi.org/10.1021/cr00032a005
16491 | [O-]c1c(-c2ccccc2)cc(-[n+]2c(-c3ccccc3)cc(-c3ccccc3)cc2-c2ccccc2)cc1-c1ccccc1 | CNC(C)=O | 549.8269231 | [8 empty] | 551.68726 | https://doi.org/10.1021/cr00032a005
16492 | [O-]c1c(-c2ccccc2)cc(-[n+]2c(-c3ccccc3)cc(-c3ccccc3)cc2-c2ccccc2)cc1-c1ccccc1 | CC(=O)N(C)C | 666.4568765 | [8 empty] | 551.68726 | https://doi.org/10.1021/cr00032a005
16493 | [O-]c1c(-c2ccccc2)cc(-[n+]2c(-c3ccccc3)cc(-c3ccccc3)cc2-c2ccccc2)cc1-c1ccccc1 | CCN(CC)C(C)=O | 690.6038647 | [8 empty] | 551.68726 | https://doi.org/10.1021/cr00032a005
16494 | [O-]c1c(-c2ccccc2)cc(-[n+]2c(-c3ccccc3)cc(-c3ccccc3)cc2-c2ccccc2)cc1-c1ccccc1 | CN1CCCC1=O | 677.5118483 | [8 empty] | 551.68726 | https://doi.org/10.1021/cr00032a005
16495 | [O-]c1c(-c2ccccc2)cc(-[n+]2c(-c3ccccc3)cc(-c3ccccc3)cc2-c2ccccc2)cc1-c1ccccc1 | CN1CCCC1=S | 668.0140187 | [8 empty] | 551.68726 | https://doi.org/10.1021/cr00032a005
16496 | [O-]c1c(-c2ccccc2)cc(-[n+]2c(-c3ccccc3)cc(-c3ccccc3)cc2-c2ccccc2)cc1-c1ccccc1 | CCN1CCCC1=O | 687.2836538 | [8 empty] | 551.68726 | https://doi.org/10.1021/cr00032a005
16497 | [O-]c1c(-c2ccccc2)cc(-[n+]2c(-c3ccccc3)cc(-c3ccccc3)cc2-c2ccccc2)cc1-c1ccccc1 | O=C1NCCC1C1CCCCC1 | 707.6980198 | [8 empty] | 551.68726 | https://doi.org/10.1021/cr00032a005
16498 | [O-]c1c(-c2ccccc2)cc(-[n+]2c(-c3ccccc3)cc(-c3ccccc3)cc2-c2ccccc2)cc1-c1ccccc1 | O=C1CCCCCN1CO | 687.2836538 | [8 empty] | 551.68726 | https://doi.org/10.1021/cr00032a005
16499 | [O-]c1c(-c2ccccc2)cc(-[n+]2c(-c3ccccc3)cc(-c3ccccc3)cc2-c2ccccc2)cc1-c1ccccc1 | CN(C)C#N | 652.7625571 | [8 empty] | 551.68726 | https://doi.org/10.1021/cr00032a005
16500 | [O-]c1c(-c2ccccc2)cc(-[n+]2c(-c3ccccc3)cc(-c3ccccc3)cc2-c2ccccc2)cc1-c1ccccc1 | CCN(C#N)CC | 660.3002309 | [8 empty] | 551.68726 | https://doi.org/10.1021/cr00032a005
16501 | [O-]c1c(-c2ccccc2)cc(-[n+]2c(-c3ccccc3)cc(-c3ccccc3)cc2-c2ccccc2)cc1-c1ccccc1 | CC(C)N(C#N)C(C)C | 680.7380952 | [8 empty] | 551.68726 | https://doi.org/10.1021/cr00032a005
16502 | [O-]c1c(-c2ccccc2)cc(-[n+]2c(-c3ccccc3)cc(-c3ccccc3)cc2-c2ccccc2)cc1-c1ccccc1 | N#CN1CCCC1 | 671.1502347 | [8 empty] | 551.68726 | https://doi.org/10.1021/cr00032a005
16503 | [O-]c1c(-c2ccccc2)cc(-[n+]2c(-c3ccccc3)cc(-c3ccccc3)cc2-c2ccccc2)cc1-c1ccccc1 | N#CN1CCCCC1 | 679.1211401 | [8 empty] | 551.68726 | https://doi.org/10.1021/cr00032a005
16504 | [O-]c1c(-c2ccccc2)cc(-[n+]2c(-c3ccccc3)cc(-c3ccccc3)cc2-c2ccccc2)cc1-c1ccccc1 | N#CN1CCOCC1 | 668.0140187 | [8 empty] | 551.68726 | https://doi.org/10.1021/cr00032a005
16505 | [O-]c1c(-c2ccccc2)cc(-[n+]2c(-c3ccccc3)cc(-c3ccccc3)cc2-c2ccccc2)cc1-c1ccccc1 | CN(C)C(=O)N(C)C | 699.0464548 | [8 empty] | 551.68726 | https://doi.org/10.1021/cr00032a005
16506 | [O-]c1c(-c2ccccc2)cc(-[n+]2c(-c3ccccc3)cc(-c3ccccc3)cc2-c2ccccc2)cc1-c1ccccc1 | CN(C)C(=N)N(C)C | 727.5063613 | [8 empty] | 551.68726 | https://doi.org/10.1021/cr00032a005
16507 | [O-]c1c(-c2ccccc2)cc(-[n+]2c(-c3ccccc3)cc(-c3ccccc3)cc2-c2ccccc2)cc1-c1ccccc1 | CN1CCN(C)C1=O | 672.7294118 | [8 empty] | 551.68726 | https://doi.org/10.1021/cr00032a005
16508 | [O-]c1c(-c2ccccc2)cc(-[n+]2c(-c3ccccc3)cc(-c3ccccc3)cc2-c2ccccc2)cc1-c1ccccc1 | CN1CCCN(C)C1=O | 679.1211401 | [8 empty] | 551.68726 | https://doi.org/10.1021/cr00032a005
16509 | [O-]c1c(-c2ccccc2)cc(-[n+]2c(-c3ccccc3)cc(-c3ccccc3)cc2-c2ccccc2)cc1-c1ccccc1 | CC#N | 626.995614 | [8 empty] | 551.68726 | https://doi.org/10.1021/cr00032a005
16510 | [O-]c1c(-c2ccccc2)cc(-[n+]2c(-c3ccccc3)cc(-c3ccccc3)cc2-c2ccccc2)cc1-c1ccccc1 | N#CC(Cl)(Cl)Cl | 714.775 | [8 empty] | 551.68726 | https://doi.org/10.1021/cr00032a005
16511 | [O-]c1c(-c2ccccc2)cc(-[n+]2c(-c3ccccc3)cc(-c3ccccc3)cc2-c2ccccc2)cc1-c1ccccc1 | CCC#N | 655.7568807 | [8 empty] | 551.68726 | https://doi.org/10.1021/cr00032a005
16512 | [O-]c1c(-c2ccccc2)cc(-[n+]2c(-c3ccccc3)cc(-c3ccccc3)cc2-c2ccccc2)cc1-c1ccccc1 | COCCC#N | 643.9414414 | [8 empty] | 551.68726 | https://doi.org/10.1021/cr00032a005
16513 | [O-]c1c(-c2ccccc2)cc(-[n+]2c(-c3ccccc3)cc(-c3ccccc3)cc2-c2ccccc2)cc1-c1ccccc1 | C=CC#N | 612.2269807 | [8 empty] | 551.68726 | https://doi.org/10.1021/cr00032a005
16514 | [O-]c1c(-c2ccccc2)cc(-[n+]2c(-c3ccccc3)cc(-c3ccccc3)cc2-c2ccccc2)cc1-c1ccccc1 | CCCC#N | 672.7294118 | [8 empty] | 551.68726 | https://doi.org/10.1021/cr00032a005
16515 | [O-]c1c(-c2ccccc2)cc(-[n+]2c(-c3ccccc3)cc(-c3ccccc3)cc2-c2ccccc2)cc1-c1ccccc1 | N#CCc1ccccc1 | 669.5784543 | [8 empty] | 551.68726 | https://doi.org/10.1021/cr00032a005
16516 | [O-]c1c(-c2ccccc2)cc(-[n+]2c(-c3ccccc3)cc(-c3ccccc3)cc2-c2ccccc2)cc1-c1ccccc1 | N#Cc1ccccc1 | 688.939759 | [8 empty] | 551.68726 | https://doi.org/10.1021/cr00032a005
16517 | [O-]c1c(-c2ccccc2)cc(-[n+]2c(-c3ccccc3)cc(-c3ccccc3)cc2-c2ccccc2)cc1-c1ccccc1 | C[N+](=O)[O-] | 617.5161987 | [8 empty] | 551.68726 | https://doi.org/10.1021/cr00032a005
16518 | [O-]c1c(-c2ccccc2)cc(-[n+]2c(-c3ccccc3)cc(-c3ccccc3)cc2-c2ccccc2)cc1-c1ccccc1 | CC[N+](=O)[O-] | 655.7568807 | [8 empty] | 551.68726 | https://doi.org/10.1021/cr00032a005
16519 | [O-]c1c(-c2ccccc2)cc(-[n+]2c(-c3ccccc3)cc(-c3ccccc3)cc2-c2ccccc2)cc1-c1ccccc1 | O=[N+]([O-])C1CCCCC1 | 721.9949495 | [8 empty] | 551.68726 | https://doi.org/10.1021/cr00032a005
16520 | [O-]c1c(-c2ccccc2)cc(-[n+]2c(-c3ccccc3)cc(-c3ccccc3)cc2-c2ccccc2)cc1-c1ccccc1 | O=[N+]([O-])c1ccccc1 | 693.9563107 | [8 empty] | 551.68726 | https://doi.org/10.1021/cr00032a005
16521 | [O-]c1c(-c2ccccc2)cc(-[n+]2c(-c3ccccc3)cc(-c3ccccc3)cc2-c2ccccc2)cc1-c1ccccc1 | CC(C)(C)N | 783.3150685 | [8 empty] | 551.68726 | https://doi.org/10.1021/cr00032a005
16522 | [O-]c1c(-c2ccccc2)cc(-[n+]2c(-c3ccccc3)cc(-c3ccccc3)cc2-c2ccccc2)cc1-c1ccccc1 | NCCN | 680.7380952 | [8 empty] | 551.68726 | https://doi.org/10.1021/cr00032a005
16523 | [O-]c1c(-c2ccccc2)cc(-[n+]2c(-c3ccccc3)cc(-c3ccccc3)cc2-c2ccccc2)cc1-c1ccccc1 | CCNCC | 807.6553672 | [8 empty] | 551.68726 | https://doi.org/10.1021/cr00032a005
16524 | [O-]c1c(-c2ccccc2)cc(-[n+]2c(-c3ccccc3)cc(-c3ccccc3)cc2-c2ccccc2)cc1-c1ccccc1 | CCN(CC)CC | 890.6853583 | [8 empty] | 551.68726 | https://doi.org/10.1021/cr00032a005
16525 | [O-]c1c(-c2ccccc2)cc(-[n+]2c(-c3ccccc3)cc(-c3ccccc3)cc2-c2ccccc2)cc1-c1ccccc1 | CCCCN(CCCC)CCCC | 890.6853583 | [8 empty] | 551.68726 | https://doi.org/10.1021/cr00032a005
16526 | [O-]c1c(-c2ccccc2)cc(-[n+]2c(-c3ccccc3)cc(-c3ccccc3)cc2-c2ccccc2)cc1-c1ccccc1 | C1CCNC1 | 731.2276215 | [8 empty] | 551.68726 | https://doi.org/10.1021/cr00032a005
16527 | [O-]c1c(-c2ccccc2)cc(-[n+]2c(-c3ccccc3)cc(-c3ccccc3)cc2-c2ccccc2)cc1-c1ccccc1 | C1CCNCC1 | 805.3802817 | [8 empty] | 551.68726 | https://doi.org/10.1021/cr00032a005
16528 | [O-]c1c(-c2ccccc2)cc(-[n+]2c(-c3ccccc3)cc(-c3ccccc3)cc2-c2ccccc2)cc1-c1ccccc1 | C1COCCN1 | 697.3414634 | [8 empty] | 551.68726 | https://doi.org/10.1021/cr00032a005
16529 | [O-]c1c(-c2ccccc2)cc(-[n+]2c(-c3ccccc3)cc(-c3ccccc3)cc2-c2ccccc2)cc1-c1ccccc1 | Nc1ccccc1 | 645.3950339 | [8 empty] | 551.68726 | https://doi.org/10.1021/cr00032a005
16530 | [O-]c1c(-c2ccccc2)cc(-[n+]2c(-c3ccccc3)cc(-c3ccccc3)cc2-c2ccccc2)cc1-c1ccccc1 | CNc1ccccc1 | 672.7294118 | [8 empty] | 551.68726 | https://doi.org/10.1021/cr00032a005
16531 | [O-]c1c(-c2ccccc2)cc(-[n+]2c(-c3ccccc3)cc(-c3ccccc3)cc2-c2ccccc2)cc1-c1ccccc1 | CN(C)c1ccccc1 | 783.3150685 | [8 empty] | 551.68726 | https://doi.org/10.1021/cr00032a005
16532 | [O-]c1c(-c2ccccc2)cc(-[n+]2c(-c3ccccc3)cc(-c3ccccc3)cc2-c2ccccc2)cc1-c1ccccc1 | COP(=O)(OC)OC | 655.7568807 | [8 empty] | 551.68726 | https://doi.org/10.1021/cr00032a005
16533 | [O-]c1c(-c2ccccc2)cc(-[n+]2c(-c3ccccc3)cc(-c3ccccc3)cc2-c2ccccc2)cc1-c1ccccc1 | CCOP(=O)(OCC)OCC | 685.6354916 | [8 empty] | 551.68726 | https://doi.org/10.1021/cr00032a005
16534 | [O-]c1c(-c2ccccc2)cc(-[n+]2c(-c3ccccc3)cc(-c3ccccc3)cc2-c2ccccc2)cc1-c1ccccc1 | CCCOP(=O)(OCCC)OCCC | 705.9506173 | [8 empty] | 551.68726 | https://doi.org/10.1021/cr00032a005
16535 | [O-]c1c(-c2ccccc2)cc(-[n+]2c(-c3ccccc3)cc(-c3ccccc3)cc2-c2ccccc2)cc1-c1ccccc1 | CCCCOP(=O)(OCCCC)OCCCC | 734.9871465 | [8 empty] | 551.68726 | https://doi.org/10.1021/cr00032a005
16536 | [O-]c1c(-c2ccccc2)cc(-[n+]2c(-c3ccccc3)cc(-c3ccccc3)cc2-c2ccccc2)cc1-c1ccccc1 | CN(C)P(=O)(N(C)C)N(C)C | 699.0464548 | [8 empty] | 551.68726 | https://doi.org/10.1021/cr00032a005
16537 | [O-]c1c(-c2ccccc2)cc(-[n+]2c(-c3ccccc3)cc(-c3ccccc3)cc2-c2ccccc2)cc1-c1ccccc1 | CCN(CC)P(=O)(N(CC)CC)N(CC)CC | 723.8227848 | [8 empty] | 551.68726 | https://doi.org/10.1021/cr00032a005
16538 | [O-]c1c(-c2ccccc2)cc(-[n+]2c(-c3ccccc3)cc(-c3ccccc3)cc2-c2ccccc2)cc1-c1ccccc1 | CCP(C)(=O)N(C)C | 675.9101655 | [8 empty] | 551.68726 | https://doi.org/10.1021/cr00032a005
16539 | [O-]c1c(-c2ccccc2)cc(-[n+]2c(-c3ccccc3)cc(-c3ccccc3)cc2-c2ccccc2)cc1-c1ccccc1 | S=C=S | 871.6768293 | [8 empty] | 551.68726 | https://doi.org/10.1021/cr00032a005
16540 | [O-]c1c(-c2ccccc2)cc(-[n+]2c(-c3ccccc3)cc(-c3ccccc3)cc2-c2ccccc2)cc1-c1ccccc1 | CS(C)=O | 633.9467849 | [8 empty] | 551.68726 | https://doi.org/10.1021/cr00032a005
16541 | [O-]c1c(-c2ccccc2)cc(-[n+]2c(-c3ccccc3)cc(-c3ccccc3)cc2-c2ccccc2)cc1-c1ccccc1 | CSCS(C)=O | 649.7954545 | [8 empty] | 551.68726 | https://doi.org/10.1021/cr00032a005
16542 | [O-]c1c(-c2ccccc2)cc(-[n+]2c(-c3ccccc3)cc(-c3ccccc3)cc2-c2ccccc2)cc1-c1ccccc1 | O=S1(=O)CCCC1 | 649.7954545 | [8 empty] | 551.68726 | https://doi.org/10.1021/cr00032a005
16543 | [O-]c1c(-c2ccccc2)cc(-[n+]2c(-c3ccccc3)cc(-c3ccccc3)cc2-c2ccccc2)cc1-c1ccccc1 | CC1CCS(=O)(=O)C1 | 664.9069767 | [8 empty] | 551.68726 | https://doi.org/10.1021/cr00032a005
16544 | [O-]c1c(-c2ccccc2)cc(-[n+]2c(-c3ccccc3)cc(-c3ccccc3)cc2-c2ccccc2)cc1-c1ccccc1 | CCN(CC)S(=O)(=O)N(CC)CC | 697.3414634 | [8 empty] | 551.68726 | https://doi.org/10.1021/cr00032a005
16545 | [O-]c1c(-c2ccccc2)cc(-[n+]2c(-c3ccccc3)cc(-c3ccccc3)cc2-c2ccccc2)cc1-c1ccccc1 | O | 453 | [8 empty] | 551.68726 | https://doi.org/10.1021/cr00032a005
16546 | CCCCN1C(=O)c2ccc3c4ccc5c6c(cc(Br)c(c7ccc(c2c37)C1=O)c64)C(=O)N(CCCC)C5=O | ClCCl |  | 540 |  | 0.92 | [5 empty] | 581.4645 | 10.1039/C6TC03359H
16547 | CCCCN1C(=O)c2ccc3c4ccc5c6c(cc(Br)c(c7ccc(c2c37)C1=O)c64)C(=O)N(CCCC)C5=O | CCCCN1C(=O)c2ccc3c4ccc5c6c(cc(Br)c(c7ccc(c2c37)C1=O)c64)C(=O)N(CCCC)C5=O |  | 603 | [7 empty] | 581.4645 | 10.1039/C6TC03359H
16548 | CCCCN1C(=O)c2ccc3c4ccc5c6c(cc(-c7ccc(C(=C(c8ccccc8)c8ccccc8)c8ccccc8)cc7)c(c7ccc(c2c37)C1=O)c64)C(=O)N(CCCC)C5=O | ClCCl |  | 530 |  | 0.022 | [5 empty] | 832.99736 | 10.1039/C6TC03359H
16549 | CCCCN1C(=O)c2ccc3c4ccc5c6c(cc(-c7ccc(C(=C(c8ccccc8)c8ccccc8)c8ccccc8)cc7)c(c7ccc(c2c37)C1=O)c64)C(=O)N(CCCC)C5=O | CCCCN1C(=O)c2ccc3c4ccc5c6c(cc(-c7ccc(C(=C(c8ccccc8)c8ccccc8)c8ccccc8)cc7)c(c7ccc(c2c37)C1=O)c64)C(=O)N(CCCC)C5=O |  | 682 |  | 0.09 | [5 empty] | 832.99736 | 10.1039/C6TC03359H
16550 | CCCCN1C(=O)c2ccc3c4c(-c5ccc(C(=C(c6ccccc6)c6ccccc6)c6ccccc6)cc5)cc5c6c(ccc(c7c(-c8ccc(C(=C(c9ccccc9)c9ccccc9)c9ccccc9)cc8)cc(c2c37)C1=O)c64)C(=O)N(CCCC)C5=O | CCCCN1C(=O)c2ccc3c4c(-c5ccc(C(=C(c6ccccc6)c6ccccc6)c6ccccc6)cc5)cc5c6c(ccc(c7c(-c8ccc(C(=C(c9ccccc9)c9ccccc9)c9ccccc9)cc8)cc(c2c37)C1=O)c64)C(=O)N(CCCC)C5=O |  | 706 |  | 0.09 | [5 empty] | 1163.42628 | 10.1039/C6TC03359H
16551 | O=C1c2ccc3c4c(-c5ccc(C(=C(c6ccccc6)c6ccccc6)c6ccccc6)cc5)cc5c6c(ccc(c7c(-c8ccc(C(=C(c9ccccc9)c9ccccc9)c9ccccc9)cc8)cc(c2c37)C(=O)N1C1CCCCC1)c64)C(=O)N(C1CCCCC1)C5=O | O=C1c2ccc3c4c(-c5ccc(C(=C(c6ccccc6)c6ccccc6)c6ccccc6)cc5)cc5c6c(ccc(c7c(-c8ccc(C(=C(c9ccccc9)c9ccccc9)c9ccccc9)cc8)cc(c2c37)C(=O)N1C1CCCCC1)c64)C(=O)N(C1CCCCC1)C5=O |  | 668 |  | 0.063 | [5 empty] | 1215.50204 | 10.1039/C6TC03359H
16552 | O=C1c2ccc3c4c(-c5ccc(C(=C(c6ccccc6)c6ccccc6)c6ccccc6)cc5)cc5c6c(cc(-c7ccc(C(=C(c8ccccc8)c8ccccc8)c8ccccc8)cc7)c(c7ccc(c2c37)C(=O)N1C1CCCCC1)c64)C(=O)N(C1CCCCC1)C5=O | O=C1c2ccc3c4c(-c5ccc(C(=C(c6ccccc6)c6ccccc6)c6ccccc6)cc5)cc5c6c(cc(-c7ccc(C(=C(c8ccccc8)c8ccccc8)c8ccccc8)cc7)c(c7ccc(c2c37)C(=O)N1C1CCCCC1)c64)C(=O)N(C1CCCCC1)C5=O |  | 640 |  | 0.297 | [5 empty] | 1215.50204 | 10.1039/C6TC03359H
16553 | O=C1c2ccc3c4c(Oc5ccc(C(=C(c6ccccc6)c6ccccc6)c6ccccc6)cc5)cc5c6c(ccc(c7c(Oc8ccc(C(=C(c9ccccc9)c9ccccc9)c9ccccc9)cc8)cc(c2c37)C(=O)N1C1CCCCC1)c64)C(=O)N(C1CCCCC1)C5=O | O=C1c2ccc3c4c(Oc5ccc(C(=C(c6ccccc6)c6ccccc6)c6ccccc6)cc5)cc5c6c(ccc(c7c(Oc8ccc(C(=C(c9ccccc9)c9ccccc9)c9ccccc9)cc8)cc(c2c37)C(=O)N1C1CCCCC1)c64)C(=O)N(C1CCCCC1)C5=O |  | 664 |  | 0.13 | [5 empty] | 1247.50004 | 10.1039/C6TC03359H
16554 | CC1(C)C(/C=C/c2ccc(-c3ccc(C(=C(c4ccccc4)c4ccccc4)c4ccccc4)cc3)cc2)=[N+](CCCCS(=O)(=O)[O-])c2ccccc21 | CC1(C)C(/C=C/c2ccc(-c3ccc(C(=C(c4ccccc4)c4ccccc4)c4ccccc4)cc3)cc2)=[N+](CCCCS(=O)(=O)[O-])c2ccccc21 |  | 630 |  | 0.558 | [5 empty] | 713.93942 | 10.1039/C6TC03359H
16555 | CCCCCCOc1ccc(C(=C(c2ccccc2)c2ccc(/C=C/c3sc4ccccc4[n+]3CCCCS(=O)(=O)[O-])cc2)c2ccc(OCCCCCC)cc2)cc1 | CCCCCCOc1ccc(C(=C(c2ccccc2)c2ccc(/C=C/c3sc4ccccc4[n+]3CCCCS(=O)(=O)[O-])cc2)c2ccc(OCCCCCC)cc2)cc1 |  | 710 |  | 0.076 | [5 empty] | 828.14758 | 10.1039/C6TC03359H
16556 | CCCCCCCCCCCCOc1ccc(C(=C(c2ccccc2)c2ccc(/C=C/c3sc4ccccc4[n+]3CCCCS(=O)(=O)[O-])cc2)c2ccc(OCCCCCCCCCCCC)cc2)cc1 | CCCCCCCCCCCCOc1ccc(C(=C(c2ccccc2)c2ccc(/C=C/c3sc4ccccc4[n+]3CCCCS(=O)(=O)[O-])cc2)c2ccc(OCCCCCCCCCCCC)cc2)cc1 |  | 710 |  | 0.075 | [5 empty] | 996.47014 | 10.1039/C6TC03359H
16557 | O=S(=O)([O-])CCCC[n+]1c(/C=C/c2ccc(C(=C(c3ccccc3)c3ccccc3)c3ccccc3)cc2)sc2ccccc21 | O=S(=O)([O-])CCCC[n+]1c(/C=C/c2ccc(C(=C(c3ccccc3)c3ccccc3)c3ccccc3)cc2)sc2ccccc21 |  | 650 |  | 0.132 | [5 empty] | 627.82702 | 10.1039/C6TC03359H
16558 | CC1=C(c2ccc(C(=C(c3ccccc3)c3ccccc3)c3ccccc3)cc2)C(C)=[N+]2C1=C(c1ccc(-c3ccc(C(=C(c4ccccc4)c4ccccc4)c4ccccc4)cc3)cc1)c1c(C)c(-c3ccc(C(=C(c4ccccc4)c4ccccc4)c4ccccc4)cc3)c(C)n1[B-]2(F)F | CC1=C(c2ccc(C(=C(c3ccccc3)c3ccccc3)c3ccccc3)cc2)C(C)=[N+]2C1=C(c1ccc(-c3ccc(C(=C(c4ccccc4)c4ccccc4)c4ccccc4)cc3)cc1)c1c(C)c(-c3ccc(C(=C(c4ccccc4)c4ccccc4)c4ccccc4)cc3)c(C)n1[B-]2(F)F |  | 582 |  | 0.16 | [5 empty] | 1315.46762 | 10.1039/C6TC03359H
16559 | F[B-]1(F)n2cccc2C(c2ccc(/C=C/c3ccc(C(=C(c4ccccc4)c4ccccc4)c4ccccc4)cc3)cc2)=C2C=CC=[N+]21 | F[B-]1(F)n2cccc2C(c2ccc(/C=C/c3ccc(C(=C(c4ccccc4)c4ccccc4)c4ccccc4)cc3)cc2)=C2C=CC=[N+]21 |  | 640 |  | 0.27 | [5 empty] | 624.54014 | 10.1039/C6TC03359H
16560 | F[B-]1(F)n2cccc2C(c2ccc(C#Cc3ccc(C(=C(c4ccccc4)c4ccccc4)c4ccccc4)cc3)cc2)=C2C=CC=[N+]21 | F[B-]1(F)n2cccc2C(c2ccc(C#Cc3ccc(C(=C(c4ccccc4)c4ccccc4)c4ccccc4)cc3)cc2)=C2C=CC=[N+]21 |  | 600 |  | 0.075 | [5 empty] | 622.52426 | 10.1039/C6TC03359H
16561 | COC(=O)C1=C2C(C)=CC(/C=C/C(=C(c3ccccc3)c3ccccc3)c3ccccc3)=[N+]2[B-](F)(F)n2c(/C=C/C(=C(c3ccccc3)c3ccccc3)c3ccccc3)cc(C)c21 | COC(=O)C1=C2C(C)=CC(/C=C/C(=C(c3ccccc3)c3ccccc3)c3ccccc3)=[N+]2[B-](F)(F)n2c(/C=C/C(=C(c3ccccc3)c3ccccc3)c3ccccc3)cc(C)c21 |  | 691 |  | 0.002 | [5 empty] | 838.8033 | 10.1039/C6TC03359H
16562 | COC(=O)C1=C2C=CC(C(=C(c3ccccc3)c3ccccc3)c3ccccc3)=[N+]2[B-](F)(F)n2c1ccc2C(=C(c1ccccc1)c1ccccc1)c1ccccc1 | COC(=O)C1=C2C=CC(C(=C(c3ccccc3)c3ccccc3)c3ccccc3)=[N+]2[B-](F)(F)n2c1ccc2C(=C(c1ccccc1)c1ccccc1)c1ccccc1 |  | 697 |  | 0.0232 | [5 empty] | 758.67378 | 10.1039/C6TC03359H
16563 | COC(=O)C1=C2C(C)=C(C(=C(c3ccccc3)c3ccccc3)c3ccccc3)C(C)=[N+]2[B-](F)(F)n2c(C)c(C(=C(c3ccccc3)c3ccccc3)c3ccccc3)c(C)c21 | COC(=O)C1=C2C(C)=C(C(=C(c3ccccc3)c3ccccc3)c3ccccc3)C(C)=[N+]2[B-](F)(F)n2c(C)c(C(=C(c3ccccc3)c3ccccc3)c3ccccc3)c(C)c21 |  | 642 |  | 0.1 | [5 empty] | 814.7813 | 10.1039/C6TC03359H
16564 | CCCCCCCCN1C(=O)C2=C(c3ccc(Br)cc3)N(CCCCCCCC)C(=O)C2=C1c1ccc(Br)cc1 | CCCCCCCCN1C(=O)C2=C(c3ccc(Br)cc3)N(CCCCCCCC)C(=O)C2=C1c1ccc(Br)cc1 |  | 558 |  | 0.183 | [5 empty] | 670.52748 | 10.1039/C6TC03359H
16565 | CCCCCCCCN1C(=O)C2=C(c3ccc(C(=C(c4ccccc4)c4ccccc4)c4ccccc4)cc3)N(CCCCCCCC)C(=O)C2=C1c1ccc(C(=C(c2ccccc2)c2ccccc2)c2ccccc2)cc1 | CCCCCCCCN1C(=O)C2=C(c3ccc(C(=C(c4ccccc4)c4ccccc4)c4ccccc4)cc3)N(CCCCCCCC)C(=O)C2=C1c1ccc(C(=C(c2ccccc2)c2ccccc2)c2ccccc2)cc1 |  | 595 |  | 0.118 | [5 empty] | 1021.39768 | 10.1039/C6TC03359H
16566 | CCCCCCCCN1C(=O)C2=C(c3ccc(-c4ccc(C(=C(c5ccccc5)c5ccccc5)c5ccccc5)cc4)cc3)N(CCCCCCCC)C(=O)C2=C1c1ccc(-c2ccc(C(=C(c3ccccc3)c3ccccc3)c3ccccc3)cc2)cc1 | CCCCCCCCN1C(=O)C2=C(c3ccc(-c4ccc(C(=C(c5ccccc5)c5ccccc5)c5ccccc5)cc4)cc3)N(CCCCCCCC)C(=O)C2=C1c1ccc(-c2ccc(C(=C(c3ccccc3)c3ccccc3)c3ccccc3)cc2)cc1 |  | 594 |  | 0.302 | [5 empty] | 1173.5932 | 10.1039/C6TC03359H
16567 | CCCCCCCCN1C(=O)C2=C(c3ccc(-c4ccc(C(=C(c5ccccc5)c5ccccc5)c5ccc(N(C)C)cc5)cc4)cc3)N(CCCCCCCC)C(=O)C2=C1c1ccc(-c2ccc(C(=C(c3ccccc3)c3ccccc3)c3ccc(N(C)C)cc3)cc2)cc1 | CCCCCCCCN1C(=O)C2=C(c3ccc(-c4ccc(C(=C(c5ccccc5)c5ccccc5)c5ccc(N(C)C)cc5)cc4)cc3)N(CCCCCCCC)C(=O)C2=C1c1ccc(-c2ccc(C(=C(c3ccccc3)c3ccccc3)c3ccc(N(C)C)cc3)cc2)cc1 |  | 602 |  | 0.086 | [5 empty] | 1259.7306 | 10.1039/C6TC03359H
16568 | CCCCN1C(=O)C2=C(c3ccc(-c4ccc(N(c5ccc(OC)cc5)c5ccc(OC)cc5)cc4)cc3)N(CCCC)C(=O)C2=C1c1ccc(Br)cc1 | CCCCN1C(=O)C2=C(c3ccc(-c4ccc(N(c5ccc(OC)cc5)c5ccc(OC)cc5)cc4)cc3)N(CCCC)C(=O)C2=C1c1ccc(Br)cc1 |  | 670 | [7 empty] | 782.77636 | 10.1039/C6TC03359H
16569 | CCCCN1C(=O)C2=C(c3ccc(-c4ccc(C=O)s4)cc3)N(CCCC)C(=O)C2=C1c1ccc(-c2ccc(N(c3ccc(OC)cc3)c3ccc(OC)cc3)cc2)cc1 | CCCCN1C(=O)C2=C(c3ccc(-c4ccc(C=O)s4)cc3)N(CCCC)C(=O)C2=C1c1ccc(-c2ccc(N(c3ccc(OC)cc3)c3ccc(OC)cc3)cc2)cc1 |  | 685 | [7 empty] | 814.01618 | 10.1039/C6TC03359H
16570 | CCCCN1C(=O)C2=C(c3ccc(-c4ccc(N(c5ccc(OC)cc5)c5ccc(OC)cc5)cc4)cc3)N(CCCC)C(=O)C2=C1c1ccc(-c2ccc(N(c3ccc(OC)cc3)c3ccc(OC)cc3)cc2)cc1 | CCCCN1C(=O)C2=C(c3ccc(-c4ccc(N(c5ccc(OC)cc5)c5ccc(OC)cc5)cc4)cc3)N(CCCC)C(=O)C2=C1c1ccc(-c2ccc(N(c3ccc(OC)cc3)c3ccc(OC)cc3)cc2)cc1 |  | 655 | [7 empty] | 1007.24028 | 10.1039/C6TC03359H
16571 | CCCCCCCCN1C(=O)C2=C(c3ccc(C=C4c5ccccc5C(=O)c5ccccc54)cc3)N(CCCCCCCC)C(=O)C2=C1c1ccc(C=C2c3ccccc3C(=O)c3ccccc32)cc1 | CCCCCCCCN1C(=O)C2=C(c3ccc(C=C4c5ccccc5C(=O)c5ccccc54)cc3)N(CCCCCCCC)C(=O)C2=C1c1ccc(C=C2c3ccccc3C(=O)c3ccccc32)cc1 |  | 654 | [7 empty] | 921.1904 | 10.1039/C6TC03359H
16572 | CCCCN1C(=O)C2=C(c3ccc(C=C4c5ccccc5C(=O)c5ccccc54)cc3)N(CCCC)C(=O)C2=C1c1ccc(C=C2c3ccccc3C(=O)c3ccccc32)cc1 | CCCCN1C(=O)C2=C(c3ccc(C=C4c5ccccc5C(=O)c5ccccc54)cc3)N(CCCC)C(=O)C2=C1c1ccc(C=C2c3ccccc3C(=O)c3ccccc32)cc1 |  | 651 | [7 empty] | 808.97536 | 10.1039/C6TC03359H
16573 | O=C1c2ccccc2C(=Cc2ccc(C3=C4C(=O)N(Cc5ccccc5)C(c5ccc(C=C6c7ccccc7C(=O)c7ccccc76)cc5)=C4C(=O)N3Cc3ccccc3)cc2)c2ccccc21 | O=C1c2ccccc2C(=Cc2ccc(C3=C4C(=O)N(Cc5ccccc5)C(c5ccc(C=C6c7ccccc7C(=O)c7ccccc76)cc5)=C4C(=O)N3Cc3ccccc3)cc2)c2ccccc21 |  | 640 | [7 empty] | 877.0096 | 10.1039/C6TC03359H
16574 | CCN(CC)CCCCCCN1C(=O)C2=C(c3ccc(C=C4c5ccccc5C(=O)c5ccccc54)cc3)N(CCCCCCN(CC)CC)C(=O)C2=C1c1ccc(C=C2c3ccccc3C(=O)c3ccccc32)cc1 | CCN(CC)CCCCCCN1C(=O)C2=C(c3ccc(C=C4c5ccccc5C(=O)c5ccccc54)cc3)N(CCCCCCN(CC)CC)C(=O)C2=C1c1ccc(C=C2c3ccccc3C(=O)c3ccccc32)cc1 |  | 620 | [7 empty] | 1007.3278 | 10.1039/C6TC03359H
16575 | N#CC(C#N)=C1C=C(/C=C/c2ccc(N(c3ccccc3)c3ccc(-c4ccc(C(=C(c5ccccc5)c5ccccc5)c5ccccc5)cc4)cc3)cc2)OC(/C=C/c2ccc(N(c3ccccc3)c3ccc(-c4ccc(C(=C(c5ccccc5)c5ccccc5)c5ccccc5)cc4)cc3)cc2)=C1 | N#CC(C#N)=C1C=C(/C=C/c2ccc(N(c3ccccc3)c3ccc(-c4ccc(C(=C(c5ccccc5)c5ccccc5)c5ccccc5)cc4)cc3)cc2)OC(/C=C/c2ccc(N(c3ccccc3)c3ccc(-c4ccc(C(=C(c5ccccc5)c5ccccc5)c5ccccc5)cc4)cc3)cc2)=C1 |  | 660 |  | 0.09 | [5 empty] | 1343.6828 | 10.1039/C6TC03359H
16576 | CCN1C(/C=C/c2ccc(N(C)C)cc2)=CC(=C(C#N)C#N)c2ccccc21 | CCN1C(/C=C/c2ccc(N(C)C)cc2)=CC(=C(C#N)C#N)c2ccccc21 |  | 604 |  | 0.147 | [5 empty] | 366.46668 | 10.1039/C6TC03359H
16577 | CCN1C(/C=C/c2ccc(C)s2)=CC(=C(C#N)C#N)c2ccccc21 | CCN1C(/C=C/c2ccc(C)s2)=CC(=C(C#N)C#N)c2ccccc21 |  | 651 |  | 0.061 | [5 empty] | 343.45298 | 10.1039/C6TC03359H
16578 | CCN1C(/C=C/c2ccc(-c3ccc(N(c4ccccc4)c4ccccc4)cc3)s2)=CC(=C(C#N)C#N)c2ccccc21 | CCN1C(/C=C/c2ccc(-c3ccc(N(c4ccccc4)c4ccccc4)cc3)s2)=CC(=C(C#N)C#N)c2ccccc21 |  | 655 |  | 0.059 | [5 empty] | 572.73432 | 10.1039/C6TC03359H
16579 | CCN1C(/C=C/c2ccc(-c3ccc(N(c4ccc(OC)cc4)c4ccc(OC)cc4)cc3)s2)=CC(=C(C#N)C#N)c2ccccc21 | CCN1C(/C=C/c2ccc(-c3ccc(N(c4ccc(OC)cc4)c4ccc(OC)cc4)cc3)s2)=CC(=C(C#N)C#N)c2ccccc21 |  | 673 |  | 0.04 | [5 empty] | 632.78608 | 10.1039/C6TC03359H
16580 | CCN1C(/C=C/c2sc(-c3ccc(N(c4ccccc4)c4ccccc4)cc3)c3c2OCCO3)=CC(=C(C#N)C#N)c2ccccc21 | CCN1C(/C=C/c2sc(-c3ccc(N(c4ccccc4)c4ccccc4)cc3)c3c2OCCO3)=CC(=C(C#N)C#N)c2ccccc21 |  | 675 |  | 0.032 | [5 empty] | 630.7702 | 10.1039/C6TC03359H
16581 | CCN1C(/C=C/c2sc(-c3ccc(N(c4ccc(OC)cc4)c4ccc(OC)cc4)cc3)c3c2OCCO3)=CC(=C(C#N)C#N)c2ccccc21 | CCN1C(/C=C/c2sc(-c3ccc(N(c4ccc(OC)cc4)c4ccc(OC)cc4)cc3)c3c2OCCO3)=CC(=C(C#N)C#N)c2ccccc21 |  | 708 |  | 0.0571 | [5 empty] | 690.82196 | 10.1039/C6TC03359H
16582 | CCOc1ccc(N(c2ccc(OCC)cc2)c2ccc(-c3sc(/C=C/C4=CC(=C(C#N)C#N)c5ccccc5N4CC)c4c3OCCO4)cc2)cc1 | CCOc1ccc(N(c2ccc(OCC)cc2)c2ccc(-c3sc(/C=C/C4=CC(=C(C#N)C#N)c5ccccc5N4CC)c4c3OCCO4)cc2)cc1 |  | 738 |  | 0.0412 | [5 empty] | 718.87572 | 10.1039/C6TC03359H
16583 | N#C/C(=C(/C#N)c1ccc(-c2ccc(C(=C(c3ccccc3)c3ccccc3)c3ccccc3)cc2)cc1)c1ccc(-c2ccc(C(=C(c3ccccc3)c3ccccc3)c3ccccc3)cc2)cc1 | N#C/C(=C(/C#N)c1ccc(-c2ccc(C(=C(c3ccccc3)c3ccccc3)c3ccccc3)cc2)cc1)c1ccc(-c2ccc(C(=C(c3ccccc3)c3ccccc3)c3ccccc3)cc2)cc1 |  | 575 |  | 1 | [5 empty] | 891.12724 | 10.1039/C6TC03359H
16584 | CCN(CC)c1ccc(C(=C(c2ccccc2)c2ccc(-c3ccc(/C(C#N)=C(\C#N)c4ccc(-c5ccc(C(=C(c6ccc(N(CC)CC)cc6)c6ccc(N(CC)CC)cc6)c6ccccc6)cc5)cc4)cc3)cc2)c2ccc(N(CC)CC)cc2)cc1 | CCN(CC)c1ccc(C(=C(c2ccccc2)c2ccc(-c3ccc(/C(C#N)=C(\C#N)c4ccc(-c5ccc(C(=C(c6ccc(N(CC)CC)cc6)c6ccc(N(CC)CC)cc6)c6ccccc6)cc5)cc4)cc3)cc2)c2ccc(N(CC)CC)cc2)cc1 |  | 713 |  | 0.0001 | [5 empty] | 1175.61708 | 10.1039/C6TC03359H
16585 | CN(C)c1ccc(-c2ccc(/C(C#N)=C(\C#N)c3ccc(Br)cc3)cc2)cc1 | CN(C)c1ccc(-c2ccc(/C(C#N)=C(\C#N)c3ccc(Br)cc3)cc2)cc1 |  | 653 |  | 0.265 | [5 empty] | 428.33192 | 10.1039/C6TC03359H
16586 | N#C/C(=C(/C#N)c1ccc(-n2c3ccccc3c3ccccc32)cc1)c1ccc(-n2c3ccccc3c3ccccc32)cc1 | N#C/C(=C(/C#N)c1ccc(-n2c3ccccc3c3ccccc32)cc1)c1ccc(-n2c3ccccc3c3ccccc32)cc1 |  | 608 |  | 0.72 | [5 empty] | 560.65856 | 10.1039/C6TC03359H
16587 | CCCCCCCCCCCCOc1cc(/C=C/c2ccc(C(=C(C#N)C#N)C(=C(C#N)C#N)c3ccc(N(C)C)cc3)cc2)c(OCCCCCCCCCCCC)cc1/C=C/c1ccc(C(=C(C#N)C#N)C(=C(C#N)C#N)c2ccc(N(C)C)cc2)cc1 | CCCCCCCCCCCCOc1cc(/C=C/c2ccc(C(=C(C#N)C#N)C(=C(C#N)C#N)c3ccc(N(C)C)cc3)cc2)c(OCCCCCCCCCCCC)cc1/C=C/c1ccc(C(=C(C#N)C#N)C(=C(C#N)C#N)c2ccc(N(C)C)cc2)cc1 |  | 671 |  | 0.085 | [5 empty] | 1193.59296 | 10.1039/C6TC03359H
16588 | CCCCN1c2ccccc2/C(=C(/C#N)c2cc(C(F)(F)F)cc(C(F)(F)F)c2)c2cc3c(cc21)/C(=C(\C#N)c1cc(C(F)(F)F)cc(C(F)(F)F)c1)c1ccccc1N3CCCC | CCCCN1c2ccccc2/C(=C(/C#N)c2cc(C(F)(F)F)cc(C(F)(F)F)c2)c2cc3c(cc21)/C(=C(\C#N)c1cc(C(F)(F)F)cc(C(F)(F)F)c1)c1ccccc1N3CCCC |  | 650 |  | 0.01 | [5 empty] | 894.80196 | 10.1039/C6TC03359H
16589 | CCCCCCN1c2ccccc2/C(=C(/C#N)c2cc(C(F)(F)F)cc(C(F)(F)F)c2)c2cc3c(cc21)/C(=C(\C#N)c1cc(C(F)(F)F)cc(C(F)(F)F)c1)c1ccccc1N3CCCCCC | CCCCCCN1c2ccccc2/C(=C(/C#N)c2cc(C(F)(F)F)cc(C(F)(F)F)c2)c2cc3c(cc21)/C(=C(\C#N)c1cc(C(F)(F)F)cc(C(F)(F)F)c1)c1ccccc1N3CCCCCC |  | 660 |  | 0.099 | [5 empty] | 950.90948 | 10.1039/C6TC03359H
16590 | CCCCCCCCN1c2ccccc2/C(=C(/C#N)c2cc(C(F)(F)F)cc(C(F)(F)F)c2)c2cc3c(cc21)/C(=C(\C#N)c1cc(C(F)(F)F)cc(C(F)(F)F)c1)c1ccccc1N3CCCCCCCC | CCCCCCCCN1c2ccccc2/C(=C(/C#N)c2cc(C(F)(F)F)cc(C(F)(F)F)c2)c2cc3c(cc21)/C(=C(\C#N)c1cc(C(F)(F)F)cc(C(F)(F)F)c1)c1ccccc1N3CCCCCCCC |  | 650 |  | 0.1 | [5 empty] | 1007.017 | 10.1039/C6TC03359H
16591 | CCCCC(CC)Cc1ccc(-c2c3cc(/C=C(\C#N)c4ccc(OC)cc4)sc3c(-c3ccc(CC(CC)CCCC)s3)c3cc(/C=C(\C#N)c4ccc(OC)cc4)sc23)s1 | CCCCC(CC)Cc1ccc(-c2c3cc(/C=C(\C#N)c4ccc(OC)cc4)sc3c(-c3ccc(CC(CC)CCCC)s3)c3cc(/C=C(\C#N)c4ccc(OC)cc4)sc23)s1 |  | 590 |  | 0.2 | [5 empty] | 893.31464 | 10.1039/C6TC03359H
16592 | CCCCC(CC)Cc1ccc(-c2c3cc(/C=C(\C#N)c4ccccc4)sc3c(-c3ccc(CC(CC)CCCC)s3)c3cc(/C=C(\C#N)c4ccccc4)sc23)s1 | CCCCC(CC)Cc1ccc(-c2c3cc(/C=C(\C#N)c4ccccc4)sc3c(-c3ccc(CC(CC)CCCC)s3)c3cc(/C=C(\C#N)c4ccccc4)sc23)s1 |  | 610 |  | 0.12 | [5 empty] | 833.26288 | 10.1039/C6TC03359H
16593 | CCCCC(CC)Cc1ccc(-c2c3cc(/C=C(\C#N)c4ccc(C(F)(F)F)cc4)sc3c(-c3ccc(CC(CC)CCCC)s3)c3cc(/C=C(\C#N)c4ccc(C(F)(F)F)cc4)sc23)s1 | CCCCC(CC)Cc1ccc(-c2c3cc(/C=C(\C#N)c4ccc(C(F)(F)F)cc4)sc3c(-c3ccc(CC(CC)CCCC)s3)c3cc(/C=C(\C#N)c4ccc(C(F)(F)F)cc4)sc23)s1 |  | 610 |  | 0.25 | [5 empty] | 969.257 | 10.1039/C6TC03359H
16594 | CCCCC(CC)Cc1ccc(-c2c3cc(/C=C(\C#N)c4ccc(N)cc4)sc3c(-c3ccc(CC(CC)CCCC)s3)c3cc(/C=C(\C#N)c4ccc(N)cc4)sc23)s1 | CCCCC(CC)Cc1ccc(-c2c3cc(/C=C(\C#N)c4ccc(N)cc4)sc3c(-c3ccc(CC(CC)CCCC)s3)c3cc(/C=C(\C#N)c4ccc(N)cc4)sc23)s1 |  | 660 |  | 0.034 | [5 empty] | 863.29276 | 10.1039/C6TC03359H
16595 | CCCCCCN(CCCCCC)C1=C(C#N)c2c(c(-c3ccc(C=C(C#N)C#N)s3)c3c(c2-c2ccc(C=C(C#N)C#N)s2)CC(N(CCCCCC)CCCCCC)=C3C#N)C1 | CCCCCCN(CCCCCC)C1=C(C#N)c2c(c(-c3ccc(C=C(C#N)C#N)s3)c3c(c2-c2ccc(C=C(C#N)C#N)s2)CC(N(CCCCCC)CCCCCC)=C3C#N)C1 |  | 676 |  | 0.16 | [5 empty] | 887.27428 | 10.1039/C6TC03359H
16596 | N#CC(C#N)=Cc1ccc(C(=C(c2ccccc2)c2ccccc2)c2ccccc2)cc1 | N#CC(C#N)=Cc1ccc(C(=C(c2ccccc2)c2ccccc2)c2ccccc2)cc1 |  | 564 |  | 0.54 | [5 empty] | 408.5028 | 10.1039/C6TC03359H
16597 | COc1ccc(/C(=C(\c2ccccc2)c2ccc(C=C(C#N)C#N)cc2)c2ccccc2)cc1 | COc1ccc(/C(=C(\c2ccccc2)c2ccc(C=C(C#N)C#N)cc2)c2ccccc2)cc1 |  | 603 |  | 0.61 | [5 empty] | 438.52868 | 10.1039/C6TC03359H
16598 | COc1ccc(C(=C(c2ccccc2)c2ccc(C=C(C#N)C#N)cc2)c2ccc(OC)cc2)cc1 | COc1ccc(C(=C(c2ccccc2)c2ccc(C=C(C#N)C#N)cc2)c2ccc(OC)cc2)cc1 |  | 628 |  | 0.52 | [5 empty] | 468.55456 | 10.1039/C6TC03359H
16599 | COc1ccc(C(=C(c2ccc(OC)cc2)c2ccc(OC)cc2)c2ccc(C=C(C#N)C#N)cc2)cc1 | COc1ccc(C(=C(c2ccc(OC)cc2)c2ccc(OC)cc2)c2ccc(C=C(C#N)C#N)cc2)cc1 |  | 645 |  | 0.48 | [5 empty] | 498.58044 | 10.1039/C6TC03359H
16600 | COc1ccc(C(=C(c2ccccc2)c2cccc(C=C(C#N)C#N)c2)c2ccc(OC)cc2)cc1 | COc1ccc(C(=C(c2ccccc2)c2cccc(C=C(C#N)C#N)c2)c2ccc(OC)cc2)cc1 |  | 595 |  | 0.03 | [5 empty] | 468.55456 | 10.1039/C6TC03359H
16601 | N#C/C(=C(/C#N)c1ccc(N(c2ccccc2)c2cccc3ccccc23)cc1)c1ccc(N(c2ccccc2)c2cccc3ccccc23)cc1 | N#C/C(=C(/C#N)c1ccc(N(c2ccccc2)c2cccc3ccccc23)cc1)c1ccc(N(c2ccccc2)c2cccc3ccccc23)cc1 |  | 616 | [7 empty] | 664.81008 | 10.1039/C6TC03359H
16602 | N#C/C(=C(/C#N)c1ccc2c(c1)C1(c3ccccc3-c3ccccc31)c1cc(N(c3ccccc3)c3ccccc3)ccc1-2)c1ccc2c(c1)C1(c3ccccc3-c3ccccc31)c1cc(N(c3ccccc3)c3ccccc3)ccc1-2 | N#C/C(=C(/C#N)c1ccc2c(c1)C1(c3ccccc3-c3ccccc31)c1cc(N(c3ccccc3)c3ccccc3)ccc1-2)c1ccc2c(c1)C1(c3ccccc3-c3ccccc31)c1cc(N(c3ccccc3)c3ccccc3)ccc1-2 |  | 685 |  | 0.34 | [5 empty] | 1041.26712 | 10.1039/C6TC03359H
16603 | N#C/C(=C(/C#N)c1ccc2c(c1)C1(c3ccccc3-c3ccccc31)c1cc(N(c3ccccc3F)c3ccccc3F)ccc1-2)c1ccc2c(c1)C1(c3ccccc3-c3ccccc31)c1cc(N(c3ccccc3F)c3ccccc3F)ccc1-2 | N#C/C(=C(/C#N)c1ccc2c(c1)C1(c3ccccc3-c3ccccc31)c1cc(N(c3ccccc3F)c3ccccc3F)ccc1-2)c1ccc2c(c1)C1(c3ccccc3-c3ccccc31)c1cc(N(c3ccccc3F)c3ccccc3F)ccc1-2 |  | 646 |  | 0.46 | [5 empty] | 1113.22736 | 10.1039/C6TC03359H
16604 | N#C/C(=C(/C#N)c1ccc(N(c2ccccc2)c2ccccc2)cc1)c1ccc(N(c2ccccc2)c2ccccc2)cc1 | N#C/C(=C(/C#N)c1ccc(N(c2ccccc2)c2ccccc2)cc1)c1ccc(N(c2ccccc2)c2ccccc2)cc1 |  | 652 |  | 0.425 | [5 empty] | 564.69032 | 10.1039/C6TC03359H
16605 | N#C/C(=C(/C#N)c1ccc(N(c2ccccc2)c2ccc(C(=C(c3ccccc3)c3ccccc3)c3ccccc3)cc2)cc1)c1ccc(N(c2ccccc2)c2ccc(C(=C(c3ccccc3)c3ccccc3)c3ccccc3)cc2)cc1 | N#C/C(=C(/C#N)c1ccc(N(c2ccccc2)c2ccc(C(=C(c3ccccc3)c3ccccc3)c3ccccc3)cc2)cc1)c1ccc(N(c2ccccc2)c2ccc(C(=C(c3ccccc3)c3ccccc3)c3ccccc3)cc2)cc1 |  | 660 |  | 0.525 | [5 empty] | 1073.35264 | 10.1039/C6TC03359H
16606 | N#C/C(=C\c1ccc(N(c2ccccc2)c2ccccc2)cc1)c1ccccc1 | N#C/C(=C\c1ccc(N(c2ccccc2)c2ccccc2)cc1)c1ccccc1 |  | 506 |  | 0.33 | [5 empty] | 372.4698 | 10.1039/C6TC03359H
16607 | N#C/C(=C\c1ccc(N(c2ccccc2)c2ccccc2)cc1)c1ccc([N+](=O)[O-])cc1 | N#C/C(=C\c1ccc(N(c2ccccc2)c2ccccc2)cc1)c1ccc([N+](=O)[O-])cc1 |  | 624 |  | 0.09 | [5 empty] | 417.46686 | 10.1039/C6TC03359H
16608 | N#C/C(=C\c1ccc(N(c2ccc(/C=C/c3ccc(N(c4ccccc4)c4ccccc4)cc3)cc2)c2ccc(/C=C/c3ccc(N(c4ccccc4)c4ccccc4)cc3)cc2)cc1)c1ccccc1 | N#C/C(=C\c1ccc(N(c2ccc(/C=C/c3ccc(N(c4ccccc4)c4ccccc4)cc3)cc2)c2ccc(/C=C/c3ccc(N(c4ccccc4)c4ccccc4)cc3)cc2)cc1)c1ccccc1 |  | 595 |  | 0.67 | [5 empty] | 911.162 | 10.1039/C6TC03359H
16609 | N#C/C(=C\c1cc(N(c2ccccc2)c2ccccc2)c(/C=C(\C#N)c2ccccc2)cc1N(c1ccccc1)c1ccccc1)c1ccccc1 | N#C/C(=C\c1cc(N(c2ccccc2)c2ccccc2)c(/C=C(\C#N)c2ccccc2)cc1N(c1ccccc1)c1ccccc1)c1ccccc1 |  | 602 |  | 0.87 | [5 empty] | 666.82596 | 10.1039/C6TC03359H
16610 | N#C/C(=C\c1cc(N(c2ccccc2)c2ccccc2)c(/C=C(\C#N)c2ccc(F)cc2)cc1N(c1ccccc1)c1ccccc1)c1ccc(F)cc1 | N#C/C(=C\c1cc(N(c2ccccc2)c2ccccc2)c(/C=C(\C#N)c2ccc(F)cc2)cc1N(c1ccccc1)c1ccccc1)c1ccc(F)cc1 |  | 644 |  | 0.99 | [5 empty] | 702.80608 | 10.1039/C6TC03359H
16611 | N#C/C(=C\c1cc(N(c2ccccc2)c2ccccc2)c(/C=C(\C#N)c2ccc(C(F)(F)F)cc2)cc1N(c1ccccc1)c1ccccc1)c1ccc(C(F)(F)F)cc1 | N#C/C(=C\c1cc(N(c2ccccc2)c2ccccc2)c(/C=C(\C#N)c2ccc(C(F)(F)F)cc2)cc1N(c1ccccc1)c1ccccc1)c1ccc(C(F)(F)F)cc1 |  | 667 |  | 0.47 | [5 empty] | 802.82008 | 10.1039/C6TC03359H
16612 | N#C/C(=C\c1cc(N(c2ccccc2)c2ccccc2)c(/C=C(\C#N)c2cc(C(F)(F)F)cc(C(F)(F)F)c2)cc1N(c1ccccc1)c1ccccc1)c1cc(C(F)(F)F)cc(C(F)(F)F)c1 | N#C/C(=C\c1cc(N(c2ccccc2)c2ccccc2)c(/C=C(\C#N)c2cc(C(F)(F)F)cc(C(F)(F)F)c2)cc1N(c1ccccc1)c1ccccc1)c1cc(C(F)(F)F)cc(C(F)(F)F)c1 |  | 676 |  | 0.49 | [5 empty] | 938.8142 | 10.1039/C6TC03359H
16613 | CC(C)(C)c1ccc(N(c2ccc(C(C)(C)C)cc2)c2cc(/C=C(\C#N)c3cc(C(F)(F)F)cc(C(F)(F)F)c3)c(N(c3ccc(C(C)(C)C)cc3)c3ccc(C(C)(C)C)cc3)cc2/C=C(\C#N)c2cc(C(F)(F)F)cc(C(F)(F)F)c2)cc1 | CC(C)(C)c1ccc(N(c2ccc(C(C)(C)C)cc2)c2cc(/C=C(\C#N)c3cc(C(F)(F)F)cc(C(F)(F)F)c3)c(N(c3ccc(C(C)(C)C)cc3)c3ccc(C(C)(C)C)cc3)cc2/C=C(\C#N)c2cc(C(F)(F)F)cc(C(F)(F)F)c2)cc1 |  | 686 |  | 0.43 | [5 empty] | 1163.24428 | 10.1039/C6TC03359H
16614 | O=C1c2ccc(-c3ccc(N(c4ccccc4)c4ccccc4)cc3)cc2C(=O)c2ccc(-c3ccc(N(c4ccccc4)c4ccccc4)cc3)cc21 | O=C1c2ccc(-c3ccc(N(c4ccccc4)c4ccccc4)cc3)cc2C(=O)c2ccc(-c3ccc(N(c4ccccc4)c4ccccc4)cc3)cc21 |  | 650 |  | 0.096 | [5 empty] | 694.83196 | 10.1039/C6TC03359H
16615 | O=C1c2ccccc2-c2ccc(-c3ccc(N(c4ccccc4)c4ccccc4)cc3)cc21 | O=C1c2ccccc2-c2ccc(-c3ccc(N(c4ccccc4)c4ccccc4)cc3)cc21 |  | 590 | [7 empty] | 423.51374 | 10.1039/C6TC03359H
16616 | O=C1c2cc(-c3ccc(N(c4ccccc4)c4ccccc4)cc3)ccc2-c2ccc(-c3ccc(N(c4ccccc4)c4ccccc4)cc3)cc21 | O=C1c2cc(-c3ccc(N(c4ccccc4)c4ccccc4)cc3)ccc2-c2ccc(-c3ccc(N(c4ccccc4)c4ccccc4)cc3)cc21 |  | 600 | [7 empty] | 666.82196 | 10.1039/C6TC03359H
16617 | O=Cc1ccc(N(c2ccc(-n3c4ccccc4c4ccccc43)cc2)c2ccc(-n3c4ccccc4c4ccccc43)cc2)cc1 | O=Cc1ccc(N(c2ccc(-n3c4ccccc4c4ccccc43)cc2)c2ccc(-n3c4ccccc4c4ccccc43)cc2)cc1 |  | 505 | [7 empty] | 603.72326 | 10.1039/C6TC03359H
16618 | O=Cc1ccc(N(c2ccccc2)c2ccc(N(c3ccccc3)c3ccccc3)cc2)cc1 | O=Cc1ccc(N(c2ccccc2)c2ccc(N(c3ccccc3)c3ccccc3)cc2)cc1 |  | 540 | [7 empty] | 440.54456 | 10.1039/C6TC03359H
16619 | N#CC(C#N)=Cc1ccc(N(c2ccc(-n3c4ccccc4c4ccccc43)cc2)c2ccc(-n3c4ccccc4c4ccccc43)cc2)cc1 | N#CC(C#N)=Cc1ccc(N(c2ccc(-n3c4ccccc4c4ccccc43)cc2)c2ccc(-n3c4ccccc4c4ccccc43)cc2)cc1 |  | 644 |  | 0.12 | [5 empty] | 651.77126 | 10.1039/C6TC03359H
16620 | N#CC(C#N)=Cc1ccc(N(c2ccccc2)c2ccc(N(c3ccccc3)c3ccccc3)cc2)cc1 | N#CC(C#N)=Cc1ccc(N(c2ccccc2)c2ccc(N(c3ccccc3)c3ccccc3)cc2)cc1 |  | 724 | [7 empty] | 488.59256 | 10.1039/C6TC03359H
16621 | N#C/C(=C\c1ccc(N(c2ccc(-n3c4ccccc4c4ccccc43)cc2)c2ccc(-n3c4ccccc4c4ccccc43)cc2)cc1)c1ccc(/C(C#N)=C/c2ccc(N(c3ccc(-n4c5ccccc5c5ccccc54)cc3)c3ccc(-n4c5ccccc5c5ccccc54)cc3)cc2)cc1 | N#C/C(=C\c1ccc(N(c2ccc(-n3c4ccccc4c4ccccc43)cc2)c2ccc(-n3c4ccccc4c4ccccc43)cc2)cc1)c1ccc(/C(C#N)=C/c2ccc(N(c3ccc(-n4c5ccccc5c5ccccc54)cc3)c3ccc(-n4c5ccccc5c5ccccc54)cc3)cc2)cc1 |  | 573 | [7 empty] | 1327.60428 | 10.1039/C6TC03359H
16622 | N#C/C(=C\c1ccc(N(c2ccc(N3c4ccccc4Sc4ccccc43)cc2)c2ccc(N3c4ccccc4Sc4ccccc43)cc2)cc1)c1ccc(/C(C#N)=C/c2ccc(N(c3ccc(N4c5ccccc5Sc5ccccc54)cc3)c3ccc(N4c5ccccc5Sc5ccccc54)cc3)cc2)cc1 | N#C/C(=C\c1ccc(N(c2ccc(N3c4ccccc4Sc4ccccc43)cc2)c2ccc(N3c4ccccc4Sc4ccccc43)cc2)cc1)c1ccc(/C(C#N)=C/c2ccc(N(c3ccc(N4c5ccccc5Sc5ccccc54)cc3)c3ccc(N4c5ccccc5Sc5ccccc54)cc3)cc2)cc1 |  | 617 | [7 empty] | 1455.86828 | 10.1039/C6TC03359H
16623 | N#C/C(=C\c1ccc(N(c2ccc(N(c3ccccc3)c3ccccc3)cc2)c2ccc(N(c3ccccc3)c3ccccc3)cc2)cc1)c1ccc(/C(C#N)=C/c2ccc(N(c3ccc(N(c4ccccc4)c4ccccc4)cc3)c3ccc(N(c4ccccc4)c4ccccc4)cc3)cc2)cc1 | N#C/C(=C\c1ccc(N(c2ccc(N(c3ccccc3)c3ccccc3)cc2)c2ccc(N(c3ccccc3)c3ccccc3)cc2)cc1)c1ccc(/C(C#N)=C/c2ccc(N(c3ccc(N(c4ccccc4)c4ccccc4)cc3)c3ccc(N(c4ccccc4)c4ccccc4)cc3)cc2)cc1 |  | 651 | [7 empty] | 1335.6678 | 10.1039/C6TC03359H
16624 | CC(C)(C)CC(C)(C)c1ccc(N(c2ccc(N(c3ccc(/C=C/c4ccc(-c5nc(-c6ccccc6)nc(-c6ccccc6)n5)cc4)cc3)c3ccc(N(c4ccc(C(C)(C)CC(C)(C)C)cc4)c4ccc(C(C)(C)CC(C)(C)C)cc4)cc3)cc2)c2ccc(C(C)(C)CC(C)(C)C)cc2)cc1 | CC(C)(C)CC(C)(C)c1ccc(N(c2ccc(N(c3ccc(/C=C/c4ccc(-c5nc(-c6ccccc6)nc(-c6ccccc6)n5)cc4)cc3)c3ccc(N(c4ccc(C(C)(C)CC(C)(C)C)cc4)c4ccc(C(C)(C)CC(C)(C)C)cc4)cc3)cc2)c2ccc(C(C)(C)CC(C)(C)C)cc2)cc1 |  | 592 |  | 0.04 | [5 empty] | 1361.99828 | 10.1039/C6TC03359H
16625 | Cc1cn(CCCCCCOc2ccc(/C=C/c3ccc(-c4nc(-c5ccc(/C=C/c6ccc(OCCCCCCn7cc(C)c(=O)[nH]c7=O)cc6)cc5)nc(-c5ccc(/C=C/c6ccc(N(c7ccc(N(c8ccccc8)c8ccccc8)cc7)c7ccc(N(c8ccccc8)c8ccccc8)cc7)cc6)cc5)n4)cc3)cc2)c(=O)[nH]c1=O | Cc1cn(CCCCCCOc2ccc(/C=C/c3ccc(-c4nc(-c5ccc(/C=C/c6ccc(OCCCCCCn7cc(C)c(=O)[nH]c7=O)cc6)cc5)nc(-c5ccc(/C=C/c6ccc(N(c7ccc(N(c8ccccc8)c8ccccc8)cc7)c7ccc(N(c8ccccc8)c8ccccc8)cc7)cc6)cc5)n4)cc3)cc2)c(=O)[nH]c1=O |  | 620 | [7 empty] | 1565.92748 | 10.1039/C6TC03359H
16626 | CCCCCCCCOc1ccc(N(c2ccc(OCCCCCCCC)cc2)c2ccc(-c3c4c(c(-c5ccc(N(c6ccc(OCCCCCCCC)cc6)c6ccc(OCCCCCCCC)cc6)cc5)c5nsnc35)N=S=N4)cc2)cc1 | CCCCCCCCOc1ccc(N(c2ccc(OCCCCCCCC)cc2)c2ccc(-c3c4c(c(-c5ccc(N(c6ccc(OCCCCCCCC)cc6)c6ccc(OCCCCCCCC)cc6)cc5)c5nsnc35)N=S=N4)cc2)cc1 |  | 1050 |  | 0.029 | [5 empty] | 1193.71448 | 10.1039/C6TC03359H
16627 | c1ccc(C(=C(c2ccccc2)c2ccc(-c3c4nccnc4c(-c4ccc(C(=C(c5ccccc5)c5ccccc5)c5ccccc5)cc4)c4nsnc34)cc2)c2ccccc2)cc1 | c1ccc(C(=C(c2ccccc2)c2ccc(-c3c4nccnc4c(-c4ccc(C(=C(c5ccccc5)c5ccccc5)c5ccccc5)cc4)c4nsnc34)cc2)c2ccccc2)cc1 |  | 704 |  | 0.369 | [5 empty] | 849.0716 | 10.1039/C6TC03359H
16628 | COc1ccc(C(=C(c2ccccc2)c2ccc(-c3c4nccnc4c(-c4ccc(C(=C(c5ccc(OC)cc5)c5ccc(OC)cc5)c5ccccc5)cc4)c4nsnc34)cc2)c2ccc(OC)cc2)cc1 | COc1ccc(C(=C(c2ccccc2)c2ccc(-c3c4nccnc4c(-c4ccc(C(=C(c5ccc(OC)cc5)c5ccc(OC)cc5)c5ccccc5)cc4)c4nsnc34)cc2)c2ccc(OC)cc2)cc1 |  | 761 |  | 0.082 | [5 empty] | 969.17512 | 10.1039/C6TC03359H
16629 | c1ccc(C(=C(c2ccccc2)c2ccc(-c3c4c(c(-c5ccc(C(=C(c6ccccc6)c6ccccc6)c6ccccc6)cc5)c5nsnc35)N=S=N4)cc2)c2ccccc2)cc1 | c1ccc(C(=C(c2ccccc2)c2ccc(-c3c4c(c(-c5ccc(C(=C(c6ccccc6)c6ccccc6)c6ccccc6)cc5)c5nsnc35)N=S=N4)cc2)c2ccccc2)cc1 |  | 803 |  | 0.0026 | [5 empty] | 855.09972 | 10.1039/C6TC03359H
16630 | COc1ccc(C(=C(c2ccccc2)c2ccc(-c3c4c(c(-c5ccc(C(=C(c6ccc(OC)cc6)c6ccc(OC)cc6)c6ccccc6)cc5)c5nsnc35)N=S=N4)cc2)c2ccc(OC)cc2)cc1 | COc1ccc(C(=C(c2ccccc2)c2ccc(-c3c4c(c(-c5ccc(C(=C(c6ccc(OC)cc6)c6ccc(OC)cc6)c6ccccc6)cc5)c5nsnc35)N=S=N4)cc2)c2ccc(OC)cc2)cc1 |  | 883 |  | 0.0639 | [5 empty] | 975.20324 | 10.1039/C6TC03359H
16631 | c1ccc(N(c2ccccc2)c2ccc(-c3ccc(-c4ccc(N(c5ccccc5)c5ccccc5)cc4)c4nsnc34)cc2)cc1 | c1ccc(N(c2ccccc2)c2ccc(-c3ccc(-c4ccc(N(c5ccccc5)c5ccccc5)cc4)c4nsnc34)cc2)cc1 |  | 610 |  | 0.8 | [5 empty] | 622.7942 | 10.1039/C6TC03359H
16632 | C(#Cc1ccc(C#Cc2ccc(N(c3ccccc3)c3ccccc3)cc2)c2nsnc12)c1ccc(N(c2ccccc2)c2ccccc2)cc1 | C(#Cc1ccc(C#Cc2ccc(N(c3ccccc3)c3ccccc3)cc2)c2nsnc12)c1ccc(N(c2ccccc2)c2ccccc2)cc1 |  | 647 |  | 0.15 | [5 empty] | 670.8382 | 10.1039/C6TC03359H
16633 | C(=C/c1ccc(/C=C/c2ccc(N(c3ccccc3)c3ccccc3)cc2)c2nsnc12)\c1ccc(N(c2ccccc2)c2ccccc2)cc1 | C(=C/c1ccc(/C=C/c2ccc(N(c3ccccc3)c3ccccc3)cc2)c2nsnc12)\c1ccc(N(c2ccccc2)c2ccccc2)cc1 |  | 622 |  | 0.28 | [5 empty] | 674.86996 | 10.1039/C6TC03359H
16634 | Cc1ccc(-c2ccc(-c3ccc(N(c4ccccc4)c4ccccc4)cc3)c3nsnc23)cc1 | Cc1ccc(-c2ccc(-c3ccc(N(c4ccccc4)c4ccccc4)cc3)c3nsnc23)cc1 |  | 601 |  | 0.54 | [5 empty] | 469.61062 | 10.1039/C6TC03359H
16635 | c1ccc(N(c2ccccc2)c2ccc(-c3ccc(-c4ccc(N(c5ccccc5)c5ccccc5)cc4)c4n[se]nc34)cc2)cc1 | c1ccc(N(c2ccccc2)c2ccc(-c3ccc(-c4ccc(N(c5ccccc5)c5ccccc5)cc4)c4n[se]nc34)cc2)cc1 |  | 620 |  | 0.45 | [5 empty] | 669.6882 | 10.1039/C6TC03359H
16636 | c1ccc(-c2ccc(-c3ccccc3)c3nsnc23)cc1 | c1ccc(-c2ccc(-c3ccccc3)c3nsnc23)cc1 |  | 500 |  | 0.008 | [5 empty] | 288.37328 | 10.1039/C6TC03359H
16637 | C1=C(c2ccc(N(c3ccccc3)c3ccccc3)cc2)CCC(c2ccc(N(c3ccccc3)c3ccccc3)cc2)=C1 | C1=C(c2ccc(N(c3ccccc3)c3ccccc3)cc2)CCC(c2ccc(N(c3ccccc3)c3ccccc3)cc2)=C1 |  | 440 |  | 0.25 | [5 empty] | 566.74596 | 10.1039/C6TC03359H
16638 | CCCCCCN1c2ccc(-c3ccc(-c4ccccc4)c4nsnc34)cc2Sc2cc(-c3ccc(-c4ccccc4)c4nsnc34)ccc21 | CCCCCCN1c2ccc(-c3ccc(-c4ccccc4)c4nsnc34)cc2Sc2cc(-c3ccc(-c4ccccc4)c4nsnc34)ccc21 |  | 700 |  | 0.16 | [5 empty] | 703.95702 | 10.1039/C6TC03359H
16639 | C[Si]1(C)C(c2ccc(-c3ccccc3)c3c2N=S=N3)=C(c2ccccc2)C(c2ccccc2)=C1c1ccc(-c2ccccc2)c2c1N=S=N2 | C[Si]1(C)C(c2ccc(-c3ccccc3)c3c2N=S=N3)=C(c2ccccc2)C(c2ccccc2)=C1c1ccc(-c2ccccc2)c2c1N=S=N2 |  | 575 |  | 0.103 | [5 empty] | 682.9462 | 10.1039/C6TC03359H
16640 | C[Si]1(C)C(c2ccc(-c3cccs3)c3c2N=S=N3)=C(c2ccccc2)C(c2ccccc2)=C1c1ccc(-c2cccs2)c2c1N=S=N2 | C[Si]1(C)C(c2ccc(-c3cccs3)c3c2N=S=N3)=C(c2ccccc2)C(c2ccccc2)=C1c1ccc(-c2cccs2)c2c1N=S=N2 |  | 624 |  | 0.037 | [5 empty] | 695.00244 | 10.1039/C6TC03359H
16641 | CCCCCCCCOc1ccc(N(c2ccc(OCCCCCCCC)cc2)c2ccc(-c3ccc(C4=C(c5ccccc5)C(c5ccccc5)=C(c5ccc(-c6ccc(N(c7ccc(OCCCCCCCC)cc7)c7ccc(OCCCCCCCC)cc7)cc6)c6c5N=S=N6)[Si]4(C)C)c4c3N=S=N4)cc2)cc1 | CCCCCCCCOc1ccc(N(c2ccc(OCCCCCCCC)cc2)c2ccc(-c3ccc(C4=C(c5ccccc5)C(c5ccccc5)=C(c5ccc(-c6ccc(N(c7ccc(OCCCCCCCC)cc7)c7ccc(OCCCCCCCC)cc7)cc6)c6c5N=S=N6)[Si]4(C)C)c4c3N=S=N4)cc2)cc1 |  | 635 |  | 0.091 | [5 empty] | 1530.22328 | 10.1039/C6TC03359H
16642 | C[Si]1(C)C(c2ccc(-c3ccc(N(c4ccccc4)c4ccccc4)s3)c3c2N=S=N3)=C(c2ccccc2)C(c2ccccc2)=C1c1ccc(-c2ccc(N(c3ccccc3)c3ccccc3)s2)c2c1N=S=N2 | C[Si]1(C)C(c2ccc(-c3ccc(N(c4ccccc4)c4ccccc4)s3)c3c2N=S=N3)=C(c2ccccc2)C(c2ccccc2)=C1c1ccc(-c2ccc(N(c3ccccc3)c3ccccc3)s2)c2c1N=S=N2 |  | 666 |  | 0.017 | [5 empty] | 1029.42336 | 10.1039/C6TC03359H
16643 | CCCCCCCCC1(CCCCCCCC)c2ccccc2-c2ccc(-c3ccc(-c4ccc(C5=C(c6ccccc6)C(c6ccccc6)=C(c6ccc(-c7ccc(-c8ccc9c(c8)C(CCCCCCCC)(CCCCCCCC)c8ccccc8-9)s7)c7c6N=S=N7)[Si]5(C)C)c5c4N=S=N5)s3)cc21 | CCCCCCCCC1(CCCCCCCC)c2ccccc2-c2ccc(-c3ccc(-c4ccc(C5=C(c6ccccc6)C(c6ccccc6)=C(c6ccc(-c7ccc(-c8ccc9c(c8)C(CCCCCCCC)(CCCCCCCC)c8ccccc8-9)s7)c7c6N=S=N7)[Si]5(C)C)c5c4N=S=N5)s3)cc21 |  | 635 |  | 0.021 | [5 empty] | 1472.27564 | 10.1039/C6TC03359H
16644 | C(=C/c1ccc(/C=C/c2ccc(N(c3ccc(C(=C(c4ccccc4)c4ccccc4)c4ccccc4)cc3)c3ccc(C(=C(c4ccccc4)c4ccccc4)c4ccccc4)cc3)cc2)c2nsnc12)\c1ccc(N(c2ccc(C(=C(c3ccccc3)c3ccccc3)c3ccccc3)cc2)c2ccc(C(=C(c3ccccc3)c3ccccc3)c3ccccc3)cc2)cc1 | C(=C/c1ccc(/C=C/c2ccc(N(c3ccc(C(=C(c4ccccc4)c4ccccc4)c4ccccc4)cc3)c3ccc(C(=C(c4ccccc4)c4ccccc4)c4ccccc4)cc3)cc2)c2nsnc12)\c1ccc(N(c2ccc(C(=C(c3ccccc3)c3ccccc3)c3ccccc3)cc2)c2ccc(C(=C(c3ccccc3)c3ccccc3)c3ccccc3)cc2)cc1 |  | 643 | [7 empty] | 1692.1946 | 10.1039/C6TC03359H
16645 | c1ccc(C(=C(c2ccccc2)c2ccc(-c3ccc(-c4ccc(C(=C(c5ccccc5)c5ccccc5)c5ccccc5)cc4)c4nsnc34)cc2)c2ccccc2)cc1 | c1ccc(C(=C(c2ccccc2)c2ccc(-c3ccc(-c4ccc(C(=C(c5ccccc5)c5ccccc5)c5ccccc5)cc4)c4nsnc34)cc2)c2ccccc2)cc1 |  | 539 | [7 empty] | 797.0356 | 10.1039/C6TC03359H
16646 | c1ccc(C(=C(c2ccccc2)c2ccc(-c3ccc(-c4ccc(-c5ccc(C(=C(c6ccccc6)c6ccccc6)c6ccccc6)cc5)c5nsnc45)s3)cc2)c2ccccc2)cc1 | c1ccc(C(=C(c2ccccc2)c2ccc(-c3ccc(-c4ccc(-c5ccc(C(=C(c6ccccc6)c6ccccc6)c6ccccc6)cc5)c5nsnc45)s3)cc2)c2ccccc2)cc1 |  | 600 | [7 empty] | 879.16148 | 10.1039/C6TC03359H
16647 | c1ccc(C(=C(c2ccccc2)c2ccc(-c3ccc(-c4ccc(-c5ccc(-c6ccc(C(=C(c7ccccc7)c7ccccc7)c7ccccc7)cc6)s5)c5nsnc45)s3)cc2)c2ccccc2)cc1 | c1ccc(C(=C(c2ccccc2)c2ccc(-c3ccc(-c4ccc(-c5ccc(-c6ccc(C(=C(c7ccccc7)c7ccccc7)c7ccccc7)cc6)s5)c5nsnc45)s3)cc2)c2ccccc2)cc1 |  | 661 | [7 empty] | 961.28736 | 10.1039/C6TC03359H
16648 | c1ccc(C(=C(c2ccccc2)c2ccc(-c3ccc(-c4ccc(-c5sc(-c6ccc(C(=C(c7ccccc7)c7ccccc7)c7ccccc7)cc6)cc5-c5ccc(C(=C(c6ccccc6)c6ccccc6)c6ccccc6)cc5)c5nsnc45)s3)cc2)c2ccccc2)cc1 | c1ccc(C(=C(c2ccccc2)c2ccc(-c3ccc(-c4ccc(-c5sc(-c6ccc(C(=C(c7ccccc7)c7ccccc7)c7ccccc7)cc6)cc5-c5ccc(C(=C(c6ccccc6)c6ccccc6)c6ccccc6)cc5)c5nsnc45)s3)cc2)c2ccccc2)cc1 |  | 646 | [7 empty] | 1291.71628 | 10.1039/C6TC03359H
16649 | c1ccc(C(=C(c2ccccc2)c2ccc(N(c3ccccc3)c3ccc(-c4ccc(-c5ccc(N(c6ccccc6)c6ccc(C(=C(c7ccccc7)c7ccccc7)c7ccccc7)cc6)cc5)c5nsnc45)cc3)cc2)c2ccccc2)cc1 | c1ccc(C(=C(c2ccccc2)c2ccc(N(c3ccccc3)c3ccc(-c4ccc(-c5ccc(N(c6ccccc6)c6ccc(C(=C(c7ccccc7)c7ccccc7)c7ccccc7)cc6)cc5)c5nsnc45)cc3)cc2)c2ccccc2)cc1 |  | 617 |  | 0.488 | [5 empty] | 1131.45652 | 10.1039/C6TC03359H
16650 | c1ccc(C(=C(c2ccccc2)c2ccc(N(c3ccc(-c4ccc(-c5ccc(N(c6ccc(C(=C(c7ccccc7)c7ccccc7)c7ccccc7)cc6)c6cccc7ccccc67)cc5)c5nsnc45)cc3)c3cccc4ccccc34)cc2)c2ccccc2)cc1 | c1ccc(C(=C(c2ccccc2)c2ccc(N(c3ccc(-c4ccc(-c5ccc(N(c6ccc(C(=C(c7ccccc7)c7ccccc7)c7ccccc7)cc6)c6cccc7ccccc67)cc5)c5nsnc45)cc3)c3cccc4ccccc34)cc2)c2ccccc2)cc1 |  | 617 |  | 0.63 | [5 empty] | 1231.57628 | 10.1039/C6TC03359H
16651 | c1ccc(C(=C(c2ccccc2)c2ccc(N(c3ccccc3)c3ccc(-c4cnc(-c5ccc(N(c6ccccc6)c6ccc(C(=C(c7ccccc7)c7ccccc7)c7ccccc7)cc6)cc5)c5nsnc45)cc3)cc2)c2ccccc2)cc1 | c1ccc(C(=C(c2ccccc2)c2ccc(N(c3ccccc3)c3ccc(-c4cnc(-c5ccc(N(c6ccccc6)c6ccc(C(=C(c7ccccc7)c7ccccc7)c7ccccc7)cc6)cc5)c5nsnc45)cc3)cc2)c2ccccc2)cc1 |  | 656 |  | 0.0725 | [5 empty] | 1132.44458 | 10.1039/C6TC03359H
16652 | O=C(O)c1ccc(-c2ccc(-c3ccc(N(c4ccccc4)c4ccc(C(=C(c5ccccc5)c5ccccc5)c5ccccc5)cc4)cc3)c3nsnc23)cc1 | O=C(O)c1ccc(-c2ccc(-c3ccc(N(c4ccccc4)c4ccc(C(=C(c5ccccc5)c5ccccc5)c5ccccc5)cc4)cc3)c3nsnc23)cc1 |  | 630 | [7 empty] | 753.9239 | 10.1039/C6TC03359H
16653 | CCCCCCOc1cc(C=C2C(=O)NC(=O)NC2=O)c(OCCCCCC)cc1C#Cc1ccc(C(=C(c2ccccc2)c2ccccc2)c2ccccc2)cc1 | CCCCCCOc1cc(C=C2C(=O)NC(=O)NC2=O)c(OCCCCCC)cc1C#Cc1ccc(C(=C(c2ccccc2)c2ccccc2)c2ccccc2)cc1 |  | 630 |  | 0.374 | [5 empty] | 770.967 | 10.1039/C6TC03359H
16654 | CCCCN(CCCC)c1ccc(/C=C/c2ccc3c(/C=C/c4ccncc4)c4cc(/C=C/c5ccc(N(CCCC)CCCC)cc5)ccc4c(/C=C/c4ccncc4)c3c2)cc1 | CCCCN(CCCC)c1ccc(/C=C/c2ccc3c(/C=C/c4ccncc4)c4cc(/C=C/c5ccc(N(CCCC)CCCC)cc5)ccc4c(/C=C/c4ccncc4)c3c2)cc1 |  | 621 |  | 0.16 | [5 empty] | 843.21204 | 10.1039/C6TC03359H
16655 | CCCCCCN1C(=O)c2cc(C#Cc3ccncc3)c3c4c(cc(C#Cc5ccncc5)c(c24)C1=O)C(=O)N(CCCCCC)C3=O | CCCCCCN1C(=O)c2cc(C#Cc3ccncc3)c3c4c(cc(C#Cc5ccncc5)c(c24)C1=O)C(=O)N(CCCCCC)C3=O |  | 541 |  | 0.057 | [5 empty] | 636.74984 | 10.1039/C6TC03359H
16656 | CCCCCCCCCCCCCCCCCCCCN1C(=O)c2cc(C#Cc3ccccc3)c3c4c(cc(C#Cc5ccccc5)c(c24)C1=O)C(=O)N(CCCCCCCCCCCCCCCCCCCC)C3=O | CCCCCCCCCCCCCCCCCCCCN1C(=O)c2cc(C#Cc3ccccc3)c3c4c(cc(C#Cc5ccccc5)c(c24)C1=O)C(=O)N(CCCCCCCCCCCCCCCCCCCC)C3=O |  | 550 |  | 0.018 | [5 empty] | 1027.52636 | 10.1039/C6TC03359H
16657 | CCCCCCN1C(=O)c2cc(C#Cc3ccccc3)c3c4c(cc(C#Cc5ccccc5)c(c24)C1=O)C(=O)N(CCCCCC)C3=O | CCCCCCN1C(=O)c2cc(C#Cc3ccccc3)c3c4c(cc(C#Cc5ccccc5)c(c24)C1=O)C(=O)N(CCCCCC)C3=O |  | 610 |  | 0.0986 | [5 empty] | 634.77372 | 10.1039/C6TC03359H
16658 | CCCCCCCCCCCCCCCCCCCCN1C(=O)c2cc(C#Cc3cccs3)c3c4c(cc(C#Cc5cccs5)c(c24)C1=O)C(=O)N(CCCCCCCCCCCCCCCCCCCC)C3=O | CCCCCCCCCCCCCCCCCCCCN1C(=O)c2cc(C#Cc3cccs3)c3c4c(cc(C#Cc5cccs5)c(c24)C1=O)C(=O)N(CCCCCCCCCCCCCCCCCCCC)C3=O |  | 630 |  | 0.032 | [5 empty] | 1039.5826 | 10.1039/C6TC03359H
16659 | CCCCCCN1C(=O)c2cc(C#Cc3cccs3)c3c4c(cc(C#Cc5cccs5)c(c24)C1=O)C(=O)N(CCCCCC)C3=O | CCCCCCN1C(=O)c2cc(C#Cc3cccs3)c3c4c(cc(C#Cc5cccs5)c(c24)C1=O)C(=O)N(CCCCCC)C3=O |  | 708 |  | 0.0464 | [5 empty] | 646.82996 | 10.1039/C6TC03359H
16660 | CCCCCCCCCCCCCCCCCCCCN1C(=O)c2cc(C#Cc3cc4ccccc4s3)c3c4c(cc(C#Cc5cc6ccccc6s5)c(c24)C1=O)C(=O)N(CCCCCCCCCCCCCCCCCCCC)C3=O | CCCCCCCCCCCCCCCCCCCCN1C(=O)c2cc(C#Cc3cc4ccccc4s3)c3c4c(cc(C#Cc5cc6ccccc6s5)c(c24)C1=O)C(=O)N(CCCCCCCCCCCCCCCCCCCC)C3=O |  | 642 |  | 0.0455 | [5 empty] | 1139.70236 | 10.1039/C6TC03359H
16661 | CC[n+]1ccc2ccccc2c1/C=C/c1c([O-])ccc2ccc(=O)oc12 | ClCCl | 614.5839018 | [6 empty] | 113.2 |  | 343.38098 | https://doi.org/10.1016/j.snb.2011.03.020
16662 | CC[n+]1ccc2ccccc2c1/C=C/c1c([O-])ccc2ccc(=O)oc12 | ClC(Cl)Cl | 614.5839018 | [6 empty] | 97.1 |  | 343.38098 | https://doi.org/10.1016/j.snb.2011.03.020
16663 | CC[n+]1ccc2ccccc2c1/C=C/c1c([O-])ccc2ccc(=O)oc12 | Cc1ccccc1 | 655.0113688 | [8 empty] | 343.38098 | https://doi.org/10.1016/j.snb.2011.03.020
16664 | CC[n+]1ccc2ccccc2c1/C=C/c1c([O-])ccc2ccc(=O)oc12 | CO | 535.6389268 | [6 empty] | 102 |  | 343.38098 | https://doi.org/10.1016/j.snb.2011.03.020
16665 | CC[n+]1ccc2ccccc2c1/C=C/c1c([O-])ccc2ccc(=O)oc12 | CC(C)=O | 603.4424739 | [6 empty] | 94.4 |  | 343.38098 | https://doi.org/10.1016/j.snb.2011.03.020
16666 | CC[n+]1ccc2ccccc2c1/C=C/c1c([O-])ccc2ccc(=O)oc12 | CC#N | 591.0277399 | [6 empty] | 93.9 |  | 343.38098 | https://doi.org/10.1016/j.snb.2011.03.020
16667 | CC[n+]1ccc2ccccc2c1/C=C/c1c([O-])ccc2ccc(=O)oc12 | C1CCOC1 | 629.8635744 | [6 empty] | 97.7 |  | 343.38098 | https://doi.org/10.1016/j.snb.2011.03.020
16668 | CC[n+]1ccc2ccccc2c1/C=C/c1c([O-])ccc2ccc(=O)oc12 | CS(C)=O | 593.4151887 | [6 empty] | 94.4 |  | 343.38098 | https://doi.org/10.1016/j.snb.2011.03.020
16669 | CC[n+]1ccc2ccccc2c1/C=C/c1c([O-])ccc2ccc(=O)oc12 | O | 491.7098681 | [8 empty] | 343.38098 | https://doi.org/10.1016/j.snb.2011.03.020
16670 | CC[n+]1c(/C=C/c2c([O-])ccc3ccc(=O)oc23)sc2ccccc21 | ClC(Cl)Cl | 593.906997 | [6 empty] | 92.3 |  | 349.4091 | https://doi.org/10.1016/j.snb.2011.03.020
16671 | CC[n+]1c(/C=C/c2c([O-])ccc3ccc(=O)oc23)sc2ccccc21 | CC(C)=O | 590.5606258 | [6 empty] | 90.5 |  | 349.4091 | https://doi.org/10.1016/j.snb.2011.03.020
16672 | CC[n+]1c(/C=C/c2c([O-])ccc3ccc(=O)oc23)sc2ccccc21 | CO | 519.0699696 | [6 empty] | 100.1 |  | 349.4091 | https://doi.org/10.1016/j.snb.2011.03.020
16673 | CC[n+]1c(/C=C/c2c([O-])ccc3ccc(=O)oc23)sc2ccccc21 | C1CCOC1 | 607.1403738 | [6 empty] | 91.3 |  | 349.4091 | https://doi.org/10.1016/j.snb.2011.03.020
16674 | CC[n+]1c(/C=C/c2c([O-])ccc3ccc(=O)oc23)sc2ccccc21 | CC#N | 579.1525424 | [6 empty] | 86.5 |  | 349.4091 | https://doi.org/10.1016/j.snb.2011.03.020
16675 | CC[n+]1c(/C=C/c2c([O-])ccc3ccc(=O)oc23)sc2ccccc21 | ClCCl | 597.5575837 | [6 empty] | 85.8 |  | 349.4091 | https://doi.org/10.1016/j.snb.2011.03.020
16676 | CC[n+]1c(/C=C/c2c([O-])ccc3ccc(=O)oc23)sc2ccccc21 | CS(C)=O | 581.2820513 | [6 empty] | 88.4 |  | 349.4091 | https://doi.org/10.1016/j.snb.2011.03.020
16677 | CC[n+]1c(/C=C/c2c([O-])ccc3ccc(=O)oc23)sc2ccccc21 | Cc1ccccc1 | 623.5680139 | [6 empty] | 99 |  | 349.4091 | https://doi.org/10.1016/j.snb.2011.03.020
16678 | CC[n+]1c(/C=C/c2c([O-])ccc3ccc(=O)oc23)sc2ccccc21 | O | 492.7553238 | [6 empty] | 96.6 |  | 349.4091 | https://doi.org/10.1016/j.snb.2011.03.020
16679 | CCCCN1C(=O)C(=CC=C2N(CCCC)c3ccccc3N2CCCC)C(=O)N(CCCC)C1=S | CCCCCC | 470 | 488 |  | 0.0033 | 5.001733713 | 1130 | 1240 | 33.5 |  | 510.74448 | https://doi.org/10.1039/C5CP06653K
16680 | CCCCN1C(=O)C(=CC=C2N(CCCC)c3ccccc3N2CCCC)C(=O)N(CCCC)C1=S | Cc1ccccc1 | 468 | 490 |  | 0.0032 | 4.846337112 | 1400 | 1370 |  |  | 510.74448 | https://doi.org/10.1039/C5CP06653K
16681 | CCCCN1C(=O)C(=CC=C2N(CCCC)c3ccccc3N2CCCC)C(=O)N(CCCC)C1=S | ClC(Cl)Cl | 461 | 489 |  | 0.0029 | 4.742725131 | 1480 | 1460 |  |  | 510.74448 | https://doi.org/10.1039/C5CP06653K
16682 | CCCCN1C(=O)C(=CC=C2N(CCCC)c3ccccc3N2CCCC)C(=O)N(CCCC)C1=S | ClCCl | 456 | 486 |  | 0.0017 | 4.736396502 | 1510 | 1470 |  |  | 510.74448 | https://doi.org/10.1039/C5CP06653K
16683 | CCCCN1C(=O)C(=CC=C2N(CCCC)c3ccccc3N2CCCC)C(=O)N(CCCC)C1=S | CN(C)C=O | 431 | 482 |  | 0.0015 | 4.613841822 | 2350 | 1480 |  |  | 510.74448 | https://doi.org/10.1039/C5CP06653K
16684 | CCCCN1C(=O)C(=CC=C2N(CCCC)c3ccccc3N2CCCC)C(=O)N(CCCC)C1=S | CCO | 424 | 478 |  | 0.0007 | 4.51054501 | 2930 | 1560 |  |  | 510.74448 | https://doi.org/10.1039/C5CP06653K
16685 | CCCCN1C(=O)C(=C/C=C/C=C2N(CCCC)c3ccccc3N2CCCC)C(=O)N(CCCC)C1=S | CCCCCC | 574 | 595 |  | 0.115 |  |  | 820 |  |  | 536.78236 | https://doi.org/10.1039/C5CP06653K
16686 | CCCCN1C(=O)C(=C/C=C/C=C2N(CCCC)c3ccccc3N2CCCC)C(=O)N(CCCC)C1=S | Cc1ccccc1 | 575 | 598 |  | 0.168 | 5.236285277 | 1020 | 820 |  |  | 536.78236 | https://doi.org/10.1039/C5CP06653K
16687 | CCCCN1C(=O)C(=C/C=C/C=C2N(CCCC)c3ccccc3N2CCCC)C(=O)N(CCCC)C1=S | ClC(Cl)Cl | 559 | 589 |  | 0.046 | 4.854306042 | 1860 | 920 |  |  | 536.78236 | https://doi.org/10.1039/C5CP06653K
16688 | CCCCN1C(=O)C(=C/C=C/C=C2N(CCCC)c3ccccc3N2CCCC)C(=O)N(CCCC)C1=S | ClCCl | 550 | 587 |  | 0.032 | 4.794488047 | 1930 | 940 |  |  | 536.78236 | https://doi.org/10.1039/C5CP06653K
16689 | CCCCN1C(=O)C(=C/C=C/C=C2N(CCCC)c3ccccc3N2CCCC)C(=O)N(CCCC)C1=S | CN(C)C=O | 497 | 580 |  | 0.023 | 4.587710965 | 2650 | 1080 |  |  | 536.78236 | https://doi.org/10.1039/C5CP06653K
16690 | CCCCN1C(=O)C(=C/C=C/C=C2N(CCCC)c3ccccc3N2CCCC)C(=O)N(CCCC)C1=S | CCO | 452 | 573 |  | 0.013 | 4.491361694 | 2950 | 1120 |  |  | 536.78236 | https://doi.org/10.1039/C5CP06653K
16691 | CCCCN1C(=O)C(=C/C=C/C=C/C=C2N(CCCC)c3ccccc3N2CCCC)C(=O)N(CCCC)C1=S | CCCCCC | 678 | 707 |  | 0.178 | [5 empty] | 562.82024 | https://doi.org/10.1039/C5CP06653K
16692 | CCCCN1C(=O)C(=C/C=C/C=C/C=C2N(CCCC)c3ccccc3N2CCCC)C(=O)N(CCCC)C1=S | Cc1ccccc1 | 689 | 715 |  | 0.73 |  | 860 | 650 |  |  | 562.82024 | https://doi.org/10.1039/C5CP06653K
16693 | CCCCN1C(=O)C(=C/C=C/C=C/C=C2N(CCCC)c3ccccc3N2CCCC)C(=O)N(CCCC)C1=S | ClC(Cl)Cl | 658 | 702 |  | 0.365 | 5.030599722 | 1680 | 760 |  |  | 562.82024 | https://doi.org/10.1039/C5CP06653K
16694 | CCCCN1C(=O)C(=C/C=C/C=C/C=C2N(CCCC)c3ccccc3N2CCCC)C(=O)N(CCCC)C1=S | ClCCl | 642 | 697 |  | 0.266 | 4.904174368 | 1780 | 790 |  |  | 562.82024 | https://doi.org/10.1039/C5CP06653K
16695 | CCCCN1C(=O)C(=C/C=C/C=C/C=C2N(CCCC)c3ccccc3N2CCCC)C(=O)N(CCCC)C1=S | CN(C)C=O | 549 | 690 |  | 0.127 | 4.688419822 | 2360 | 970 |  |  | 562.82024 | https://doi.org/10.1039/C5CP06653K
16696 | CCCCN1C(=O)C(=C/C=C/C=C/C=C2N(CCCC)c3ccccc3N2CCCC)C(=O)N(CCCC)C1=S | CC#N | 540 | 688 |  | 0.099 | 4.675778342 | 2430 | 990 |  |  | 562.82024 | https://doi.org/10.1039/C5CP06653K
16697 | CCCCN1C(=O)C(=C/C=C/C=C/C=C2N(CCCC)c3ccccc3N2CCCC)C(=O)N(CCCC)C1=S | CCO | 492 | 685 |  | 0.074 | 4.568201724 | 2830 | 1010 |  |  | 562.82024 | https://doi.org/10.1039/C5CP06653K
16698 | CCCCN1C(=O)C(=C/C=C/C=C/C=C2N(CCCC)c3ccccc3N2CCCC)C(=O)N(CCCC)C1=S | CO | 483 | 682 |  | 0.056 | 4.571708832 | 2860 | 1020 |  |  | 562.82024 | https://doi.org/10.1039/C5CP06653K
16699 | CCCCN1C(=O)C(=C/C=C/C=C/C=C2N(CCCC)c3ccccc3N2CCCC)C(=O)N(CCCC)C1=S | OCC(F)(F)F | 464 | 663 |  | 0.023 | 4.582063363 | 2940 | 1200 |  |  | 562.82024 | https://doi.org/10.1039/C5CP06653K
16700 | C[n+]1ccc(-c2ccc([O-])cc2)cc1 | O | 394 | [8 empty] | 185.22534 | https://doi.org/10.1016/j.tetlet.2005.05.031
16701 | C[n+]1ccc(-c2ccc([O-])cc2)cc1 | CO | 418 | [8 empty] | 185.22534 | https://doi.org/10.1016/j.tetlet.2005.05.031
16702 | C[n+]1ccc(-c2ccc([O-])cc2)cc1 | CCCO | 441 | [8 empty] | 185.22534 | https://doi.org/10.1016/j.tetlet.2005.05.031
16703 | C[n+]1ccc(-c2ccc([O-])cc2)cc1 | CC(C)O | 457 | [8 empty] | 185.22534 | https://doi.org/10.1016/j.tetlet.2005.05.031
16704 | C[n+]1ccc(-c2ccc([O-])cc2)cc1 | CCC(C)O | 460 | [8 empty] | 185.22534 | https://doi.org/10.1016/j.tetlet.2005.05.031
16705 | C[n+]1ccc(-c2ccc([O-])cc2)cc1 | CC#N | 472 | [8 empty] | 185.22534 | https://doi.org/10.1016/j.tetlet.2005.05.031
16706 | C[n+]1ccc(-c2ccc([O-])cc2)cc1 | CS(C)=O | 473 | [8 empty] | 185.22534 | https://doi.org/10.1016/j.tetlet.2005.05.031
16707 | C[n+]1ccc(-c2ccc([O-])cc2)cc1 | CC(C)=O | 479 | [8 empty] | 185.22534 | https://doi.org/10.1016/j.tetlet.2005.05.031
16708 | CCCCCCCCCCCCCCCC[n+]1ccc(/C=C/c2ccc(C)cc2)cc1 | CCCCCC | 355.4 | [8 empty] | 420.70224 | https://doi.org/10.1016/j.saa.2006.12.057
16709 | CCCCCCCCCCCCCCCC[n+]1ccc(/C=C/c2ccc(C)cc2)cc1 | ClC(Cl)(Cl)Cl | 359.1 | [8 empty] | 420.70224 | https://doi.org/10.1016/j.saa.2006.12.057
16710 | CCCCCCCCCCCCCCCC[n+]1ccc(/C=C/c2ccc(C)cc2)cc1 | Cc1ccccc1 | 363.2 | [8 empty] | 420.70224 | https://doi.org/10.1016/j.saa.2006.12.057
16711 | CCCCCCCCCCCCCCCC[n+]1ccc(/C=C/c2ccc(C)cc2)cc1 | c1ccccc1 | 360.2 | [8 empty] | 420.70224 | https://doi.org/10.1016/j.saa.2006.12.057
16712 | CCCCCCCCCCCCCCCC[n+]1ccc(/C=C/c2ccc(C)cc2)cc1 | C1COCCO1 | 354 | [8 empty] | 420.70224 | https://doi.org/10.1016/j.saa.2006.12.057
16713 | CCCCCCCCCCCCCCCC[n+]1ccc(/C=C/c2ccc(C)cc2)cc1 | ClC(Cl)Cl | 370 | [8 empty] | 420.70224 | https://doi.org/10.1016/j.saa.2006.12.057
16714 | CCCCCCCCCCCCCCCC[n+]1ccc(/C=C/c2ccc(C)cc2)cc1 | ClCCl | 376 | [8 empty] | 420.70224 | https://doi.org/10.1016/j.saa.2006.12.057
16715 | CCCCCCCCCCCCCCCC[n+]1ccc(/C=C/c2ccc(C)cc2)cc1 | CC(C)=O | 360 | [8 empty] | 420.70224 | https://doi.org/10.1016/j.saa.2006.12.057
16716 | CCCCCCCCCCCCCCCC[n+]1ccc(/C=C/c2ccc(C)cc2)cc1 | CN(C)C=O | 360.6 | [8 empty] | 420.70224 | https://doi.org/10.1016/j.saa.2006.12.057
16717 | CCCCCCCCCCCCCCCC[n+]1ccc(/C=C/c2ccc(C)cc2)cc1 | CS(C)=O | 361.1 | [8 empty] | 420.70224 | https://doi.org/10.1016/j.saa.2006.12.057
16718 | CCCCCCCCCCCCCCCC[n+]1ccc(/C=C/c2ccc(C)cc2)cc1 | CC(C)O | 363.8 | [8 empty] | 420.70224 | https://doi.org/10.1016/j.saa.2006.12.057
16719 | CCCCCCCCCCCCCCCC[n+]1ccc(/C=C/c2ccc(C)cc2)cc1 | CCCCO | 364.8 | [8 empty] | 420.70224 | https://doi.org/10.1016/j.saa.2006.12.057
16720 | CCCCCCCCCCCCCCCC[n+]1ccc(/C=C/c2ccc(C)cc2)cc1 | CCCO | 364.7 | [8 empty] | 420.70224 | https://doi.org/10.1016/j.saa.2006.12.057
16721 | CCCCCCCCCCCCCCCC[n+]1ccc(/C=C/c2ccc(C)cc2)cc1 | CCO | 364 | [8 empty] | 420.70224 | https://doi.org/10.1016/j.saa.2006.12.057
16722 | CCCCCCCCCCCCCCCC[n+]1ccc(/C=C/c2ccc(C)cc2)cc1 | CO | 360 | [8 empty] | 420.70224 | https://doi.org/10.1016/j.saa.2006.12.057
16723 | CCCCCCCCCCCCCCCC[n+]1ccc(/C=C/c2ccc(N(C)C)cc2)cc1 | CCCCCC | 454.6 | [8 empty] | 449.74406 | https://doi.org/10.1016/j.saa.2006.12.057
16724 | CCCCCCCCCCCCCCCC[n+]1ccc(/C=C/c2ccc(N(C)C)cc2)cc1 | ClC(Cl)(Cl)Cl | 467.2 | [8 empty] | 449.74406 | https://doi.org/10.1016/j.saa.2006.12.057
16725 | CCCCCCCCCCCCCCCC[n+]1ccc(/C=C/c2ccc(N(C)C)cc2)cc1 | Cc1ccccc1 | 474.8 | [8 empty] | 449.74406 | https://doi.org/10.1016/j.saa.2006.12.057
16726 | CCCCCCCCCCCCCCCC[n+]1ccc(/C=C/c2ccc(N(C)C)cc2)cc1 | c1ccccc1 | 476 | [8 empty] | 449.74406 | https://doi.org/10.1016/j.saa.2006.12.057
16727 | CCCCCCCCCCCCCCCC[n+]1ccc(/C=C/c2ccc(N(C)C)cc2)cc1 | C1COCCO1 | 463 | [8 empty] | 449.74406 | https://doi.org/10.1016/j.saa.2006.12.057
16728 | CCCCCCCCCCCCCCCC[n+]1ccc(/C=C/c2ccc(N(C)C)cc2)cc1 | ClC(Cl)Cl | 493 | [8 empty] | 449.74406 | https://doi.org/10.1016/j.saa.2006.12.057
16729 | CCCCCCCCCCCCCCCC[n+]1ccc(/C=C/c2ccc(N(C)C)cc2)cc1 | ClCCl | 515.2 | [8 empty] | 449.74406 | https://doi.org/10.1016/j.saa.2006.12.057
16730 | CCCCCCCCCCCCCCCC[n+]1ccc(/C=C/c2ccc(N(C)C)cc2)cc1 | CC(C)=O | 477 | [8 empty] | 449.74406 | https://doi.org/10.1016/j.saa.2006.12.057
16731 | CCCCCCCCCCCCCCCC[n+]1ccc(/C=C/c2ccc(N(C)C)cc2)cc1 | CN(C)C=O | 475.3 | [8 empty] | 449.74406 | https://doi.org/10.1016/j.saa.2006.12.057
16732 | CCCCCCCCCCCCCCCC[n+]1ccc(/C=C/c2ccc(N(C)C)cc2)cc1 | CS(C)=O | 479 | [8 empty] | 449.74406 | https://doi.org/10.1016/j.saa.2006.12.057
16733 | CCCCCCCCCCCCCCCC[n+]1ccc(/C=C/c2ccc(N(C)C)cc2)cc1 | CC(C)O | 481.2 | [8 empty] | 449.74406 | https://doi.org/10.1016/j.saa.2006.12.057
16734 | CCCCCCCCCCCCCCCC[n+]1ccc(/C=C/c2ccc(N(C)C)cc2)cc1 | CCCCO | 487.1 | [8 empty] | 449.74406 | https://doi.org/10.1016/j.saa.2006.12.057
16735 | CCCCCCCCCCCCCCCC[n+]1ccc(/C=C/c2ccc(N(C)C)cc2)cc1 | CCCO | 485.6 | [8 empty] | 449.74406 | https://doi.org/10.1016/j.saa.2006.12.057
16736 | CCCCCCCCCCCCCCCC[n+]1ccc(/C=C/c2ccc(N(C)C)cc2)cc1 | CCO | 484.9 | [8 empty] | 449.74406 | https://doi.org/10.1016/j.saa.2006.12.057
16737 | CCCCCCCCCCCCCCCC[n+]1ccc(/C=C/c2ccc(N(C)C)cc2)cc1 | CO | 480.2 | [8 empty] | 449.74406 | https://doi.org/10.1016/j.saa.2006.12.057
16738 | CCCCCCCCCCCCCCCC[n+]1ccc(/C=C/c2ccccc2O)cc1 | CCCCCC | 530.1 | [8 empty] | 422.67436 | https://doi.org/10.1016/j.saa.2006.12.057
16739 | CCCCCCCCCCCCCCCC[n+]1ccc(/C=C/c2ccccc2O)cc1 | ClC(Cl)(Cl)Cl | 548.4 | [8 empty] | 422.67436 | https://doi.org/10.1016/j.saa.2006.12.057
16740 | CCCCCCCCCCCCCCCC[n+]1ccc(/C=C/c2ccccc2O)cc1 | Cc1ccccc1 | 554.2 | [8 empty] | 422.67436 | https://doi.org/10.1016/j.saa.2006.12.057
16741 | CCCCCCCCCCCCCCCC[n+]1ccc(/C=C/c2ccccc2O)cc1 | c1ccccc1 | 553.7 | [8 empty] | 422.67436 | https://doi.org/10.1016/j.saa.2006.12.057
16742 | CCCCCCCCCCCCCCCC[n+]1ccc(/C=C/c2ccccc2O)cc1 | C1COCCO1 | 558.2 | [8 empty] | 422.67436 | https://doi.org/10.1016/j.saa.2006.12.057
16743 | CCCCCCCCCCCCCCCC[n+]1ccc(/C=C/c2ccccc2O)cc1 | ClC(Cl)Cl | 554.2 | [8 empty] | 422.67436 | https://doi.org/10.1016/j.saa.2006.12.057
16744 | CCCCCCCCCCCCCCCC[n+]1ccc(/C=C/c2ccccc2O)cc1 | ClCCl | 553.8 | [8 empty] | 422.67436 | https://doi.org/10.1016/j.saa.2006.12.057
16745 | CCCCCCCCCCCCCCCC[n+]1ccc(/C=C/c2ccccc2O)cc1 | CC(C)=O | 547 | [8 empty] | 422.67436 | https://doi.org/10.1016/j.saa.2006.12.057
16746 | CCCCCCCCCCCCCCCC[n+]1ccc(/C=C/c2ccccc2O)cc1 | CN(C)C=O | 549.1 | [8 empty] | 422.67436 | https://doi.org/10.1016/j.saa.2006.12.057
16747 | CCCCCCCCCCCCCCCC[n+]1ccc(/C=C/c2ccccc2O)cc1 | CS(C)=O | 523.4 | [8 empty] | 422.67436 | https://doi.org/10.1016/j.saa.2006.12.057
16748 | CCCCCCCCCCCCCCCC[n+]1ccc(/C=C/c2ccccc2O)cc1 | CC(C)O | 520.4 | [8 empty] | 422.67436 | https://doi.org/10.1016/j.saa.2006.12.057
16749 | CCCCCCCCCCCCCCCC[n+]1ccc(/C=C/c2ccccc2O)cc1 | CCCCO | 523.4 | [8 empty] | 422.67436 | https://doi.org/10.1016/j.saa.2006.12.057
16750 | CCCCCCCCCCCCCCCC[n+]1ccc(/C=C/c2ccccc2O)cc1 | CCCO | 518.9 | [8 empty] | 422.67436 | https://doi.org/10.1016/j.saa.2006.12.057
16751 | CCCCCCCCCCCCCCCC[n+]1ccc(/C=C/c2ccccc2O)cc1 | CCO | 518.9 | [8 empty] | 422.67436 | https://doi.org/10.1016/j.saa.2006.12.057
16752 | CCCCCCCCCCCCCCCC[n+]1ccc(/C=C/c2ccccc2O)cc1 | CO | 503.8 | [8 empty] | 422.67436 | https://doi.org/10.1016/j.saa.2006.12.057
16753 | CCCCCCCCCCCCCCCC[n+]1ccc(/C=C(\C)c2ccccc2)cc1 | CCCCCC | 398.5 | [8 empty] | 420.70224 | https://doi.org/10.1016/j.saa.2006.12.057
16754 | CCCCCCCCCCCCCCCC[n+]1ccc(/C=C(\C)c2ccccc2)cc1 | ClC(Cl)(Cl)Cl | 399.5 | [8 empty] | 420.70224 | https://doi.org/10.1016/j.saa.2006.12.057
16755 | CCCCCCCCCCCCCCCC[n+]1ccc(/C=C(\C)c2ccccc2)cc1 | Cc1ccccc1 | 393.5 | [8 empty] | 420.70224 | https://doi.org/10.1016/j.saa.2006.12.057
16756 | CCCCCCCCCCCCCCCC[n+]1ccc(/C=C(\C)c2ccccc2)cc1 | c1ccccc1 | 386.8 | [8 empty] | 420.70224 | https://doi.org/10.1016/j.saa.2006.12.057
16757 | CCCCCCCCCCCCCCCC[n+]1ccc(/C=C(\C)c2ccccc2)cc1 | C1COCCO1 | 387.4 | [8 empty] | 420.70224 | https://doi.org/10.1016/j.saa.2006.12.057
16758 | CCCCCCCCCCCCCCCC[n+]1ccc(/C=C(\C)c2ccccc2)cc1 | ClC(Cl)Cl | 384 | [8 empty] | 420.70224 | https://doi.org/10.1016/j.saa.2006.12.057
16759 | CCCCCCCCCCCCCCCC[n+]1ccc(/C=C(\C)c2ccccc2)cc1 | ClCCl | 386.4 | [8 empty] | 420.70224 | https://doi.org/10.1016/j.saa.2006.12.057
16760 | CCCCCCCCCCCCCCCC[n+]1ccc(/C=C(\C)c2ccccc2)cc1 | CC(C)=O | 383.2 | [8 empty] | 420.70224 | https://doi.org/10.1016/j.saa.2006.12.057
16761 | CCCCCCCCCCCCCCCC[n+]1ccc(/C=C(\C)c2ccccc2)cc1 | CN(C)C=O | 384.4 | [8 empty] | 420.70224 | https://doi.org/10.1016/j.saa.2006.12.057
16762 | CCCCCCCCCCCCCCCC[n+]1ccc(/C=C(\C)c2ccccc2)cc1 | CS(C)=O | 384.6 | [8 empty] | 420.70224 | https://doi.org/10.1016/j.saa.2006.12.057
16763 | CCCCCCCCCCCCCCCC[n+]1ccc(/C=C(\C)c2ccccc2)cc1 | CC(C)O | 385.4 | [8 empty] | 420.70224 | https://doi.org/10.1016/j.saa.2006.12.057
16764 | CCCCCCCCCCCCCCCC[n+]1ccc(/C=C(\C)c2ccccc2)cc1 | CCCCO | 390.5 | [8 empty] | 420.70224 | https://doi.org/10.1016/j.saa.2006.12.057
16765 | CCCCCCCCCCCCCCCC[n+]1ccc(/C=C(\C)c2ccccc2)cc1 | CCCO | 398.5 | [8 empty] | 420.70224 | https://doi.org/10.1016/j.saa.2006.12.057
16766 | CCCCCCCCCCCCCCCC[n+]1ccc(/C=C(\C)c2ccccc2)cc1 | CCO | 399.5 | [8 empty] | 420.70224 | https://doi.org/10.1016/j.saa.2006.12.057
16767 | CCCCCCCCCCCCCCCC[n+]1ccc(/C=C(\C)c2ccccc2)cc1 | CO | 400.6 | [8 empty] | 420.70224 | https://doi.org/10.1016/j.saa.2006.12.057
16768 | CCCCN1C(=O)c2cccc3c([O-])c(/C=C/c4sc5ccccc5[n+]4CC)cc(c23)C1=O | Cc1ccccc1 | 607.2642968 | [6 empty] | 71.8 |  | 456.56456 | https://doi.org/10.1016/j.dyepig.2015.07.010
16769 | CCCCN1C(=O)c2cccc3c([O-])c(/C=C/c4sc5ccccc5[n+]4CC)cc(c23)C1=O | C1CCOC1 | 586.7465224 | [6 empty] | 66.4 |  | 456.56456 | https://doi.org/10.1016/j.dyepig.2015.07.010
16770 | CCCCN1C(=O)c2cccc3c([O-])c(/C=C/c4sc5ccccc5[n+]4CC)cc(c23)C1=O | ClC(Cl)Cl | 589.5285935 | [6 empty] | 67 |  | 456.56456 | https://doi.org/10.1016/j.dyepig.2015.07.010
16771 | CCCCN1C(=O)c2cccc3c([O-])c(/C=C/c4sc5ccccc5[n+]4CC)cc(c23)C1=O | ClCCl | 584.7758887 | [6 empty] | 64.8 |  | 456.56456 | https://doi.org/10.1016/j.dyepig.2015.07.010
16772 | CCCCN1C(=O)c2cccc3c([O-])c(/C=C/c4sc5ccccc5[n+]4CC)cc(c23)C1=O | CC(C)=O | 572.488408 | [6 empty] | 70.7 |  | 456.56456 | https://doi.org/10.1016/j.dyepig.2015.07.010
16773 | CCCCN1C(=O)c2cccc3c([O-])c(/C=C/c4sc5ccccc5[n+]4CC)cc(c23)C1=O | CS(C)=O | 566.8083462 | [6 empty] | 78.5 |  | 456.56456 | https://doi.org/10.1016/j.dyepig.2015.07.010
16774 | CCCCN1C(=O)c2cccc3c([O-])c(/C=C/c4sc5ccccc5[n+]4CC)cc(c23)C1=O | CC#N | 564.6058733 | [6 empty] | 70.4 |  | 456.56456 | https://doi.org/10.1016/j.dyepig.2015.07.010
16775 | CCCCN1C(=O)c2cccc3c([O-])c(/C=C/c4sc5ccccc5[n+]4CC)cc(c23)C1=O | CCO | 555.6800618 | [6 empty] | 78.5 |  | 456.56456 | https://doi.org/10.1016/j.dyepig.2015.07.010
16776 | CCCCN1C(=O)c2cccc3c([O-])c(/C=C/c4sc5ccccc5[n+]4CC)cc(c23)C1=O | CO | 545.8268934 | [6 empty] | 82.8 |  | 456.56456 | https://doi.org/10.1016/j.dyepig.2015.07.010
16777 | CCCCN1C(=O)c2cccc3c([O-])c(/C=C/c4sc5ccccc5[n+]4CC)cc(c23)C1=O | O | 489.4899536 | [6 empty] | 116.6 |  | 456.56456 | https://doi.org/10.1016/j.dyepig.2015.07.010
16778 | CN(C)[c+]1scc(-c2cc(I)cc(I)c2[O-])s1 | CO | 394 | [6 empty] | 64.3 |  | 489.13046 | doi:10.1007/s00706-008-0944-y
16779 | CN(C)[c+]1scc(-c2cc(I)cc(I)c2[O-])s1 | CC#N | 425 | [6 empty] | 55.4 |  | 489.13046 | doi:10.1007/s00706-008-0944-y
16780 | CN(C)[c+]1scc(-c2cc(I)cc(I)c2[O-])s1 | ClCCl | 430 | [6 empty] | 59 |  | 489.13046 | doi:10.1007/s00706-008-0944-y
16781 | CN(C)[c+]1scc(-c2cc(I)cc(I)c2[O-])s1 | C1CCOC1 | 438 | [6 empty] | 59.7 |  | 489.13046 | doi:10.1007/s00706-008-0944-y
16782 | Cc1s[c+](N2CCOCC2)sc1-c1cc(I)cc(I)c1[O-] | CO | 371 | [8 empty] | 545.19422 | doi:10.1007/s00706-008-0944-y
16783 | Cc1s[c+](N2CCOCC2)sc1-c1cc(I)cc(I)c1[O-] | CC#N | 409 | [8 empty] | 545.19422 | doi:10.1007/s00706-008-0944-y
16784 | Cc1s[c+](N2CCOCC2)sc1-c1cc(I)cc(I)c1[O-] | ClCCl | 413 | [8 empty] | 545.19422 | doi:10.1007/s00706-008-0944-y
16785 | Cc1s[c+](N2CCOCC2)sc1-c1cc(I)cc(I)c1[O-] | C1CCOC1 | 425 | [8 empty] | 545.19422 | doi:10.1007/s00706-008-0944-y
16786 | CCc1s[c+](N2CCCCC2)sc1-c1cc(C)cc(I)c1[O-] | CO | 360 | [8 empty] | 445.3838 | doi:10.1007/s00706-008-0944-y
16787 | CCc1s[c+](N2CCCCC2)sc1-c1cc(C)cc(I)c1[O-] | CC#N | 405 | [8 empty] | 445.3838 | doi:10.1007/s00706-008-0944-y
16788 | CCc1s[c+](N2CCCCC2)sc1-c1cc(C)cc(I)c1[O-] | ClCCl | 406 | [8 empty] | 445.3838 | doi:10.1007/s00706-008-0944-y
16789 | CCc1s[c+](N2CCCCC2)sc1-c1cc(C)cc(I)c1[O-] | C1CCOC1 | 409 | [8 empty] | 445.3838 | doi:10.1007/s00706-008-0944-y
16790 | C(=C/c1ccc(-n2c3ccccc3c3ccccc32)cc1)\c1ccc(-c2ccc(/C=C/c3ccc(-n4c5ccccc5c5ccccc54)cc3)cc2)cc1 | Cc1ccccc1 | 370 | 420 | 0.87 | 0.89 |  |  |  | 59.8 | 53.2 | 688.87184 | https://doi.org/10.1021/acsmaterialslett.9b00536
16791 | C(=C/c1ccc(-n2c3ccccc3c3ccccc32)cc1)\c1ccc(-c2ccc(/C=C/c3ccc(-n4c5ccccc5c5ccccc54)cc3)cc2)cc1 | c1ccc2c(c1)c1ccccc1n2-c1ccc(-c2ccc(-n3c4ccccc4c4ccccc43)cc2)cc1 | 389 | 438 | 1.3 | 0.98 | [5 empty] | 688.87184 | https://doi.org/10.1021/acsmaterialslett.9b00536
16792 | C(=C/c1ccc(-n2c3ccccc3c3ccccc32)cc1)\c1ccc(-c2ccc(/C=C/c3ccc(-n4c5ccccc5c5ccccc54)cc3)cc2)cc1 | C(=C/c1ccc(-n2c3ccccc3c3ccccc32)cc1)\c1ccc(-c2ccc(/C=C/c3ccc(-n4c5ccccc5c5ccccc54)cc3)cc2)cc1 | 372 | 480 | 1.6 | 0.69 | [5 empty] | 688.87184 | https://doi.org/10.1021/acsmaterialslett.9b00536
16793 | c1ccc2c(c1)c1ccccc1n2-c1ccc2cc(-c3ccc(-c4ccc(-c5cc6ccc(-n7c8ccccc8c8ccccc87)cc6o5)cc4)cc3)oc2c1 | Cc1ccccc1 | 369 | 419 | 0.97 | 0.96 |  |  |  | 59.8 | 53.2 | 716.83808 | https://doi.org/10.1021/acsmaterialslett.9b00536
16794 | c1ccc2c(c1)c1ccccc1n2-c1ccc2cc(-c3ccc(-c4ccc(-c5cc6ccc(-n7c8ccccc8c8ccccc87)cc6o5)cc4)cc3)oc2c1 | c1ccc2c(c1)c1ccccc1n2-c1ccc(-c2ccc(-n3c4ccccc4c4ccccc43)cc2)cc1 | 380 | 441 | 1.5 | 1 | [5 empty] | 716.83808 | https://doi.org/10.1021/acsmaterialslett.9b00536
16795 | c1ccc2c(c1)c1ccccc1n2-c1ccc2cc(-c3ccc(-c4ccc(-c5cc6ccc(-n7c8ccccc8c8ccccc87)cc6o5)cc4)cc3)oc2c1 | c1ccc2c(c1)c1ccccc1n2-c1ccc2cc(-c3ccc(-c4ccc(-c5cc6ccc(-n7c8ccccc8c8ccccc87)cc6o5)cc4)cc3)oc2c1 | 370 | 484 | 2.2 | 0.89 | [5 empty] | 716.83808 | https://doi.org/10.1021/acsmaterialslett.9b00536
16796 | c1ccc2c(c1)c1ccccc1n2-c1ccc(-c2cc3ccc(-c4ccc5cc(-c6ccc(-n7c8ccccc8c8ccccc87)cc6)oc5c4)cc3o2)cc1 | Cc1ccccc1 | 365 | 407 | 0.93 | 0.96 |  |  |  | 61.9 | 47.8 | 716.83808 | https://doi.org/10.1021/acsmaterialslett.9b00536
16797 | c1ccc2c(c1)c1ccccc1n2-c1ccc(-c2cc3ccc(-c4ccc5cc(-c6ccc(-n7c8ccccc8c8ccccc87)cc6)oc5c4)cc3o2)cc1 | c1ccc2c(c1)c1ccccc1n2-c1ccc(-c2ccc(-n3c4ccccc4c4ccccc43)cc2)cc1 | 376 | 419 | 1.3 | 1 | [5 empty] | 716.83808 | https://doi.org/10.1021/acsmaterialslett.9b00536
16798 | c1ccc2c(c1)c1ccccc1n2-c1ccc(-c2cc3ccc(-c4ccc5cc(-c6ccc(-n7c8ccccc8c8ccccc87)cc6)oc5c4)cc3o2)cc1 | c1ccc2c(c1)c1ccccc1n2-c1ccc(-c2cc3ccc(-c4ccc5cc(-c6ccc(-n7c8ccccc8c8ccccc87)cc6)oc5c4)cc3o2)cc1 | 367 | 427 | 1.8 | 0.87 | [5 empty] | 716.83808 | https://doi.org/10.1021/acsmaterialslett.9b00536
16799 | CC1(C)c2ccccc2N2c3ccccc3C3(c4cc(C#N)ccc4-c4ccc(C#N)cc43)c3cccc1c32 | Cc1ccccc1 | 327.7777778 | 485.3741497 |  | 0.71 |  |  |  |  | 73.1 | 497.59962 | 10.1002/adom.201901150
16800 | N#Cc1ccc2c(c1)C1(c3cc(C#N)ccc3-2)c2ccccc2N(c2ccccc2)c2ccccc21 | Cc1ccccc1 | 330.3287982 | 492.1768707 |  | 0.47 |  |  |  |  | 77.4 | 457.53486 | 10.1002/adom.201901150
16801 | CC(C)(C)c1ccc2c(c1)c1cc(C(C)(C)C)cc3c1n2-c1cc(-c2ccccc2F)cc2c1B3c1cc(C(C)(C)C)cc3c4cc(C(C)(C)C)ccc4n-2c13 | Cc1ccccc1 | 471.5628672 | 499.7649824 | [5 empty] | 22.3 | 26.6 | 734.80788 | https://doi.org/10.1002/ange.201911266
16802 | CC(C)(C)c1ccc2c(c1)c1cc(C(C)(C)C)cc3c1n2-c1cc(-c2cccc(F)c2)cc2c1B3c1cc(C(C)(C)C)cc3c4cc(C(C)(C)C)ccc4n-2c13 | Cc1ccccc1 | 467.0975323 | 493.6545241 | [5 empty] | 22.3 | 24.9 | 734.80788 | https://doi.org/10.1002/ange.201911266
16803 | CC(C)(C)c1ccc2c(c1)c1cc(C(C)(C)C)cc3c1n2-c1cc(-c2ccc(F)cc2)cc2c1B3c1cc(C(C)(C)C)cc3c4cc(C(C)(C)C)ccc4n-2c13 | Cc1ccccc1 | 469.9177438 | 496.9447709 | [5 empty] | 22.8 | 25.6 | 734.80788 | https://doi.org/10.1002/ange.201911266
16804 | CC(C)(C)c1ccc(N2c3ccc(C(C)(C)C)cc3B3c4cc(C(C)(C)C)ccc4N(c4ccc(C(C)(C)C)cc4)c4cc(-n5c6ccc(C(C)(C)C)cc6c6cc(C(C)(C)C)ccc65)cc2c43)cc1 | Cc1ccccc1 | 451 | 470 | 6.02 | 0.9748 |  |  |  |  | 26 | 922.16144 | DOI: 10.1002/anie.201806323
16805 | c1ccc(N2c3ccccc3B3c4ccccc4N(c4ccccc4)c4cccc2c43)cc1 | ClCCl | 437 | 462 | 9.5 | 0.89 | 4.39 |  |  |  | 33 | 420.32174 | https://doi.org/10.1002/adma.201505491
16806 | c1ccc(N2c3ccccc3B3c4ccccc4N(c4ccccc4)c4cccc2c43)cc1 | CCO |  | 458 | 11.1 | 0.84 |  |  |  |  | 36 | 420.32174 | https://doi.org/10.1002/adma.201505491
16807 | c1ccc(N2c3ccccc3B3c4ccccc4N(c4ccccc4)c4cccc2c43)cc1 | c1cc(-c2cccc(-n3c4ccccc4c4ccccc43)c2)cc(-n2c3ccccc3c3ccccc32)c1 |  | 460 | 8.8 | 0.88 |  |  |  |  | 30 | 420.32174 | https://doi.org/10.1002/adma.201505491
16808 | c1ccc(-c2cccc(N3c4cc(-c5ccccc5)ccc4B4c5ccc(N(c6ccccc6)c6ccccc6)cc5N(c5ccccc5)c5cccc3c54)c2)cc1 | ClCCl | 444 | 470 | 7 | 0.85 | 4.63 |  |  |  | 34 | 739.72772 | https://doi.org/10.1002/adma.201505491
16809 | c1ccc(-c2cccc(N3c4cc(-c5ccccc5)ccc4B4c5ccc(N(c6ccccc6)c6ccccc6)cc5N(c5ccccc5)c5cccc3c54)c2)cc1 | CCO |  | 463 | 7.3 | 0.9 |  |  |  |  | 34 | 739.72772 | https://doi.org/10.1002/adma.201505491
16810 | c1ccc(-c2cccc(N3c4cc(-c5ccccc5)ccc4B4c5ccc(N(c6ccccc6)c6ccccc6)cc5N(c5ccccc5)c5cccc3c54)c2)cc1 | c1cc(-c2cccc(-n3c4ccccc4c4ccccc43)c2)cc(-n2c3ccccc3c3ccccc32)c1 |  | 469 | 6 | 0.9 |  |  |  |  | 28 | 739.72772 | https://doi.org/10.1002/adma.201505491
16811 | O=c1c2ccccc2n2c3ccccc3c(=O)c3cccc1c32 | Cc1ccccc1 | 432.9648895 | 465.7997399 |  |  | 4.458395255 |  |  | 21.6 | 31.5 | 297.31234 | DOI: 10.1002/adom.201801536
16812 | CC1(C)c2ccccc2N(c2ccc3c(c2)c(=O)c2cccc4c(=O)c5cc(N6c7ccccc7C(C)(C)c7ccccc76)ccc5n3c24)c2ccccc21 | Cc1ccccc1 | 432.9648895 | 549.3498049 |  |  | 3.931989414 |  |  | 43.7 | 74.4 | 711.86278 | DOI: 10.1002/adom.201801536
16813 | O=c1c2ccccc2n2c3ccccc3c(=O)c3cccc1c32 | c1cc(-n2c3ccccc3c3ccccc32)cc(-n2c3ccccc3c3ccccc32)c1 |  |  |  | 0.724 | [5 empty] | 297.31234 | DOI: 10.1002/adom.201801536
16814 | CC1(C)c2ccccc2N(c2ccc3c(c2)c(=O)c2cccc4c(=O)c5cc(N6c7ccccc7C(C)(C)c7ccccc76)ccc5n3c24)c2ccccc21 | c1ccc2c(c1)c1ccccc1n2-c1ccc(-c2ccc(-n3c4ccccc4c4ccccc43)cc2)cc1 |  |  |  | 0.898 | [5 empty] | 711.86278 | DOI: 10.1002/adom.201801536
16815 | CN(C)c1ccc(/C=C/c2nc3ccc(N(C)C)cc3oc2=O)cc1 | CCCCCCC | 465.5 | 519 | 1.95 | 0.56 |  |  |  |  | 78.2 | 335.40574 | https://doi.org/10.1021/j100181a035
16816 | CN(C)c1ccc(/C=C/c2nc3ccc(N(C)C)cc3oc2=O)cc1 | C1CCCCC1 | 467.5 | 521 | 2.04 | 0.57 |  |  |  |  | 69.3 | 335.40574 | https://doi.org/10.1021/j100181a035
16817 | CN(C)c1ccc(/C=C/c2nc3ccc(N(C)C)cc3oc2=O)cc1 | Cc1ccccc1 | 485.5 | 567 | 2.35 | 0.57 |  |  |  |  | 91.2 | 335.40574 | https://doi.org/10.1021/j100181a035
16818 | CN(C)c1ccc(/C=C/c2nc3ccc(N(C)C)cc3oc2=O)cc1 | C1COCCO1 | 478.5 | 581 | 2.75 | 0.59 |  |  |  |  | 98.7 | 335.40574 | https://doi.org/10.1021/j100181a035
16819 | CN(C)c1ccc(/C=C/c2nc3ccc(N(C)C)cc3oc2=O)cc1 | ClC(Cl)Cl | 497 | 627 | 2.78 | 0.52 |  |  |  |  | 111.4 | 335.40574 | https://doi.org/10.1021/j100181a035
16820 | CN(C)c1ccc(/C=C/c2nc3ccc(N(C)C)cc3oc2=O)cc1 | CCOC(C)=O | 482.5 | 587 | 2.74 | 0.52 |  |  |  |  | 102.6 | 335.40574 | https://doi.org/10.1021/j100181a035
16821 | CN(C)c1ccc(/C=C/c2nc3ccc(N(C)C)cc3oc2=O)cc1 | ClCCl | 495 | 619 | 3.05 | 0.55 |  |  |  |  | 112.5 | 335.40574 | https://doi.org/10.1021/j100181a035
16822 | CN(C)c1ccc(/C=C/c2nc3ccc(N(C)C)cc3oc2=O)cc1 | CS(C)=O | 503 | 666 | 0.62 | 0.04 |  |  |  |  | 124.4 | 335.40574 | https://doi.org/10.1021/j100181a035
16823 | CN(C)c1ccc(/C=C/c2nc3ccc(N(C)C)cc3oc2=O)cc1 | CN(C)C=O | 498 | 650 | 1.51 | 0.22 |  |  |  |  | 123.1 | 335.40574 | https://doi.org/10.1021/j100181a035
16824 | CN(C)c1ccc(/C=C/c2nc3ccc(N(C)C)cc3oc2=O)cc1 | CC(C)=O | 488 | 626 | 2.4 | 0.36 |  |  |  |  | 120.3 | 335.40574 | https://doi.org/10.1021/j100181a035
16825 | CN(C)c1ccc(/C=C/c2nc3ccc(N(C)C)cc3oc2=O)cc1 | CC#N | 489 | 650 | 1.6 | 0.21 |  |  |  |  | 133.8 | 335.40574 | https://doi.org/10.1021/j100181a035
16826 | CN(C)c1ccc(/C=C/c2nc3ccc(N(C)C)cc3oc2=O)cc1 | OCC(O)CO | 512.5 | 659 | 0.45 | 0.019 | [5 empty] | 335.40574 | https://doi.org/10.1021/j100181a035
16827 | CN(C)c1ccc(/C=C/c2nc3ccc(N(C)C)cc3oc2=O)cc1 | CC(O)CO | 502 | 649.5 | 0.13 | 0.024 | [5 empty] | 335.40574 | https://doi.org/10.1021/j100181a035
16828 | CN(C)c1ccc(/C=C/c2nc3ccc(N(C)C)cc3oc2=O)cc1 | CCO | 494 | 666 | 0.08 | 0.016 |  |  |  |  | 116.3 | 335.40574 | https://doi.org/10.1021/j100181a035
16829 | CN(C)c1ccc2nc(/C=C/c3cc4c5c(c3)CCCN5CCC4)c(=O)oc2c1 | CCCCCCC | 483 | 540 | 2.02 | 0.32 | [5 empty] | 387.4815 | https://doi.org/10.1021/j100181a035
16830 | CN(C)c1ccc2nc(/C=C/c3cc4c5c(c3)CCCN5CCC4)c(=O)oc2c1 | C1CCCCC1 | 487 | 543 |  | 0.37 | [5 empty] | 387.4815 | https://doi.org/10.1021/j100181a035
16831 | CN(C)c1ccc2nc(/C=C/c3cc4c5c(c3)CCCN5CCC4)c(=O)oc2c1 | Cc1ccccc1 | 505.5 | 596 | 2.6 | 0.55 | [5 empty] | 387.4815 | https://doi.org/10.1021/j100181a035
16832 | CN(C)c1ccc2nc(/C=C/c3cc4c5c(c3)CCCN5CCC4)c(=O)oc2c1 | C1COCCO1 | 495.5 | 611 | 2.9 | 0.56 | [5 empty] | 387.4815 | https://doi.org/10.1021/j100181a035
16833 | CN(C)c1ccc2nc(/C=C/c3cc4c5c(c3)CCCN5CCC4)c(=O)oc2c1 | ClC(Cl)Cl | 517 | 671 | 1.35 | 0.2 | [5 empty] | 387.4815 | https://doi.org/10.1021/j100181a035
16834 | CN(C)c1ccc2nc(/C=C/c3cc4c5c(c3)CCCN5CCC4)c(=O)oc2c1 | CCOC(C)=O | 501 | 628 | 2.4 | 0.39 | [5 empty] | 387.4815 | https://doi.org/10.1021/j100181a035
16835 | CN(C)c1ccc2nc(/C=C/c3cc4c5c(c3)CCCN5CCC4)c(=O)oc2c1 | ClCCl | 514.5 | 678 | 1.35 | 0.19 | [5 empty] | 387.4815 | https://doi.org/10.1021/j100181a035
16836 | CN(C)c1ccc2nc(/C=C/c3cc4c5c(c3)CCCN5CCC4)c(=O)oc2c1 | CS(C)=O | 522.5 | 715 | 0.32 | 0.03 | [5 empty] | 387.4815 | https://doi.org/10.1021/j100181a035
16837 | CN(C)c1ccc2nc(/C=C/c3cc4c5c(c3)CCCN5CCC4)c(=O)oc2c1 | CN(C)C=O | 516 | 704 | 0.18 | 0.036 | [5 empty] | 387.4815 | https://doi.org/10.1021/j100181a035
16838 | CN(C)c1ccc2nc(/C=C/c3cc4c5c(c3)CCCN5CCC4)c(=O)oc2c1 | CC(C)=O | 507 | 679 | 0.8 | 0.08 | [5 empty] | 387.4815 | https://doi.org/10.1021/j100181a035
16839 | CN(C)c1ccc2nc(/C=C/c3cc4c5c(c3)CCCN5CCC4)c(=O)oc2c1 | CC#N | 507.5 | 709 | 0.22 | 0.023 | [5 empty] | 387.4815 | https://doi.org/10.1021/j100181a035
16840 | CN(C)c1ccc2nc(/C=C/c3cc4c5c(c3)CCCN5CCC4)c(=O)oc2c1 | CCO | 513 | 705 |  | 0.008 | [5 empty] | 387.4815 | https://doi.org/10.1021/j100181a035
16841 | CN(C)c1ccc2nc(/C=C/c3ccccc3)c(=O)oc2c1 | CCCCCCC | 436 | 485 | 2.8 | 0.74 | [5 empty] | 292.33704 | https://doi.org/10.1021/j100181a035
16842 | CN(C)c1ccc2nc(/C=C/c3ccccc3)c(=O)oc2c1 | C1CCCCC1 | 438.5 | 488 | 2.82 | 0.77 | [5 empty] | 292.33704 | https://doi.org/10.1021/j100181a035
16843 | CN(C)c1ccc2nc(/C=C/c3ccccc3)c(=O)oc2c1 | Cc1ccccc1 | 459.5 | 523 | 3 | 0.77 | [5 empty] | 292.33704 | https://doi.org/10.1021/j100181a035
16844 | CN(C)c1ccc2nc(/C=C/c3ccccc3)c(=O)oc2c1 | C1COCCO1 | 453 | 533 | 3.52 | 0.79 | [5 empty] | 292.33704 | https://doi.org/10.1021/j100181a035
16845 | CN(C)c1ccc2nc(/C=C/c3ccccc3)c(=O)oc2c1 | ClC(Cl)Cl | 467 | 542 | 3.74 | 0.81 | [5 empty] | 292.33704 | https://doi.org/10.1021/j100181a035
16846 | CN(C)c1ccc2nc(/C=C/c3ccccc3)c(=O)oc2c1 | CCOC(C)=O | 457 | 541 | 3.58 | 0.75 | [5 empty] | 292.33704 | https://doi.org/10.1021/j100181a035
16847 | CN(C)c1ccc2nc(/C=C/c3ccccc3)c(=O)oc2c1 | ClCCl | 467.5 | 547 | 3.83 | 0.81 | [5 empty] | 292.33704 | https://doi.org/10.1021/j100181a035
16848 | CN(C)c1ccc2nc(/C=C/c3ccccc3)c(=O)oc2c1 | CS(C)=O | 475 | 581 | 3.58 | 0.61 | [5 empty] | 292.33704 | https://doi.org/10.1021/j100181a035
16849 | CN(C)c1ccc2nc(/C=C/c3ccccc3)c(=O)oc2c1 | CN(C)C=O | 469 | 571 | 3.65 | 0.66 | [5 empty] | 292.33704 | https://doi.org/10.1021/j100181a035
16850 | CN(C)c1ccc2nc(/C=C/c3ccccc3)c(=O)oc2c1 | CC(C)=O | 462 | 557 | 3.82 | 0.71 | [5 empty] | 292.33704 | https://doi.org/10.1021/j100181a035
16851 | CN(C)c1ccc2nc(/C=C/c3ccccc3)c(=O)oc2c1 | CC#N | 463 | 567 | 3.95 | 0.54 | [5 empty] | 292.33704 | https://doi.org/10.1021/j100181a035
16852 | CN(C)c1ccc2nc(/C=C/c3ccccc3)c(=O)oc2c1 | CCO | 466 | 574 | 3.77 | 0.55 | [5 empty] | 292.33704 | https://doi.org/10.1021/j100181a035
16853 | C[n+]1ccc(/C=C/c2ccc([O-])cc2)cc1 | O | 442 | 560 | [7 empty] | 211.26322 | https://doi.org/10.1016/j.molstruc.2005.06.010
16854 | C[n+]1ccc(/C=C/c2ccc([O-])cc2)cc1 | OCCO | 474 | 573 | [7 empty] | 211.26322 | https://doi.org/10.1016/j.molstruc.2005.06.010
16855 | C[n+]1ccc(/C=C/c2ccc([O-])cc2)cc1 | NC=O | 494 | 577 | [7 empty] | 211.26322 | https://doi.org/10.1016/j.molstruc.2005.06.010
16856 | C[n+]1ccc(/C=C/c2ccc([O-])cc2)cc1 | CO | 484 | 576 | [7 empty] | 211.26322 | https://doi.org/10.1016/j.molstruc.2005.06.010
16857 | C[n+]1ccc(/C=C/c2ccc([O-])cc2)cc1 | CCO | 515 | 582 | [7 empty] | 211.26322 | https://doi.org/10.1016/j.molstruc.2005.06.010
16858 | C[n+]1ccc(/C=C/c2ccc([O-])cc2)cc1 | CCCO | 523 | 587 | [7 empty] | 211.26322 | https://doi.org/10.1016/j.molstruc.2005.06.010
16859 | C[n+]1ccc(/C=C/c2ccc([O-])cc2)cc1 | CC(C)O | 544 | 594 | [7 empty] | 211.26322 | https://doi.org/10.1016/j.molstruc.2005.06.010
16860 | C[n+]1ccc(/C=C/c2ccc([O-])cc2)cc1 | CC#N | 569 | 606 | [7 empty] | 211.26322 | https://doi.org/10.1016/j.molstruc.2005.06.010
16861 | C[n+]1ccc(/C=C/c2ccc([O-])cc2)cc1 | CS(C)=O | 573 | 608 | [7 empty] | 211.26322 | https://doi.org/10.1016/j.molstruc.2005.06.010
16862 | C[n+]1ccc(/C=C/c2ccc([O-])cc2)cc1 | CN(C)C=O | 580 | 608 | [7 empty] | 211.26322 | https://doi.org/10.1016/j.molstruc.2005.06.010
16863 | C[n+]1ccc(/C=C/c2ccc([O-])cc2)cc1 | CC(C)=O | 585 | 610 | [7 empty] | 211.26322 | https://doi.org/10.1016/j.molstruc.2005.06.010
16864 | C[n+]1ccc(/C=C/c2ccc([O-])cc2)cc1 | ClCCl | 595 | 615 | [7 empty] | 211.26322 | https://doi.org/10.1016/j.molstruc.2005.06.010
16865 | C | gas | 127.7 |  |  |  | 3.766338475 |  |  |  |  | 16.04276 | https://doi.org/10.1016/0022-2852(67)90089-6
16866 | CC | gas | 131.86 |  |  |  | 3.942057684 |  |  |  |  | 30.06964 | https://doi.org/10.1016/0022-2852(67)90089-6
16867 | CCC | gas | 139.5 |  |  |  | 4.050766311 |  |  |  |  | 44.09652 | https://doi.org/10.1016/0022-2852(67)90089-6
16868 | CCCC | gas | 141 |  |  |  | 4.188084374 |  |  |  |  | 58.1234 | https://doi.org/10.1016/0022-2852(67)90089-6
16869 | CCCCC | gas | 141.5 |  |  |  | 4.238798563 |  |  |  |  | 72.15028 | https://doi.org/10.1016/0022-2852(67)90089-6
16870 | CCCCCC | gas | 142.5 |  |  |  | 4.29136885 |  |  |  |  | 86.17716 | https://doi.org/10.1016/0022-2852(67)90089-6
16871 | CCCCCCC | gas | 143 |  |  |  | 4.321184027 |  |  |  |  | 100.20404 | https://doi.org/10.1016/0022-2852(67)90089-6
16872 | CCCCCCCC | gas | 141.5 |  |  |  | 4.390051496 |  |  |  |  | 114.23092 | https://doi.org/10.1016/0022-2852(67)90089-6
16873 | ClCl | gas | 326.6568483 | [6 empty] | 60.7 |  | 70.906 | https://doi.org/10.1016/1010-6030(94)03949-U
16874 | BrBr | gas | 414.3552311 | [6 empty] | 111.9 |  | 159.808 | https://doi.org/10.1016/1010-6030(94)03949-U
16875 | ClBr | gas | 377.3722628 | [6 empty] | 68.4 |  | 115.357 | https://doi.org/10.1016/1010-6030(94)03949-U
16876 | F[B-]1(F)n2cccc2C(c2c3ccccc3cc3ccccc23)=C2C=CC=[N+]21 | CN(C)C=O | 506 | 524 | [7 empty] | 368.1931 | 10.1039/C7CP08472B
16877 | F[B-]1(F)n2cccc2C(c2c3ccccc3cc3ccccc23)=C2C=CC=[N+]21 | ClCCl | 506 | 520 |  | 0.002 | [5 empty] | 368.1931 | 10.1039/C7CP08472B
16878 | F[B-]1(F)n2cccc2C(c2c3ccccc3cc3ccccc23)=C2C=CC=[N+]21 | CC#N | 502 | 519 | [7 empty] | 368.1931 | 10.1039/C7CP08472B
16879 | F[B-]1(F)n2cccc2C(c2c3ccccc3cc3ccccc23)=C2C=CC=[N+]21 | CCO | 503 | 520 | [7 empty] | 368.1931 | 10.1039/C7CP08472B
16880 | F[B-]1(F)n2cccc2C(c2c3ccccc3cc3ccccc23)=C2C=CC=[N+]21 | Cc1ccccc1 | 508 | 525 |  | 0.008 | [5 empty] | 368.1931 | 10.1039/C7CP08472B
16881 | F[B-]1(F)n2cccc2C(c2c3ccccc3cc3ccccc23)=C2C=CC=[N+]21 | CCCCCC | 505 | 521 |  | 0.135 | [5 empty] | 368.1931 | 10.1039/C7CP08472B
16882 | Cc1c2ccccc2c(C2=C3C=CC=[N+]3[B-](F)(F)n3cccc32)c2ccccc12 | CN(C)C=O | 506 | 528 |  | 0.002 | [5 empty] | 382.21998 | 10.1039/C7CP08472B
16883 | Cc1c2ccccc2c(C2=C3C=CC=[N+]3[B-](F)(F)n3cccc32)c2ccccc12 | ClCCl | 506 | 530 |  | 0.005 | [5 empty] | 382.21998 | 10.1039/C7CP08472B
16884 | Cc1c2ccccc2c(C2=C3C=CC=[N+]3[B-](F)(F)n3cccc32)c2ccccc12 | CC#N | 502 | 528 |  | 0.001 | [5 empty] | 382.21998 | 10.1039/C7CP08472B
16885 | Cc1c2ccccc2c(C2=C3C=CC=[N+]3[B-](F)(F)n3cccc32)c2ccccc12 | CCO | 503 | 528 |  | 0.002 | [5 empty] | 382.21998 | 10.1039/C7CP08472B
16886 | Cc1c2ccccc2c(C2=C3C=CC=[N+]3[B-](F)(F)n3cccc32)c2ccccc12 | Cc1ccccc1 | 508 | 533 |  | 0.007 | [5 empty] | 382.21998 | 10.1039/C7CP08472B
16887 | Cc1c2ccccc2c(C2=C3C=CC=[N+]3[B-](F)(F)n3cccc32)c2ccccc12 | CCCCCC | 504 | 566 |  | 0.041 | [5 empty] | 382.21998 | 10.1039/C7CP08472B
16888 | F[B-]1(F)n2cccc2C(c2c3ccccc3c(-c3ccccc3)c3ccccc23)=C2C=CC=[N+]21 | CN(C)C=O | 506 | 526 |  | 0.001 | [5 empty] | 444.29086 | 10.1039/C7CP08472B
16889 | F[B-]1(F)n2cccc2C(c2c3ccccc3c(-c3ccccc3)c3ccccc23)=C2C=CC=[N+]21 | ClCCl | 506 | 526 |  | 0.002 | [5 empty] | 444.29086 | 10.1039/C7CP08472B
16890 | F[B-]1(F)n2cccc2C(c2c3ccccc3c(-c3ccccc3)c3ccccc23)=C2C=CC=[N+]21 | CC#N | 502 | 524 |  | 0.001 | [5 empty] | 444.29086 | 10.1039/C7CP08472B
16891 | F[B-]1(F)n2cccc2C(c2c3ccccc3c(-c3ccccc3)c3ccccc23)=C2C=CC=[N+]21 | CCO | 504 | 522 |  | 0.002 | [5 empty] | 444.29086 | 10.1039/C7CP08472B
16892 | F[B-]1(F)n2cccc2C(c2c3ccccc3c(-c3ccccc3)c3ccccc23)=C2C=CC=[N+]21 | Cc1ccccc1 | 509 | 529 |  | 0.007 | [5 empty] | 444.29086 | 10.1039/C7CP08472B
16893 | F[B-]1(F)n2cccc2C(c2c3ccccc3c(-c3ccccc3)c3ccccc23)=C2C=CC=[N+]21 | CCCCCC | 509 | 564 | [7 empty] | 444.29086 | 10.1039/C7CP08472B
16894 | F[B-]1(F)n2cccc2C(c2ccc(-c3c4ccccc4c(-c4ccccc4)c4ccccc34)cc2)=C2C=CC=[N+]21 | CN(C)C=O | 502 | 520 |  | 0.002 | [5 empty] | 520.38862 | 10.1039/C7CP08472B
16895 | F[B-]1(F)n2cccc2C(c2ccc(-c3c4ccccc4c(-c4ccccc4)c4ccccc34)cc2)=C2C=CC=[N+]21 | ClCCl | 502 | 518 |  | 0.002 | [5 empty] | 520.38862 | 10.1039/C7CP08472B
16896 | F[B-]1(F)n2cccc2C(c2ccc(-c3c4ccccc4c(-c4ccccc4)c4ccccc34)cc2)=C2C=CC=[N+]21 | CC#N | 498 | 516 |  | 0.001 | [5 empty] | 520.38862 | 10.1039/C7CP08472B
16897 | F[B-]1(F)n2cccc2C(c2ccc(-c3c4ccccc4c(-c4ccccc4)c4ccccc34)cc2)=C2C=CC=[N+]21 | CCO | 500 | 516 |  | 0.003 | [5 empty] | 520.38862 | 10.1039/C7CP08472B
16898 | F[B-]1(F)n2cccc2C(c2ccc(-c3c4ccccc4c(-c4ccccc4)c4ccccc34)cc2)=C2C=CC=[N+]21 | Cc1ccccc1 | 505 | 524 |  | 0.036 | [5 empty] | 520.38862 | 10.1039/C7CP08472B
16899 | F[B-]1(F)n2cccc2C(c2ccc(-c3c4ccccc4c(-c4ccccc4)c4ccccc34)cc2)=C2C=CC=[N+]21 | CCCCCC | 501 | 517 |  | 0.014 | [5 empty] | 520.38862 | 10.1039/C7CP08472B
16900 | CC1=[N+]2C(=C(c3c4ccccc4cc4ccccc34)c3ccc(C)n3[B-]2(F)F)C=C1 | CN(C)C=O | 517 | 531 |  | 0.003 | [5 empty] | 396.24686 | 10.1039/C7CP08472B
16901 | CC1=[N+]2C(=C(c3c4ccccc4cc4ccccc34)c3ccc(C)n3[B-]2(F)F)C=C1 | ClCCl | 518 | 528 |  | 0.009 | [5 empty] | 396.24686 | 10.1039/C7CP08472B
16902 | CC1=[N+]2C(=C(c3c4ccccc4cc4ccccc34)c3ccc(C)n3[B-]2(F)F)C=C1 | CC#N | 514 | 524 |  | 0.002 | [5 empty] | 396.24686 | 10.1039/C7CP08472B
16903 | CC1=[N+]2C(=C(c3c4ccccc4cc4ccccc34)c3ccc(C)n3[B-]2(F)F)C=C1 | CCO | 515 | 524 |  | 0.005 | [5 empty] | 396.24686 | 10.1039/C7CP08472B
16904 | CC1=[N+]2C(=C(c3c4ccccc4cc4ccccc34)c3ccc(C)n3[B-]2(F)F)C=C1 | Cc1ccccc1 | 519 | 530 |  | 0.29 | [5 empty] | 396.24686 | 10.1039/C7CP08472B
16905 | CC1=[N+]2C(=C(c3c4ccccc4cc4ccccc34)c3ccc(C)n3[B-]2(F)F)C=C1 | CCCCCC | 515 | 524 |  | 0.95 | [5 empty] | 396.24686 | 10.1039/C7CP08472B
16906 | CC1=[N+]2C(=C(c3c4ccccc4c(C)c4ccccc34)c3ccc(C)n3[B-]2(F)F)C=C1 | CN(C)C=O | 517 | 536 | [7 empty] | 410.27374 | 10.1039/C7CP08472B
16907 | CC1=[N+]2C(=C(c3c4ccccc4c(C)c4ccccc34)c3ccc(C)n3[B-]2(F)F)C=C1 | ClCCl | 517 | 536 |  | 0.002 | [5 empty] | 410.27374 | 10.1039/C7CP08472B
16908 | CC1=[N+]2C(=C(c3c4ccccc4c(C)c4ccccc34)c3ccc(C)n3[B-]2(F)F)C=C1 | CC#N | 514 | 535 | [7 empty] | 410.27374 | 10.1039/C7CP08472B
16909 | CC1=[N+]2C(=C(c3c4ccccc4c(C)c4ccccc34)c3ccc(C)n3[B-]2(F)F)C=C1 | CCO | 515 | 533 |  | 0.001 | [5 empty] | 410.27374 | 10.1039/C7CP08472B
16910 | CC1=[N+]2C(=C(c3c4ccccc4c(C)c4ccccc34)c3ccc(C)n3[B-]2(F)F)C=C1 | Cc1ccccc1 | 519 | 534 |  | 0.052 | [5 empty] | 410.27374 | 10.1039/C7CP08472B
16911 | CC1=[N+]2C(=C(c3c4ccccc4c(C)c4ccccc34)c3ccc(C)n3[B-]2(F)F)C=C1 | CCCCCC | 515 | 525 |  | 0.37 | [5 empty] | 410.27374 | 10.1039/C7CP08472B
16912 | CC1=[N+]2C(=C(c3c4ccccc4c(-c4ccccc4)c4ccccc34)c3ccc(C)n3[B-]2(F)F)C=C1 | CN(C)C=O | 517 | 533 |  | 0.004 | [5 empty] | 472.34462 | 10.1039/C7CP08472B
16913 | CC1=[N+]2C(=C(c3c4ccccc4c(-c4ccccc4)c4ccccc34)c3ccc(C)n3[B-]2(F)F)C=C1 | ClCCl | 518 | 533 |  | 0.007 | [5 empty] | 472.34462 | 10.1039/C7CP08472B
16914 | CC1=[N+]2C(=C(c3c4ccccc4c(-c4ccccc4)c4ccccc34)c3ccc(C)n3[B-]2(F)F)C=C1 | CC#N | 514 | 536 |  | 0.004 | [5 empty] | 472.34462 | 10.1039/C7CP08472B
16915 | CC1=[N+]2C(=C(c3c4ccccc4c(-c4ccccc4)c4ccccc34)c3ccc(C)n3[B-]2(F)F)C=C1 | CCO | 516 | 528 |  | 0.006 | [5 empty] | 472.34462 | 10.1039/C7CP08472B
16916 | CC1=[N+]2C(=C(c3c4ccccc4c(-c4ccccc4)c4ccccc34)c3ccc(C)n3[B-]2(F)F)C=C1 | Cc1ccccc1 | 519 | 532 |  | 0.141 | [5 empty] | 472.34462 | 10.1039/C7CP08472B
16917 | CC1=[N+]2C(=C(c3c4ccccc4c(-c4ccccc4)c4ccccc34)c3ccc(C)n3[B-]2(F)F)C=C1 | CCCCCC | 516 | 527 |  | 0.773 | [5 empty] | 472.34462 | 10.1039/C7CP08472B
16918 | CC1=[N+]2C(=C(c3ccc(-c4c5ccccc5c(-c5ccccc5)c5ccccc45)cc3)c3ccc(C)n3[B-]2(F)F)C=C1 | CN(C)C=O | 512 | 529 |  | 0.002 | [5 empty] | 548.44238 | 10.1039/C7CP08472B
16919 | CC1=[N+]2C(=C(c3ccc(-c4c5ccccc5c(-c5ccccc5)c5ccccc45)cc3)c3ccc(C)n3[B-]2(F)F)C=C1 | ClCCl | 513 | 526 |  | 0.027 | [5 empty] | 548.44238 | 10.1039/C7CP08472B
16920 | CC1=[N+]2C(=C(c3ccc(-c4c5ccccc5c(-c5ccccc5)c5ccccc45)cc3)c3ccc(C)n3[B-]2(F)F)C=C1 | CC#N | 508 | 523 |  | 0.002 | [5 empty] | 548.44238 | 10.1039/C7CP08472B
16921 | CC1=[N+]2C(=C(c3ccc(-c4c5ccccc5c(-c5ccccc5)c5ccccc45)cc3)c3ccc(C)n3[B-]2(F)F)C=C1 | CCO | 511 | 526 |  | 0.037 | [5 empty] | 548.44238 | 10.1039/C7CP08472B
16922 | CC1=[N+]2C(=C(c3ccc(-c4c5ccccc5c(-c5ccccc5)c5ccccc45)cc3)c3ccc(C)n3[B-]2(F)F)C=C1 | Cc1ccccc1 | 516 | 532 |  | 0.259 | [5 empty] | 548.44238 | 10.1039/C7CP08472B
16923 | CC1=[N+]2C(=C(c3ccc(-c4c5ccccc5c(-c5ccccc5)c5ccccc45)cc3)c3ccc(C)n3[B-]2(F)F)C=C1 | CCCCCC | 512 | 526 |  | 0.204 | [5 empty] | 548.44238 | 10.1039/C7CP08472B
16924 | CC1=CC(C)=[N+]2C1=C(c1c3ccccc3cc3ccccc13)c1c(C)cc(C)n1[B-]2(F)F | CN(C)C=O | 505 | 518 |  | 0.011 | [5 empty] | 424.30062 | 10.1039/C7CP08472B
16925 | CC1=CC(C)=[N+]2C1=C(c1c3ccccc3cc3ccccc13)c1c(C)cc(C)n1[B-]2(F)F | ClCCl | 506 | 517 |  | 0.072 | [5 empty] | 424.30062 | 10.1039/C7CP08472B
16926 | CC1=CC(C)=[N+]2C1=C(c1c3ccccc3cc3ccccc13)c1c(C)cc(C)n1[B-]2(F)F | CC#N | 502 | 512 |  | 0.006 | [5 empty] | 424.30062 | 10.1039/C7CP08472B
16927 | CC1=CC(C)=[N+]2C1=C(c1c3ccccc3cc3ccccc13)c1c(C)cc(C)n1[B-]2(F)F | CCO | 505 | 513 |  | 0.038 | [5 empty] | 424.30062 | 10.1039/C7CP08472B
16928 | CC1=CC(C)=[N+]2C1=C(c1c3ccccc3cc3ccccc13)c1c(C)cc(C)n1[B-]2(F)F | Cc1ccccc1 | 508 | 521 |  | 0.92 | [5 empty] | 424.30062 | 10.1039/C7CP08472B
16929 | CC1=CC(C)=[N+]2C1=C(c1c3ccccc3cc3ccccc13)c1c(C)cc(C)n1[B-]2(F)F | CCCCCC | 504 | 515 |  | 0.99 | [5 empty] | 424.30062 | 10.1039/C7CP08472B
16930 | CC1=CC(C)=[N+]2C1=C(c1c3ccccc3c(C)c3ccccc13)c1c(C)cc(C)n1[B-]2(F)F | CN(C)C=O | 506 | 519 |  | 0.003 | [5 empty] | 438.3275 | 10.1039/C7CP08472B
16931 | CC1=CC(C)=[N+]2C1=C(c1c3ccccc3c(C)c3ccccc13)c1c(C)cc(C)n1[B-]2(F)F | ClCCl | 506 | 519 |  | 0.011 | [5 empty] | 438.3275 | 10.1039/C7CP08472B
16932 | CC1=CC(C)=[N+]2C1=C(c1c3ccccc3c(C)c3ccccc13)c1c(C)cc(C)n1[B-]2(F)F | CC#N | 503 | 518 |  | 0.002 | [5 empty] | 438.3275 | 10.1039/C7CP08472B
16933 | CC1=CC(C)=[N+]2C1=C(c1c3ccccc3c(C)c3ccccc13)c1c(C)cc(C)n1[B-]2(F)F | CCO | 504 | 516 |  | 0.005 | [5 empty] | 438.3275 | 10.1039/C7CP08472B
16934 | CC1=CC(C)=[N+]2C1=C(c1c3ccccc3c(C)c3ccccc13)c1c(C)cc(C)n1[B-]2(F)F | Cc1ccccc1 | 509 | 517 |  | 0.95 | [5 empty] | 438.3275 | 10.1039/C7CP08472B
16935 | CC1=CC(C)=[N+]2C1=C(c1c3ccccc3c(C)c3ccccc13)c1c(C)cc(C)n1[B-]2(F)F | CCCCCC | 505 | 512 |  | 0.91 | [5 empty] | 438.3275 | 10.1039/C7CP08472B
16936 | CC1=CC(C)=[N+]2C1=C(c1c3ccccc3c(-c3ccccc3)c3ccccc13)c1c(C)cc(C)n1[B-]2(F)F | CN(C)C=O | 507 | 515 |  | 0.01 | [5 empty] | 500.39838 | 10.1039/C7CP08472B
16937 | CC1=CC(C)=[N+]2C1=C(c1c3ccccc3c(-c3ccccc3)c3ccccc13)c1c(C)cc(C)n1[B-]2(F)F | ClCCl | 507 | 515 |  | 0.024 | [5 empty] | 500.39838 | 10.1039/C7CP08472B
16938 | CC1=CC(C)=[N+]2C1=C(c1c3ccccc3c(-c3ccccc3)c3ccccc13)c1c(C)cc(C)n1[B-]2(F)F | CC#N | 503 | 508 |  | 0.007 | [5 empty] | 500.39838 | 10.1039/C7CP08472B
16939 | CC1=CC(C)=[N+]2C1=C(c1c3ccccc3c(-c3ccccc3)c3ccccc13)c1c(C)cc(C)n1[B-]2(F)F | CCO | 504 | 512 |  | 0.02 | [5 empty] | 500.39838 | 10.1039/C7CP08472B
16940 | CC1=CC(C)=[N+]2C1=C(c1c3ccccc3c(-c3ccccc3)c3ccccc13)c1c(C)cc(C)n1[B-]2(F)F | Cc1ccccc1 | 509 | 519 |  | 0.79 | [5 empty] | 500.39838 | 10.1039/C7CP08472B
16941 | CC1=CC(C)=[N+]2C1=C(c1c3ccccc3c(-c3ccccc3)c3ccccc13)c1c(C)cc(C)n1[B-]2(F)F | CCCCCC | 505 | 514 |  | 0.9 | [5 empty] | 500.39838 | 10.1039/C7CP08472B
16942 | CC1=CC(C)=[N+]2C1=C(c1ccc(-c3c4ccccc4c(-c4ccccc4)c4ccccc34)cc1)c1c(C)cc(C)n1[B-]2(F)F | CN(C)C=O | 500 | 510 |  | 0.13 | [5 empty] | 576.49614 | 10.1039/C7CP08472B
16943 | CC1=CC(C)=[N+]2C1=C(c1ccc(-c3c4ccccc4c(-c4ccccc4)c4ccccc34)cc1)c1c(C)cc(C)n1[B-]2(F)F | ClCCl | 502 | 512 |  | 0.57 | [5 empty] | 576.49614 | 10.1039/C7CP08472B
16944 | CC1=CC(C)=[N+]2C1=C(c1ccc(-c3c4ccccc4c(-c4ccccc4)c4ccccc34)cc1)c1c(C)cc(C)n1[B-]2(F)F | CC#N | 499 | 508 |  | 0.11 | [5 empty] | 576.49614 | 10.1039/C7CP08472B
16945 | CC1=CC(C)=[N+]2C1=C(c1ccc(-c3c4ccccc4c(-c4ccccc4)c4ccccc34)cc1)c1c(C)cc(C)n1[B-]2(F)F | CCO | 500 | 510 |  | 0.37 | [5 empty] | 576.49614 | 10.1039/C7CP08472B
16946 | CC1=CC(C)=[N+]2C1=C(c1ccc(-c3c4ccccc4c(-c4ccccc4)c4ccccc34)cc1)c1c(C)cc(C)n1[B-]2(F)F | Cc1ccccc1 | 504 | 515 |  | 0.65 | [5 empty] | 576.49614 | 10.1039/C7CP08472B
16947 | CC1=CC(C)=[N+]2C1=C(c1ccc(-c3c4ccccc4c(-c4ccccc4)c4ccccc34)cc1)c1c(C)cc(C)n1[B-]2(F)F | CCCCCC | 502 | 511 |  | 0.7 | [5 empty] | 576.49614 | 10.1039/C7CP08472B
16948 | CCC1=C(C)C2=C(c3c4ccccc4cc4ccccc34)c3c(C)c(CC)c(C)n3[B-](F)(F)[N+]2=C1C | CN(C)C=O | 530 | 541 |  | 0.705 | [5 empty] | 480.40814 | 10.1039/C7CP08472B
16949 | CCC1=C(C)C2=C(c3c4ccccc4cc4ccccc34)c3c(C)c(CC)c(C)n3[B-](F)(F)[N+]2=C1C | ClCCl | 531 | 543 |  | 0.799 | [5 empty] | 480.40814 | 10.1039/C7CP08472B
16950 | CCC1=C(C)C2=C(c3c4ccccc4cc4ccccc34)c3c(C)c(CC)c(C)n3[B-](F)(F)[N+]2=C1C | CC#N | 527 | 537 |  | 0.579 | [5 empty] | 480.40814 | 10.1039/C7CP08472B
16951 | CCC1=C(C)C2=C(c3c4ccccc4cc4ccccc34)c3c(C)c(CC)c(C)n3[B-](F)(F)[N+]2=C1C | CCO | 528 | 539 |  | 0.778 | [5 empty] | 480.40814 | 10.1039/C7CP08472B
16952 | CCC1=C(C)C2=C(c3c4ccccc4cc4ccccc34)c3c(C)c(CC)c(C)n3[B-](F)(F)[N+]2=C1C | Cc1ccccc1 | 533 | 544 |  | 0.806 | [5 empty] | 480.40814 | 10.1039/C7CP08472B
16953 | CCC1=C(C)C2=C(c3c4ccccc4cc4ccccc34)c3c(C)c(CC)c(C)n3[B-](F)(F)[N+]2=C1C | CCCCCC | 530 | 539 |  | 0.871 | [5 empty] | 480.40814 | 10.1039/C7CP08472B
16954 | CCC1=C(C)C2=C(c3c4ccccc4c(C)c4ccccc34)c3c(C)c(CC)c(C)n3[B-](F)(F)[N+]2=C1C | CN(C)C=O | 530 | 540 |  | 0.111 | [5 empty] | 494.43502 | 10.1039/C7CP08472B
16955 | CCC1=C(C)C2=C(c3c4ccccc4c(C)c4ccccc34)c3c(C)c(CC)c(C)n3[B-](F)(F)[N+]2=C1C | ClCCl | 531 | 543 |  | 0.667 | [5 empty] | 494.43502 | 10.1039/C7CP08472B
16956 | CCC1=C(C)C2=C(c3c4ccccc4c(C)c4ccccc34)c3c(C)c(CC)c(C)n3[B-](F)(F)[N+]2=C1C | CC#N | 527 | 538 |  | 0.054 | [5 empty] | 494.43502 | 10.1039/C7CP08472B
16957 | CCC1=C(C)C2=C(c3c4ccccc4c(C)c4ccccc34)c3c(C)c(CC)c(C)n3[B-](F)(F)[N+]2=C1C | CCO | 528 | 538 |  | 0.314 | [5 empty] | 494.43502 | 10.1039/C7CP08472B
16958 | CCC1=C(C)C2=C(c3c4ccccc4c(C)c4ccccc34)c3c(C)c(CC)c(C)n3[B-](F)(F)[N+]2=C1C | Cc1ccccc1 | 532 | 544 |  | 0.863 | [5 empty] | 494.43502 | 10.1039/C7CP08472B
16959 | CCC1=C(C)C2=C(c3c4ccccc4c(C)c4ccccc34)c3c(C)c(CC)c(C)n3[B-](F)(F)[N+]2=C1C | CCCCCC | 529 | 540 |  | 0.883 | [5 empty] | 494.43502 | 10.1039/C7CP08472B
16960 | CCC1=C(C)C2=C(c3c4ccccc4c(-c4ccccc4)c4ccccc34)c3c(C)c(CC)c(C)n3[B-](F)(F)[N+]2=C1C | CN(C)C=O | 530 | 539 |  | 0.648 | [5 empty] | 556.5059 | 10.1039/C7CP08472B
16961 | CCC1=C(C)C2=C(c3c4ccccc4c(-c4ccccc4)c4ccccc34)c3c(C)c(CC)c(C)n3[B-](F)(F)[N+]2=C1C | ClCCl | 532 | 543 |  | 0.833 | [5 empty] | 556.5059 | 10.1039/C7CP08472B
16962 | CCC1=C(C)C2=C(c3c4ccccc4c(-c4ccccc4)c4ccccc34)c3c(C)c(CC)c(C)n3[B-](F)(F)[N+]2=C1C | CC#N | 528 | 536 |  | 0.422 | [5 empty] | 556.5059 | 10.1039/C7CP08472B
16963 | CCC1=C(C)C2=C(c3c4ccccc4c(-c4ccccc4)c4ccccc34)c3c(C)c(CC)c(C)n3[B-](F)(F)[N+]2=C1C | CCO | 529 | 538 |  | 0.804 | [5 empty] | 556.5059 | 10.1039/C7CP08472B
16964 | CCC1=C(C)C2=C(c3c4ccccc4c(-c4ccccc4)c4ccccc34)c3c(C)c(CC)c(C)n3[B-](F)(F)[N+]2=C1C | Cc1ccccc1 | 534 | 544 |  | 0.858 | [5 empty] | 556.5059 | 10.1039/C7CP08472B
16965 | CCC1=C(C)C2=C(c3c4ccccc4c(-c4ccccc4)c4ccccc34)c3c(C)c(CC)c(C)n3[B-](F)(F)[N+]2=C1C | CCCCCC | 531 | 539 |  | 0.903 | [5 empty] | 556.5059 | 10.1039/C7CP08472B
16966 | CCC1=C(C)C2=C(c3ccc(-c4c5ccccc5c(-c5ccccc5)c5ccccc45)cc3)c3c(C)c(CC)c(C)n3[B-](F)(F)[N+]2=C1C | CN(C)C=O | 526 | 537 |  | 0.232 | [5 empty] | 632.60366 | 10.1039/C7CP08472B
16967 | CCC1=C(C)C2=C(c3ccc(-c4c5ccccc5c(-c5ccccc5)c5ccccc45)cc3)c3c(C)c(CC)c(C)n3[B-](F)(F)[N+]2=C1C | ClCCl | 527 | 540 |  | 0.744 | [5 empty] | 632.60366 | 10.1039/C7CP08472B
16968 | CCC1=C(C)C2=C(c3ccc(-c4c5ccccc5c(-c5ccccc5)c5ccccc45)cc3)c3c(C)c(CC)c(C)n3[B-](F)(F)[N+]2=C1C | CC#N | 523 | 534 |  | 0.696 | [5 empty] | 632.60366 | 10.1039/C7CP08472B
16969 | CCC1=C(C)C2=C(c3ccc(-c4c5ccccc5c(-c5ccccc5)c5ccccc45)cc3)c3c(C)c(CC)c(C)n3[B-](F)(F)[N+]2=C1C | CCO | 525 | 537 |  | 0.841 | [5 empty] | 632.60366 | 10.1039/C7CP08472B
16970 | CCC1=C(C)C2=C(c3ccc(-c4c5ccccc5c(-c5ccccc5)c5ccccc45)cc3)c3c(C)c(CC)c(C)n3[B-](F)(F)[N+]2=C1C | Cc1ccccc1 | 529 | 539 |  | 0.781 | [5 empty] | 632.60366 | 10.1039/C7CP08472B
16971 | CCC1=C(C)C2=C(c3ccc(-c4c5ccccc5c(-c5ccccc5)c5ccccc45)cc3)c3c(C)c(CC)c(C)n3[B-](F)(F)[N+]2=C1C | CCCCCC | 526 | 536 |  | 0.756 | [5 empty] | 632.60366 | 10.1039/C7CP08472B
16972 | II | ClC(Cl)(Cl)Cl | 516.4525994 |  |  |  | 2.964136222 |  |  | 87.2 |  | 253.8 | 10.1021/jp211215v
16973 | II | CCCCCCC | 522.5688073 |  |  |  | 2.961258728 |  |  | 87.7 |  | 253.8 | 10.1021/jp211215v
16974 | I[I-]I | O | 351.7697027 | [6 empty] | 65.7 |  | 380.7 | doi:10.1155/2011/130102
16975 | O=[N+]([O-])c1ccccc1O | O | 411 | [8 empty] | 139.1097 | 10.1021/acsearthspacechem.9b00328
16976 | O=[N+]([O-])c1cccc(O)c1 | O | 328 | [8 empty] | 139.1097 | 10.1021/acsearthspacechem.9b00328
16977 | O=[N+]([O-])c1ccc(O)cc1 | O | 401 | [8 empty] | 139.1097 | 10.1021/acsearthspacechem.9b00328
16978 | O=[N+]([O-])c1ccc(O)c(O)c1 | O | 423 | [8 empty] | 155.1087 | 10.1021/acsearthspacechem.9b00328
16979 | O=[N+]([O-])c1ccc[nH]1 | O | 350 | [8 empty] | 112.08776 | 10.1021/acsearthspacechem.9b00328
16980 | O=[N+]([O-])c1cc[nH]c1 | O | 280 | [8 empty] | 112.08776 | 10.1021/acsearthspacechem.9b00328
16981 | O=[N+]([O-])c1ccco1 | O | 313 | [8 empty] | 113.07182 | 10.1021/acsearthspacechem.9b00328
16982 | O=[N+]([O-])c1cccs1 | O | 318 | [8 empty] | 129.13882 | 10.1021/acsearthspacechem.9b00328
16983 | CCCCC(CC)CO[N+](=O)[O-] | O | 198 | [8 empty] | 175.22698 | 10.1021/acsearthspacechem.9b00328
16984 | O=[N+]([O-])c1ccccc1O | CO | 338 | [8 empty] | 139.1097 | 10.1021/acsearthspacechem.9b00328
16985 | O=[N+]([O-])c1cccc(O)c1 | CO | 329 | [8 empty] | 139.1097 | 10.1021/acsearthspacechem.9b00328
16986 | O=[N+]([O-])c1ccc(O)cc1 | CO | 309 | [8 empty] | 139.1097 | 10.1021/acsearthspacechem.9b00328
16987 | O=[N+]([O-])c1ccc(O)c(O)c1 | CO | 346 | [8 empty] | 155.1087 | 10.1021/acsearthspacechem.9b00328
16988 | O=[N+]([O-])c1ccc[nH]1 | CO | 336 | [8 empty] | 112.08776 | 10.1021/acsearthspacechem.9b00328
16989 | O=[N+]([O-])c1cc[nH]c1 | CO | 270 | [8 empty] | 112.08776 | 10.1021/acsearthspacechem.9b00328
16990 | O=[N+]([O-])c1ccco1 | CO | 302 | [8 empty] | 113.07182 | 10.1021/acsearthspacechem.9b00328
16991 | O=[N+]([O-])c1cccs1 | CO | 308 | [8 empty] | 129.13882 | 10.1021/acsearthspacechem.9b00328
16992 | CCCCC(CC)CO[N+](=O)[O-] | CO | 218 | [8 empty] | 175.22698 | 10.1021/acsearthspacechem.9b00328
16993 | C=C | CCCCCCC | 162 |  |  |  | 4.176091259 |  |  |  |  | 28.05376 | ISBN 978-3-540-93810-1
16994 | CC(C)=C(C)C | CCCCCCC | 196 |  |  |  | 4.06069784 |  |  |  |  | 84.16128 | ISBN 978-3-540-93810-1
16995 | C#C | gas | 173 |  |  |  | 3.77815125 |  |  |  |  | 26.03788 | ISBN 978-3-540-93810-1
16996 | CC#CCCCCC | CCCCCC | 178 |  |  |  | 4 |  |  |  |  | 110.19916 | ISBN 978-3-540-93810-1
16997 | CCl | CCCCCC | 173 |  |  |  | 2.301029996 |  |  |  |  | 50.48782 | ISBN 978-3-540-93810-1
16998 | CCCBr | CCCCCC | 208 |  |  |  | 2.477121255 |  |  |  |  | 122.99258 | ISBN 978-3-540-93810-1
16999 | CI | CCCCCC | 259 |  |  |  | 2.602059991 |  |  |  |  | 141.93482 | ISBN 978-3-540-93810-1
17000 | CO | CCCCCC | 177 |  |  |  | 2.301029996 |  |  |  |  | 32.04176 | ISBN 978-3-540-93810-1
17001 | COC | gas | 184 |  |  |  | 3.397940009 |  |  |  |  | 46.06864 | ISBN 978-3-540-93810-1
17002 | CCNCC | CCCCCC | 193 |  |  |  | 3.397940009 |  |  |  |  | 73.13834 | ISBN 978-3-540-93810-1
17003 | CCCN(CCC)CCC | CCCCCC | 199 |  |  |  | 3.602059991 |  |  |  |  | 143.27274 | ISBN 978-3-540-93810-1
17004 | N=C(N)N | O | 265 |  |  |  | 1.176091259 |  |  |  |  | 59.0717 | ISBN 978-3-540-93810-1
17005 | CC(C)=NO | CCO | 193 |  |  |  | 3.301029996 |  |  |  |  | 73.09458 | ISBN 978-3-540-93810-1
17006 | CC(C)=N[O-] | CCO | 265 |  |  |  | 2.301029996 |  |  |  |  | 72.08664 | ISBN 978-3-540-93810-1
17007 | C/N=N/C | CCO | 340 |  |  |  | 1.204119983 |  |  |  |  | 58.08364 | ISBN 978-3-540-93810-1
17008 | CC(C)(C)[N+](=O)[O-] | CCO | 276 |  |  |  | 1.431363764 |  |  |  |  | 103.12046 | ISBN 978-3-540-93810-1
17009 | CCN=C=S | CCCCCC | 250 |  |  |  | 3.079181246 |  |  |  |  | 87.1457 | ISBN 978-3-540-93810-1
17010 | CS | gas | 235 |  |  |  | 2.255272505 |  |  |  |  | 48.10876 | ISBN 978-3-540-93810-1
17011 | CCSCC | gas | 225 |  |  |  | 3.255272505 |  |  |  |  | 90.1894 | ISBN 978-3-540-93810-1
17012 | CCSSCC | CCCCCC | 250 |  |  |  | 2.579783597 |  |  |  |  | 122.2554 | ISBN 978-3-540-93810-1
17013 | S=C1CCCCC1 | CCO | 495 | [8 empty] | 114.2114 | ISBN 978-3-540-93810-1
17014 | CC(C)=O | CCCCCC | 279 |  |  |  | 1.176091259 |  |  |  |  | 58.07964 | ISBN 978-3-540-93810-1
17015 | CC(=O)O | gas | 200 |  |  |  | 1.698970004 |  |  |  |  | 60.05176 | ISBN 978-3-540-93810-1
17016 | CC(=O)[O-] | O | 210 |  |  |  | 2.176091259 |  |  |  |  | 59.04382 | ISBN 978-3-540-93810-1
17017 | CCOC(C)=O | gas | 210 |  |  |  | 1.698970004 |  |  |  |  | 88.10552 | ISBN 978-3-540-93810-1
17018 | CC(N)=O | O | 220 |  |  |  | 1.799340549 |  |  |  |  | 59.0677 | ISBN 978-3-540-93810-1
17019 | O=C1CCC(=O)N1 | CC#N | 191 |  |  |  | 4.181843588 |  |  |  |  | 99.0887 | ISBN 978-3-540-93810-1
17020 | Cc1cc(C)c(B2c3cc(C)ccc3N3c4ccc(C)cc4B(c4c(C)cc(C)cc4C)c4cc(C)cc2c43)c(C)c1 | ClCCl | 457 | 484 |  | 0.79 |  |  |  |  | 38 | 543.36766 | DOI: 10.1021/acs.orglett.9b03342
17021 | Cc1ccc2c(c1)B(c1c(C(C)C)cc(C(C)C)cc1C(C)C)c1cc(C)cc3c1N2c1ccc(C)cc1B3c1c(C(C)C)cc(C(C)C)cc1C(C)C | ClCCl | 457 | 482 |  | 0.76 |  |  |  |  | 36 | 711.69022 | DOI: 10.1021/acs.orglett.9b03342
17022 | Cc1cc(C)c(B2c3cc(C)ccc3N3c4ccc(C)cc4B(c4c(C)cc(C)cc4C)c4cc(C)cc2c43)c(C)c1 | Cc1ccccc1-c1cccc(Oc2cc3c4c(c2)Oc2cc(-c5ccccc5C)ccc2B4c2ccc(-c4ccccc4C)cc2O3)c1 |  |  | 6.9 | 0.889 | [5 empty] | 543.36766 | DOI: 10.1021/acs.orglett.9b03342
17023 | Cc1ccc2c(c1)B(c1c(C(C)C)cc(C(C)C)cc1C(C)C)c1cc(C)cc3c1N2c1ccc(C)cc1B3c1c(C(C)C)cc(C(C)C)cc1C(C)C | Cc1ccccc1-c1cccc(Oc2cc3c4c(c2)Oc2cc(-c5ccccc5C)ccc2B4c2ccc(-c4ccccc4C)cc2O3)c1 |  |  | 6.01 | 0.876 | [5 empty] | 711.69022 | DOI: 10.1021/acs.orglett.9b03342
17024 | c1ccc(-c2cccc3c2-c2ccccc2C32c3ccccc3-c3ccccc32)cc1 | C1CCCCC1 | 308 | 358 | 4.2 | 0.42 | [5 empty] | 392.4998 | https://doi.org/10.1021/jp511385f
17025 | c1ccc(-c2cccc3c2-c2ccccc2C32c3ccccc3-c3ccccc32)nc1 | C1CCCCC1 | 308 | 370 | 3.88 | 0.17 | [5 empty] | 393.48786 | https://doi.org/10.1021/jp511385f
17026 | c1cncc(-c2cccc3c2-c2ccccc2C32c3ccccc3-c3ccccc32)c1 | C1CCCCC1 | 308 | 363 | 3.89 | 0.4 | [5 empty] | 393.48786 | https://doi.org/10.1021/jp511385f
17027 | c1ccc2c(c1)-c1ccccc1C21c2ccccc2-c2c(-c3ccncc3)cccc21 | C1CCCCC1 | 308 | 369.5 | 3.8 | 0.4 | [5 empty] | 393.48786 | https://doi.org/10.1021/jp511385f
17028 | c1ccc2c(c1)-c1ccccc1C21c2ccccc2-c2ccc(-c3ccncc3)cc21 | C1CCCCC1 | 321 | 337 | 1.03 | 0.55 | [5 empty] | 393.48786 | https://doi.org/10.1021/jp511385f
17029 | c1ccc(-c2ccc3c(c2)C2(c4ccccc4-c4ccccc42)c2ccccc2-3)cc1 | C1CCCCC1 | 319 | 335 | 1.56 | 0.87 | [5 empty] | 392.4998 | https://doi.org/10.1021/jp511385f
17030 | c1ccc(-c2cccc3c2-c2ccccc2C32c3ccccc3-c3ccccc32)cc1 | c1ccc(-c2cccc3c2-c2ccccc2C32c3ccccc3-c3ccccc32)cc1 |  | 363 | [7 empty] | 392.4998 | https://doi.org/10.1021/jp511385f
17031 | c1ccc(-c2cccc3c2-c2ccccc2C32c3ccccc3-c3ccccc32)nc1 | c1ccc(-c2cccc3c2-c2ccccc2C32c3ccccc3-c3ccccc32)nc1 |  | 366 | [7 empty] | 393.48786 | https://doi.org/10.1021/jp511385f
17032 | c1cncc(-c2cccc3c2-c2ccccc2C32c3ccccc3-c3ccccc32)c1 | c1cncc(-c2cccc3c2-c2ccccc2C32c3ccccc3-c3ccccc32)c1 |  | 365 | [7 empty] | 393.48786 | https://doi.org/10.1021/jp511385f
17033 | c1ccc2c(c1)-c1ccccc1C21c2ccccc2-c2c(-c3ccncc3)cccc21 | c1ccc2c(c1)-c1ccccc1C21c2ccccc2-c2c(-c3ccncc3)cccc21 |  | 377 | [7 empty] | 393.48786 | https://doi.org/10.1021/jp511385f
17034 | c1ccc2c(c1)-c1ccccc1C21c2ccccc2-c2ccc(-c3ccncc3)cc21 | c1ccc2c(c1)-c1ccccc1C21c2ccccc2-c2ccc(-c3ccncc3)cc21 |  | 375 | [7 empty] | 393.48786 | https://doi.org/10.1021/jp511385f
17035 | c1ccc(-c2ccc3c(c2)C2(c4ccccc4-c4ccccc42)c2ccccc2-3)cc1 | c1ccc(-c2ccc3c(c2)C2(c4ccccc4-c4ccccc42)c2ccccc2-3)cc1 |  | 343 | [7 empty] | 392.4998 | https://doi.org/10.1021/jp511385f
17036 | N#Cc1c(N2CCCCC2)cc(-c2cccc3ccccc23)c2c1CCc1ccccc1-2 | C1CCOC1 | 353 | 465 |  | 0.42 | [5 empty] | 414.55044 | DOI: 10.1021/jo501891w
17037 | N#Cc1c(N2CCCCC2)cc(-c2cccs2)c2c1CCc1ccccc1-2 | C1CCOC1 | 330 | 474 |  | 0.21 | [5 empty] | 370.51868 | DOI: 10.1021/jo501891w
17038 | N#Cc1c(N2CCCCC2)cc(-c2ccc(-c3ccccc3)cc2)c2c1CCc1ccccc1-2 | C1CCOC1 | 332 | 462 |  | 0.38 | [5 empty] | 440.58832 | DOI: 10.1021/jo501891w
17039 | N#Cc1c(N2CCCCC2)cc(-c2ccc(Br)cc2)c2c1CCc1ccccc1-2 | C1CCOC1 | 356 | 468 |  | 0.2 | [5 empty] | 443.38662 | DOI: 10.1021/jo501891w
17040 | N#Cc1c(N2CCCCC2)cc(-c2ccc(Br)s2)c2c1CCc1ccccc1-2 | C1CCOC1 | 364 | 493 |  | 0.18 | [5 empty] | 449.41474 | DOI: 10.1021/jo501891w
17041 | CN(C)c1ccc(-c2ccc(-c3cc(N4CCCCC4)c(C#N)c4c3-c3ccccc3CC4)cc2)cc1 | C1CCOC1 | 342 | 497 |  | 0.68 | [5 empty] | 483.65702 | DOI: 10.1021/jo501891w
17042 | CN(C)c1ccc(-c2ccc(-c3cc(N4CCCCC4)c(C#N)c4c3-c3ccccc3CC4)s2)cc1 | C1CCOC1 | 350 | 537 |  | 0.85 | [5 empty] | 489.68514 | DOI: 10.1021/jo501891w
17043 | N#Cc1c(N2CCCCC2)cc(-c2ccc(-c3ccccc3)s2)c2c1CCc1ccccc1-2 | C1CCOC1 | 345 | 515 |  | 0.23 | [5 empty] | 446.61644 | DOI: 10.1021/jo501891w
17044 | N#Cc1c(N2CCCCC2)cc(-c2cccc3ccccc23)c2c1CCc1ccccc1-2 | N#Cc1c(N2CCCCC2)cc(-c2cccc3ccccc23)c2c1CCc1ccccc1-2 |  | 462 | [7 empty] | 414.55044 | DOI: 10.1021/jo501891w
17045 | N#Cc1c(N2CCCCC2)cc(-c2cccs2)c2c1CCc1ccccc1-2 | N#Cc1c(N2CCCCC2)cc(-c2cccs2)c2c1CCc1ccccc1-2 |  | 465 | [7 empty] | 370.51868 | DOI: 10.1021/jo501891w
17046 | N#Cc1c(N2CCCCC2)cc(-c2ccc(-c3ccccc3)cc2)c2c1CCc1ccccc1-2 | N#Cc1c(N2CCCCC2)cc(-c2ccc(-c3ccccc3)cc2)c2c1CCc1ccccc1-2 |  | 460 | [7 empty] | 440.58832 | DOI: 10.1021/jo501891w
17047 | N#Cc1c(N2CCCCC2)cc(-c2ccc(Br)cc2)c2c1CCc1ccccc1-2 | N#Cc1c(N2CCCCC2)cc(-c2ccc(Br)cc2)c2c1CCc1ccccc1-2 |  | 458 | [7 empty] | 443.38662 | DOI: 10.1021/jo501891w
17048 | N#Cc1c(N2CCCCC2)cc(-c2ccc(Br)s2)c2c1CCc1ccccc1-2 | N#Cc1c(N2CCCCC2)cc(-c2ccc(Br)s2)c2c1CCc1ccccc1-2 |  | 482 | [7 empty] | 449.41474 | DOI: 10.1021/jo501891w
17049 | CN(C)c1ccc(-c2ccc(-c3cc(N4CCCCC4)c(C#N)c4c3-c3ccccc3CC4)cc2)cc1 | CN(C)c1ccc(-c2ccc(-c3cc(N4CCCCC4)c(C#N)c4c3-c3ccccc3CC4)cc2)cc1 |  | 488 | [7 empty] | 483.65702 | DOI: 10.1021/jo501891w
17050 | CN(C)c1ccc(-c2ccc(-c3cc(N4CCCCC4)c(C#N)c4c3-c3ccccc3CC4)s2)cc1 | CN(C)c1ccc(-c2ccc(-c3cc(N4CCCCC4)c(C#N)c4c3-c3ccccc3CC4)s2)cc1 |  | 532 | [7 empty] | 489.68514 | DOI: 10.1021/jo501891w
17051 | N#Cc1c(N2CCCCC2)cc(-c2ccc(-c3ccccc3)s2)c2c1CCc1ccccc1-2 | N#Cc1c(N2CCCCC2)cc(-c2ccc(-c3ccccc3)s2)c2c1CCc1ccccc1-2 |  | 503 | [7 empty] | 446.61644 | DOI: 10.1021/jo501891w
17052 | CN(C)c1ccc(-c2ccc(-c3cc(N4CCCCC4)c(C#N)c4c3-c3ccccc3CC4)cc2)cc1 | C1CCCCC1 | 353 | 457 | [7 empty] | 483.65702 | DOI: 10.1021/jo501891w
17053 | CN(C)c1ccc(-c2ccc(-c3cc(N4CCCCC4)c(C#N)c4c3-c3ccccc3CC4)cc2)cc1 | Cc1ccccc1 | 360 | 475 | [7 empty] | 483.65702 | DOI: 10.1021/jo501891w
17054 | CN(C)c1ccc(-c2ccc(-c3cc(N4CCCCC4)c(C#N)c4c3-c3ccccc3CC4)cc2)cc1 | ClC(Cl)Cl | 348 | 502 | [7 empty] | 483.65702 | DOI: 10.1021/jo501891w
17055 | CN(C)c1ccc(-c2ccc(-c3cc(N4CCCCC4)c(C#N)c4c3-c3ccccc3CC4)cc2)cc1 | CS(C)=O | 342 | 538 | [7 empty] | 483.65702 | DOI: 10.1021/jo501891w
17056 | CN(C)c1ccc(-c2ccc(-c3cc(N4CCCCC4)c(C#N)c4c3-c3ccccc3CC4)cc2)cc1 | CN(C)C=O | 350 | 570 | [7 empty] | 483.65702 | DOI: 10.1021/jo501891w
17057 | CN(C)c1ccc(-c2ccc(-c3cc(N4CCCCC4)c(C#N)c4c3-c3ccccc3CC4)s2)cc1 | C1CCCCC1 | 368 | 491 | [7 empty] | 489.68514 | DOI: 10.1021/jo501891w
17058 | CN(C)c1ccc(-c2ccc(-c3cc(N4CCCCC4)c(C#N)c4c3-c3ccccc3CC4)s2)cc1 | Cc1ccccc1 | 377 | 515 | [7 empty] | 489.68514 | DOI: 10.1021/jo501891w
17059 | CN(C)c1ccc(-c2ccc(-c3cc(N4CCCCC4)c(C#N)c4c3-c3ccccc3CC4)s2)cc1 | ClC(Cl)Cl | 377 | 540 | [7 empty] | 489.68514 | DOI: 10.1021/jo501891w
17060 | CN(C)c1ccc(-c2ccc(-c3cc(N4CCCCC4)c(C#N)c4c3-c3ccccc3CC4)s2)cc1 | CS(C)=O | 379 | 570 | [7 empty] | 489.68514 | DOI: 10.1021/jo501891w
17061 | CN(C)c1ccc(-c2ccc(-c3cc(N4CCCCC4)c(C#N)c4c3-c3ccccc3CC4)s2)cc1 | CN(C)C=O | 384 | 590 | [7 empty] | 489.68514 | DOI: 10.1021/jo501891w
17062 | C1=Cc2ccc(N(c3ccccc3)c3ccccc3)cc2C2(c3cc(N(c4ccccc4)c4ccccc4)ccc31)c1ccccc1-c1ccccc12 | ClCCl | 406 | 461 |  | 0.9 | 4.372912003 |  |  |  | 57 | 676.86084 | DOI: 10.1021/ja070822x
17063 | C1=Cc2ccc(N(c3ccccc3)c3cccc4ccccc34)cc2C2(c3cc(N(c4ccccc4)c4cccc5ccccc45)ccc31)c1ccccc1-c1ccccc12 | ClCCl | 403 | 454 |  | 0.58 | 4.51851394 |  |  |  | 53 | 776.9806 | DOI: 10.1021/ja070822x
17064 | COc1ccc(N(c2ccc(OC)cc2)c2ccc3c(c2)C2(c4cc(N(c5ccc(OC)cc5)c5ccc(OC)cc5)ccc4C=C3)c3ccccc3-c3ccccc32)cc1 | ClCCl | 414 | 483 |  | 0.9 | 4.439332694 |  |  |  | 60 | 796.96436 | DOI: 10.1021/ja070822x
17065 | C(=C\c1ccc(N(c2ccccc2)c2ccccc2)cc1)\c1ccc(N(c2ccccc2)c2ccccc2)cc1 | ClCCl | 370 | 441 |  | 0.99 | 4.017033339 |  |  |  | 58 | 514.6702 | DOI: 10.1021/ja070822x
17066 | C1=Cc2ccc(N(c3ccccc3)c3ccccc3)cc2Cc2cc(N(c3ccccc3)c3ccccc3)ccc21 | ClCCl | 370 | 440 |  | 0.99 | 4.361727836 |  |  |  | 62 | 526.6812 | DOI: 10.1021/ja070822x
17067 | CC(C)(C)NC(=O)c1cccc2ccc3c4ccccc4c4ccccc4c3c12 | ClCCl | 332 | 403 | 1.74 | 0.03 |  |  |  |  | 52.6 | 377.48562 | DOI: 10.1021/acs.orglett.9b04046
17068 | Cc1ccc(C(=O)NC(C)(C)C)c2c1ccc1c3ccccc3c3ccccc3c12 | ClCCl | 335 | 407 |  | 0.04 |  |  |  |  | 53.5 | 391.5125 | DOI: 10.1021/acs.orglett.9b04046
17069 | CC(C)(C)NC(=O)c1ccc(F)c2ccc3c4ccccc4c4ccccc4c3c12 | ClCCl | 334 | 405 |  | 0.04 |  |  |  |  | 52.6 | 395.47568 | DOI: 10.1021/acs.orglett.9b04046
17070 | CC(C)(C)NC(=O)c1ccc(Br)c2ccc3c4ccccc4c4ccccc4c3c12 | ClCCl | 343 | 388 | [6 empty] | 77.9 | 456.38168 | DOI: 10.1021/acs.orglett.9b04046
17071 | COc1ccc(C(=O)NC(C)(C)C)c2c1ccc1c3ccccc3c3ccccc3c12 | ClCCl | 334 | 407 |  | 0.1 |  |  |  |  | 53.2 | 407.5115 | DOI: 10.1021/acs.orglett.9b04046
17072 | COC(=O)c1ccc(C(=O)NC(C)(C)C)c2c1ccc1c3ccccc3c3ccccc3c12 | ClCCl | 336 | 448 |  | 0.08 |  |  |  |  | 74.5 | 435.5215 | DOI: 10.1021/acs.orglett.9b04046
17073 | CC(C)(C)NC(=O)c1ccc(-c2ccccc2)c2ccc3c4ccccc4c4ccccc4c3c12 | ClCCl | 336 | 413 |  | 0.08 |  |  |  |  | 60.4 | 453.58338 | DOI: 10.1021/acs.orglett.9b04046
17074 | Cc1ccc(-c2ccc(C(=O)NC(C)(C)C)c3c2ccc2c4ccccc4c4ccccc4c23)cc1 | ClCCl | 341 | 413 |  | 0.07 |  |  |  |  | 65.8 | 467.61026 | DOI: 10.1021/acs.orglett.9b04046
17075 | COc1ccc(-c2ccc(C(=O)NC(C)(C)C)c3c2ccc2c4ccccc4c4ccccc4c23)cc1 | ClCCl | 339 | 420 |  | 0.21 |  |  |  |  | 71.9 | 483.60926 | DOI: 10.1021/acs.orglett.9b04046
17076 | CC(C)(C)NC(=O)c1ccc(-c2cc3ccccc3o2)c2ccc3c4ccccc4c4ccccc4c3c12 | ClCCl | 364 | 441 | 0.85 | 0.44 |  |  |  |  | 71 | 493.60438 | DOI: 10.1021/acs.orglett.9b04046
17077 | CC(C)(C)NC(=O)c1ccc(-c2cc3ccccc3s2)c2ccc3c4ccccc4c4ccccc4c3c12 | ClCCl | 350 | 441 | 0.69 | 0.27 |  |  |  |  | 69.2 | 509.67138 | DOI: 10.1021/acs.orglett.9b04046
17078 | CC(C)(C)NC(=O)c1cc2ccccc2c2ccc3c4ccccc4c4ccccc4c3c12 | ClCCl | 305 | 419 | 3.28 | 0.06 |  |  |  |  | 54.7 | 427.5455 | DOI: 10.1021/acs.orglett.9b04046
17079 | CC(C)(C)NC(=O)c1ccc2ccc3cccc4c3c2c1c1c2ccccc2c2ccccc2c41 | ClCCl | 392 | 425 | 11.86 | 0.23 |  |  |  |  | 49.4 | 451.5675 | DOI: 10.1021/acs.orglett.9b04046
17080 | CC(C)(C)NC(=O)c1cccc2ccc3c4cc(F)ccc4c4ccc(F)cc4c3c12 | ClCCl | 334 | 385 |  | 0.06 |  |  |  |  | 40.7 | 413.46574 | DOI: 10.1021/acs.orglett.9b04046
17081 | CC(C)(C)NC(=O)c1cccc2ccc3c4cc(Cl)ccc4c4ccc(Cl)cc4c3c12 | ClCCl | 335 | 407 |  | 0.03 |  |  |  |  | 53.1 | 446.37574 | DOI: 10.1021/acs.orglett.9b04046
17082 | CC(C)(C)NC(=O)c1cccc2ccc3c4ccc(F)cc4c4cc(F)ccc4c3c12 | ClCCl | 329 | 388 |  | 0.05 |  |  |  |  | 53.6 | 413.46574 | DOI: 10.1021/acs.orglett.9b04046
17083 | CC(C)(C)NC(=O)c1cccc2ccc3c4ccc(Cl)cc4c4cc(Cl)ccc4c3c12 | ClCCl | 334 | 415 |  | 0.02 |  |  |  |  | 79.3 | 446.37574 | DOI: 10.1021/acs.orglett.9b04046
17084 | COc1ccc2c(c1)c1cc(OC)ccc1c1c2ccc2cccc(C(=O)NC(C)(C)C)c21 | ClCCl | 342 | 415 |  | 0.1 |  |  |  |  | 60 | 437.53738 | DOI: 10.1021/acs.orglett.9b04046
17085 | CC(C)(C)NC(=O)c1ccc(Br)c2ccc3c4ccc(F)cc4c4cc(F)ccc4c3c12 | ClCCl | 338 | 394 | [6 empty] | 54.7 | 492.3618 | DOI: 10.1021/acs.orglett.9b04046
17086 | CC(C)(C)NC(=O)c1ccc(C(=O)NC(C)(C)C)c2c1c1c3ccccc3c3ccccc3c1c1c3ccccc3c3ccccc3c21 | ClCCl | 388 | 476 |  | 0.06 |  |  |  |  | 77.3 | 626.79772 | DOI: 10.1021/acs.orglett.9b04046
17087 | CC(C)(C)NC(=O)c1ccc(C(=O)NC(C)(C)C)c2c1c1c3ccc(Cl)cc3c3cc(Cl)ccc3c1c1c3ccc(Cl)cc3c3cc(Cl)ccc3c21 | ClCCl | 395 | 476 |  | 0.07 |  |  |  |  | 71.3 | 764.57796 | DOI: 10.1021/acs.orglett.9b04046
17088 | COc1ccc2c(c1)c1cc(OC)ccc1c1c2c2c(C(=O)NC(C)(C)C)ccc(C(=O)NC(C)(C)C)c2c2c3ccc(OC)cc3c3cc(OC)ccc3c21 | ClCCl | 414 | 498 | 0.85 | 0.1 |  |  |  |  | 94.6 | 746.90124 | DOI: 10.1021/acs.orglett.9b04046
17089 | CC(C)(C)NC(=O)c1ccc(-c2ccc(N3c4ccccc4Oc4ccccc43)cc2)c2ccc3c4ccc(F)cc4c4cc(F)ccc4c3c12 | ClCCl | 331 | 573 | 89.33 | 0.03 |  |  |  |  | 109 | 670.75708 | DOI: 10.1021/acs.orglett.9b04046
17090 | c1ccc(-n2c3ccccc3c3cc(C4(c5ccc6c(c5)c5ccccc5n6-c5ccccc5)c5cc(-c6ccc7ccc8cccc9ccc6c7c89)ccc5-c5ccc(-c6ccc7ccc8cccc9ccc6c7c89)cc54)ccc32)cc1 | ClCCl |  | 423 |  | 0.63 | [5 empty] | 1049.28612 | DOI: 10.1021/cm100100w
17091 | CC1(C)c2cc(-c3ccc4ccc5cccc6ccc3c4c56)ccc2-c2ccc(-c3ccc4ccc5cccc6ccc3c4c56)cc21 | ClCCl |  | 421 | [7 empty] | 594.7552 | DOI: 10.1021/cm100100w
17092 | c1ccc(-n2c3ccccc3c3cc(C4(c5ccc6c(c5)c5ccccc5n6-c5ccccc5)c5cc(-c6ccc7ccc8cccc9ccc6c7c89)ccc5-c5ccc(-c6ccc7ccc8cccc9ccc6c7c89)cc54)ccc32)cc1 | c1ccc(-n2c3ccccc3c3cc(C4(c5ccc6c(c5)c5ccccc5n6-c5ccccc5)c5cc(-c6ccc7ccc8cccc9ccc6c7c89)ccc5-c5ccc(-c6ccc7ccc8cccc9ccc6c7c89)cc54)ccc32)cc1 |  | 453 | [6 empty] | 68 | 1049.28612 | DOI: 10.1021/cm100100w
17093 | CC1(C)c2cc(-c3ccc4ccc5cccc6ccc3c4c56)ccc2-c2ccc(-c3ccc4ccc5cccc6ccc3c4c56)cc21 | CC1(C)c2cc(-c3ccc4ccc5cccc6ccc3c4c56)ccc2-c2ccc(-c3ccc4ccc5cccc6ccc3c4c56)cc21 |  | 460 | [6 empty] | 81 | 594.7552 | DOI: 10.1021/cm100100w
17094 | CC(C)(C)c1ccc(-n2c(-c3ccc(-c4ccc(N(c5ccccc5)c5ccccc5)cc4)cc3)nc3c4ccccc4c4ccccc4c32)cc1 | ClCCl | 361 | 442 |  | 1 | [5 empty] | 669.86966 | DOI: 10.1021/cm201789u
17095 | CC(C)(C)c1ccc(-n2c(-c3ccc(-c4ccc(N(c5ccccc5)c5ccccc5)cc4)s3)nc3c4ccccc4c4ccccc4c32)cc1 | ClCCl | 356 | 419 |  | 1 | [5 empty] | 675.89778 | DOI: 10.1021/cm201789u
17096 | CC(C)(C)c1ccc(-c2nc3c4ccccc4c4ccccc4c3n2-c2ccc(-c3ccc(N(c4ccccc4)c4ccccc4)cc3)cc2)cc1 | ClCCl | 332 | 426 | [7 empty] | 669.86966 | DOI: 10.1021/cm201789u
17097 | c1ccc(N(c2ccccc2)c2ccc(-c3nc4c5ccccc5c5ccccc5c4n3-c3ccccc3)cc2)cc1 | ClCCl | 400 | 468 |  | 0.65 | [5 empty] | 537.66438 | DOI: 10.1021/cm201789u
17098 | CC(C)(C)c1ccc(-n2c(-c3ccc(-c4ccc(N(c5ccccc5)c5ccccc5)cc4)cc3)nc3c4ccccc4c4ccccc4c32)cc1 | CC(C)(C)c1ccc(-n2c(-c3ccc(-c4ccc(N(c5ccccc5)c5ccccc5)cc4)cc3)nc3c4ccccc4c4ccccc4c32)cc1 | 372 | 436 | [7 empty] | 669.86966 | DOI: 10.1021/cm201789u
17099 | CC(C)(C)c1ccc(-n2c(-c3ccc(-c4ccc(N(c5ccccc5)c5ccccc5)cc4)s3)nc3c4ccccc4c4ccccc4c32)cc1 | CC(C)(C)c1ccc(-n2c(-c3ccc(-c4ccc(N(c5ccccc5)c5ccccc5)cc4)s3)nc3c4ccccc4c4ccccc4c32)cc1 | 369 | 428 | [7 empty] | 675.89778 | DOI: 10.1021/cm201789u
17100 | CC(C)(C)c1ccc(-c2nc3c4ccccc4c4ccccc4c3n2-c2ccc(-c3ccc(N(c4ccccc4)c4ccccc4)cc3)cc2)cc1 | CC(C)(C)c1ccc(-c2nc3c4ccccc4c4ccccc4c3n2-c2ccc(-c3ccc(N(c4ccccc4)c4ccccc4)cc3)cc2)cc1 | 351 | 418 | [7 empty] | 669.86966 | DOI: 10.1021/cm201789u
17101 | c1ccc(N(c2ccccc2)c2ccc(-c3nc4c5ccccc5c5ccccc5c4n3-c3ccccc3)cc2)cc1 | c1ccc(N(c2ccccc2)c2ccc(-c3nc4c5ccccc5c5ccccc5c4n3-c3ccccc3)cc2)cc1 | 409 | 469 | [7 empty] | 537.66438 | DOI: 10.1021/cm201789u
17102 | c1ccc(-c2nc3c4ccccc4c4ccccc4c3n2-c2ccccc2)cc1 | C1CCOC1 | 362 | 387 |  | 0.588 | [5 empty] | 370.45392 | DOI: 10.1021/acs.chemmater.5b00568
17103 | C(=C(c1ccccc1)c1ccccc1)c1ccc(-c2ccc(-c3nc4c5ccccc5c5ccccc5c4n3-c3cccc(-c4ccc(C=C(c5ccccc5)c5ccccc5)cc4)c3)cc2)cc1 | C1CCOC1 | 340 | 449 |  | 0.145 | [5 empty] | 879.11624 | DOI: 10.1021/acs.chemmater.5b00568
17104 | c1ccc(-c2nc3c4ccccc4c4ccccc4c3n2-c2ccccc2)cc1 | c1ccc(-c2nc3c4ccccc4c4ccccc4c3n2-c2ccccc2)cc1 |  | 415 |  | 0.382 | [5 empty] | 370.45392 | DOI: 10.1021/acs.chemmater.5b00568
17105 | C(=C(c1ccccc1)c1ccccc1)c1ccc(-c2ccc(-c3nc4c5ccccc5c5ccccc5c4n3-c3cccc(-c4ccc(C=C(c5ccccc5)c5ccccc5)cc4)c3)cc2)cc1 | C(=C(c1ccccc1)c1ccccc1)c1ccc(-c2ccc(-c3nc4c5ccccc5c5ccccc5c4n3-c3cccc(-c4ccc(C=C(c5ccccc5)c5ccccc5)cc4)c3)cc2)cc1 |  | 455 |  | 0.938 | [5 empty] | 879.11624 | DOI: 10.1021/acs.chemmater.5b00568
17106 | Cc1ccc(-n2c3ccc(-c4ccc(-c5nc6ccccc6n5-c5ccccc5)cc4)cc3c3cc(-c4ccc(-c5nc6ccccc6n5-c5ccccc5)cc4)ccc32)cc1 | ClC(Cl)Cl | 318 | 410 | [7 empty] | 793.97166 | DOI: 10.1021/jp203115c
17107 | Cc1ccc(-n2c3ccc(-c4ccc(-c5nc6ccccc6n5-c5ccccc5)cc4)cc3c3cc(-c4ccc(-c5nc6ccccc6n5-c5ccccc5)cc4)ccc32)cc1 | Cc1ccccc1 |  |  |  | 0.65 | [5 empty] | 793.97166 | DOI: 10.1021/jp203115c
17108 | Cc1ccc(-n2c3ccc(-c4ccc(-c5nc6ccccc6n5-c5ccccc5)cc4)cc3c3cc(-c4ccc(-c5nc6ccccc6n5-c5ccccc5)cc4)ccc32)cc1 | Cc1ccc(-n2c3ccc(-c4ccc(-c5nc6ccccc6n5-c5ccccc5)cc4)cc3c3cc(-c4ccc(-c5nc6ccccc6n5-c5ccccc5)cc4)ccc32)cc1 |  | 432 | [7 empty] | 793.97166 | DOI: 10.1021/jp203115c
17109 | c1ccc(C2=C(c3ccccc3)[Si](c3ccccc3)(c3ccccc3)c3ccccc32)cc1 | C1CCOC1 | 330 | 431 | 1.98 | 0.01 | [5 empty] | 436.62856 | DOI: 10.1021/acs.joc.9b02383
17110 | Fc1ccc(C2=C(c3ccc(F)cc3)[Si](c3ccccc3)(c3ccccc3)c3ccccc32)cc1 | C1CCOC1 | 330 | 436 | 2.14 | 0.011 | [5 empty] | 472.60868 | DOI: 10.1021/acs.joc.9b02383
17111 | CC(C)(C)c1ccc(C2=C(c3ccc(C(C)(C)C)cc3)[Si](c3ccccc3)(c3ccccc3)c3ccccc32)cc1 | C1CCOC1 | 341 | 447 | 1.62 | 0.015 | [5 empty] | 548.8436 | DOI: 10.1021/acs.joc.9b02383
17112 | COc1ccc(C2=C(c3ccc(OC)cc3)[Si](c3ccccc3)(c3ccccc3)c3ccccc32)cc1 | C1CCOC1 | 341 | 457 | 1.37 | 0.017 | [5 empty] | 496.68032 | DOI: 10.1021/acs.joc.9b02383
17113 | c1ccc(C2=C(c3ccccc3)[Si](c3ccccc3)(c3ccccc3)c3ccccc32)cc1 | c1ccc(C2=C(c3ccccc3)[Si](c3ccccc3)(c3ccccc3)c3ccccc32)cc1 |  | 436 | 3.14 | 0.282 | [5 empty] | 436.62856 | DOI: 10.1021/acs.joc.9b02383
17114 | Fc1ccc(C2=C(c3ccc(F)cc3)[Si](c3ccccc3)(c3ccccc3)c3ccccc32)cc1 | Fc1ccc(C2=C(c3ccc(F)cc3)[Si](c3ccccc3)(c3ccccc3)c3ccccc32)cc1 |  | 435 | 2.78 | 0.327 | [5 empty] | 472.60868 | DOI: 10.1021/acs.joc.9b02383
17115 | CC(C)(C)c1ccc(C2=C(c3ccc(C(C)(C)C)cc3)[Si](c3ccccc3)(c3ccccc3)c3ccccc32)cc1 | CC(C)(C)c1ccc(C2=C(c3ccc(C(C)(C)C)cc3)[Si](c3ccccc3)(c3ccccc3)c3ccccc32)cc1 |  | 445 | 3.45 | 0.552 | [5 empty] | 548.8436 | DOI: 10.1021/acs.joc.9b02383
17116 | COc1ccc(C2=C(c3ccc(OC)cc3)[Si](c3ccccc3)(c3ccccc3)c3ccccc32)cc1 | COc1ccc(C2=C(c3ccc(OC)cc3)[Si](c3ccccc3)(c3ccccc3)c3ccccc32)cc1 |  | 453 | 4.54 | 0.703 | [5 empty] | 496.68032 | DOI: 10.1021/acs.joc.9b02383
17117 | c1ccc(-c2cc(-c3ccc(-c4nc(-c5ccccn5)c(-c5ccccn5)[nH]4)cc3)cc(-c3ccccn3)n2)nc1 | CC(C)=O | 381 | 452 | 1.09 | 0.201 | 4.093071306 |  |  |  |  | 529.60562 | DOI: 10.1021/jp512583m
17118 | c1ccc(-c2cc(-c3ccc(-c4nc(-c5ccccn5)c(-c5ccccn5)[nH]4)cc3)cc(-c3ccccn3)n2)nc1 | ClC(Cl)Cl | 408 | 438 | 1.19 | 0.13 | 3.195899652 |  |  |  |  | 529.60562 | DOI: 10.1021/jp512583m
17119 | c1ccc(-c2cc(-c3ccc(-c4nc(-c5ccccn5)c(-c5ccccn5)[nH]4)cc3)cc(-c3ccccn3)n2)nc1 | ClCCl | 388 | 444 | 3.43 | 0.145 | 2.930949031 |  |  |  |  | 529.60562 | DOI: 10.1021/jp512583m
17120 | c1ccc(-c2cc(-c3ccc(-c4nc(-c5ccccn5)c(-c5ccccn5)[nH]4)cc3)cc(-c3ccccn3)n2)nc1 | CN(C)C=O | 337 | 455 | 1.91 | 0.135 | 4.47957531 |  |  |  |  | 529.60562 | DOI: 10.1021/jp512583m
17121 | c1ccc(-c2cc(-c3ccc(-c4nc(-c5ccccn5)c(-c5ccccn5)[nH]4)cc3)cc(-c3ccccn3)n2)nc1 | CS(C)=O | 338 | 467 | 2.04 | 0.111 | 4.384711743 |  |  |  |  | 529.60562 | DOI: 10.1021/jp512583m
17122 | c1ccc(-c2cc(-c3ccc(-c4nc(-c5ccccn5)c(-c5ccccn5)[nH]4)cc3)cc(-c3ccccn3)n2)nc1 | CCOC(C)=O | 360 | 432 | 1.18 | 0.153 | 3.879955585 |  |  |  |  | 529.60562 | DOI: 10.1021/jp512583m
17123 | c1ccc(-c2cc(-c3ccc(-c4nc(-c5ccccn5)c(-c5ccccn5)[nH]4)cc3)cc(-c3ccccn3)n2)nc1 | CCO | 326 | 462 | 2.04 | 0.202 | 4.149988456 |  |  |  |  | 529.60562 | DOI: 10.1021/jp512583m
17124 | c1ccc(-c2cc(-c3ccc(-c4nc(-c5ccccn5)c(-c5ccccn5)[nH]4)cc3)cc(-c3ccccn3)n2)nc1 | CC#N | 380 | 459 | 1.44 | 0.08 | 4.041787319 |  |  |  |  | 529.60562 | DOI: 10.1021/jp512583m
17125 | c1ccc(-c2cc(-c3ccc(-c4nc(-c5ccccn5)c(-c5ccccn5)[nH]4)cc3)cc(-c3ccccn3)n2)nc1 | CO | 321 | 473 | 1.41 | 0.078 | 4.620604465 |  |  |  |  | 529.60562 | DOI: 10.1021/jp512583m
17126 | c1ccc(-c2cc(-c3ccc(-c4nc(-c5ccccn5)c(-c5ccccn5)[nH]4)cc3)cc(-c3ccccn3)n2)nc1 | CCCCCC |  | 383 | 0.065 | 0.006 | [5 empty] | 529.60562 | DOI: 10.1021/jp512583m
17127 | c1ccc(-c2cc(-c3ccc(-c4nc(-c5ccccn5)c(-c5ccccn5)[nH]4)cc3)cc(-c3ccccn3)n2)nc1 | O |  | 525 | 2.39 | 0.045 | [5 empty] | 529.60562 | DOI: 10.1021/jp512583m
17128 | c1ccc(-c2cc(-c3ccc(-c4nc(-c5ccccn5)c(-c5ccccn5)[nH]4)cc3)cc(-c3ccccn3)n2)nc1 | C1CCOC1 | 371 | 436 | 1.46 | 0.06 | 3.649334859 |  |  |  |  | 529.60562 | DOI: 10.1021/jp512583m
17129 | c1ccc(-c2nc3c4ccccc4c4ccccc4c3n2-c2ccc(-c3nc4c5ccccc5c5ccccc5c4n3-c3ccccc3)cc2)cc1 | c1ccc(-c2nc3c4ccccc4c4ccccc4c3n2-c2ccc(-c3nc4c5ccccc5c5ccccc5c4n3-c3ccccc3)cc2)cc1 |  | 448 |  | 0.79 | [5 empty] | 662.7942 | DOI: 10.1021/acs.jpclett.9b00300
17130 | c1ccc(-c2nc3c4ccccc4c4ccccc4c3n2-c2cccc(-c3nc4c5ccccc5c5ccccc5c4n3-c3ccccc3)c2)cc1 | c1ccc(-c2nc3c4ccccc4c4ccccc4c3n2-c2cccc(-c3nc4c5ccccc5c5ccccc5c4n3-c3ccccc3)c2)cc1 |  | 412 |  | 0.51 | [5 empty] | 662.7942 | DOI: 10.1021/acs.jpclett.9b00300
17131 | c1ccc(-c2nc3c4ccccc4c4ccccc4c3n2-c2ccc(-c3nc4c5ccccc5c5ccccc5c4n3-c3ccccc3)cc2)cc1 | Cc1ccccc1 |  |  |  | 0.82 | [5 empty] | 662.7942 | DOI: 10.1021/acs.jpclett.9b00300
17132 | c1ccc(-c2nc3c4ccccc4c4ccccc4c3n2-c2cccc(-c3nc4c5ccccc5c5ccccc5c4n3-c3ccccc3)c2)cc1 | Cc1ccccc1 |  |  |  | 0.75 | [5 empty] | 662.7942 | DOI: 10.1021/acs.jpclett.9b00300
17133 | N#Cc1ccc(N(c2ccccc2)c2ccc3ccc4c(N(c5ccccc5)c5ccc(C#N)cc5)ccc5ccc2c3c54)cc1 | ClCCl | 407 | 454 | 2.7 | 0.79 | 4.403686623 |  |  |  | 46 | 586.69644 | DOI: 10.1021/jo901783a
17134 | Fc1ccc(N(c2ccccc2)c2ccc3ccc4c(N(c5ccccc5)c5ccc(F)cc5)ccc5ccc2c3c54)cc1 | ClCCl | 423 | 470 | 5.5 | 0.8 | 4.346998068 |  |  |  | 56 | 572.65644 | DOI: 10.1021/jo901783a
17135 | c1ccc(N(c2ccccc2)c2ccc3ccc4c(N(c5ccccc5)c5ccccc5)ccc5ccc2c3c54)cc1 | ClCCl | 423 | 472 | 5.1 | 0.78 | 4.395029189 |  |  |  | 55 | 536.67632 | DOI: 10.1021/jo901783a
17136 | Cc1ccc(N(c2ccccc2)c2ccc3ccc4c(N(c5ccccc5)c5ccc(C)cc5)ccc5ccc2c3c54)cc1 | ClCCl | 428 | 484 | 6.2 | 0.74 | 4.400814192 |  |  |  | 63 | 564.73008 | DOI: 10.1021/jo901783a
17137 | CC(C)(C)c1ccc(N(c2ccccc2)c2ccc3ccc4c(N(c5ccccc5)c5ccc(C(C)(C)C)cc5)ccc5ccc2c3c54)cc1 | ClCCl | 428 | 481 | 6.2 | 0.71 | 4.405960735 |  |  |  | 62 | 648.89136 | DOI: 10.1021/jo901783a
17138 | COc1ccc(N(c2ccccc2)c2ccc3ccc4c(N(c5ccccc5)c5ccc(OC)cc5)ccc5ccc2c3c54)cc1 | ClCCl | 432 | 513 | 9 | 0.46 | 4.400814192 |  |  |  | 84 | 596.72808 | DOI: 10.1021/jo901783a
17139 | c1ccc(N(c2ccccc2)c2ccc(N(c3ccccc3)c3ccc4ccc5c(N(c6ccccc6)c6ccc(N(c7ccccc7)c7ccccc7)cc6)ccc6ccc3c4c65)cc2)cc1 | ClCCl | 438 | 600 | 2.7 | 0.13 | 4.357934847 |  |  |  | 121 | 871.09724 | DOI: 10.1021/jo901783a
17140 | CN(c1ccccc1)c1ccc(N(c2ccccc2)c2ccc3ccc4c(N(c5ccccc5)c5ccc(N(C)c6ccccc6)cc5)ccc5ccc2c3c54)cc1 | ClCCl | 435 | 620 | 1.1 | 0.01 | 4.379595555 |  |  |  | 133 | 746.95548 | DOI: 10.1021/jo901783a
17141 | c1ccc2c(c1)-c1ccccc1C21c2cc(-c3ccc4ccc5cccc6ccc3c4c56)ccc2-c2ccc(-c3ccc4ccc5cccc6ccc3c4c56)cc21 | ClC(Cl)Cl | 364 | 421 | [7 empty] | 716.88108 | DOI: 10.1021/ol900978x
17142 | c1ccc2c(c1)-c1c(ccc3ccccc13)C21c2cc(-c3ccc4ccc5cccc6ccc3c4c56)ccc2-c2ccc(-c3ccc4ccc5cccc6ccc3c4c56)cc21 | ClC(Cl)Cl | 364 | 422 | [7 empty] | 766.94096 | DOI: 10.1021/ol900978x
17143 | c1ccc2c(c1)-c1c(cc3ccc4cccc5ccc1c3c45)C21c2cc(-c3ccc4ccc5cccc6ccc3c4c56)ccc2-c2ccc(-c3ccc4ccc5cccc6ccc3c4c56)cc21 | ClC(Cl)Cl | 371 | 424 | [7 empty] | 841.02284 | DOI: 10.1021/ol900978x
17144 | c1ccc2c(c1)Oc1ccccc1C21c2cc(-c3ccc4ccc5cccc6ccc3c4c56)ccc2-c2ccc(-c3ccc4ccc5cccc6ccc3c4c56)cc21 | ClC(Cl)Cl | 364 | 422 | [7 empty] | 732.88008 | DOI: 10.1021/ol900978x
17145 | c1ccc2c3c(ccc2c1)C1(c2cc(-c4ccc5ccc6cccc7ccc4c5c67)ccc2-c2ccc(-c4ccc5ccc6cccc7ccc4c5c67)cc21)c1ccc2ccccc2c1O3 | ClC(Cl)Cl | 365 | 422 | [7 empty] | 832.99984 | DOI: 10.1021/ol900978x
17146 | CCCCCCC1(CCCCCC)c2ccccc2-c2ccc(-c3ccc4c(c3)S(=O)(=O)c3cc(-c5ccc6c(c5)C(CCCCCC)(CCCCCC)c5ccccc5-6)ccc3-4)cc21 | Cc1ccccc1 | 366 | 412 | 1.08 | 0.9 | 4.756636108 |  |  |  |  | 881.31768 | DOI: 10.1021/jo100898a
17147 | CCCCC(CC)Cn1c2ccccc2c2cc(-c3ccc4c(c3)S(=O)(=O)c3cc(-c5ccc6c(c5)c5ccccc5n6CC(CC)CCCC)ccc3-4)ccc21 | Cc1ccccc1 | 379 | 433 | 1.45 | 0.45 | 4.542825427 |  |  |  |  | 771.07876 | DOI: 10.1021/jo100898a
17148 | CCCCC(CC)Cn1c2ccccc2c2cc(-c3cc4c(cc3F)-c3cc(F)c(-c5ccc6c(c5)c5ccccc5n6CC(CC)CCCC)cc3S4(=O)=O)ccc21 | Cc1ccccc1 | 377 | 432 | 1.25 | 0.58 | 4.559906625 |  |  |  |  | 807.05888 | DOI: 10.1021/jo100898a
17149 | CCCCC(CC)Cn1c2ccccc2c2cc(-c3ccc4c(c3)-c3cc(-c5ccc6c(c5)c5ccccc5n6CC(CC)CCCC)ccc3S4(=O)=O)ccc21 | Cc1ccccc1 | 340 | 408 | 1.12 | 0.25 | 4.431363764 |  |  |  |  | 771.07876 | DOI: 10.1021/jo100898a
17150 | CCCCC(CC)Cn1c2ccccc2c2ccc(-c3ccc4c(c3)S(=O)(=O)c3cc(-c5ccc6c7ccccc7n(CC(CC)CCCC)c6c5)ccc3-4)cc21 | Cc1ccccc1 | 370 | 420 | 1.22 | 0.55 | 4.72427587 |  |  |  |  | 771.07876 | DOI: 10.1021/jo100898a
17151 | CCCCCCC1(CCCCCC)c2ccccc2-c2ccc(-c3cc4c(cc3F)-c3cc(F)c(-c5ccc6c(c5)C(CCCCCC)(CCCCCC)c5ccccc5-6)cc3S4(=O)=O)cc21 | Cc1ccccc1 | 360 | 411 | 0.9 | 1 | 4.691081492 |  |  |  |  | 917.2978 | DOI: 10.1021/jo100898a
17152 | CCCCCCC1(CCCCCC)c2ccccc2-c2ccc(-c3ccc4c(c3)-c3cc(-c5ccc6c(c5)C(CCCCCC)(CCCCCC)c5ccccc5-6)ccc3S4(=O)=O)cc21 | Cc1ccccc1 | 320 | 387 | 1.21 | 0.59 | 4.640481437 |  |  |  |  | 881.31768 | DOI: 10.1021/jo100898a
17153 | O=S1(=O)c2cc(-n3c4ccccc4c4ccccc43)ccc2-c2ccc(-n3c4ccccc4c4ccccc43)cc21 | Cc1ccccc1 | 379 | 442 | 3.89 | 0.57 | 4.169086357 |  |  |  |  | 546.64868 | DOI: 10.1021/jo100898a
17154 | O=S1(=O)c2ccc(-n3c4ccccc4c4ccccc43)cc2-c2cc(-n3c4ccccc4c4ccccc43)ccc21 | Cc1ccccc1 | 351 | 424 | 2.68 | 0.26 | 3.959041392 |  |  |  |  | 546.64868 | DOI: 10.1021/jo100898a
17155 | CCCCc1ccc(N(c2ccc(CCCC)cc2)c2ccc3c(c2)S(=O)(=O)c2cc(N(c4ccc(CCCC)cc4)c4ccc(CCCC)cc4)ccc2-3)cc1 | Cc1ccccc1 | 428 | 482 | 4.17 | 0.6 | 4.128399269 |  |  |  |  | 775.11052 | DOI: 10.1021/jo100898a
17156 | CCCCc1ccc(N(c2ccc(CCCC)cc2)c2ccc(-c3ccc4c(c3)S(=O)(=O)c3cc(-c5ccc(N(c6ccc(CCCC)cc6)c6ccc(CCCC)cc6)cc5)ccc3-4)cc2)cc1 | Cc1ccccc1 | 411 | 471 | 1.47 | 0.75 | 4.607455023 |  |  |  |  | 927.30604 | DOI: 10.1021/jo100898a
17157 | CCCCCCC1(CCCCCC)c2ccccc2-c2ccc(-c3ccc4c(c3)S(=O)(=O)c3cc(-c5ccc6c(c5)C(CCCCCC)(CCCCCC)c5ccccc5-6)ccc3-4)cc21 | ClC(Cl)Cl | 367 | 427 | [7 empty] | 881.31768 | DOI: 10.1021/jo100898a
17158 | CCCCC(CC)Cn1c2ccccc2c2cc(-c3ccc4c(c3)S(=O)(=O)c3cc(-c5ccc6c(c5)c5ccccc5n6CC(CC)CCCC)ccc3-4)ccc21 | ClC(Cl)Cl | 382 | 458 | [7 empty] | 771.07876 | DOI: 10.1021/jo100898a
17159 | CCCCC(CC)Cn1c2ccccc2c2cc(-c3cc4c(cc3F)-c3cc(F)c(-c5ccc6c(c5)c5ccccc5n6CC(CC)CCCC)cc3S4(=O)=O)ccc21 | ClC(Cl)Cl | 387 | 454 | [7 empty] | 807.05888 | DOI: 10.1021/jo100898a
17160 | CCCCC(CC)Cn1c2ccccc2c2cc(-c3ccc4c(c3)-c3cc(-c5ccc6c(c5)c5ccccc5n6CC(CC)CCCC)ccc3S4(=O)=O)ccc21 | ClC(Cl)Cl | 355 | 438 | [7 empty] | 771.07876 | DOI: 10.1021/jo100898a
17161 | CCCCC(CC)Cn1c2ccccc2c2ccc(-c3ccc4c(c3)S(=O)(=O)c3cc(-c5ccc6c7ccccc7n(CC(CC)CCCC)c6c5)ccc3-4)cc21 | ClC(Cl)Cl | 371 | 438 | [7 empty] | 771.07876 | DOI: 10.1021/jo100898a
17162 | CCCCCCC1(CCCCCC)c2ccccc2-c2ccc(-c3cc4c(cc3F)-c3cc(F)c(-c5ccc6c(c5)C(CCCCCC)(CCCCCC)c5ccccc5-6)cc3S4(=O)=O)cc21 | ClC(Cl)Cl | 362 | 425 | [7 empty] | 917.2978 | DOI: 10.1021/jo100898a
17163 | CCCCCCC1(CCCCCC)c2ccccc2-c2ccc(-c3ccc4c(c3)-c3cc(-c5ccc6c(c5)C(CCCCCC)(CCCCCC)c5ccccc5-6)ccc3S4(=O)=O)cc21 | ClC(Cl)Cl | 326 | 409 | [7 empty] | 881.31768 | DOI: 10.1021/jo100898a
17164 | O=S1(=O)c2cc(-n3c4ccccc4c4ccccc43)ccc2-c2ccc(-n3c4ccccc4c4ccccc43)cc21 | ClC(Cl)Cl | 384 | 454 | [7 empty] | 546.64868 | DOI: 10.1021/jo100898a
17165 | O=S1(=O)c2ccc(-n3c4ccccc4c4ccccc43)cc2-c2cc(-n3c4ccccc4c4ccccc43)ccc21 | ClC(Cl)Cl | 354 | 456 | [7 empty] | 546.64868 | DOI: 10.1021/jo100898a
17166 | CCCCc1ccc(N(c2ccc(CCCC)cc2)c2ccc3c(c2)S(=O)(=O)c2cc(N(c4ccc(CCCC)cc4)c4ccc(CCCC)cc4)ccc2-3)cc1 | ClC(Cl)Cl | 436 | 516 | [7 empty] | 775.11052 | DOI: 10.1021/jo100898a
17167 | CCCCc1ccc(N(c2ccc(CCCC)cc2)c2ccc(-c3ccc4c(c3)S(=O)(=O)c3cc(-c5ccc(N(c6ccc(CCCC)cc6)c6ccc(CCCC)cc6)cc5)ccc3-4)cc2)cc1 | ClC(Cl)Cl | 418 | 520 | [7 empty] | 927.30604 | DOI: 10.1021/jo100898a
17168 | CC(C)(C)c1ccc(-c2nc3c4ccccc4c4ccccc4c3n2-c2ccc(C(C)(C)C)cc2)cc1 | CCCCCC | 315 | 385 | [6 empty] | 30.8 | 482.66896 | DOI: 10.1021/acsami.7b06547
17169 | CC(C)(C)c1ccc(-c2nc3c4ccccc4c4ccccc4c3n2-c2ccc(C(C)(C)C)cc2)cc1 | Cc1ccccc1 | 316 | 390 | [6 empty] | 35.8 | 482.66896 | DOI: 10.1021/acsami.7b06547
17170 | CC(C)(C)c1ccc(-c2nc3c4ccccc4c4ccccc4c3n2-c2ccc(C(C)(C)C)cc2)cc1 | C1COCCO1 | 315 | 389 | [6 empty] | 43.3 | 482.66896 | DOI: 10.1021/acsami.7b06547
17171 | CC(C)(C)c1ccc(-c2nc3c4ccccc4c4ccccc4c3n2-c2ccc(C(C)(C)C)cc2)cc1 | CCN(CC)CC | 316 | 388 | [6 empty] | 33.5 | 482.66896 | DOI: 10.1021/acsami.7b06547
17172 | CC(C)(C)c1ccc(-c2nc3c4ccccc4c4ccccc4c3n2-c2ccc(C(C)(C)C)cc2)cc1 | ClC=C(Cl)Cl | 316 | 392 | [6 empty] | 37.4 | 482.66896 | DOI: 10.1021/acsami.7b06547
17173 | CC(C)(C)c1ccc(-c2nc3c4ccccc4c4ccccc4c3n2-c2ccc(C(C)(C)C)cc2)cc1 | CCCCOCCCC | 315 | 389 | [6 empty] | 33.1 | 482.66896 | DOI: 10.1021/acsami.7b06547
17174 | CC(C)(C)c1ccc(-c2nc3c4ccccc4c4ccccc4c3n2-c2ccc(C(C)(C)C)cc2)cc1 | CCOCC | 313 | 388 | [6 empty] | 34.9 | 482.66896 | DOI: 10.1021/acsami.7b06547
17175 | CC(C)(C)c1ccc(-c2nc3c4ccccc4c4ccccc4c3n2-c2ccc(C(C)(C)C)cc2)cc1 | CCOC(C)=O | 313 | 390 | [6 empty] | 43.9 | 482.66896 | DOI: 10.1021/acsami.7b06547
17176 | CC(C)(C)c1ccc(-c2nc3c4ccccc4c4ccccc4c3n2-c2ccc(C(C)(C)C)cc2)cc1 | C1CCOC1 | 314 | 390 | [6 empty] | 43.5 | 482.66896 | DOI: 10.1021/acsami.7b06547
17177 | CC(C)(C)c1ccc(-c2nc3c4ccccc4c4ccccc4c3n2-c2ccc(C(C)(C)C)cc2)cc1 | ClCCl | 313 | 392 | 6.4 | [5 empty] | 46.4 | 482.66896 | DOI: 10.1021/acsami.7b06547
17178 | CC(C)(C)c1ccc(-c2nc3c4ccccc4c4ccccc4c3n2-c2ccc(C(C)(C)C)cc2)cc1 | CN(C)C=O | 313 | 391 | [6 empty] | 48.9 | 482.66896 | DOI: 10.1021/acsami.7b06547
17179 | CC(C)(C)c1ccc(-c2nc3c4ccccc4c4ccccc4c3n2-c2ccc(C(C)(C)C)cc2)cc1 | CC#N | 310 | 389 | [6 empty] | 47.8 | 482.66896 | DOI: 10.1021/acsami.7b06547
17180 | CC(C)(C)c1ccc(-c2nc3c4ccc(-c5ccccc5)cc4c4cc(-c5ccccc5)ccc4c3n2-c2ccc(C(C)(C)C)cc2)cc1 | CCCCCC | 331 | 385 | [6 empty] | 34.7 | 634.86448 | DOI: 10.1021/acsami.7b06547
17181 | CC(C)(C)c1ccc(-c2nc3c4ccc(-c5ccccc5)cc4c4cc(-c5ccccc5)ccc4c3n2-c2ccc(C(C)(C)C)cc2)cc1 | Cc1ccccc1 | 333 | 388 | [6 empty] | 37.3 | 634.86448 | DOI: 10.1021/acsami.7b06547
17182 | CC(C)(C)c1ccc(-c2nc3c4ccc(-c5ccccc5)cc4c4cc(-c5ccccc5)ccc4c3n2-c2ccc(C(C)(C)C)cc2)cc1 | C1COCCO1 | 333 | 389 | [6 empty] | 37.9 | 634.86448 | DOI: 10.1021/acsami.7b06547
17183 | CC(C)(C)c1ccc(-c2nc3c4ccc(-c5ccccc5)cc4c4cc(-c5ccccc5)ccc4c3n2-c2ccc(C(C)(C)C)cc2)cc1 | CCN(CC)CC | 332 | 386 | [6 empty] | 34.9 | 634.86448 | DOI: 10.1021/acsami.7b06547
17184 | CC(C)(C)c1ccc(-c2nc3c4ccc(-c5ccccc5)cc4c4cc(-c5ccccc5)ccc4c3n2-c2ccc(C(C)(C)C)cc2)cc1 | ClC=C(Cl)Cl | 332 | 389 | [6 empty] | 38.4 | 634.86448 | DOI: 10.1021/acsami.7b06547
17185 | CC(C)(C)c1ccc(-c2nc3c4ccc(-c5ccccc5)cc4c4cc(-c5ccccc5)ccc4c3n2-c2ccc(C(C)(C)C)cc2)cc1 | CCCCOCCCC | 331 | 386 | [6 empty] | 35.6 | 634.86448 | DOI: 10.1021/acsami.7b06547
17186 | CC(C)(C)c1ccc(-c2nc3c4ccc(-c5ccccc5)cc4c4cc(-c5ccccc5)ccc4c3n2-c2ccc(C(C)(C)C)cc2)cc1 | CCOCC | 330 | 386 | [6 empty] | 36.5 | 634.86448 | DOI: 10.1021/acsami.7b06547
17187 | CC(C)(C)c1ccc(-c2nc3c4ccc(-c5ccccc5)cc4c4cc(-c5ccccc5)ccc4c3n2-c2ccc(C(C)(C)C)cc2)cc1 | CCOC(C)=O | 329 | 388 | [6 empty] | 39.1 | 634.86448 | DOI: 10.1021/acsami.7b06547
17188 | CC(C)(C)c1ccc(-c2nc3c4ccc(-c5ccccc5)cc4c4cc(-c5ccccc5)ccc4c3n2-c2ccc(C(C)(C)C)cc2)cc1 | C1CCOC1 | 331 | 389 | [6 empty] | 39.5 | 634.86448 | DOI: 10.1021/acsami.7b06547
17189 | CC(C)(C)c1ccc(-c2nc3c4ccc(-c5ccccc5)cc4c4cc(-c5ccccc5)ccc4c3n2-c2ccc(C(C)(C)C)cc2)cc1 | ClCCl | 330 | 390 | 10.1 | [5 empty] | 41.4 | 634.86448 | DOI: 10.1021/acsami.7b06547
17190 | CC(C)(C)c1ccc(-c2nc3c4ccc(-c5ccccc5)cc4c4cc(-c5ccccc5)ccc4c3n2-c2ccc(C(C)(C)C)cc2)cc1 | CN(C)C=O | 331 | 392 | [6 empty] | 43.2 | 634.86448 | DOI: 10.1021/acsami.7b06547
17191 | CC(C)(C)c1ccc(-c2nc3c4ccc(-c5ccccc5)cc4c4cc(-c5ccccc5)ccc4c3n2-c2ccc(C(C)(C)C)cc2)cc1 | CC#N | 329 | 391 | [6 empty] | 44 | 634.86448 | DOI: 10.1021/acsami.7b06547
17192 | CC(C)(C)c1ccc(-c2nc3c4ccc(-c5ccc6ccccc6c5)cc4c4cc(-c5ccc6ccccc6c5)ccc4c3n2-c2ccc(C(C)(C)C)cc2)cc1 | CCCCCC | 337 | 392 | [6 empty] | 39.5 | 734.98424 | DOI: 10.1021/acsami.7b06547
17193 | CC(C)(C)c1ccc(-c2nc3c4ccc(-c5ccc6ccccc6c5)cc4c4cc(-c5ccc6ccccc6c5)ccc4c3n2-c2ccc(C(C)(C)C)cc2)cc1 | Cc1ccccc1 | 339 | 397 | [6 empty] | 42.8 | 734.98424 | DOI: 10.1021/acsami.7b06547
17194 | CC(C)(C)c1ccc(-c2nc3c4ccc(-c5ccc6ccccc6c5)cc4c4cc(-c5ccc6ccccc6c5)ccc4c3n2-c2ccc(C(C)(C)C)cc2)cc1 | C1COCCO1 | 338 | 397 | [6 empty] | 44.9 | 734.98424 | DOI: 10.1021/acsami.7b06547
17195 | CC(C)(C)c1ccc(-c2nc3c4ccc(-c5ccc6ccccc6c5)cc4c4cc(-c5ccc6ccccc6c5)ccc4c3n2-c2ccc(C(C)(C)C)cc2)cc1 | CCN(CC)CC | 337 | 393 | [6 empty] | 40.3 | 734.98424 | DOI: 10.1021/acsami.7b06547
17196 | CC(C)(C)c1ccc(-c2nc3c4ccc(-c5ccc6ccccc6c5)cc4c4cc(-c5ccc6ccccc6c5)ccc4c3n2-c2ccc(C(C)(C)C)cc2)cc1 | ClC=C(Cl)Cl | 340 | 398 | [6 empty] | 44.9 | 734.98424 | DOI: 10.1021/acsami.7b06547
17197 | CC(C)(C)c1ccc(-c2nc3c4ccc(-c5ccc6ccccc6c5)cc4c4cc(-c5ccc6ccccc6c5)ccc4c3n2-c2ccc(C(C)(C)C)cc2)cc1 | CCCCOCCCC | 339 | 394 | [6 empty] | 40.9 | 734.98424 | DOI: 10.1021/acsami.7b06547
17198 | CC(C)(C)c1ccc(-c2nc3c4ccc(-c5ccc6ccccc6c5)cc4c4cc(-c5ccc6ccccc6c5)ccc4c3n2-c2ccc(C(C)(C)C)cc2)cc1 | CCOCC | 335 | 393 | [6 empty] | 41 | 734.98424 | DOI: 10.1021/acsami.7b06547
17199 | CC(C)(C)c1ccc(-c2nc3c4ccc(-c5ccc6ccccc6c5)cc4c4cc(-c5ccc6ccccc6c5)ccc4c3n2-c2ccc(C(C)(C)C)cc2)cc1 | CCOC(C)=O | 335 | 396 | [6 empty] | 45.1 | 734.98424 | DOI: 10.1021/acsami.7b06547
17200 | CC(C)(C)c1ccc(-c2nc3c4ccc(-c5ccc6ccccc6c5)cc4c4cc(-c5ccc6ccccc6c5)ccc4c3n2-c2ccc(C(C)(C)C)cc2)cc1 | C1CCOC1 | 338 | 398 | [6 empty] | 46.9 | 734.98424 | DOI: 10.1021/acsami.7b06547
17201 | CC(C)(C)c1ccc(-c2nc3c4ccc(-c5ccc6ccccc6c5)cc4c4cc(-c5ccc6ccccc6c5)ccc4c3n2-c2ccc(C(C)(C)C)cc2)cc1 | ClCCl | 338 | 405 | 6.6 | [5 empty] | 53.6 | 734.98424 | DOI: 10.1021/acsami.7b06547
17202 | CC(C)(C)c1ccc(-c2nc3c4ccc(-c5ccc6ccccc6c5)cc4c4cc(-c5ccc6ccccc6c5)ccc4c3n2-c2ccc(C(C)(C)C)cc2)cc1 | CN(C)C=O | 339 | 417 | [6 empty] | 55 | 734.98424 | DOI: 10.1021/acsami.7b06547
17203 | CC(C)(C)c1ccc(-c2nc3c4ccc(-c5ccc6ccccc6c5)cc4c4cc(-c5ccc6ccccc6c5)ccc4c3n2-c2ccc(C(C)(C)C)cc2)cc1 | CC#N | 334 | 413 | [6 empty] | 54.4 | 734.98424 | DOI: 10.1021/acsami.7b06547
17204 | CC(C)(C)c1ccc(-c2nc3c4ccc(-c5cccc6ccccc56)cc4c4cc(-c5cccc6ccccc56)ccc4c3n2-c2ccc(C(C)(C)C)cc2)cc1 | CCCCCC | 326 | 381 | [6 empty] | 35.5 | 734.98424 | DOI: 10.1021/acsami.7b06547
17205 | CC(C)(C)c1ccc(-c2nc3c4ccc(-c5cccc6ccccc56)cc4c4cc(-c5cccc6ccccc56)ccc4c3n2-c2ccc(C(C)(C)C)cc2)cc1 | Cc1ccccc1 | 328 | 385 | [6 empty] | 40.9 | 734.98424 | DOI: 10.1021/acsami.7b06547
17206 | CC(C)(C)c1ccc(-c2nc3c4ccc(-c5cccc6ccccc56)cc4c4cc(-c5cccc6ccccc56)ccc4c3n2-c2ccc(C(C)(C)C)cc2)cc1 | C1COCCO1 | 326 | 385 | [6 empty] | 41.6 | 734.98424 | DOI: 10.1021/acsami.7b06547
17207 | CC(C)(C)c1ccc(-c2nc3c4ccc(-c5cccc6ccccc56)cc4c4cc(-c5cccc6ccccc56)ccc4c3n2-c2ccc(C(C)(C)C)cc2)cc1 | CCN(CC)CC | 325 | 382 | [6 empty] | 36.2 | 734.98424 | DOI: 10.1021/acsami.7b06547
17208 | CC(C)(C)c1ccc(-c2nc3c4ccc(-c5cccc6ccccc56)cc4c4cc(-c5cccc6ccccc56)ccc4c3n2-c2ccc(C(C)(C)C)cc2)cc1 | ClC=C(Cl)Cl | 327 | 386 | [6 empty] | 42.3 | 734.98424 | DOI: 10.1021/acsami.7b06547
17209 | CC(C)(C)c1ccc(-c2nc3c4ccc(-c5cccc6ccccc56)cc4c4cc(-c5cccc6ccccc56)ccc4c3n2-c2ccc(C(C)(C)C)cc2)cc1 | CCCCOCCCC | 327 | 383 | [6 empty] | 37.3 | 734.98424 | DOI: 10.1021/acsami.7b06547
17210 | CC(C)(C)c1ccc(-c2nc3c4ccc(-c5cccc6ccccc56)cc4c4cc(-c5cccc6ccccc56)ccc4c3n2-c2ccc(C(C)(C)C)cc2)cc1 | CCOCC | 325 | 382 | [6 empty] | 37.7 | 734.98424 | DOI: 10.1021/acsami.7b06547
17211 | CC(C)(C)c1ccc(-c2nc3c4ccc(-c5cccc6ccccc56)cc4c4cc(-c5cccc6ccccc56)ccc4c3n2-c2ccc(C(C)(C)C)cc2)cc1 | CCOC(C)=O | 324 | 385 | [6 empty] | 41.4 | 734.98424 | DOI: 10.1021/acsami.7b06547
17212 | CC(C)(C)c1ccc(-c2nc3c4ccc(-c5cccc6ccccc56)cc4c4cc(-c5cccc6ccccc56)ccc4c3n2-c2ccc(C(C)(C)C)cc2)cc1 | C1CCOC1 | 325 | 386 | [6 empty] | 43.3 | 734.98424 | DOI: 10.1021/acsami.7b06547
17213 | CC(C)(C)c1ccc(-c2nc3c4ccc(-c5cccc6ccccc56)cc4c4cc(-c5cccc6ccccc56)ccc4c3n2-c2ccc(C(C)(C)C)cc2)cc1 | ClCCl | 325 | 388 | 7.4 | [5 empty] | 48.5 | 734.98424 | DOI: 10.1021/acsami.7b06547
17214 | CC(C)(C)c1ccc(-c2nc3c4ccc(-c5cccc6ccccc56)cc4c4cc(-c5cccc6ccccc56)ccc4c3n2-c2ccc(C(C)(C)C)cc2)cc1 | CN(C)C=O | 327 | 394 | [6 empty] | 51.9 | 734.98424 | DOI: 10.1021/acsami.7b06547
17215 | CC(C)(C)c1ccc(-c2nc3c4ccc(-c5cccc6ccccc56)cc4c4cc(-c5cccc6ccccc56)ccc4c3n2-c2ccc(C(C)(C)C)cc2)cc1 | CC#N | 323 | 391 | [6 empty] | 50.6 | 734.98424 | DOI: 10.1021/acsami.7b06547
17216 | CC(C)(C)c1ccc(-c2nc3c4ccc(-c5cc6ccccc6c6ccccc56)cc4c4cc(-c5cc6ccccc6c6ccccc56)ccc4c3n2-c2ccc(C(C)(C)C)cc2)cc1 | CCCCCC | 325 | 382 | [6 empty] | 40 | 835.104 | DOI: 10.1021/acsami.7b06547
17217 | CC(C)(C)c1ccc(-c2nc3c4ccc(-c5cc6ccccc6c6ccccc56)cc4c4cc(-c5cc6ccccc6c6ccccc56)ccc4c3n2-c2ccc(C(C)(C)C)cc2)cc1 | Cc1ccccc1 | 327 | 385 | [6 empty] | 46.3 | 835.104 | DOI: 10.1021/acsami.7b06547
17218 | CC(C)(C)c1ccc(-c2nc3c4ccc(-c5cc6ccccc6c6ccccc56)cc4c4cc(-c5cc6ccccc6c6ccccc56)ccc4c3n2-c2ccc(C(C)(C)C)cc2)cc1 | C1COCCO1 | 325 | 386 | [6 empty] | 48.8 | 835.104 | DOI: 10.1021/acsami.7b06547
17219 | CC(C)(C)c1ccc(-c2nc3c4ccc(-c5cc6ccccc6c6ccccc56)cc4c4cc(-c5cc6ccccc6c6ccccc56)ccc4c3n2-c2ccc(C(C)(C)C)cc2)cc1 | CCN(CC)CC | 325 | 384 | [6 empty] | 41.8 | 835.104 | DOI: 10.1021/acsami.7b06547
17220 | CC(C)(C)c1ccc(-c2nc3c4ccc(-c5cc6ccccc6c6ccccc56)cc4c4cc(-c5cc6ccccc6c6ccccc56)ccc4c3n2-c2ccc(C(C)(C)C)cc2)cc1 | ClC=C(Cl)Cl | 327 | 388 | [6 empty] | 50.2 | 835.104 | DOI: 10.1021/acsami.7b06547
17221 | CC(C)(C)c1ccc(-c2nc3c4ccc(-c5cc6ccccc6c6ccccc56)cc4c4cc(-c5cc6ccccc6c6ccccc56)ccc4c3n2-c2ccc(C(C)(C)C)cc2)cc1 | CCCCOCCCC | 326 | 384 | [6 empty] | 42.2 | 835.104 | DOI: 10.1021/acsami.7b06547
17222 | CC(C)(C)c1ccc(-c2nc3c4ccc(-c5cc6ccccc6c6ccccc56)cc4c4cc(-c5cc6ccccc6c6ccccc56)ccc4c3n2-c2ccc(C(C)(C)C)cc2)cc1 | CCOCC | 234 | 384 | [6 empty] | 42 | 835.104 | DOI: 10.1021/acsami.7b06547
17223 | CC(C)(C)c1ccc(-c2nc3c4ccc(-c5cc6ccccc6c6ccccc56)cc4c4cc(-c5cc6ccccc6c6ccccc56)ccc4c3n2-c2ccc(C(C)(C)C)cc2)cc1 | CCOC(C)=O | 324 | 388 | [6 empty] | 47.9 | 835.104 | DOI: 10.1021/acsami.7b06547
17224 | CC(C)(C)c1ccc(-c2nc3c4ccc(-c5cc6ccccc6c6ccccc56)cc4c4cc(-c5cc6ccccc6c6ccccc56)ccc4c3n2-c2ccc(C(C)(C)C)cc2)cc1 | C1CCOC1 | 325 | 388 | [6 empty] | 49.9 | 835.104 | DOI: 10.1021/acsami.7b06547
17225 | CC(C)(C)c1ccc(-c2nc3c4ccc(-c5cc6ccccc6c6ccccc56)cc4c4cc(-c5cc6ccccc6c6ccccc56)ccc4c3n2-c2ccc(C(C)(C)C)cc2)cc1 | ClCCl | 328 | 404 | 7 | [5 empty] | 54 | 835.104 | DOI: 10.1021/acsami.7b06547
17226 | CC(C)(C)c1ccc(-c2nc3c4ccc(-c5cc6ccccc6c6ccccc56)cc4c4cc(-c5cc6ccccc6c6ccccc56)ccc4c3n2-c2ccc(C(C)(C)C)cc2)cc1 | CN(C)C=O | 328 | 404 | [6 empty] | 56.5 | 835.104 | DOI: 10.1021/acsami.7b06547
17227 | CC(C)(C)c1ccc(-c2nc3c4ccc(-c5cc6ccccc6c6ccccc56)cc4c4cc(-c5cc6ccccc6c6ccccc56)ccc4c3n2-c2ccc(C(C)(C)C)cc2)cc1 | CC#N | 324 | 405 | [6 empty] | 55.1 | 835.104 | DOI: 10.1021/acsami.7b06547
17228 | CC(C)(C)c1ccc(-c2nc3c4ccc(-c5c6ccccc6cc6ccccc56)cc4c4cc(-c5c6ccccc6cc6ccccc56)ccc4c3n2-c2ccc(C(C)(C)C)cc2)cc1 | CCCCCC | 366 | 419 | [6 empty] | 52.9 | 835.104 | DOI: 10.1021/acsami.7b06547
17229 | CC(C)(C)c1ccc(-c2nc3c4ccc(-c5c6ccccc6cc6ccccc56)cc4c4cc(-c5c6ccccc6cc6ccccc56)ccc4c3n2-c2ccc(C(C)(C)C)cc2)cc1 | Cc1ccccc1 | 369 | 428 | [6 empty] | 55.4 | 835.104 | DOI: 10.1021/acsami.7b06547
17230 | CC(C)(C)c1ccc(-c2nc3c4ccc(-c5c6ccccc6cc6ccccc56)cc4c4cc(-c5c6ccccc6cc6ccccc56)ccc4c3n2-c2ccc(C(C)(C)C)cc2)cc1 | C1COCCO1 | 369 | 429 | [6 empty] | 57.5 | 835.104 | DOI: 10.1021/acsami.7b06547
17231 | CC(C)(C)c1ccc(-c2nc3c4ccc(-c5c6ccccc6cc6ccccc56)cc4c4cc(-c5c6ccccc6cc6ccccc56)ccc4c3n2-c2ccc(C(C)(C)C)cc2)cc1 | CCN(CC)CC | 367 | 421 | [6 empty] | 54 | 835.104 | DOI: 10.1021/acsami.7b06547
17232 | CC(C)(C)c1ccc(-c2nc3c4ccc(-c5c6ccccc6cc6ccccc56)cc4c4cc(-c5c6ccccc6cc6ccccc56)ccc4c3n2-c2ccc(C(C)(C)C)cc2)cc1 | ClC=C(Cl)Cl | 370 | 429 | [6 empty] | 57.9 | 835.104 | DOI: 10.1021/acsami.7b06547
17233 | CC(C)(C)c1ccc(-c2nc3c4ccc(-c5c6ccccc6cc6ccccc56)cc4c4cc(-c5c6ccccc6cc6ccccc56)ccc4c3n2-c2ccc(C(C)(C)C)cc2)cc1 | CCCCOCCCC | 367 | 424 | [6 empty] | 54.7 | 835.104 | DOI: 10.1021/acsami.7b06547
17234 | CC(C)(C)c1ccc(-c2nc3c4ccc(-c5c6ccccc6cc6ccccc56)cc4c4cc(-c5c6ccccc6cc6ccccc56)ccc4c3n2-c2ccc(C(C)(C)C)cc2)cc1 | CCOCC | 366 | 424 | [6 empty] | 54.9 | 835.104 | DOI: 10.1021/acsami.7b06547
17235 | CC(C)(C)c1ccc(-c2nc3c4ccc(-c5c6ccccc6cc6ccccc56)cc4c4cc(-c5c6ccccc6cc6ccccc56)ccc4c3n2-c2ccc(C(C)(C)C)cc2)cc1 | CCOC(C)=O | 367 | 429 | [6 empty] | 60 | 835.104 | DOI: 10.1021/acsami.7b06547
17236 | CC(C)(C)c1ccc(-c2nc3c4ccc(-c5c6ccccc6cc6ccccc56)cc4c4cc(-c5c6ccccc6cc6ccccc56)ccc4c3n2-c2ccc(C(C)(C)C)cc2)cc1 | C1CCOC1 | 368 | 428 | [6 empty] | 61.1 | 835.104 | DOI: 10.1021/acsami.7b06547
17237 | CC(C)(C)c1ccc(-c2nc3c4ccc(-c5c6ccccc6cc6ccccc56)cc4c4cc(-c5c6ccccc6cc6ccccc56)ccc4c3n2-c2ccc(C(C)(C)C)cc2)cc1 | ClCCl | 370 | 442 | 6.1 | [5 empty] | 69.2 | 835.104 | DOI: 10.1021/acsami.7b06547
17238 | CC(C)(C)c1ccc(-c2nc3c4ccc(-c5c6ccccc6cc6ccccc56)cc4c4cc(-c5c6ccccc6cc6ccccc56)ccc4c3n2-c2ccc(C(C)(C)C)cc2)cc1 | CN(C)C=O | 369 | 451 | [6 empty] | 81 | 835.104 | DOI: 10.1021/acsami.7b06547
17239 | CC(C)(C)c1ccc(-c2nc3c4ccc(-c5c6ccccc6cc6ccccc56)cc4c4cc(-c5c6ccccc6cc6ccccc56)ccc4c3n2-c2ccc(C(C)(C)C)cc2)cc1 | CC#N | 367 | 455 | [6 empty] | 85.1 | 835.104 | DOI: 10.1021/acsami.7b06547
17240 | CC(C)(C)c1ccc(-c2nc3c4ccc(-c5ccc6ccc7cccc8ccc5c6c78)cc4c4cc(-c5ccc6ccc7cccc8ccc5c6c78)ccc4c3n2-c2ccc(C(C)(C)C)cc2)cc1 | CCCCCC | 345 | 428 | [6 empty] | 63.3 | 883.148 | DOI: 10.1021/acsami.7b06547
17241 | CC(C)(C)c1ccc(-c2nc3c4ccc(-c5ccc6ccc7cccc8ccc5c6c78)cc4c4cc(-c5ccc6ccc7cccc8ccc5c6c78)ccc4c3n2-c2ccc(C(C)(C)C)cc2)cc1 | Cc1ccccc1 | 350 | 433 | [6 empty] | 63.1 | 883.148 | DOI: 10.1021/acsami.7b06547
17242 | CC(C)(C)c1ccc(-c2nc3c4ccc(-c5ccc6ccc7cccc8ccc5c6c78)cc4c4cc(-c5ccc6ccc7cccc8ccc5c6c78)ccc4c3n2-c2ccc(C(C)(C)C)cc2)cc1 | C1COCCO1 | 346 | 432 | [6 empty] | 63.1 | 883.148 | DOI: 10.1021/acsami.7b06547
17243 | CC(C)(C)c1ccc(-c2nc3c4ccc(-c5ccc6ccc7cccc8ccc5c6c78)cc4c4cc(-c5ccc6ccc7cccc8ccc5c6c78)ccc4c3n2-c2ccc(C(C)(C)C)cc2)cc1 | CCN(CC)CC | 345 | 428 | [6 empty] | 62.4 | 883.148 | DOI: 10.1021/acsami.7b06547
17244 | CC(C)(C)c1ccc(-c2nc3c4ccc(-c5ccc6ccc7cccc8ccc5c6c78)cc4c4cc(-c5ccc6ccc7cccc8ccc5c6c78)ccc4c3n2-c2ccc(C(C)(C)C)cc2)cc1 | ClC=C(Cl)Cl | 349 | 437 | [6 empty] | 64.4 | 883.148 | DOI: 10.1021/acsami.7b06547
17245 | CC(C)(C)c1ccc(-c2nc3c4ccc(-c5ccc6ccc7cccc8ccc5c6c78)cc4c4cc(-c5ccc6ccc7cccc8ccc5c6c78)ccc4c3n2-c2ccc(C(C)(C)C)cc2)cc1 | CCCCOCCCC | 345 | 427 | [6 empty] | 63.3 | 883.148 | DOI: 10.1021/acsami.7b06547
17246 | CC(C)(C)c1ccc(-c2nc3c4ccc(-c5ccc6ccc7cccc8ccc5c6c78)cc4c4cc(-c5ccc6ccc7cccc8ccc5c6c78)ccc4c3n2-c2ccc(C(C)(C)C)cc2)cc1 | CCOCC | 346 | 432 | [6 empty] | 64.8 | 883.148 | DOI: 10.1021/acsami.7b06547
17247 | CC(C)(C)c1ccc(-c2nc3c4ccc(-c5ccc6ccc7cccc8ccc5c6c78)cc4c4cc(-c5ccc6ccc7cccc8ccc5c6c78)ccc4c3n2-c2ccc(C(C)(C)C)cc2)cc1 | CCOC(C)=O | 345 | 440 | [6 empty] | 66.1 | 883.148 | DOI: 10.1021/acsami.7b06547
17248 | CC(C)(C)c1ccc(-c2nc3c4ccc(-c5ccc6ccc7cccc8ccc5c6c78)cc4c4cc(-c5ccc6ccc7cccc8ccc5c6c78)ccc4c3n2-c2ccc(C(C)(C)C)cc2)cc1 | C1CCOC1 | 346 | 442 | [6 empty] | 67 | 883.148 | DOI: 10.1021/acsami.7b06547
17249 | CC(C)(C)c1ccc(-c2nc3c4ccc(-c5ccc6ccc7cccc8ccc5c6c78)cc4c4cc(-c5ccc6ccc7cccc8ccc5c6c78)ccc4c3n2-c2ccc(C(C)(C)C)cc2)cc1 | ClCCl | 348 | 450 | 3.8 | [5 empty] | 70.7 | 883.148 | DOI: 10.1021/acsami.7b06547
17250 | CC(C)(C)c1ccc(-c2nc3c4ccc(-c5ccc6ccc7cccc8ccc5c6c78)cc4c4cc(-c5ccc6ccc7cccc8ccc5c6c78)ccc4c3n2-c2ccc(C(C)(C)C)cc2)cc1 | CN(C)C=O | 348 | 459 | [6 empty] | 76 | 883.148 | DOI: 10.1021/acsami.7b06547
17251 | CC(C)(C)c1ccc(-c2nc3c4ccc(-c5ccc6ccc7cccc8ccc5c6c78)cc4c4cc(-c5ccc6ccc7cccc8ccc5c6c78)ccc4c3n2-c2ccc(C(C)(C)C)cc2)cc1 | CC#N | 347 | 460 | [6 empty] | 78.2 | 883.148 | DOI: 10.1021/acsami.7b06547
17252 | CC(C)(C)c1ccc(-c2nc3c4ccccc4c4ccccc4c3n2-c2ccc(C(C)(C)C)cc2)cc1 | CC(C)(C)c1ccc(-c2nc3c4ccccc4c4ccccc4c3n2-c2ccc(C(C)(C)C)cc2)cc1 | 366 | 396 |  | 0.15 |  |  |  |  | 56.9 | 482.66896 | DOI: 10.1021/acsami.7b06547
17253 | CC(C)(C)c1ccc(-c2nc3c4ccc(-c5ccccc5)cc4c4cc(-c5ccccc5)ccc4c3n2-c2ccc(C(C)(C)C)cc2)cc1 | CC(C)(C)c1ccc(-c2nc3c4ccc(-c5ccccc5)cc4c4cc(-c5ccccc5)ccc4c3n2-c2ccc(C(C)(C)C)cc2)cc1 | 383 | 420 |  | 0.43 |  |  |  |  | 58.6 | 634.86448 | DOI: 10.1021/acsami.7b06547
17254 | CC(C)(C)c1ccc(-c2nc3c4ccc(-c5ccc6ccccc6c5)cc4c4cc(-c5ccc6ccccc6c5)ccc4c3n2-c2ccc(C(C)(C)C)cc2)cc1 | CC(C)(C)c1ccc(-c2nc3c4ccc(-c5ccc6ccccc6c5)cc4c4cc(-c5ccc6ccccc6c5)ccc4c3n2-c2ccc(C(C)(C)C)cc2)cc1 | 387 | 432 |  | 0.61 |  |  |  |  | 62.7 | 734.98424 | DOI: 10.1021/acsami.7b06547
17255 | CC(C)(C)c1ccc(-c2nc3c4ccc(-c5cccc6ccccc56)cc4c4cc(-c5cccc6ccccc56)ccc4c3n2-c2ccc(C(C)(C)C)cc2)cc1 | CC(C)(C)c1ccc(-c2nc3c4ccc(-c5cccc6ccccc56)cc4c4cc(-c5cccc6ccccc56)ccc4c3n2-c2ccc(C(C)(C)C)cc2)cc1 | 378 | 412 |  | 0.31 |  |  |  |  | 59.6 | 734.98424 | DOI: 10.1021/acsami.7b06547
17256 | CC(C)(C)c1ccc(-c2nc3c4ccc(-c5cc6ccccc6c6ccccc56)cc4c4cc(-c5cc6ccccc6c6ccccc56)ccc4c3n2-c2ccc(C(C)(C)C)cc2)cc1 | CC(C)(C)c1ccc(-c2nc3c4ccc(-c5cc6ccccc6c6ccccc56)cc4c4cc(-c5cc6ccccc6c6ccccc56)ccc4c3n2-c2ccc(C(C)(C)C)cc2)cc1 | 379 | 412 |  | 0.72 |  |  |  |  | 60.5 | 835.104 | DOI: 10.1021/acsami.7b06547
17257 | CC(C)(C)c1ccc(-c2nc3c4ccc(-c5c6ccccc6cc6ccccc56)cc4c4cc(-c5c6ccccc6cc6ccccc56)ccc4c3n2-c2ccc(C(C)(C)C)cc2)cc1 | CC(C)(C)c1ccc(-c2nc3c4ccc(-c5c6ccccc6cc6ccccc56)cc4c4cc(-c5c6ccccc6cc6ccccc56)ccc4c3n2-c2ccc(C(C)(C)C)cc2)cc1 | 391 | 456 |  | 0.69 |  |  |  |  | 95.8 | 835.104 | DOI: 10.1021/acsami.7b06547
17258 | CC(C)(C)c1ccc(-c2nc3c4ccc(-c5ccc6ccc7cccc8ccc5c6c78)cc4c4cc(-c5ccc6ccc7cccc8ccc5c6c78)ccc4c3n2-c2ccc(C(C)(C)C)cc2)cc1 | CC(C)(C)c1ccc(-c2nc3c4ccc(-c5ccc6ccc7cccc8ccc5c6c78)cc4c4cc(-c5ccc6ccc7cccc8ccc5c6c78)ccc4c3n2-c2ccc(C(C)(C)C)cc2)cc1 | 356 | 468 |  | 0.93 |  |  |  |  | 72.9 | 883.148 | DOI: 10.1021/acsami.7b06547
17259 | c1ccc(N2c3ccccc3C3(c4ccccc4-c4ccccc43)c3ccccc32)cc1 | ClCCl | 310 |  |  |  | 4.29380436 |  |  |  |  | 407.51474 | DOI: 10.1021/acsami.6b09211
17260 | c1ccc(N(c2ccccc2)c2ccc(-c3ccc4c(c3)C3(c5cc(-c6ccc(N(c7ccccc7)c7ccccc7)cc6)ccc5-4)c4ccccc4N(c4ccccc4)c4ccccc43)cc2)cc1 | ClCCl | 372 | 451 | 1.2 | 0.82 | 4.870228279 |  |  | 54.8 | 71 | 894.13118 | DOI: 10.1021/acsami.6b09211
17261 | c1ccc(N(c2ccccc2)c2ccc(-c3ccc4c(c3)C3(c5ccccc5Oc5ccccc53)c3cc(-c5ccc(N(c6ccccc6)c6ccccc6)cc5)ccc3-4)cc2)cc1 | ClCCl | 372 | 457 | 1.2 | 0.91 | 4.901621764 |  |  | 57.7 | 66.5 | 819.01748 | DOI: 10.1021/acsami.6b09211
17262 | c1ccc(N(c2ccccc2)c2ccc(-c3ccc4c(c3)C3(c5cc(-c6ccc(N(c7ccccc7)c7ccccc7)cc6)ccc5O4)c4ccccc4-c4ccccc43)cc2)cc1 | ClCCl | 345 | 419 | 1.2 | 0.47 | 4.811373897 |  |  |  | 55.8 | 819.01748 | DOI: 10.1021/acsami.6b09211
17263 | O=S1(=O)c2ccccc2C2(c3cc(-c4ccc(N(c5ccccc5)c5ccccc5)cc4)ccc3-c3ccc(-c4ccc(N(c5ccccc5)c5ccccc5)cc4)cc32)c2ccccc21 | ClCCl | 380 | 460 | 1.5 | 0.83 | 4.941113727 |  |  | 55.5 | 75.4 | 867.08248 | DOI: 10.1021/acsami.6b09211
17264 | O=S1(=O)c2ccccc2C2(c3cc(-c4ccc(-n5c6ccccc6c6ccccc65)cc4)ccc3-c3ccc(-c4ccc(-n5c6ccccc6c6ccccc65)cc4)cc32)c2ccccc21 | ClCCl | 346 | 427 | 0.9 | 0.81 | 4.945173046 |  |  | 51 | 71.9 | 863.05072 | DOI: 10.1021/acsami.6b09211
17265 | CC(C)(C)c1ccc2c(c1)c1cc(C(C)(C)C)ccc1n2-c1ccc(-c2ccc3c(c2)C2(c4cc(-c5ccc(-n6c7ccc(C(C)(C)C)cc7c7cc(C(C)(C)C)ccc76)cc5)ccc4-3)c3ccccc3S(=O)(=O)c3ccccc32)cc1 | ClCCl | 353 | 449 | 1.8 | 0.88 | 4.900203213 |  |  | 50.8 | 75 | 1087.4808 | DOI: 10.1021/acsami.6b09211
17266 | c1ccc(N(c2ccccc2)c2ccc(-c3ccc4c(c3)C3(c5ccccc5Sc5ccccc53)c3cc(-c5ccc(N(c6ccccc6)c6ccccc6)cc5)ccc3-4)cc2)cc1 | ClCCl | 375 | 457 | 1.2 | 0.81 | 4.88303651 |  |  | 55 | 73.2 | 835.08448 | DOI: 10.1021/acsami.6b09211
17267 | c1ccc(N(c2ccccc2)c2ccc(-c3ccc4c(c3)C3(c5cc(-c6ccc(N(c7ccccc7)c7ccccc7)cc6)ccc5-4)c4ccccc4N(c4ccccc4)c4ccccc43)cc2)cc1 | c1cc(-n2c3ccccc3c3ccccc32)cc(-n2c3ccccc3c3ccccc32)c1 |  | 432 |  | 0.86 | [5 empty] | 894.13118 | DOI: 10.1021/acsami.6b09211
17268 | c1ccc(N(c2ccccc2)c2ccc(-c3ccc4c(c3)C3(c5ccccc5Oc5ccccc53)c3cc(-c5ccc(N(c6ccccc6)c6ccccc6)cc5)ccc3-4)cc2)cc1 | c1cc(-n2c3ccccc3c3ccccc32)cc(-n2c3ccccc3c3ccccc32)c1 |  | 441 |  | 0.9 | [5 empty] | 819.01748 | DOI: 10.1021/acsami.6b09211
17269 | c1ccc(N(c2ccccc2)c2ccc(-c3ccc4c(c3)C3(c5cc(-c6ccc(N(c7ccccc7)c7ccccc7)cc6)ccc5O4)c4ccccc4-c4ccccc43)cc2)cc1 | c1cc(-n2c3ccccc3c3ccccc32)cc(-n2c3ccccc3c3ccccc32)c1 |  | 407 |  | 0.45 | [5 empty] | 819.01748 | DOI: 10.1021/acsami.6b09211
17270 | O=S1(=O)c2ccccc2C2(c3cc(-c4ccc(N(c5ccccc5)c5ccccc5)cc4)ccc3-c3ccc(-c4ccc(N(c5ccccc5)c5ccccc5)cc4)cc32)c2ccccc21 | c1cc(-n2c3ccccc3c3ccccc32)cc(-n2c3ccccc3c3ccccc32)c1 |  | 448 |  | 0.9 | [5 empty] | 867.08248 | DOI: 10.1021/acsami.6b09211
17271 | O=S1(=O)c2ccccc2C2(c3cc(-c4ccc(-n5c6ccccc6c6ccccc65)cc4)ccc3-c3ccc(-c4ccc(-n5c6ccccc6c6ccccc65)cc4)cc32)c2ccccc21 | c1cc(-n2c3ccccc3c3ccccc32)cc(-n2c3ccccc3c3ccccc32)c1 |  | 412 |  | 0.86 | [5 empty] | 863.05072 | DOI: 10.1021/acsami.6b09211
17272 | CC(C)(C)c1ccc2c(c1)c1cc(C(C)(C)C)ccc1n2-c1ccc(-c2ccc3c(c2)C2(c4cc(-c5ccc(-n6c7ccc(C(C)(C)C)cc7c7cc(C(C)(C)C)ccc76)cc5)ccc4-3)c3ccccc3S(=O)(=O)c3ccccc32)cc1 | c1cc(-n2c3ccccc3c3ccccc32)cc(-n2c3ccccc3c3ccccc32)c1 |  | 434 |  | 0.83 | [5 empty] | 1087.4808 | DOI: 10.1021/acsami.6b09211
17273 | c1ccc(N(c2ccccc2)c2ccc(-c3ccc4c(c3)C3(c5ccccc5Sc5ccccc53)c3cc(-c5ccc(N(c6ccccc6)c6ccccc6)cc5)ccc3-4)cc2)cc1 | c1cc(-n2c3ccccc3c3ccccc32)cc(-n2c3ccccc3c3ccccc32)c1 |  | 438 |  | 0.88 | [5 empty] | 835.08448 | DOI: 10.1021/acsami.6b09211
17274 | c1ccc(N(c2ccccc2)c2ccc(-c3ccc4c(c3)C3(c5cc(-c6ccc(N(c7ccccc7)c7ccccc7)cc6)ccc5-4)c4ccccc4N(c4ccccc4)c4ccccc43)cc2)cc1 | c1ccc(N(c2ccccc2)c2ccc(-c3ccc4c(c3)C3(c5cc(-c6ccc(N(c7ccccc7)c7ccccc7)cc6)ccc5-4)c4ccccc4N(c4ccccc4)c4ccccc43)cc2)cc1 |  | 449 | [7 empty] | 894.13118 | DOI: 10.1021/acsami.6b09211
17275 | c1ccc(N(c2ccccc2)c2ccc(-c3ccc4c(c3)C3(c5ccccc5Oc5ccccc53)c3cc(-c5ccc(N(c6ccccc6)c6ccccc6)cc5)ccc3-4)cc2)cc1 | c1ccc(N(c2ccccc2)c2ccc(-c3ccc4c(c3)C3(c5ccccc5Oc5ccccc53)c3cc(-c5ccc(N(c6ccccc6)c6ccccc6)cc5)ccc3-4)cc2)cc1 |  | 457 | [7 empty] | 819.01748 | DOI: 10.1021/acsami.6b09211
17276 | c1ccc(N(c2ccccc2)c2ccc(-c3ccc4c(c3)C3(c5cc(-c6ccc(N(c7ccccc7)c7ccccc7)cc6)ccc5O4)c4ccccc4-c4ccccc43)cc2)cc1 | c1ccc(N(c2ccccc2)c2ccc(-c3ccc4c(c3)C3(c5cc(-c6ccc(N(c7ccccc7)c7ccccc7)cc6)ccc5O4)c4ccccc4-c4ccccc43)cc2)cc1 |  | 425 | [7 empty] | 819.01748 | DOI: 10.1021/acsami.6b09211
17277 | O=S1(=O)c2ccccc2C2(c3cc(-c4ccc(N(c5ccccc5)c5ccccc5)cc4)ccc3-c3ccc(-c4ccc(N(c5ccccc5)c5ccccc5)cc4)cc32)c2ccccc21 | O=S1(=O)c2ccccc2C2(c3cc(-c4ccc(N(c5ccccc5)c5ccccc5)cc4)ccc3-c3ccc(-c4ccc(N(c5ccccc5)c5ccccc5)cc4)cc32)c2ccccc21 |  | 445 | [7 empty] | 867.08248 | DOI: 10.1021/acsami.6b09211
17278 | O=S1(=O)c2ccccc2C2(c3cc(-c4ccc(-n5c6ccccc6c6ccccc65)cc4)ccc3-c3ccc(-c4ccc(-n5c6ccccc6c6ccccc65)cc4)cc32)c2ccccc21 | O=S1(=O)c2ccccc2C2(c3cc(-c4ccc(-n5c6ccccc6c6ccccc65)cc4)ccc3-c3ccc(-c4ccc(-n5c6ccccc6c6ccccc65)cc4)cc32)c2ccccc21 |  | 471 | [7 empty] | 863.05072 | DOI: 10.1021/acsami.6b09211
17279 | CC(C)(C)c1ccc2c(c1)c1cc(C(C)(C)C)ccc1n2-c1ccc(-c2ccc3c(c2)C2(c4cc(-c5ccc(-n6c7ccc(C(C)(C)C)cc7c7cc(C(C)(C)C)ccc76)cc5)ccc4-3)c3ccccc3S(=O)(=O)c3ccccc32)cc1 | CC(C)(C)c1ccc2c(c1)c1cc(C(C)(C)C)ccc1n2-c1ccc(-c2ccc3c(c2)C2(c4cc(-c5ccc(-n6c7ccc(C(C)(C)C)cc7c7cc(C(C)(C)C)ccc76)cc5)ccc4-3)c3ccccc3S(=O)(=O)c3ccccc32)cc1 |  | 427 | [7 empty] | 1087.4808 | DOI: 10.1021/acsami.6b09211
17280 | c1ccc(N(c2ccccc2)c2ccc(-c3ccc4c(c3)C3(c5ccccc5Sc5ccccc53)c3cc(-c5ccc(N(c6ccccc6)c6ccccc6)cc5)ccc3-4)cc2)cc1 | c1ccc(N(c2ccccc2)c2ccc(-c3ccc4c(c3)C3(c5ccccc5Sc5ccccc53)c3cc(-c5ccc(N(c6ccccc6)c6ccccc6)cc5)ccc3-4)cc2)cc1 |  | 457 | [7 empty] | 835.08448 | DOI: 10.1021/acsami.6b09211
17281 | CN(C)c1ccc(-c2ccc(-c3cc(-c4ccccc4)c(-c4ccccc4)c(-c4ccccc4)c3-c3ccccc3)nc2)cc1 | ClC(Cl)Cl | 332 | 429 |  | 0.33 |  |  |  | 67.7 | 106.6 | 578.75696 | DOI: 10.1021/ol0478180
17282 | CN(C)c1ccc(-c2ccc(-c3cc(-c4ccccc4)c(-c4ccccc4)c(-c4ccccc4)c3-c3ccccc3)cc2)cc1 | ClC(Cl)Cl | 323 | 373 |  | 0.14 |  |  |  | 61.7 | 59.8 | 577.7689 | DOI: 10.1021/ol0478180
17283 | CN(C)c1ccc(-c2ccc(-c3cc(-c4ccccc4)c(-c4ccccc4)c(-c4ccccc4)c3-c3ccccc3)s2)cc1 | ClC(Cl)Cl | 362 | 419 |  | 0.35 |  |  |  | 70.3 | 71.5 | 583.79702 | DOI: 10.1021/ol0478180
17284 | COc1cc(-c2cc(-c3ccccc3)c(-c3ccccc3)c(-c3ccccc3)c2-c2ccccc2)c(OC)cc1-c1ccc(N(C)C)cc1 | ClC(Cl)Cl | 329 | 396 |  | 0.07 |  |  |  |  | 54.7 | 637.82066 | DOI: 10.1021/ol0478180
17285 | O=c1c2ccccc2n(-c2ccc(-c3ccc(N(c4ccccc4)c4ccccc4)cc3)cc2)c2ccccc12 | ClCCl | 394 | 408 |  | 0.018 |  |  |  |  | 10 | 514.62644 | DOI: 10.1021/ol901584g
17286 | O=c1c2ccccc2n(-c2ccc(-c3ccc(-n4c5ccccc5c5ccccc54)cc3)cc2)c2ccccc12 | ClCCl | 394 | 404 |  | 0.28 |  |  |  |  | 32.5 | 512.61056 | DOI: 10.1021/ol901584g
17287 | O=c1c2ccccc2n(-c2ccc(-c3ccc(-n4c5ccccc5c(=O)c5ccccc54)cc3)cc2)c2ccccc12 | ClCCl | 394 | 405 |  | 0.31 |  |  |  |  | 8.1 | 540.62056 | DOI: 10.1021/ol901584g
17288 | c1ccc2c(c1)-c1ccccc1C21c2ccccc2-c2c1c1c3ccccc3ccc1c1ccccc21 | C1CCOC1 | 377 | 417 | [6 empty] | 56.6 | 466.58168 | DOI: 10.1021/acs.joc.7b03008
17289 | c1ccc(-c2cc(-c3ccccc3)cc(-c3ccc4c(c3)C3(c5cc(-c6cc(-c7ccccc7)cc(-c7ccccc7)c6)ccc5-4)c4ccccc4-c4c3c3c5ccccc5ccc3c3ccccc43)c2)cc1 | C1CCOC1 | 379 | 420 | [6 empty] | 56.6 | 923.16824 | DOI: 10.1021/acs.joc.7b03008
17290 | c1ccc(-c2cc(-c3ccccc3)cc(-c3ccc4c(c3)C3(c5ccccc5-4)c4ccccc4-c4c3c3c5ccccc5c(-c5cc(-c6ccccc6)cc(-c6ccccc6)c5)cc3c3ccccc43)c2)cc1 | C1CCOC1 | 387 | 440 | [6 empty] | 60.1 | 923.16824 | DOI: 10.1021/acs.joc.7b03008
17291 | c1ccc2c(c1)-c1ccccc1C21c2ccccc2-c2c1c1c3ccccc3ccc1c1ccccc21 | c1ccc2c(c1)-c1ccccc1C21c2ccccc2-c2c1c1c3ccccc3ccc1c1ccccc21 | 387 | 436 | [6 empty] | 57.5 | 466.58168 | DOI: 10.1021/acs.joc.7b03008
17292 | c1ccc(-c2cc(-c3ccccc3)cc(-c3ccc4c(c3)C3(c5cc(-c6cc(-c7ccccc7)cc(-c7ccccc7)c6)ccc5-4)c4ccccc4-c4c3c3c5ccccc5ccc3c3ccccc43)c2)cc1 | c1ccc(-c2cc(-c3ccccc3)cc(-c3ccc4c(c3)C3(c5cc(-c6cc(-c7ccccc7)cc(-c7ccccc7)c6)ccc5-4)c4ccccc4-c4c3c3c5ccccc5ccc3c3ccccc43)c2)cc1 | 389 | 436 | [6 empty] | 55.4 | 923.16824 | DOI: 10.1021/acs.joc.7b03008
17293 | c1ccc(-c2cc(-c3ccccc3)cc(-c3ccc4c(c3)C3(c5ccccc5-4)c4ccccc4-c4c3c3c5ccccc5c(-c5cc(-c6ccccc6)cc(-c6ccccc6)c5)cc3c3ccccc43)c2)cc1 | c1ccc(-c2cc(-c3ccccc3)cc(-c3ccc4c(c3)C3(c5ccccc5-4)c4ccccc4-c4c3c3c5ccccc5c(-c5cc(-c6ccccc6)cc(-c6ccccc6)c5)cc3c3ccccc43)c2)cc1 | 396 | 454 | [6 empty] | 62.8 | 923.16824 | DOI: 10.1021/acs.joc.7b03008
17294 | c1ccc2c(c1)-c1ccccc1C21c2ccccc2-c2c1c1c3ccccc3ccc1c1ccccc21 | Cc1ccccc1 |  |  | 3.14 | 0.61 | [5 empty] | 466.58168 | DOI: 10.1021/acs.joc.7b03008
17295 | c1ccc(-c2cc(-c3ccccc3)cc(-c3ccc4c(c3)C3(c5cc(-c6cc(-c7ccccc7)cc(-c7ccccc7)c6)ccc5-4)c4ccccc4-c4c3c3c5ccccc5ccc3c3ccccc43)c2)cc1 | Cc1ccccc1 |  |  | 3.07 | 0.59 | [5 empty] | 923.16824 | DOI: 10.1021/acs.joc.7b03008
17296 | c1ccc(-c2cc(-c3ccccc3)cc(-c3ccc4c(c3)C3(c5ccccc5-4)c4ccccc4-c4c3c3c5ccccc5c(-c5cc(-c6ccccc6)cc(-c6ccccc6)c5)cc3c3ccccc43)c2)cc1 | Cc1ccccc1 |  |  | 2.14 | 0.87 | [5 empty] | 923.16824 | DOI: 10.1021/acs.joc.7b03008
17297 | CCCCCCc1ccc(-c2ccc(-c3cc(-c4ccc(-c5ccc(CCCCCC)s5)s4)c4ccc5c(-c6ccc(-c7ccc(CCCCCC)s7)s6)cc(-c6ccc(-c7ccc(CCCCCC)s7)s6)c6ccc3c4c65)s2)s1 | ClC(Cl)Cl | 451 | 530 | [6 empty] | 55.7 | 1195.90756 | DOI: 10.1021/ol1007179
17298 | CCCCOc1ccc(-c2cc(-c3ccc(OCCCC)cc3)c3ccc4c(-c5ccc(OCCCC)cc5)cc(-c5ccc(OCCCC)cc5)c5ccc2c3c54)cc1 | ClC(Cl)Cl | 394 | 433 | [6 empty] | 49.2 | 795.07252 | DOI: 10.1021/ol1007179
17299 | CCCCCCCCCc1csc2cc(-c3cc(-c4cc5scc(CCCCCCCCC)c5s4)c4ccc5c(-c6cc7scc(CCCCCCCCC)c7s6)cc(-c6cc7scc(CCCCCCCCC)c7s6)c6ccc3c4c65)sc12 | ClC(Cl)Cl | 429 | 490 | [6 empty] | 51 | 1260.0786 | DOI: 10.1021/ol1007179
17300 | CCCCCCCCc1ccc(-c2ccc(-c3cc(-c4ccc(-c5ccc(CCCCCCCC)s5)c5nsnc45)c4ccc5c(-c6ccc(-c7ccc(CCCCCCCC)s7)c7nsnc67)cc(-c6ccc(-c7ccc(CCCCCCCC)s7)c7nsnc67)c6ccc3c4c65)c3nsnc23)s1 | ClC(Cl)Cl | 452 | 541 | [6 empty] | 74.4 | 1516.2666 | DOI: 10.1021/ol1007179
17301 | CCCCCCc1ccc(-c2ccc(-c3cc(-c4ccc(-c5ccc(CCCCCC)s5)s4)c4ccc5c(-c6ccc(-c7ccc(CCCCCC)s7)s6)cc(-c6ccc(-c7ccc(CCCCCC)s7)s6)c6ccc3c4c65)s2)s1 | CCCCCCc1ccc(-c2ccc(-c3cc(-c4ccc(-c5ccc(CCCCCC)s5)s4)c4ccc5c(-c6ccc(-c7ccc(CCCCCC)s7)s6)cc(-c6ccc(-c7ccc(CCCCCC)s7)s6)c6ccc3c4c65)s2)s1 | 470 | 605 | [7 empty] | 1195.90756 | DOI: 10.1021/ol1007179
17302 | CCCCOc1ccc(-c2cc(-c3ccc(OCCCC)cc3)c3ccc4c(-c5ccc(OCCCC)cc5)cc(-c5ccc(OCCCC)cc5)c5ccc2c3c54)cc1 | CCCCOc1ccc(-c2cc(-c3ccc(OCCCC)cc3)c3ccc4c(-c5ccc(OCCCC)cc5)cc(-c5ccc(OCCCC)cc5)c5ccc2c3c54)cc1 | 396 | 462 | [7 empty] | 795.07252 | DOI: 10.1021/ol1007179
17303 | CCCCCCCCCc1csc2cc(-c3cc(-c4cc5scc(CCCCCCCCC)c5s4)c4ccc5c(-c6cc7scc(CCCCCCCCC)c7s6)cc(-c6cc7scc(CCCCCCCCC)c7s6)c6ccc3c4c65)sc12 | CCCCCCCCCc1csc2cc(-c3cc(-c4cc5scc(CCCCCCCCC)c5s4)c4ccc5c(-c6cc7scc(CCCCCCCCC)c7s6)cc(-c6cc7scc(CCCCCCCCC)c7s6)c6ccc3c4c65)sc12 | 442 | 585 | [7 empty] | 1260.0786 | DOI: 10.1021/ol1007179
17304 | CCCCCCCCc1ccc(-c2ccc(-c3cc(-c4ccc(-c5ccc(CCCCCCCC)s5)c5nsnc45)c4ccc5c(-c6ccc(-c7ccc(CCCCCCCC)s7)c7nsnc67)cc(-c6ccc(-c7ccc(CCCCCCCC)s7)c7nsnc67)c6ccc3c4c65)c3nsnc23)s1 | CCCCCCCCc1ccc(-c2ccc(-c3cc(-c4ccc(-c5ccc(CCCCCCCC)s5)c5nsnc45)c4ccc5c(-c6ccc(-c7ccc(CCCCCCCC)s7)c7nsnc67)cc(-c6ccc(-c7ccc(CCCCCCCC)s7)c7nsnc67)c6ccc3c4c65)c3nsnc23)s1 | 471 | 635 | [7 empty] | 1516.2666 | DOI: 10.1021/ol1007179
17305 | O=S1(=O)Nc2ccc3c(c2-c2ccccc21)-c1ccccc1S(=O)(=O)N3 | ClCCl |  | 425 | [6 empty] | 63.5 | 384.43528 | DOI: 10.1021/acsomega.6b00335
17306 | CN1c2ccc3c(c2-c2ccccc2S1(=O)=O)-c1ccccc1S(=O)(=O)N3C | ClCCl | 350 | 443 | [6 empty] | 67.5 | 412.48904 | DOI: 10.1021/acsomega.6b00335
17307 | CN1c2ccc3c(c2-c2ccccc2S1(=O)=O)-c1ccccc1S(=O)(=O)N3C | CN1c2ccc3c(c2-c2ccccc2S1(=O)=O)-c1ccccc1S(=O)(=O)N3C | 390 | 432 | [5 empty] | 58.2 | 44.4 | 412.48904 | DOI: 10.1021/acsomega.6b00335
17308 | c1ccc2c(c1)OB1Oc3ccccc3-c3c1c-2c1c2c3-c3ccccc3OB2Oc2ccccc2-1 | ClCCl | 405 | 430 | 3.75 | 0.68 | 4.4 |  |  | 53.3 | 48.1 | 462.07504 | DOI: 10.1021/jacs.6b01674
17309 | CC(C)(C)c1ccc2c(c1)-c1c3c(c4c5c1-c1cc(C(C)(C)C)ccc1OB5Oc1ccc(C(C)(C)C)cc1-4)-c1cc(C(C)(C)C)ccc1OB3O2 | ClCCl | 411 | 436 | 3.96 | 0.65 | 4.39 |  |  | 52.8 | 48 | 686.50512 | DOI: 10.1021/jacs.6b01674
17310 | c1ccc2c(c1)OB1Oc3ccccc3-c3c1c-2c1c2c3-c3ccccc3OB2Oc2ccccc2-1 | c1ccc2c(c1)OB1Oc3ccccc3-c3c1c-2c1c2c3-c3ccccc3OB2Oc2ccccc2-1 |  | 471.875 |  | 0.46 |  |  |  |  | 26.1 | 462.07504 | DOI: 10.1021/jacs.6b01674
17311 | CC(C)(C)c1ccc2c(c1)-c1c3c(c4c5c1-c1cc(C(C)(C)C)ccc1OB5Oc1ccc(C(C)(C)C)cc1-4)-c1cc(C(C)(C)C)ccc1OB3O2 | CC(C)(C)c1ccc2c(c1)-c1c3c(c4c5c1-c1cc(C(C)(C)C)ccc1OB5Oc1ccc(C(C)(C)C)cc1-4)-c1cc(C(C)(C)C)ccc1OB3O2 |  | 467.1111111 |  | 0.26 |  |  |  |  | 32 | 686.50512 | DOI: 10.1021/jacs.6b01674
17312 | Cc1cc(C)c(B2c3cc(C(C)(C)C)ccc3-c3cccc4cc(C(C)(C)C)cc2c34)c(C)c1 | C1CCCCC1 | 409 | 431 |  | 0.8 | 4.041392685 |  |  | 60.7 | 55.9 | 444.46778 | DOI: 10.1021/acs.orglett.5b02604
17313 | Cc1cc(C)c(B2c3cc(C(C)(C)C)cc4ccc5ccc6cc(C(C)(C)C)cc2c6c5c34)c(C)c1 | C1CCCCC1 | 427 | 430 |  | 0.79 | 4.113943352 |  |  | 8.5 | 34.5 | 468.48978 | DOI: 10.1021/acs.orglett.5b02604
17314 | Cc1cc(C)c(B2c3cc(C(C)(C)C)ccc3-c3cc4ccccc4c4cc(C(C)(C)C)cc2c34)c(C)c1 | C1CCCCC1 | 408 | 420 |  | 0.83 | 4.459392488 |  |  | 37.6 | 40.3 | 494.52766 | DOI: 10.1021/acs.orglett.5b02604
17315 | Cc1cc(C)c(B2c3cc(C(C)(C)C)cc4ccc5c6ccccc6c6cc(C(C)(C)C)cc2c6c5c34)c(C)c1 | C1CCCCC1 | 424 | 433 |  | 0.72 | 4.161368002 |  |  |  | 41.8 | 518.54966 | DOI: 10.1021/acs.orglett.5b02604
17316 | Cc1cc(C)c(B2c3cc(C(C)(C)C)cc4c5ccccc5c5c6ccccc6c6cc(C(C)(C)C)cc2c6c5c34)c(C)c1 | C1CCCCC1 | 429 | 439 |  | 0.7 | 4.342422681 |  |  |  |  | 568.60954 | DOI: 10.1021/acs.orglett.5b02604
17317 | Cc1cc(C)c(B2c3cc(C(C)(C)C)ccc3-c3c(-c4ccccc4)ccc4cc(C(C)(C)C)cc2c34)c(C)c1 | C1CCCCC1 | 406 | 470 |  | 0.91 | 4.158362492 |  |  | 64.2 | 69.7 | 520.56554 | DOI: 10.1021/acs.orglett.5b02604
17318 | COC(=O)C1(C(=O)OC)Cc2c(C#Cc3ccccc3)c(-c3ccccc3)c3c(-c4ccccc4)c(-c4ccccc4)c(-c4ccccc4)c(-c4ccccc4)c3c2C1 | C1CCOC1 | 339.516129 | 416.3306452 | [6 empty] | 59.6 | 764.9186 | DOI: 10.1021/jacs.6b07647
17319 | COC(=O)C1(C(=O)OC)Cc2c(C#Cc3ccc(OC)cc3)c(-c3ccc(OC)cc3)c3c(-c4ccccc4)c(-c4ccccc4)c(-c4ccccc4)c(-c4ccccc4)c3c2C1 | C1CCOC1 | 348.891129 | 421.7741935 | [6 empty] | 61.1 | 824.97036 | DOI: 10.1021/jacs.6b07647
17320 | COC(=O)c1ccc(C#Cc2c3c(c4c(-c5ccccc5)c(-c5ccccc5)c(-c5ccccc5)c(-c5ccccc5)c4c2-c2ccc(C(=O)OC)cc2)CC(C(=O)OC)(C(=O)OC)C3)cc1 | C1CCOC1 | 347.3790323 | 432.358871 | [6 empty] | 65.6 | 880.99036 | DOI: 10.1021/jacs.6b07647
17321 | Cc1cc(C)c2c(c1)c1cc(C)cc(C)c1n2-c1ccc2c(c1)Oc1cc3c(cc1B2c1c(C(C)C)cc(C(C)C)cc1C(C)C)B(c1c(C(C)C)cc(C(C)C)cc1C(C)C)c1ccccc1O3 | Cc1ccccc1 |  | 458 | 21 | 0.62 |  |  |  |  | 59.4 | 907.89474 | DOI: 10.1021/acsmaterialslett.9b00433
17322 | Cc1cc(C)c2c(c1)c1cc(C)cc(C)c1n2-c1ccc2c(c1)Oc1cc3c(cc1B2c1c(C(C)C)cc(C(C)C)cc1C(C)C)B(c1c(C(C)C)cc(C(C)C)cc1C(C)C)c1ccccc1O3 | O=P(c1ccccc1)(c1ccccc1)c1ccc2oc3ccc(P(=O)(c4ccccc4)c4ccccc4)cc3c2c1 |  | 476 | 25 | 1 |  |  |  |  | 71.7 | 907.89474 | DOI: 10.1021/acsmaterialslett.9b00433
17323 | Cc1cc(C)c2c(c1)c1cc(C)cc(C)c1n2-c1ccc2c(c1)Sc1cc3c(cc1B2c1c(C(C)C)cc(C(C)C)cc1C(C)C)B(c1c(C(C)C)cc(C(C)C)cc1C(C)C)c1ccccc1S3 | Cc1ccccc1 |  | 465 | 0.65 | 0.17 |  |  |  |  | 68.4 | 940.02874 | DOI: 10.1021/acsmaterialslett.9b00433
17324 | Cc1cc(C)c2c(c1)c1cc(C)cc(C)c1n2-c1ccc2c(c1)Sc1cc3c(cc1B2c1c(C(C)C)cc(C(C)C)cc1C(C)C)B(c1c(C(C)C)cc(C(C)C)cc1C(C)C)c1ccccc1S3 | O=P(c1ccccc1)(c1ccccc1)c1ccc2oc3ccc(P(=O)(c4ccccc4)c4ccccc4)cc3c2c1 |  | 483 | 2 | 0.93 |  |  |  |  | 72.1 | 940.02874 | DOI: 10.1021/acsmaterialslett.9b00433
17325 | F[B-]1(F)n2c(cc3c4ccccc4c4ccccc4c32)-c2ccc3ccccc3[n+]21 | ClCCl | 476 | 585 | 4.89 | 0.9 | 4.56 |  |  | 81.7 | 90.2 | 392.2151 | DOI: 10.1021/ol400605x
17326 | c1cc2c3c(c1)ccc1[n+]3[B-]3(Oc4cccc5ccc6[n+](c45)[B-](O2)(O3)n2c-6cc3c4ccccc4c4ccccc4c32)n2c-1cc1c3ccccc3c3ccccc3c12 | ClCCl | 472 | 568 | 3.65 | 0.89 | 4.65 |  |  | 84.3 | 86.4 | 754.41932 | DOI: 10.1021/ol400605x
17327 | O=[N+]([O-])c1cccc2c1ccc1[n+]2[B-](F)(F)n2c-1cc1c3ccccc3c3ccccc3c12 | ClCCl | 518 | 633 | 2.67 | 0.03 | 4.08 |  |  | 93 | 88 | 437.21216 | DOI: 10.1021/ol400605x
17328 | Nc1cccc2c1ccc1[n+]2[B-](F)(F)n2c-1cc1c3ccccc3c3ccccc3c12 | ClCCl | 468 | 580 | 2.19 | 0.1 | 4.34 |  |  | 82.5 | 93.9 | 407.23004 | DOI: 10.1021/ol400605x
17329 | O=[N+]([O-])c1ccc2c(ccc3[n+]2[B-](F)(F)n2c-3cc3c4ccccc4c4ccccc4c32)c1 | ClCCl | 530 | 631 | 2.18 | 0.39 | 4.39 |  |  | 86.8 | 84.2 | 437.21216 | DOI: 10.1021/ol400605x
17330 | Nc1ccc2c(ccc3[n+]2[B-](F)(F)n2c-3cc3c4ccccc4c4ccccc4c32)c1 | ClCCl | 482 | 577 | 2.96 | 0.81 | 4.16 |  |  | 76.3 | 88.6 | 407.23004 | DOI: 10.1021/ol400605x
17331 | F[B-]1(F)n2c(cc3c4ccccc4c4ccccc4c32)-c2ccc3ccccc3[n+]21 | F[B-]1(F)n2c(cc3c4ccccc4c4ccccc4c32)-c2ccc3ccccc3[n+]21 |  | 623.0720607 | [6 empty] | 74 | 392.2151 | DOI: 10.1021/ol400605x
17332 | c1cc2c3c(c1)ccc1[n+]3[B-]3(Oc4cccc5ccc6[n+](c45)[B-](O2)(O3)n2c-6cc3c4ccccc4c4ccccc4c32)n2c-1cc1c3ccccc3c3ccccc3c12 | c1cc2c3c(c1)ccc1[n+]3[B-]3(Oc4cccc5ccc6[n+](c45)[B-](O2)(O3)n2c-6cc3c4ccccc4c4ccccc4c32)n2c-1cc1c3ccccc3c3ccccc3c12 |  | 608.4070796 | [6 empty] | 96.6 | 754.41932 | DOI: 10.1021/ol400605x
17333 | O=[N+]([O-])c1cccc2c1ccc1[n+]2[B-](F)(F)n2c-1cc1c3ccccc3c3ccccc3c12 | O=[N+]([O-])c1cccc2c1ccc1[n+]2[B-](F)(F)n2c-1cc1c3ccccc3c3ccccc3c12 |  | 639.2541087 | [6 empty] | 117.7 | 437.21216 | DOI: 10.1021/ol400605x
17334 | Nc1cccc2c1ccc1[n+]2[B-](F)(F)n2c-1cc1c3ccccc3c3ccccc3c12 | Nc1cccc2c1ccc1[n+]2[B-](F)(F)n2c-1cc1c3ccccc3c3ccccc3c12 |  | 642.0353982 | [6 empty] | 105.8 | 407.23004 | DOI: 10.1021/ol400605x
17335 | O=[N+]([O-])c1ccc2c(ccc3[n+]2[B-](F)(F)n2c-3cc3c4ccccc4c4ccccc4c32)c1 | O=[N+]([O-])c1ccc2c(ccc3[n+]2[B-](F)(F)n2c-3cc3c4ccccc4c4ccccc4c32)c1 |  | 657.7117573 | [6 empty] | 58.4 | 437.21216 | DOI: 10.1021/ol400605x
17336 | Nc1ccc2c(ccc3[n+]2[B-](F)(F)n2c-3cc3c4ccccc4c4ccccc4c32)c1 | Nc1ccc2c(ccc3[n+]2[B-](F)(F)n2c-3cc3c4ccccc4c4ccccc4c32)c1 |  | 588.1795196 | [6 empty] | 78.6 | 407.23004 | DOI: 10.1021/ol400605x
17337 | C(=C/c1ccc(N(c2ccccc2)c2ccccc2)cc1)\c1ccc(-c2ccc(/C=C/c3ccc(N(c4ccccc4)c4ccccc4)cc3)cc2)cc1 | ClCCl | 398 | 480 |  | 0.86 |  |  |  | 69.4 | 59 | 692.9036 | DOI: 10.1021/ol034246v
17338 | N#Cc1cc(/C=C/c2ccc(N(c3ccccc3)c3ccccc3)cc2)ccc1-c1ccc(/C=C/c2ccc(N(c3ccccc3)c3ccccc3)cc2)cc1C#N | ClCCl | 386 | 472 |  | 0.96 |  |  |  | 64.2 | 75.1 | 742.92372 | DOI: 10.1021/ol034246v
17339 | N#Cc1cc(-c2ccc(/C=C/c3ccc(N(c4ccccc4)c4ccccc4)cc3)c(C#N)c2)ccc1/C=C/c1ccc(N(c2ccccc2)c2ccccc2)cc1 | ClCCl | 428 | 541 |  | 0.37 |  |  |  | 85 | 87.6 | 742.92372 | DOI: 10.1021/ol034246v
17340 | C(=C/c1ccc(/C=C/c2ccc(N(c3ccccc3)c3ccccc3)cc2)cc1)\c1ccc(/C=C/c2ccc(N(c3ccccc3)c3ccccc3)cc2)cc1 | ClCCl | 386 | 510 |  | 0.84 |  |  |  | 73 | 76.8 | 718.94148 | DOI: 10.1021/ol034246v
17341 | N#Cc1cc(/C=C/c2ccc(N(c3ccccc3)c3ccccc3)cc2)ccc1/C=C/c1ccc(/C=C/c2ccc(N(c3ccccc3)c3ccccc3)cc2)cc1 | ClCCl | 433 | 560 |  | 0.61 |  |  |  | 97.3 | 102.2 | 743.95154 | DOI: 10.1021/ol034246v
17342 | N#Cc1cc(/C=C/c2ccc(N(c3ccccc3)c3ccccc3)cc2)ccc1/C=C/c1ccc(/C=C/c2ccc(N(c3ccccc3)c3ccccc3)cc2)cc1C#N | ClCCl | 447 | 614 |  | 0.41 |  |  |  | 98.4 | 110.8 | 768.9616 | DOI: 10.1021/ol034246v
17343 | N#Cc1cc(/C=C/c2ccc(/C=C/c3ccc(N(c4ccccc4)c4ccccc4)cc3)c(C#N)c2)ccc1/C=C/c1ccc(N(c2ccccc2)c2ccccc2)cc1 | ClCCl | 429 | 577 |  | 0.32 |  |  |  | 92.4 | 98.9 | 768.9616 | DOI: 10.1021/ol034246v
17344 | c1ccc(C2=C(c3ccccc3)c3cccc4c3c(cc3nc5ccccc5nc34)O2)cc1 | ClCCl | 494 | 553 |  | 0.54 |  |  |  | 73.5 | 73.5 | 422.48592 | DOI: 10.1021/acsomega.7b00335
17345 | Cc1ccc(C2=C(c3ccc(C)cc3)c3cccc4c3c(cc3nc5ccccc5nc34)O2)cc1 | ClCCl | 498 | 559 |  | 0.43 |  |  |  | 76.5 | 76.3 | 450.53968 | DOI: 10.1021/acsomega.7b00335
17346 | COc1ccc(C2=C(c3ccc(OC)cc3)c3cccc4c3c(cc3nc5ccccc5nc34)O2)cc1 | ClCCl | 500 | 572 |  | 0.48 |  |  |  | 77.4 | 81.5 | 482.53768 | DOI: 10.1021/acsomega.7b00335
17347 | Fc1ccc(C2=C(c3ccc(F)cc3)c3cccc4c3c(cc3nc5ccccc5nc34)O2)cc1 | ClCCl | 490 | 544 |  | 0.35 |  |  |  | 83.7 | 70.7 | 458.46604 | DOI: 10.1021/acsomega.7b00335
17348 | Clc1ccc(C2=C(c3ccc(Cl)cc3)c3cccc4c3c(cc3nc5ccccc5nc34)O2)cc1 | ClCCl | 489 | 540 |  | 0.37 |  |  |  | 77.2 | 68.3 | 491.37604 | DOI: 10.1021/acsomega.7b00335
17349 | Brc1ccc(C2=C(c3ccc(Br)cc3)c3cccc4c3c(cc3nc5ccccc5nc34)O2)cc1 | ClCCl | 488 | 539 |  | 0.39 |  |  |  | 76.7 | 68 | 580.27804 | DOI: 10.1021/acsomega.7b00335
17350 | c1ccc2c(C3=C(c4cccc5ccccc45)c4cccc5c4c(cc4nc6ccccc6nc45)O3)cccc2c1 | ClCCl | 486 | 538 |  | 0.32 |  |  |  | 75.4 | 70.2 | 522.60568 | DOI: 10.1021/acsomega.7b00335
17351 | CC1=C(c2ccccc2)Oc2cc3nc4ccccc4nc3c3cccc1c23 | ClCCl | 495 | 554 |  | 0.45 |  |  |  | 74.5 | 71.2 | 360.41504 | DOI: 10.1021/acsomega.7b00335
17352 | CC1=C(C)c2cccc3c2c(cc2nc4ccccc4nc23)O1 | ClCCl | 497 | 563 |  | 0.41 |  |  |  | 79.3 | 74.4 | 298.34416 | DOI: 10.1021/acsomega.7b00335
17353 | CCC1=C(CC)c2cccc3c2c(cc2nc4ccccc4nc23)O1 | ClCCl | 501 | 563 |  | 0.47 |  |  |  | 79.3 | 73.3 | 326.39792 | DOI: 10.1021/acsomega.7b00335
17354 | CCCC1=C(CCC)c2cccc3c2c(cc2nc4ccccc4nc23)O1 | ClCCl | 499 | 563 |  | 0.52 |  |  |  | 79.3 | 73.5 | 354.45168 | DOI: 10.1021/acsomega.7b00335
17355 | CCCCC1=C(CCCC)c2cccc3c2c(cc2nc4ccccc4nc23)O1 | ClCCl | 503 | 567 |  | 0.65 |  |  |  |  | 74.1 | 382.50544 | DOI: 10.1021/acsomega.7b00335
17356 | Cc1ccc2nc3cc4c5c(cccc5c3nc2c1)C(c1ccccc1)=C(c1ccccc1)O4 | ClCCl | 491 | 544 |  | 0.37 |  |  |  | 72.2 | 69.6 | 436.5128 | DOI: 10.1021/acsomega.7b00335
17357 | Brc1cc2nc3cc4c5c(cccc5c3nc2cc1Br)C(c1ccccc1)=C(c1ccccc1)O4 | ClCCl | 518 | 580 |  | 0.12 |  |  |  | 82 | 74.3 | 580.27804 | DOI: 10.1021/acsomega.7b00335
17358 | c1ccc(C2=C(c3ccccc3)c3cccc4c3c(cc3nc5cc(-c6ccccc6)c(-c6ccccc6)cc5nc34)O2)cc1 | ClCCl | 507 | 559 |  | 0.86 |  |  |  | 73.8 | 70 | 574.68144 | DOI: 10.1021/acsomega.7b00335
17359 | c1ccc(C2=C(c3ccccc3)c3cccc4c3c(cc3nc5c(-c6ccccc6)ccc(-c6ccccc6)c5nc34)O2)cc1 | ClCCl | 503 | 551 |  | 0.23 |  |  |  | 79.6 | 68.1 | 574.68144 | DOI: 10.1021/acsomega.7b00335
17360 | c1ccc(C2=C(c3ccccc3)c3cccc4c3c(cc3nc5cc(-c6ccc(N(c7ccccc7)c7ccccc7)cc6)c(-c6ccc(N(c7ccccc7)c7ccccc7)cc6)cc5nc34)O2)cc1 | ClCCl | 516 | 568 |  | 0.37 |  |  |  | 75 | 90.5 | 909.10236 | DOI: 10.1021/acsomega.7b00335
17361 | N#CC1N=c2cc3c4c(cccc4c2=NC1C#N)C(c1ccccc1)=C(c1ccccc1)O3 | ClCCl | 501 | 594 |  | 0.17 |  |  |  |  | 81.3 | 424.46204 | DOI: 10.1021/acsomega.7b00335
17362 | c1ccc(C2=C(c3ccccc3)c3cccc4c5c(cc(c34)O2)=NC2CCCCC2N=5)cc1 | ClCCl | 431 | 545 |  | 0.52 |  |  |  |  | 65.2 | 428.53356 | DOI: 10.1021/acsomega.7b00335
17363 | COc1ccc(C2=C(c3ccc(OC)cc3)c3cccc4c5c(cc(c34)O2)=NC2C=C(Br)C(Br)=CC2N=5)cc1 | ClCCl | 526 | 609 |  | 0.28 |  |  |  | 92.1 | 83.9 | 642.34568 | DOI: 10.1021/acsomega.7b00335
17364 | COc1ccc(C2=C(c3ccc(OC)cc3)c3cccc4c5c(cc(c34)O2)=NC(C#N)C(C#N)N=5)cc1 | ClCCl | 511 | 632 |  | 0.22 |  |  |  |  | 92.6 | 484.5138 | DOI: 10.1021/acsomega.7b00335
17365 | c1ccc(C2=C(c3ccccc3)c3cccc4c3c(cc3nc5ccccc5nc34)O2)cc1 | c1ccc(C2=C(c3ccccc3)c3cccc4c3c(cc3nc5ccccc5nc34)O2)cc1 | 508 | 590 | [5 empty] | 108.2 | 78.2 | 422.48592 | DOI: 10.1021/acsomega.7b00335
17366 | Cc1ccc(C2=C(c3ccc(C)cc3)c3cccc4c3c(cc3nc5ccccc5nc34)O2)cc1 | Cc1ccc(C2=C(c3ccc(C)cc3)c3cccc4c3c(cc3nc5ccccc5nc34)O2)cc1 | 511 | 585 | [5 empty] | 112.6 | 81.9 | 450.53968 | DOI: 10.1021/acsomega.7b00335
17367 | COc1ccc(C2=C(c3ccc(OC)cc3)c3cccc4c3c(cc3nc5ccccc5nc34)O2)cc1 | COc1ccc(C2=C(c3ccc(OC)cc3)c3cccc4c3c(cc3nc5ccccc5nc34)O2)cc1 | 514 | 604 | [6 empty] | 83.5 | 482.53768 | DOI: 10.1021/acsomega.7b00335
17368 | Fc1ccc(C2=C(c3ccc(F)cc3)c3cccc4c3c(cc3nc5ccccc5nc34)O2)cc1 | Fc1ccc(C2=C(c3ccc(F)cc3)c3cccc4c3c(cc3nc5ccccc5nc34)O2)cc1 | 504 | 619 | [6 empty] | 124.1 | 458.46604 | DOI: 10.1021/acsomega.7b00335
17369 | Clc1ccc(C2=C(c3ccc(Cl)cc3)c3cccc4c3c(cc3nc5ccccc5nc34)O2)cc1 | Clc1ccc(C2=C(c3ccc(Cl)cc3)c3cccc4c3c(cc3nc5ccccc5nc34)O2)cc1 | 496 | 565 | [6 empty] | 85.7 | 491.37604 | DOI: 10.1021/acsomega.7b00335
17370 | Brc1ccc(C2=C(c3ccc(Br)cc3)c3cccc4c3c(cc3nc5ccccc5nc34)O2)cc1 | Brc1ccc(C2=C(c3ccc(Br)cc3)c3cccc4c3c(cc3nc5ccccc5nc34)O2)cc1 | 501 | 565 | [6 empty] | 81 | 580.27804 | DOI: 10.1021/acsomega.7b00335
17371 | c1ccc2c(C3=C(c4cccc5ccccc45)c4cccc5c4c(cc4nc6ccccc6nc45)O3)cccc2c1 | c1ccc2c(C3=C(c4cccc5ccccc45)c4cccc5c4c(cc4nc6ccccc6nc45)O3)cccc2c1 | 498 | 566 | [6 empty] | 116.1 | 522.60568 | DOI: 10.1021/acsomega.7b00335
17372 | CC1=C(c2ccccc2)Oc2cc3nc4ccccc4nc3c3cccc1c23 | CC1=C(c2ccccc2)Oc2cc3nc4ccccc4nc3c3cccc1c23 | 497 | 566 | [5 empty] | 75.1 | 75.7 | 360.41504 | DOI: 10.1021/acsomega.7b00335
17373 | CC1=C(C)c2cccc3c2c(cc2nc4ccccc4nc23)O1 | CC1=C(C)c2cccc3c2c(cc2nc4ccccc4nc23)O1 | 550 | 599 | [6 empty] | 82 | 298.34416 | DOI: 10.1021/acsomega.7b00335
17374 | CCC1=C(CC)c2cccc3c2c(cc2nc4ccccc4nc23)O1 | CCC1=C(CC)c2cccc3c2c(cc2nc4ccccc4nc23)O1 | 527 | 579 | [5 empty] | 75.2 | 69.2 | 326.39792 | DOI: 10.1021/acsomega.7b00335
17375 | CCCC1=C(CCC)c2cccc3c2c(cc2nc4ccccc4nc23)O1 | CCCC1=C(CCC)c2cccc3c2c(cc2nc4ccccc4nc23)O1 | 503 | 581 | [5 empty] | 93 | 79.5 | 354.45168 | DOI: 10.1021/acsomega.7b00335
17376 | CCCCC1=C(CCCC)c2cccc3c2c(cc2nc4ccccc4nc23)O1 | CCCCC1=C(CCCC)c2cccc3c2c(cc2nc4ccccc4nc23)O1 | 510 | 588 | [6 empty] | 81.2 | 382.50544 | DOI: 10.1021/acsomega.7b00335
17377 | Cc1ccc2nc3cc4c5c(cccc5c3nc2c1)C(c1ccccc1)=C(c1ccccc1)O4 | Cc1ccc2nc3cc4c5c(cccc5c3nc2c1)C(c1ccccc1)=C(c1ccccc1)O4 | 503 | 573 | [6 empty] | 78.7 | 436.5128 | DOI: 10.1021/acsomega.7b00335
17378 | Brc1cc2nc3cc4c5c(cccc5c3nc2cc1Br)C(c1ccccc1)=C(c1ccccc1)O4 | Brc1cc2nc3cc4c5c(cccc5c3nc2cc1Br)C(c1ccccc1)=C(c1ccccc1)O4 | 529 | 616 | [6 empty] | 79 | 580.27804 | DOI: 10.1021/acsomega.7b00335
17379 | c1ccc(C2=C(c3ccccc3)c3cccc4c3c(cc3nc5cc(-c6ccccc6)c(-c6ccccc6)cc5nc34)O2)cc1 | c1ccc(C2=C(c3ccccc3)c3cccc4c3c(cc3nc5cc(-c6ccccc6)c(-c6ccccc6)cc5nc34)O2)cc1 | 521 | 607 | [6 empty] | 78.5 | 574.68144 | DOI: 10.1021/acsomega.7b00335
17380 | c1ccc(C2=C(c3ccccc3)c3cccc4c3c(cc3nc5c(-c6ccccc6)ccc(-c6ccccc6)c5nc34)O2)cc1 | c1ccc(C2=C(c3ccccc3)c3cccc4c3c(cc3nc5c(-c6ccccc6)ccc(-c6ccccc6)c5nc34)O2)cc1 | 509 | 582 | [6 empty] | 51.9 | 574.68144 | DOI: 10.1021/acsomega.7b00335
17381 | c1ccc(C2=C(c3ccccc3)c3cccc4c3c(cc3nc5cc(-c6ccc(N(c7ccccc7)c7ccccc7)cc6)c(-c6ccc(N(c7ccccc7)c7ccccc7)cc6)cc5nc34)O2)cc1 | c1ccc(C2=C(c3ccccc3)c3cccc4c3c(cc3nc5cc(-c6ccc(N(c7ccccc7)c7ccccc7)cc6)c(-c6ccc(N(c7ccccc7)c7ccccc7)cc6)cc5nc34)O2)cc1 | 525 | 599 | [6 empty] | 85 | 909.10236 | DOI: 10.1021/acsomega.7b00335
17382 | N#CC1N=c2cc3c4c(cccc4c2=NC1C#N)C(c1ccccc1)=C(c1ccccc1)O3 | N#CC1N=c2cc3c4c(cccc4c2=NC1C#N)C(c1ccccc1)=C(c1ccccc1)O3 | 512 | 630 | [6 empty] | 94.1 | 424.46204 | DOI: 10.1021/acsomega.7b00335
17383 | c1ccc(C2=C(c3ccccc3)c3cccc4c5c(cc(c34)O2)=NC2CCCCC2N=5)cc1 | c1ccc(C2=C(c3ccccc3)c3cccc4c5c(cc(c34)O2)=NC2CCCCC2N=5)cc1 | 435 | 580 | [6 empty] | 66.3 | 428.53356 | DOI: 10.1021/acsomega.7b00335
17384 | COc1ccc(C2=C(c3ccc(OC)cc3)c3cccc4c5c(cc(c34)O2)=NC2C=C(Br)C(Br)=CC2N=5)cc1 | COc1ccc(C2=C(c3ccc(OC)cc3)c3cccc4c5c(cc(c34)O2)=NC2C=C(Br)C(Br)=CC2N=5)cc1 | 532 | 640 | [5 empty] | 124.9 | 78.1 | 642.34568 | DOI: 10.1021/acsomega.7b00335
17385 | COc1ccc(C2=C(c3ccc(OC)cc3)c3cccc4c5c(cc(c34)O2)=NC(C#N)C(C#N)N=5)cc1 | COc1ccc(C2=C(c3ccc(OC)cc3)c3cccc4c5c(cc(c34)O2)=NC(C#N)C(C#N)N=5)cc1 | 540 | 637 | [6 empty] | 57.3 | 484.5138 | DOI: 10.1021/acsomega.7b00335
17386 | CCCCOc1ccc(-c2oc3cc4n(c3c2-c2ccc(OCCCC)cc2)[B-](F)(F)[N+]2=Cc3cc5oc(-c6ccc(OCCCC)cc6)c(-c6ccc(OCCCC)cc6)c5n3[B-](F)(F)[N+]2=C4)cc1 | Cc1ccccc1 | 608 | 641 |  | 0.42 | 5.087071206 |  |  | 84.6 | 37.2 | 954.67464 | DOI: 10.1021/acs.joc.6b01018
17387 | CCCCOc1ccc(-c2oc3cc4n(c3c2-c2ccc(OCCCC)cc2)[B-](F)(F)[N+]2=Cc3cc5oc(-c6ccc(OCCCC)cc6)c(-c6ccc(OCCCC)cc6)c5n3[B-](F)(F)[N+]2=C4)cc1 | C1CCOC1 | 596 | 638 |  | 0.44 | 5.05804623 |  |  | 88.7 | 44.3 | 954.67464 | DOI: 10.1021/acs.joc.6b01018
17388 | CCCCOc1ccc(-c2oc3cc4n(c3c2-c2ccc(OCCCC)cc2)[B-](F)(F)[N+]2=Cc3cc5oc(-c6ccc(OCCCC)cc6)c(-c6ccc(OCCCC)cc6)c5n3[B-](F)(F)[N+]2=C4)cc1 | ClC(Cl)Cl | 610 | 646 |  | 0.43 | 5.08849047 |  |  | 87.3 | 39.7 | 954.67464 | DOI: 10.1021/acs.joc.6b01018
17389 | CCCCOc1ccc(-c2oc3cc4n(c3c2-c2ccc(OCCCC)cc2)[B-](F)(F)[N+]2=Cc3cc5oc(-c6ccc(OCCCC)cc6)c(-c6ccc(OCCCC)cc6)c5n3[B-](F)(F)[N+]2=C4)cc1 | ClCCl | 606 | 646 | 1.97 | 0.43 | 5.089905111 |  |  | 88.8 | 43.9 | 954.67464 | DOI: 10.1021/acs.joc.6b01018
17390 | CCCCOc1ccc(-c2oc3cc4n(c3c2-c2ccc(OCCCC)cc2)[B-](F)(F)[N+]2=Cc3cc5oc(-c6ccc(OCCCC)cc6)c(-c6ccc(OCCCC)cc6)c5n3[B-](F)(F)[N+]2=C4)cc1 | CN(C)C=O | 593 | 644 |  | 0.32 | 5.010299957 |  |  | 93.7 | 54 | 954.67464 | DOI: 10.1021/acs.joc.6b01018
17391 | CCCCOc1ccc(-c2oc3cc4n(c3c2-c2ccc(OCCCC)cc2)[B-](F)(F)[N+]2=Cc3cc5oc(-c6ccc(OCCCC)cc6)c(-c6ccc(OCCCC)cc6)c5n3[B-](F)(F)[N+]2=C4)cc1 | CS(C)=O | 594 | 647 |  | 0.31 | 5.004321374 |  |  | 94.6 | 56.4 | 954.67464 | DOI: 10.1021/acs.joc.6b01018
17392 | CCCCOc1ccc(-c2cc3c(o2)c(-c2ccc(OCCCC)cc2)c2n3[B-](F)(F)[N+]3=Cc4c(-c5ccc(OCCCC)cc5)c5oc(-c6ccc(OCCCC)cc6)cc5n4[B-](F)(F)[N+]3=C2)cc1 | Cc1ccccc1 | 626 | 660 |  | 0.37 | 5.086715664 |  |  | 86.2 | 35.7 | 954.67464 | DOI: 10.1021/acs.joc.6b01018
17393 | CCCCOc1ccc(-c2cc3c(o2)c(-c2ccc(OCCCC)cc2)c2n3[B-](F)(F)[N+]3=Cc4c(-c5ccc(OCCCC)cc5)c5oc(-c6ccc(OCCCC)cc6)cc5n4[B-](F)(F)[N+]3=C2)cc1 | C1CCOC1 | 619 | 659 |  | 0.44 | 5.074816441 |  |  | 92.7 | 38.7 | 954.67464 | DOI: 10.1021/acs.joc.6b01018
17394 | CCCCOc1ccc(-c2cc3c(o2)c(-c2ccc(OCCCC)cc2)c2n3[B-](F)(F)[N+]3=Cc4c(-c5ccc(OCCCC)cc5)c5oc(-c6ccc(OCCCC)cc6)cc5n4[B-](F)(F)[N+]3=C2)cc1 | ClC(Cl)Cl | 624 | 660 |  | 0.41 | 5.099680641 |  |  | 88.1 | 36.6 | 954.67464 | DOI: 10.1021/acs.joc.6b01018
17395 | CCCCOc1ccc(-c2cc3c(o2)c(-c2ccc(OCCCC)cc2)c2n3[B-](F)(F)[N+]3=Cc4c(-c5ccc(OCCCC)cc5)c5oc(-c6ccc(OCCCC)cc6)cc5n4[B-](F)(F)[N+]3=C2)cc1 | ClCCl | 622 | 661 | 2.59 | 0.4 | 5.083860801 |  |  | 89.3 | 37.8 | 954.67464 | DOI: 10.1021/acs.joc.6b01018
17396 | CCCCOc1ccc(-c2cc3c(o2)c(-c2ccc(OCCCC)cc2)c2n3[B-](F)(F)[N+]3=Cc4c(-c5ccc(OCCCC)cc5)c5oc(-c6ccc(OCCCC)cc6)cc5n4[B-](F)(F)[N+]3=C2)cc1 | CN(C)C=O | 620 | 667 |  | 0.32 | 5.034227261 |  |  | 94.4 | 43.3 | 954.67464 | DOI: 10.1021/acs.joc.6b01018
17397 | CCCCOc1ccc(-c2cc3c(o2)c(-c2ccc(OCCCC)cc2)c2n3[B-](F)(F)[N+]3=Cc4c(-c5ccc(OCCCC)cc5)c5oc(-c6ccc(OCCCC)cc6)cc5n4[B-](F)(F)[N+]3=C2)cc1 | CS(C)=O | 625 | 672 |  | 0.3 | 4.997386384 |  |  | 97.1 | 47.1 | 954.67464 | DOI: 10.1021/acs.joc.6b01018
17398 | CCCCOc1ccc(-c2oc3c(-c4ccc(OCCCC)cc4)c4n(c3c2-c2ccc(OCCCC)cc2)[B-](F)(F)[N+]2=Cc3c(-c5ccc(OCCCC)cc5)c5oc(-c6ccc(OCCCC)cc6)c(-c6ccc(OCCCC)cc6)c5n3[B-](F)(F)[N+]2=C4)cc1 | Cc1ccccc1 | 631 | 668 |  | 0.32 | 5.033423755 |  |  | 92.4 | 38.4 | 1251.0832 | DOI: 10.1021/acs.joc.6b01018
17399 | CCCCOc1ccc(-c2oc3c(-c4ccc(OCCCC)cc4)c4n(c3c2-c2ccc(OCCCC)cc2)[B-](F)(F)[N+]2=Cc3c(-c5ccc(OCCCC)cc5)c5oc(-c6ccc(OCCCC)cc6)c(-c6ccc(OCCCC)cc6)c5n3[B-](F)(F)[N+]2=C4)cc1 | C1CCOC1 | 619 | 663 |  | 0.34 | 5.001300933 |  |  | 96.6 | 41.1 | 1251.0832 | DOI: 10.1021/acs.joc.6b01018
17400 | CCCCOc1ccc(-c2oc3c(-c4ccc(OCCCC)cc4)c4n(c3c2-c2ccc(OCCCC)cc2)[B-](F)(F)[N+]2=Cc3c(-c5ccc(OCCCC)cc5)c5oc(-c6ccc(OCCCC)cc6)c(-c6ccc(OCCCC)cc6)c5n3[B-](F)(F)[N+]2=C4)cc1 | ClC(Cl)Cl | 627 | 666 |  | 0.36 | 5.023663918 |  |  | 93.6 | 39.7 | 1251.0832 | DOI: 10.1021/acs.joc.6b01018
17401 | CCCCOc1ccc(-c2oc3c(-c4ccc(OCCCC)cc4)c4n(c3c2-c2ccc(OCCCC)cc2)[B-](F)(F)[N+]2=Cc3c(-c5ccc(OCCCC)cc5)c5oc(-c6ccc(OCCCC)cc6)c(-c6ccc(OCCCC)cc6)c5n3[B-](F)(F)[N+]2=C4)cc1 | ClCCl | 624 | 667 | 2.56 | 0.34 | 5.040206628 |  |  | 93.9 | 43 | 1251.0832 | DOI: 10.1021/acs.joc.6b01018
17402 | CCCCOc1ccc(-c2oc3c(-c4ccc(OCCCC)cc4)c4n(c3c2-c2ccc(OCCCC)cc2)[B-](F)(F)[N+]2=Cc3c(-c5ccc(OCCCC)cc5)c5oc(-c6ccc(OCCCC)cc6)c(-c6ccc(OCCCC)cc6)c5n3[B-](F)(F)[N+]2=C4)cc1 | CN(C)C=O | 621 | 672 |  | 0.29 | 4.857332496 |  |  | 101.6 | 52.4 | 1251.0832 | DOI: 10.1021/acs.joc.6b01018
17403 | CCCCOc1ccc(-c2oc3c(-c4ccc(OCCCC)cc4)c4n(c3c2-c2ccc(OCCCC)cc2)[B-](F)(F)[N+]2=Cc3c(-c5ccc(OCCCC)cc5)c5oc(-c6ccc(OCCCC)cc6)c(-c6ccc(OCCCC)cc6)c5n3[B-](F)(F)[N+]2=C4)cc1 | CS(C)=O | 623 | 676 |  | 0.28 | 4.834420704 |  |  | 103.6 | 54.4 | 1251.0832 | DOI: 10.1021/acs.joc.6b01018
17404 | CCCCCCC1(CCCCCC)c2cc(-c3ccc(-c4ccc(-c5ccc(-c6ccc7c(c6)C(CCCCCC)(CCCCCC)c6cc(-n8c9ccccc9c9ccccc98)ccc6-7)s5)c5nsnc45)s3)ccc2-c2ccc(-n3c4ccccc4c4ccccc43)cc21 | ClCCl | 513 | 611 |  | 0.39 |  |  |  |  | 62.4 | 1295.87684 | DOI: 10.1021/am402349v
17405 | CCCCCCC1(CCCCCC)c2cc(-c3ccc(-c4ccc(-c5ccc(-c6ccc7c(c6)C(CCCCCC)(CCCCCC)c6cc(-n8c9ccc(-n%10c%11ccccc%11c%11ccccc%11%10)cc9c9cc(-n%10c%11ccccc%11c%11ccccc%11%10)ccc98)ccc6-7)s5)c5nsnc45)s3)ccc2-c2ccc(-n3c4ccc(-n5c6ccccc6c6ccccc65)cc4c4cc(-n5c6ccccc6c6ccccc65)ccc43)cc21 | ClCCl | 514 | 608 |  | 0.15 |  |  |  |  | 63.9 | 1956.65516 | DOI: 10.1021/am402349v
17406 | CCCCCCC1(CCCCCC)c2cc(-c3ccc(-c4ccc(-c5ccc(-c6ccc7c(c6)C(CCCCCC)(CCCCCC)c6cc(-n8c9ccccc9c9ccccc98)ccc6-7)s5)c5nsnc45)s3)ccc2-c2ccc(-n3c4ccccc4c4ccccc43)cc21 | CCCCCCC1(CCCCCC)c2cc(-c3ccc(-c4ccc(-c5ccc(-c6ccc7c(c6)C(CCCCCC)(CCCCCC)c6cc(-n8c9ccccc9c9ccccc98)ccc6-7)s5)c5nsnc45)s3)ccc2-c2ccc(-n3c4ccccc4c4ccccc43)cc21 |  | 630 | [6 empty] | 60.1 | 1295.87684 | DOI: 10.1021/am402349v
17407 | CCCCCCC1(CCCCCC)c2cc(-c3ccc(-c4ccc(-c5ccc(-c6ccc7c(c6)C(CCCCCC)(CCCCCC)c6cc(-n8c9ccc(-n%10c%11ccccc%11c%11ccccc%11%10)cc9c9cc(-n%10c%11ccccc%11c%11ccccc%11%10)ccc98)ccc6-7)s5)c5nsnc45)s3)ccc2-c2ccc(-n3c4ccc(-n5c6ccccc6c6ccccc65)cc4c4cc(-n5c6ccccc6c6ccccc65)ccc43)cc21 | CCCCCCC1(CCCCCC)c2cc(-c3ccc(-c4ccc(-c5ccc(-c6ccc7c(c6)C(CCCCCC)(CCCCCC)c6cc(-n8c9ccc(-n%10c%11ccccc%11c%11ccccc%11%10)cc9c9cc(-n%10c%11ccccc%11c%11ccccc%11%10)ccc98)ccc6-7)s5)c5nsnc45)s3)ccc2-c2ccc(-n3c4ccc(-n5c6ccccc6c6ccccc65)cc4c4cc(-n5c6ccccc6c6ccccc65)ccc43)cc21 |  | 625 | [6 empty] | 72 | 1956.65516 | DOI: 10.1021/am402349v
17408 | CCCCCCCCOc1ccc(C2=C3C(C)=CC(C)=[N+]3[B-](F)(F)n3c(C)cc(C)c32)cc1 | ClCCl | 500 | 513 |  | 0.76 |  |  |  | 20.2 | 22 | 452.3949 | DOI: 10.1021/jp206396v
17409 | CC1=C(C#Cc2ccccc2)C(C)=[N+]2C1=C(c1ccccc1)c1c(C)c(C#Cc3ccccc3)c(C)n1[B-]2(F)F | ClCCl | 561 | 594 |  | 0.82 | [5 empty] | 524.42038 | DOI: 10.1021/jp206396v
17410 | CCCCCCCCOc1ccc(C2=C3C(C)=C(C#Cc4ccc(B(c5c(C)cc(C)cc5C)c5c(C)cc(C)cc5C)cc4)C(C)=[N+]3[B-](F)(F)n3c(C)c(C#Cc4ccc(B(c5c(C)cc(C)cc5C)c5c(C)cc(C)cc5C)cc4)c(C)c32)cc1 | ClCCl | 576 | 602 | 4.39 | 0.65 |  |  |  | 53.7 | 33.5 | 1148.9859 | DOI: 10.1021/jp206396v
17411 | CCCCCCCCOc1ccc(C2=C3C(C)=C(C#Cc4ccc(B(c5c(C)cc(C)cc5C)c5c(C)cc(C)cc5C)cc4)C(C)=[N+]3[B-](F)(F)n3c(C)c(C#Cc4ccc(B(c5c(C)cc(C)cc5C)c5c(C)cc(C)cc5C)cc4)c(C)c32)cc1 | CC#N | 568.5099846 | 598 | 4.37 |  |  |  |  | 54.4 | 35.9 | 1148.9859 | DOI: 10.1021/jp206396v
17412 | CCCCCCCCOc1ccc(C2=C3C(C)=C(C#Cc4ccc(B(c5c(C)cc(C)cc5C)c5c(C)cc(C)cc5C)cc4)C(C)=[N+]3[B-](F)(F)n3c(C)c(C#Cc4ccc(B(c5c(C)cc(C)cc5C)c5c(C)cc(C)cc5C)cc4)c(C)c32)cc1 | CCCCCC | 580.1843318 | 604 | 5.4 |  |  |  |  | 53.8 | 28.6 | 1148.9859 | DOI: 10.1021/jp206396v
17413 | CCC1=C(C2=C(C3=C(CC)S(=O)(=O)c4ccccc43)C(F)(F)C(F)(F)C2(F)F)c2ccccc2S1(=O)=O | C1COCCO1 | 310 |  |  | 0 | 3.716003344 |  |  |  |  | 560.53392 | DOI: 10.1021/ja204583e
17414 | CCC1=C(C2=C(C3=C(CC)S(=O)(=O)c4cc(-c5ccccc5)ccc43)C(F)(F)C(F)(F)C2(F)F)c2ccc(-c3ccccc3)cc2S1(=O)=O | C1COCCO1 | 336 |  |  | 0 | 4.230448921 |  |  |  |  | 712.72944 | DOI: 10.1021/ja204583e
17415 | CCC1=C(C2=C(C3=C(CC)S(=O)(=O)c4cc(-c5ccc(C(C)=O)cc5)ccc43)C(F)(F)C(F)(F)C2(F)F)c2ccc(-c3ccc(C(C)=O)cc3)cc2S1(=O)=O | C1COCCO1 | 300 |  |  | 0 | 4.505149978 |  |  |  |  | 796.8032 | DOI: 10.1021/ja204583e
17416 | CCC1=C(C2=C(C3=C(CC)S(=O)(=O)c4cc(-c5ccc(CO)cc5)ccc43)C(F)(F)C(F)(F)C2(F)F)c2ccc(-c3ccc(CO)cc3)cc2S1(=O)=O | C1COCCO1 | 340 |  |  | 0 | 4.278753601 |  |  |  |  | 772.7812 | DOI: 10.1021/ja204583e
17417 | CCC1=C(C2=C(C3=C(CC)S(=O)(=O)c4cc(-c5ccc(C)s5)ccc43)C(F)(F)C(F)(F)C2(F)F)c2ccc(-c3ccc(C)s3)cc2S1(=O)=O | C1COCCO1 | 374 |  |  | 0 | 4.414973348 |  |  |  |  | 752.83944 | DOI: 10.1021/ja204583e
17418 | CCC1=C(C2=C(C3=C(CC)S(=O)(=O)c4cc(-c5ccc(C(C)=O)s5)ccc43)C(F)(F)C(F)(F)C2(F)F)c2ccc(-c3ccc(C(C)=O)s3)cc2S1(=O)=O | C1COCCO1 | 363 |  |  | 0 | 4.612783857 |  |  | 91.5 |  | 808.85944 | DOI: 10.1021/ja204583e
17419 | CCC12C(=C3C(=C4c5ccccc5S(=O)(=O)C41CC)C(F)(F)C(F)(F)C3(F)F)c1ccccc1S2(=O)=O | C1COCCO1 | 414 |  | 1.2 | 0.22 | 4.255272505 |  |  |  |  | 560.53392 | DOI: 10.1021/ja204583e
17420 | CCC12C(=C3C(=C4c5ccc(-c6ccccc6)cc5S(=O)(=O)C41CC)C(F)(F)C(F)(F)C3(F)F)c1ccc(-c3ccccc3)cc1S2(=O)=O | C1COCCO1 | 456 | 561.3832853 | 3 | 0.87 | 4.662757832 |  |  | 81 | 93.4 | 712.72944 | DOI: 10.1021/ja204583e
17421 | CCC12C(=C3C(=C4c5ccc(-c6ccc(C(C)=O)cc6)cc5S(=O)(=O)C41CC)C(F)(F)C(F)(F)C3(F)F)c1ccc(-c3ccc(C(C)=O)cc3)cc1S2(=O)=O | C1COCCO1 | 456 | 561.954262 | 2.8 | 0.87 | 4.672097858 |  |  | 85.8 | 105 | 796.8032 | DOI: 10.1021/ja204583e
17422 | CCC12C(=C3C(=C4c5ccc(-c6ccc(CO)cc6)cc5S(=O)(=O)C41CC)C(F)(F)C(F)(F)C3(F)F)c1ccc(-c3ccc(CO)cc3)cc1S2(=O)=O | C1COCCO1 | 463 | 538.5654886 | 2.9 | 0.88 | 4.698970004 |  |  | 89.9 | 103.4 | 772.7812 | DOI: 10.1021/ja204583e
17423 | CCC12C(=C3C(=C4c5ccc(-c6ccc(C(C)=O)s6)cc5S(=O)(=O)C41CC)C(F)(F)C(F)(F)C3(F)F)c1ccc(-c3ccc(C(C)=O)s3)cc1S2(=O)=O | C1COCCO1 | 485 | 560.3950104 | 1.9 | 0.61 | 4.799340549 |  |  | 93.6 | 99.3 | 808.85944 | DOI: 10.1021/ja204583e
17424 | c1cc2c(C3SCCCS3)c3ccc(=[N+]4CCCCC4)cc-3oc2cc1N1CCCCC1 | CO | 583.6523539 | 606.311433 |  |  | 4.793094794 |  |  | 36.6 | 45.3 | 465.70402 | DOI: 10.1021/ol302244f
17425 | O=c1c2ccc(N3CCCCC3)cc2oc2cc(N3CCCCC3)ccc12 | CO | 382.0377358 | 448.1509434 |  |  | 4.529654294 |  |  | 45.7 | 50.3 | 362.47144 | DOI: 10.1021/ol302244f
17426 | O=c1c2ccc(N3CCCCC3)cc2oc2cc(N3CCCCC3)ccc12 | ClCCl | 371.7842324 | 407.4688797 | [5 empty] | 41.9 | 38.2 | 362.47144 | DOI: 10.1021/ol302244f
17427 | c1ccc(C2CSC(c3c4ccc(=[N+]5CCCCC5)cc-4oc4cc(N5CCCCC5)ccc34)SC2)cc1 | CO | 584.5804989 | 606.3492063 |  |  | 4.728477275 |  |  | 35.8 | 42.2 | 541.80178 | DOI: 10.1021/ol302244f
17428 | CCC1=C(C)C2=Cc3c4ccccc4c4n3[B-](C)(Oc3ccccc3-4)[N+]2=C1C | CCCCCC | 621 | 632 |  | 0.78 | 4.8876173 |  |  | 22.3 | 24.5 | 366.27062 | DOI: 10.1021/acs.orglett.7b00601
17429 | CCC1=C(C)C2=Cc3c4ccccc4c4n3[B-](C)(Oc3ccccc3-4)[N+]2=C1C | Cc1ccccc1 | 625 | 636 |  | 0.71 | 4.838849091 |  |  | 26.7 | 25.9 | 366.27062 | DOI: 10.1021/acs.orglett.7b00601
17430 | CCC1=C(C)C2=Cc3c4ccccc4c4n3[B-](C)(Oc3ccccc3-4)[N+]2=C1C | ClCCl | 622 | 635 |  | 0.76 | 4.796574333 |  |  | 30.6 | 25.9 | 366.27062 | DOI: 10.1021/acs.orglett.7b00601
17431 | CCC1=C(C)C2=Cc3c4ccccc4c4n3[B-](C)(Oc3ccccc3-4)[N+]2=C1C | CC#N | 616 | 630 |  | 0.75 | 4.777426822 |  |  | 32.8 | 25.7 | 366.27062 | DOI: 10.1021/acs.orglett.7b00601
17432 | CCC1=C(C)C2=Cc3c4ccccc4c4n3[B-](c3ccccc3)(Oc3ccccc3-4)[N+]2=C1C | CCCCCC | 625 | 636 |  | 0.77 | 4.936010796 |  |  | 29.7 | 24.8 | 428.3415 | DOI: 10.1021/acs.orglett.7b00601
17433 | CCC1=C(C)C2=Cc3c4ccccc4c4n3[B-](c3ccccc3)(Oc3ccccc3-4)[N+]2=C1C | Cc1ccccc1 | 629 | 640 |  | 0.64 | 4.899273187 |  |  | 26.9 | 28.2 | 428.3415 | DOI: 10.1021/acs.orglett.7b00601
17434 | CCC1=C(C)C2=Cc3c4ccccc4c4n3[B-](c3ccccc3)(Oc3ccccc3-4)[N+]2=C1C | ClCCl | 627 | 638 |  | 0.75 | 4.873901598 |  |  | 22.2 | 27 | 428.3415 | DOI: 10.1021/acs.orglett.7b00601
17435 | CCC1=C(C)C2=Cc3c4ccccc4c4n3[B-](c3ccccc3)(Oc3ccccc3-4)[N+]2=C1C | CC#N | 621 | 634 |  | 0.75 | 4.865103975 |  |  | 31.9 | 25.9 | 428.3415 | DOI: 10.1021/acs.orglett.7b00601
17436 | CCC1=C(C)C2=Cc3c4ccccc4c4n3[B-](c3ccc(OC)cc3)(Oc3ccccc3-4)[N+]2=C1C | CCCCCC | 625 | 635 |  | 0.71 | 4.837588438 |  |  | 22.3 | 24.8 | 458.36738 | DOI: 10.1021/acs.orglett.7b00601
17437 | CCC1=C(C)C2=Cc3c4ccccc4c4n3[B-](c3ccc(OC)cc3)(Oc3ccccc3-4)[N+]2=C1C | Cc1ccccc1 | 629 | 641 |  | 0.68 | 4.812913357 |  |  | 26.2 | 25.3 | 458.36738 | DOI: 10.1021/acs.orglett.7b00601
17438 | CCC1=C(C)C2=Cc3c4ccccc4c4n3[B-](c3ccc(OC)cc3)(Oc3ccccc3-4)[N+]2=C1C | ClCCl | 627 | 639 |  | 0.7 | 4.810232518 |  |  | 29.8 | 25.3 | 458.36738 | DOI: 10.1021/acs.orglett.7b00601
17439 | CCC1=C(C)C2=Cc3c4ccccc4c4n3[B-](c3ccc(OC)cc3)(Oc3ccccc3-4)[N+]2=C1C | CC#N | 621 | 634 |  | 0.67 | 4.838219222 |  |  | 31.6 | 24.8 | 458.36738 | DOI: 10.1021/acs.orglett.7b00601
17440 | CCC1=C(C)C2=Cc3c4ccccc4c4n3[B-](c3ccncc3)(Oc3ccccc3-4)[N+]2=C1C | CCCCCC | 625 | 636 |  | 0.78 | 4.872156273 |  |  | 23.1 | 24.3 | 429.32956 | DOI: 10.1021/acs.orglett.7b00601
17441 | CCC1=C(C)C2=Cc3c4ccccc4c4n3[B-](c3ccncc3)(Oc3ccccc3-4)[N+]2=C1C | Cc1ccccc1 | 629 | 639 |  | 0.7 | 4.812244697 |  |  | 27.1 | 25.9 | 429.32956 | DOI: 10.1021/acs.orglett.7b00601
17442 | CCC1=C(C)C2=Cc3c4ccccc4c4n3[B-](c3ccncc3)(Oc3ccccc3-4)[N+]2=C1C | ClCCl | 627 | 639 |  | 0.7 | 4.79518459 |  |  | 30.3 | 25.4 | 429.32956 | DOI: 10.1021/acs.orglett.7b00601
17443 | CCC1=C(C)C2=Cc3c4ccccc4c4n3[B-](c3ccncc3)(Oc3ccccc3-4)[N+]2=C1C | CC#N | 621 | 633 |  | 0.73 | 4.746634199 |  |  | 32.9 | 24.8 | 429.32956 | DOI: 10.1021/acs.orglett.7b00601
17444 | CCC1=C(C)C2=Cc3c4ccccc4c4n3[B-](c3ccc5cc6ccccc6cc5c3)(Oc3ccccc3-4)[N+]2=C1C | CCCCCC | 626 | 636 |  | 0.75 | 4.903632516 |  |  | 23.6 | 24.8 | 528.46126 | DOI: 10.1021/acs.orglett.7b00601
17445 | CCC1=C(C)C2=Cc3c4ccccc4c4n3[B-](c3ccc5cc6ccccc6cc5c3)(Oc3ccccc3-4)[N+]2=C1C | Cc1ccccc1 | 630 | 641 |  | 0.68 | 4.86923172 |  |  | 26.8 | 27.3 | 528.46126 | DOI: 10.1021/acs.orglett.7b00601
17446 | CCC1=C(C)C2=Cc3c4ccccc4c4n3[B-](c3ccc5cc6ccccc6cc5c3)(Oc3ccccc3-4)[N+]2=C1C | ClCCl | 627 | 639 |  | 0.76 | 4.820857989 |  |  | 30.8 | 27 | 528.46126 | DOI: 10.1021/acs.orglett.7b00601
17447 | CCC1=C(C)C2=Cc3c4ccccc4c4n3[B-](c3ccc5cc6ccccc6cc5c3)(Oc3ccccc3-4)[N+]2=C1C | CC#N | 621 | 635 |  | 0.66 | 4.818885415 |  |  | 32.1 | 24.8 | 528.46126 | DOI: 10.1021/acs.orglett.7b00601
17448 | CCC1=C(C)C2=Cc3c4ccccc4c4n3[B-](c3ccc5ccc6cccc7ccc3c5c67)(Oc3ccccc3-4)[N+]2=C1C | CCCCCC | 627 | 638 |  | 0.72 | 4.862131379 |  |  | 24.9 | 25.9 | 552.48326 | DOI: 10.1021/acs.orglett.7b00601
17449 | CCC1=C(C)C2=Cc3c4ccccc4c4n3[B-](c3ccc5ccc6cccc7ccc3c5c67)(Oc3ccccc3-4)[N+]2=C1C | Cc1ccccc1 | 630 | 642 |  | 0.66 | 4.821513528 |  |  | 28.2 | 27.6 | 552.48326 | DOI: 10.1021/acs.orglett.7b00601
17450 | CCC1=C(C)C2=Cc3c4ccccc4c4n3[B-](c3ccc5ccc6cccc7ccc3c5c67)(Oc3ccccc3-4)[N+]2=C1C | ClCCl | 628 | 640 |  | 0.71 | 4.782472624 |  |  | 33.4 | 26.8 | 552.48326 | DOI: 10.1021/acs.orglett.7b00601
17451 | CCC1=C(C)C2=Cc3c4ccccc4c4n3[B-](c3ccc5ccc6cccc7ccc3c5c67)(Oc3ccccc3-4)[N+]2=C1C | CC#N | 622 | 635 |  | 0.66 | 4.764922985 |  |  | 34.8 | 25.7 | 552.48326 | DOI: 10.1021/acs.orglett.7b00601
17452 | CCC1=C(C)C2=Cc3c4ccccc4c4n3[B-](c3ccncc3)(Oc3ccccc3-4)[N+]2=C1C=Cc1ccc(OC)cc1 | CCCCCC | 698 | 711 |  | 0.36 | 4.830588669 |  |  | 37.6 | 26.9 | 547.4642 | DOI: 10.1021/acs.orglett.7b00601
17453 | CCC1=C(C)C2=Cc3c4ccccc4c4n3[B-](c3ccncc3)(Oc3ccccc3-4)[N+]2=C1C=Cc1ccc(OC)cc1 | Cc1ccccc1 | 703 | 720 |  | 0.35 | 4.79518459 |  |  | 44.1 | 29.9 | 547.4642 | DOI: 10.1021/acs.orglett.7b00601
17454 | CCC1=C(C)C2=Cc3c4ccccc4c4n3[B-](c3ccncc3)(Oc3ccccc3-4)[N+]2=C1C=Cc1ccc(OC)cc1 | ClCCl | 699 | 717 |  | 0.35 | 4.743509765 |  |  | 47.4 | 30.7 | 547.4642 | DOI: 10.1021/acs.orglett.7b00601
17455 | CCC1=C(C)C2=Cc3c4ccccc4c4n3[B-](c3ccncc3)(Oc3ccccc3-4)[N+]2=C1C=Cc1ccc(OC)cc1 | CC#N | 690 | 712 |  | 0.37 | 4.752048448 |  |  | 51.5 | 32.5 | 547.4642 | DOI: 10.1021/acs.orglett.7b00601
17456 | CCC1=C(C)C2=Cc3c4ccccc4c4n3[B-](c3cc[n+](C)cc3)(Oc3ccccc3-4)[N+]2=C1C | CO | 621 | 637 |  | 0.58 | 4.916453949 |  |  | 31.9 | 26.4 | 444.36438 | DOI: 10.1021/acs.orglett.7b00601
17457 | CCC1=C(C)C2=Cc3c4ccccc4c4n3[B-](c3cc[n+](C)cc3)(Oc3ccccc3-4)[N+]2=C1C | CS(C)=O | 626 | 642 |  | 0.63 | 4.854913022 |  |  | 33.4 | 27.8 | 444.36438 | DOI: 10.1021/acs.orglett.7b00601
17458 | CCC1=C(C)C2=Cc3c4ccccc4c4n3[B-](c3cc[n+](C)cc3)(Oc3ccccc3-4)[N+]2=C1C=Cc1ccc(OC)cc1 | CO | 695 | 717 |  | 0.21 | 4.672097858 |  |  | 52.4 | 49.4 | 562.49902 | DOI: 10.1021/acs.orglett.7b00601
17459 | CCC1=C(C)C2=Cc3c4ccccc4c4n3[B-](c3cc[n+](C)cc3)(Oc3ccccc3-4)[N+]2=C1C=Cc1ccc(OC)cc1 | CS(C)=O | 703 | 727 |  | 0.26 | 4.650307523 |  |  | 55.6 | 52.5 | 562.49902 | DOI: 10.1021/acs.orglett.7b00601
17460 | CN(C)c1ccc2c(c1)C(C)(C)C1=CC(=[N+](C)C)C=CC1=C2C#Cc1ccccc1 | CO | 677 | 705 |  | 0.148 | 4.79 |  |  | 43.7 | 57.3 | 393.55226 | DOI: 10.1021/jo500140y
17461 | CN(C)c1ccc2c(c1)C(C)(C)C1=CC(=[N+](C)C)C=CC1=C2C#Cc1ccccc1 | O | 680 | 708 |  | 0.047 | 4.6 |  |  |  |  | 393.55226 | DOI: 10.1021/jo500140y
17462 | CN(C)c1ccc2c(c1)[Si](C)(C)C1=CC(=[N+](C)C)C=CC1=C2C#Cc1ccccc1 | CO | 712 | 738 |  | 0.07 | 4.91 |  |  | 44.9 | 55.2 | 409.62726 | DOI: 10.1021/jo500140y
17463 | CN(C)c1ccc2c(c1)[Si](C)(C)C1=CC(=[N+](C)C)C=CC1=C2C#Cc1ccccc1 | O | 712 | 736 |  | 0.004 | 4.75 |  |  |  |  | 409.62726 | DOI: 10.1021/jo500140y
17464 | CN(C)c1ccc2c(c1)C(C)(C)C1=CC(=[N+](C)C)C=CC1=C2 | CO | 605 | 620 |  |  | 4.75 |  |  | 35 | 34.4 | 293.4325 | DOI: 10.1021/jo500140y
17465 | CN(C)c1ccc2c(c1)C(C)(C)C1=CC(=[N+](C)C)C=CC1=C2 | O | 604 | 621 |  |  | 4.74 |  |  |  |  | 293.4325 | DOI: 10.1021/jo500140y
17466 | CN(C)c1ccc2c(c1)[Si](C)(C)C1=CC(=[N+](C)C)C=CC1=C2 | CO | 636 | 648 |  |  | 4.51 |  |  | 35.6 | 31.8 | 309.5075 | DOI: 10.1021/jo500140y
17467 | CN(C)c1ccc2c(c1)[Si](C)(C)C1=CC(=[N+](C)C)C=CC1=C2 | O | 634 | 648 |  |  | 4.86 |  |  |  |  | 309.5075 | DOI: 10.1021/jo500140y
17468 | F[B-]1(F)OC(c2ccccc2)=Cc2cc(Cl)nc[n+]21 | CCCCCC | 373 | 423 |  | 0.01 | 4.62838893 |  |  | 48.8 | 56.2 | 280.46852 | DOI: 10.1021/jo400879g
17469 | F[B-]1(F)OC(c2ccccc2)=Cc2cc(Cl)nc[n+]21 | Cc1ccccc1 | 377 | 432 | 0.19 | 0.05 | 4.572871602 |  |  | 50 | 63.7 | 280.46852 | DOI: 10.1021/jo400879g
17470 | F[B-]1(F)OC(c2ccccc2)=Cc2cc(Cl)nc[n+]21 | ClC(Cl)Cl | 376 | 429 |  | 0.03 | 4.619093331 |  |  | 51.2 | 57.7 | 280.46852 | DOI: 10.1021/jo400879g
17471 | F[B-]1(F)OC(c2ccccc2)=Cc2cc(Cl)nc[n+]21 | C1CCOC1 | 374 | 428 |  | 0.03 | 4.609594409 |  |  | 53 | 58.7 | 280.46852 | DOI: 10.1021/jo400879g
17472 | F[B-]1(F)OC(c2ccccc2)=Cc2cc(Cl)nc[n+]21 | ClCCl | 375 | 428 |  | 0.02 | 4.629409599 |  |  | 51.8 | 58.7 | 280.46852 | DOI: 10.1021/jo400879g
17473 | F[B-]1(F)OC(c2ccccc2)=Cc2cc(Cl)nc[n+]21 | CC#N | 371 | 427 |  | 0.02 | 4.604226053 |  |  | 53 | 59.2 | 280.46852 | DOI: 10.1021/jo400879g
17474 | F[B-]1(F)OC(c2ccc(C(F)(F)F)cc2)=Cc2cc(Cl)nc[n+]21 | CCCCCC | 370 | 421 |  |  | 4.521138084 |  |  | 51.6 | 62.8 | 348.46558 | DOI: 10.1021/jo400879g
17475 | F[B-]1(F)OC(c2ccc(C(F)(F)F)cc2)=Cc2cc(Cl)nc[n+]21 | Cc1ccccc1 | 374 | 434 | 0.21 | 0.04 | 4.463892989 |  |  | 55 | 72.7 | 348.46558 | DOI: 10.1021/jo400879g
17476 | F[B-]1(F)OC(c2ccc(C(F)(F)F)cc2)=Cc2cc(Cl)nc[n+]21 | ClC(Cl)Cl | 372 | 426 |  | 0.01 | 4.517195898 |  |  | 53.9 | 63.9 | 348.46558 | DOI: 10.1021/jo400879g
17477 | F[B-]1(F)OC(c2ccc(C(F)(F)F)cc2)=Cc2cc(Cl)nc[n+]21 | C1CCOC1 | 371 | 428 | 0.13 | 0.01 | 4.489958479 |  |  | 55 | 67.7 | 348.46558 | DOI: 10.1021/jo400879g
17478 | F[B-]1(F)OC(c2ccc(C(F)(F)F)cc2)=Cc2cc(Cl)nc[n+]21 | ClCCl | 372 | 426 |  | 0.01 | 4.541579244 |  |  | 55 | 64.4 | 348.46558 | DOI: 10.1021/jo400879g
17479 | F[B-]1(F)OC(c2ccc(C(F)(F)F)cc2)=Cc2cc(Cl)nc[n+]21 | CC#N | 368 | 425 |  | 0.01 | 4.507855872 |  |  | 55.6 | 66.1 | 348.46558 | DOI: 10.1021/jo400879g
17480 | CN(C)c1ccc(C2=Cc3cc(Cl)nc[n+]3[B-](F)(F)O2)cc1 | CCCCCC | 444 | 456 | 1.9 | 0.82 | 4.868644438 |  |  | 39.9 | 37.5 | 323.53722 | DOI: 10.1021/jo400879g
17481 | CN(C)c1ccc(C2=Cc3cc(Cl)nc[n+]3[B-](F)(F)O2)cc1 | Cc1ccccc1 | 453 | 494 | 2.3 | 0.41 | 4.838219222 |  |  | 48.1 | 45.1 | 323.53722 | DOI: 10.1021/jo400879g
17482 | CN(C)c1ccc(C2=Cc3cc(Cl)nc[n+]3[B-](F)(F)O2)cc1 | ClC(Cl)Cl | 460 | 512 | 2.5 | 0.82 | 4.828015064 |  |  | 52.6 | 53.8 | 323.53722 | DOI: 10.1021/jo400879g
17483 | CN(C)c1ccc(C2=Cc3cc(Cl)nc[n+]3[B-](F)(F)O2)cc1 | C1CCOC1 | 451 | 532 | 2.6 | 0.6 | 4.811575006 |  |  | 56 | 71.1 | 323.53722 | DOI: 10.1021/jo400879g
17484 | CN(C)c1ccc(C2=Cc3cc(Cl)nc[n+]3[B-](F)(F)O2)cc1 | ClCCl | 459 | 529 | 2.8 | 0.78 | 4.850033258 |  |  | 54.5 | 64.3 | 323.53722 | DOI: 10.1021/jo400879g
17485 | CN(C)c1ccc(C2=Cc3cc(Cl)nc[n+]3[B-](F)(F)O2)cc1 | CC#N | 452 | 565 | 0.3 | 0.03 | 4.804820679 |  |  | 60.5 | 112.4 | 323.53722 | DOI: 10.1021/jo400879g
17486 | F[B-]1(F)OC(c2ccccc2)=Cc2cc3[n+](c[n+]21)[B-](F)(F)OC(c1ccccc1)=C3 | ClCCl | 475 | 490 | 1.4 | 0.55 | 5.030599722 |  |  | 51.7 | 37 | 411.95716 | DOI: 10.1021/jo400879g
17487 | F[B-]1(F)OC(c2ccccc2)=Cc2cc(Cl)nc[n+]21 | F[B-]1(F)OC(c2ccccc2)=Cc2cc(Cl)nc[n+]21 |  | 525 |  | 0.13 |  |  |  |  | 76.4 | 280.46852 | DOI: 10.1021/jo400879g
17488 | F[B-]1(F)OC(c2ccc(C(F)(F)F)cc2)=Cc2cc(Cl)nc[n+]21 | F[B-]1(F)OC(c2ccc(C(F)(F)F)cc2)=Cc2cc(Cl)nc[n+]21 |  | 488 |  | 0.15 |  |  |  |  | 81.1 | 348.46558 | DOI: 10.1021/jo400879g
17489 | CN(C)c1ccc(C2=Cc3cc(Cl)nc[n+]3[B-](F)(F)O2)cc1 | CN(C)c1ccc(C2=Cc3cc(Cl)nc[n+]3[B-](F)(F)O2)cc1 |  | 629 |  | 0.2 |  |  |  |  | 81.8 | 323.53722 | DOI: 10.1021/jo400879g
17490 | F[B-]1(F)OC(c2ccccc2)=Cc2cc3[n+](c[n+]21)[B-](F)(F)OC(c1ccccc1)=C3 | F[B-]1(F)OC(c2ccccc2)=Cc2cc3[n+](c[n+]21)[B-](F)(F)OC(c1ccccc1)=C3 |  | 641 |  | 0.07 |  |  |  |  | 87.2 | 411.95716 | DOI: 10.1021/jo400879g
17491 | CC(C)[Si]1(C(C)C)c2ccccc2-c2ccc(N(C)C)cc21 | C1CCCCC1 | 323 | 397 | 6.5 | 0.26 | 4.23299611 |  |  |  |  | 309.52738 | DOI: 10.1021/jp103410x
17492 | CC(C)[Si]1(C(C)C)c2ccccc2-c2ccc(N(C)C)cc21 | c1ccccc1 | 323 | 404 |  | 0.22 | 4.376576957 |  |  |  |  | 309.52738 | DOI: 10.1021/jp103410x
17493 | CC(C)[Si]1(C(C)C)c2ccccc2-c2ccc(N(C)C)cc21 | CCOCC | 318 | 406 |  | 0.22 | 4.506505032 |  |  |  |  | 309.52738 | DOI: 10.1021/jp103410x
17494 | CC(C)[Si]1(C(C)C)c2ccccc2-c2ccc(N(C)C)cc21 | ClCCl | 323 | 410 | 4 | 0.13 | 4.23299611 |  |  |  |  | 309.52738 | DOI: 10.1021/jp103410x
17495 | CC(C)[Si]1(C(C)C)c2ccccc2-c2ccc(N(C)C)cc21 | CCO | 319 | 405 |  | 0.11 | 4.378397901 |  |  |  |  | 309.52738 | DOI: 10.1021/jp103410x
17496 | CC(C)[Si]1(C(C)C)c2ccccc2-c2ccc(N(C)C)cc21 | CC#N | 321 | 418 |  | 0.28 | 4.369215857 |  |  |  |  | 309.52738 | DOI: 10.1021/jp103410x
17497 | CC(C)[Si]1(C(C)C)c2ccccc2-c2ccc(N(C)C)cc21 | CS(C)=O | 324 | 424 |  | 0.12 | 4.356025857 |  |  |  |  | 309.52738 | DOI: 10.1021/jp103410x
17498 | CC(C)[Si]1(C(C)C)c2cc(N(C)C)ccc2-c2ccc(C(F)(F)F)cc21 | C1CCCCC1 | 331 | 402 | 3.3 | 0.37 | 4.390935107 |  |  |  |  | 377.52444 | DOI: 10.1021/jp103410x
17499 | CC(C)[Si]1(C(C)C)c2cc(N(C)C)ccc2-c2ccc(C(F)(F)F)cc21 | c1ccccc1 | 338 | 410 |  | 0.29 | 4.369215857 |  |  |  |  | 377.52444 | DOI: 10.1021/jp103410x
17500 | CC(C)[Si]1(C(C)C)c2cc(N(C)C)ccc2-c2ccc(C(F)(F)F)cc21 | CCOCC | 334 | 410 |  | 0.35 | 4.426511261 |  |  |  |  | 377.52444 | DOI: 10.1021/jp103410x
17501 | CC(C)[Si]1(C(C)C)c2cc(N(C)C)ccc2-c2ccc(C(F)(F)F)cc21 | ClCCl | 338 | 423 | 2.5 | 0.33 | 4.385606274 |  |  |  |  | 377.52444 | DOI: 10.1021/jp103410x
17502 | CC(C)[Si]1(C(C)C)c2cc(N(C)C)ccc2-c2ccc(C(F)(F)F)cc21 | CCO | 335 | 422 |  | 0.28 | 4.352182518 |  |  |  |  | 377.52444 | DOI: 10.1021/jp103410x
17503 | CC(C)[Si]1(C(C)C)c2cc(N(C)C)ccc2-c2ccc(C(F)(F)F)cc21 | CC#N | 337 | 440 |  | 0.4 | 4.36361198 |  |  |  |  | 377.52444 | DOI: 10.1021/jp103410x
17504 | CC(C)[Si]1(C(C)C)c2cc(N(C)C)ccc2-c2ccc(C(F)(F)F)cc21 | CS(C)=O | 344 | 451 |  | 0.17 | 4.350248018 |  |  |  |  | 377.52444 | DOI: 10.1021/jp103410x
17505 | CC(C)[Si]1(C(C)C)c2cc(C#N)ccc2-c2ccc(N(C)C)cc21 | C1CCCCC1 | 357 | 410 | 2.6 | 0.6 | 4.457881897 |  |  |  |  | 334.53744 | DOI: 10.1021/jp103410x
17506 | CC(C)[Si]1(C(C)C)c2cc(C#N)ccc2-c2ccc(N(C)C)cc21 | c1ccccc1 | 360 | 422 |  | 0.62 | 4.206825876 |  |  |  |  | 334.53744 | DOI: 10.1021/jp103410x
17507 | CC(C)[Si]1(C(C)C)c2cc(C#N)ccc2-c2ccc(N(C)C)cc21 | CCOCC | 358 | 423 |  | 0.66 | 4.460897843 |  |  |  |  | 334.53744 | DOI: 10.1021/jp103410x
17508 | CC(C)[Si]1(C(C)C)c2cc(C#N)ccc2-c2ccc(N(C)C)cc21 | ClCCl | 368 | 442 | 2.6 | 0.79 | 4.450249108 |  |  |  |  | 334.53744 | DOI: 10.1021/jp103410x
17509 | CC(C)[Si]1(C(C)C)c2cc(C#N)ccc2-c2ccc(N(C)C)cc21 | CCO | 360 | 456 |  | 0.74 | 4.419955748 |  |  |  |  | 334.53744 | DOI: 10.1021/jp103410x
17510 | CC(C)[Si]1(C(C)C)c2cc(C#N)ccc2-c2ccc(N(C)C)cc21 | CC#N | 360 | 464 |  | 0.65 | 4.423245874 |  |  |  |  | 334.53744 | DOI: 10.1021/jp103410x
17511 | CC(C)[Si]1(C(C)C)c2cc(C#N)ccc2-c2ccc(N(C)C)cc21 | CS(C)=O | 375 | 473 |  | 0.51 | 4.292256071 |  |  |  |  | 334.53744 | DOI: 10.1021/jp103410x
17512 | CC(C)[Si]1(C(C)C)c2cc(C=O)ccc2-c2ccc(N(C)C)cc21 | C1CCCCC1 | 390 | 414 | 0.3 | 0.08 | 4.517195898 |  |  |  |  | 337.53738 | DOI: 10.1021/jp103410x
17513 | CC(C)[Si]1(C(C)C)c2cc(C=O)ccc2-c2ccc(N(C)C)cc21 | c1ccccc1 | 392 | 450 |  | 0.75 | 4.509202522 |  |  |  |  | 337.53738 | DOI: 10.1021/jp103410x
17514 | CC(C)[Si]1(C(C)C)c2cc(C=O)ccc2-c2ccc(N(C)C)cc21 | CCOCC | 384 | 449 |  | 0.79 | 4.546542663 |  |  |  |  | 337.53738 | DOI: 10.1021/jp103410x
17515 | CC(C)[Si]1(C(C)C)c2cc(C=O)ccc2-c2ccc(N(C)C)cc21 | ClCCl | 397 | 501 | 3 | 0.71 | 4.432969291 |  |  |  |  | 337.53738 | DOI: 10.1021/jp103410x
17516 | CC(C)[Si]1(C(C)C)c2cc(C=O)ccc2-c2ccc(N(C)C)cc21 | CCO | 395 | 565 |  | 0.4 | 4.404833717 |  |  |  |  | 337.53738 | DOI: 10.1021/jp103410x
17517 | CC(C)[Si]1(C(C)C)c2cc(C=O)ccc2-c2ccc(N(C)C)cc21 | CC#N | 391 | 528 |  | 0.81 | 4.450249108 |  |  |  |  | 337.53738 | DOI: 10.1021/jp103410x
17518 | CC(C)[Si]1(C(C)C)c2cc(C=O)ccc2-c2ccc(N(C)C)cc21 | CS(C)=O | 400 | 541 |  | 0.57 | 4.413299764 |  |  |  |  | 337.53738 | DOI: 10.1021/jp103410x
17519 | CC(C)[Si]1(C(C)C)c2cc(C=C(C#N)C#N)ccc2-c2ccc(N(C)C)cc21 | C1CCCCC1 | 480 | 509 | 0.3 | 0.08 | 4.738780558 |  |  |  |  | 385.58538 | DOI: 10.1021/jp103410x
17520 | CC(C)[Si]1(C(C)C)c2cc(C=C(C#N)C#N)ccc2-c2ccc(N(C)C)cc21 | c1ccccc1 | 480 | 566 |  | 0.36 | 4.699837726 |  |  |  |  | 385.58538 | DOI: 10.1021/jp103410x
17521 | CC(C)[Si]1(C(C)C)c2cc(C=C(C#N)C#N)ccc2-c2ccc(N(C)C)cc21 | CCOCC | 469 | 584 |  | 0.56 | 4.609594409 |  |  |  |  | 385.58538 | DOI: 10.1021/jp103410x
17522 | CC(C)[Si]1(C(C)C)c2cc(C=C(C#N)C#N)ccc2-c2ccc(N(C)C)cc21 | ClCCl | 489 | 644 | 3.2 | 0.56 | 4.583198774 |  |  |  |  | 385.58538 | DOI: 10.1021/jp103410x
17523 | CC(C)[Si]1(C(C)C)c2cc(C=C(C#N)C#N)ccc2-c2ccc(N(C)C)cc21 | CCO | 478 | 691 |  | 0.16 | 4.507855872 |  |  |  |  | 385.58538 | DOI: 10.1021/jp103410x
17524 | CC(C)[Si]1(C(C)C)c2cc(C=C(C#N)C#N)ccc2-c2ccc(N(C)C)cc21 | CC#N | 475 | 694 |  | 0.32 | 4.527629901 |  |  |  |  | 385.58538 | DOI: 10.1021/jp103410x
17525 | CC(C)[Si]1(C(C)C)c2cc(C=C(C#N)C#N)ccc2-c2ccc(N(C)C)cc21 | CS(C)=O | 488 | 714 |  | 0.23 | 4.450249108 |  |  |  |  | 385.58538 | DOI: 10.1021/jp103410x
17526 | CC(C)[Si]1(C(C)C)c2cc(C#N)ccc2-c2ccc(N(c3ccccc3)c3ccccc3)cc21 | C1CCCCC1 | 391 | 413 |  | 0.64 | 4.46686762 |  |  |  |  | 458.6792 | DOI: 10.1021/jp103410x
17527 | CC(C)[Si]1(C(C)C)c2cc(C#N)ccc2-c2ccc(N(c3ccccc3)c3ccccc3)cc21 | c1ccccc1 | 389 | 432 |  | 0.75 | 4.445604203 |  |  |  |  | 458.6792 | DOI: 10.1021/jp103410x
17528 | CC(C)[Si]1(C(C)C)c2cc(C#N)ccc2-c2ccc(N(c3ccccc3)c3ccccc3)cc21 | CCOCC | 383 | 436 |  | 0.74 | 4.460897843 |  |  |  |  | 458.6792 | DOI: 10.1021/jp103410x
17529 | CC(C)[Si]1(C(C)C)c2cc(C#N)ccc2-c2ccc(N(c3ccccc3)c3ccccc3)cc21 | ClCCl | 388 | 470 |  | 0.8 | 4.456366033 |  |  |  |  | 458.6792 | DOI: 10.1021/jp103410x
17530 | CC(C)[Si]1(C(C)C)c2cc(C#N)ccc2-c2ccc(N(c3ccccc3)c3ccccc3)cc21 | CCO | 385 | 482 |  | 0.72 | 4.418301291 |  |  |  |  | 458.6792 | DOI: 10.1021/jp103410x
17531 | CC(C)[Si]1(C(C)C)c2cc(C#N)ccc2-c2ccc(N(c3ccccc3)c3ccccc3)cc21 | CC#N | 381 | 500 |  | 0.67 | 4.46834733 |  |  |  |  | 458.6792 | DOI: 10.1021/jp103410x
17532 | CC(C)[Si]1(C(C)C)c2cc(C#N)ccc2-c2ccc(N(c3ccccc3)c3ccccc3)cc21 | CS(C)=O | 387 | 500 |  | 0.81 | 4.423245874 |  |  |  |  | 458.6792 | DOI: 10.1021/jp103410x
17533 | CC(C)[Si]1(C(C)C)c2cc(C=O)ccc2-c2ccc(N(c3ccccc3)c3ccccc3)cc21 | C1CCCCC1 | 403 | 425 |  | 0.5 | 4.552668216 |  |  |  |  | 461.67914 | DOI: 10.1021/jp103410x
17534 | CC(C)[Si]1(C(C)C)c2cc(C=O)ccc2-c2ccc(N(c3ccccc3)c3ccccc3)cc21 | c1ccccc1 | 398 | 456 |  | 0.77 | 4.501059262 |  |  |  |  | 461.67914 | DOI: 10.1021/jp103410x
17535 | CC(C)[Si]1(C(C)C)c2cc(C=O)ccc2-c2ccc(N(c3ccccc3)c3ccccc3)cc21 | CCOCC | 393 | 459 |  | 0.76 | 4.484299839 |  |  |  |  | 461.67914 | DOI: 10.1021/jp103410x
17536 | CC(C)[Si]1(C(C)C)c2cc(C=O)ccc2-c2ccc(N(c3ccccc3)c3ccccc3)cc21 | ClCCl | 401 | 524 |  | 0.8 | 4.444044796 |  |  |  |  | 461.67914 | DOI: 10.1021/jp103410x
17537 | CC(C)[Si]1(C(C)C)c2cc(C=O)ccc2-c2ccc(N(c3ccccc3)c3ccccc3)cc21 | CCO | 396 | 482 |  | 0.11 | 4.437750563 |  |  |  |  | 461.67914 | DOI: 10.1021/jp103410x
17538 | CC(C)[Si]1(C(C)C)c2cc(C=O)ccc2-c2ccc(N(c3ccccc3)c3ccccc3)cc21 | CC#N | 392 | 555 |  | 0.48 | 4.447158031 |  |  |  |  | 461.67914 | DOI: 10.1021/jp103410x
17539 | CC(C)[Si]1(C(C)C)c2cc(C=O)ccc2-c2ccc(N(c3ccccc3)c3ccccc3)cc21 | CS(C)=O | 398 | 557 |  | 0.58 | 4.436162647 |  |  |  |  | 461.67914 | DOI: 10.1021/jp103410x
17540 | CC(C)[Si]1(C(C)C)c2cc(C=C(C#N)C#N)ccc2-c2ccc(N(c3ccccc3)c3ccccc3)cc21 | C1CCCCC1 | 484 | 515 |  | 0.46 | 4.649334859 |  |  |  |  | 509.72714 | DOI: 10.1021/jp103410x
17541 | CC(C)[Si]1(C(C)C)c2cc(C=C(C#N)C#N)ccc2-c2ccc(N(c3ccccc3)c3ccccc3)cc21 | c1ccccc1 | 477 | 564 |  | 0.69 | 4.565847819 |  |  |  |  | 509.72714 | DOI: 10.1021/jp103410x
17542 | CC(C)[Si]1(C(C)C)c2cc(C=C(C#N)C#N)ccc2-c2ccc(N(c3ccccc3)c3ccccc3)cc21 | CCOCC | 467 | 586 |  | 0.8 | 4.547774705 |  |  |  |  | 509.72714 | DOI: 10.1021/jp103410x
17543 | CC(C)[Si]1(C(C)C)c2cc(C=C(C#N)C#N)ccc2-c2ccc(N(c3ccccc3)c3ccccc3)cc21 | ClCCl | 481 | 674 |  | 0.43 | 4.484299839 |  |  |  |  | 509.72714 | DOI: 10.1021/jp103410x
17544 | CC(C)[Si]1(C(C)C)c2cc(C=C(C#N)C#N)ccc2-c2ccc(N(c3ccccc3)c3ccccc3)cc21 | CCO | 467 |  |  |  | 4.565847819 |  |  |  |  | 509.72714 | DOI: 10.1021/jp103410x
17545 | CC(C)[Si]1(C(C)C)c2cc(C=C(C#N)C#N)ccc2-c2ccc(N(c3ccccc3)c3ccccc3)cc21 | CC#N | 461 |  |  |  | 4.495544338 |  |  |  |  | 509.72714 | DOI: 10.1021/jp103410x
17546 | CC(C)[Si]1(C(C)C)c2cc(C=C(C#N)C#N)ccc2-c2ccc(N(c3ccccc3)c3ccccc3)cc21 | CS(C)=O | 466 |  |  |  | 4.488550717 |  |  |  |  | 509.72714 | DOI: 10.1021/jp103410x
17547 | CC(C)[Si]1(C(C)C)c2ccccc2-c2ccc(N(C)C)cc21 | CC(C)[Si]1(C(C)C)c2ccccc2-c2ccc(N(C)C)cc21 |  | 403 |  | 0.3 | [5 empty] | 309.52738 | DOI: 10.1021/jp103410x
17548 | CC(C)[Si]1(C(C)C)c2cc(N(C)C)ccc2-c2ccc(C(F)(F)F)cc21 | CC(C)[Si]1(C(C)C)c2cc(N(C)C)ccc2-c2ccc(C(F)(F)F)cc21 |  | 417 |  | 0.39 | [5 empty] | 377.52444 | DOI: 10.1021/jp103410x
17549 | CC(C)[Si]1(C(C)C)c2cc(C#N)ccc2-c2ccc(N(C)C)cc21 | CC(C)[Si]1(C(C)C)c2cc(C#N)ccc2-c2ccc(N(C)C)cc21 |  | 457 |  | 0.25 | [5 empty] | 334.53744 | DOI: 10.1021/jp103410x
17550 | CC(C)[Si]1(C(C)C)c2cc(C=O)ccc2-c2ccc(N(C)C)cc21 | CC(C)[Si]1(C(C)C)c2cc(C=O)ccc2-c2ccc(N(C)C)cc21 |  | 515 |  | 0.06 | [5 empty] | 337.53738 | DOI: 10.1021/jp103410x
17551 | CC(C)[Si]1(C(C)C)c2cc(C#N)ccc2-c2ccc(N(c3ccccc3)c3ccccc3)cc21 | CC(C)[Si]1(C(C)C)c2cc(C#N)ccc2-c2ccc(N(c3ccccc3)c3ccccc3)cc21 |  | 461 |  | 0.39 | [5 empty] | 458.6792 | DOI: 10.1021/jp103410x
17552 | CC(C)[Si]1(C(C)C)c2cc(C=O)ccc2-c2ccc(N(c3ccccc3)c3ccccc3)cc21 | CC(C)[Si]1(C(C)C)c2cc(C=O)ccc2-c2ccc(N(c3ccccc3)c3ccccc3)cc21 |  | 503 |  | 0.31 | [5 empty] | 461.67914 | DOI: 10.1021/jp103410x
17553 | CC(C)[Si]1(C(C)C)c2cc(C=C(C#N)C#N)ccc2-c2ccc(N(c3ccccc3)c3ccccc3)cc21 | CC(C)[Si]1(C(C)C)c2cc(C=C(C#N)C#N)ccc2-c2ccc(N(c3ccccc3)c3ccccc3)cc21 |  | 665 |  | 0.33 | [5 empty] | 509.72714 | DOI: 10.1021/jp103410x
17554 | CCC1(CC)c2cc(N(C)C)ccc2-c2ccc(C(F)(F)F)cc21 | C1CCCCC1 | 341 | 360 |  | 0.67 | 4.440909082 |  |  |  |  | 333.39568 | DOI: 10.1021/jp103410x
17555 | CCC1(CC)c2cc(N(C)C)ccc2-c2ccc(C(F)(F)F)cc21 | c1ccccc1 | 346 | 374 |  | 0.59 | 4.409933123 |  |  |  |  | 333.39568 | DOI: 10.1021/jp103410x
17556 | CCC1(CC)c2cc(N(C)C)ccc2-c2ccc(C(F)(F)F)cc21 | CCOCC | 342 | 373 |  | 0.63 | 4.480006943 |  |  |  |  | 333.39568 | DOI: 10.1021/jp103410x
17557 | CCC1(CC)c2cc(N(C)C)ccc2-c2ccc(C(F)(F)F)cc21 | ClCCl | 344 | 387 |  | 0.44 | 4.401400541 |  |  |  |  | 333.39568 | DOI: 10.1021/jp103410x
17558 | CCC1(CC)c2cc(N(C)C)ccc2-c2ccc(C(F)(F)F)cc21 | CCO | 342 | 388 |  | 0.58 | 4.404833717 |  |  |  |  | 333.39568 | DOI: 10.1021/jp103410x
17559 | CCC1(CC)c2cc(N(C)C)ccc2-c2ccc(C(F)(F)F)cc21 | CC#N | 302 | 337 |  | 0.04 | 4.120573931 |  |  |  |  | 333.39568 | DOI: 10.1021/jp103410x
17560 | CCC1(CC)c2cc(N(C)C)ccc2-c2ccc(C(F)(F)F)cc21 | CS(C)=O | 350 | 414 |  | 0.53 | 4.442479769 |  |  |  |  | 333.39568 | DOI: 10.1021/jp103410x
17561 | CCC1(CC)c2cc(C=O)ccc2-c2ccc(N(C)C)cc21 | C1CCCCC1 | 385 | 416 |  | 0.02 | 4.609594409 |  |  |  |  | 293.40862 | DOI: 10.1021/jp103410x
17562 | CCC1(CC)c2cc(C=O)ccc2-c2ccc(N(C)C)cc21 | c1ccccc1 | 388 | 437 |  | 0.82 | 4.499687083 |  |  |  |  | 293.40862 | DOI: 10.1021/jp103410x
17563 | CCC1(CC)c2cc(C=O)ccc2-c2ccc(N(C)C)cc21 | CCOCC | 379 | 436 |  | 0.71 | 4.547774705 |  |  |  |  | 293.40862 | DOI: 10.1021/jp103410x
17564 | CCC1(CC)c2cc(C=O)ccc2-c2ccc(N(C)C)cc21 | ClCCl | 392 | 491 |  | 0.91 | 4.51851394 |  |  |  |  | 293.40862 | DOI: 10.1021/jp103410x
17565 | CCC1(CC)c2cc(C=O)ccc2-c2ccc(N(C)C)cc21 | CCO | 388 | 562 |  | 0.64 | 4.309630167 |  |  |  |  | 293.40862 | DOI: 10.1021/jp103410x
17566 | CCC1(CC)c2cc(C=O)ccc2-c2ccc(N(C)C)cc21 | CC#N | 385 | 521 |  | 0.81 | 4.527629901 |  |  |  |  | 293.40862 | DOI: 10.1021/jp103410x
17567 | CCC1(CC)c2cc(C=O)ccc2-c2ccc(N(C)C)cc21 | CS(C)=O | 395 | 532 |  | 0.92 | 4.485721426 |  |  |  |  | 293.40862 | DOI: 10.1021/jp103410x
17568 | CCC1(CC)c2cc(C=C(C#N)C#N)ccc2-c2ccc(N(C)C)cc21 | C1CCCCC1 | 480 | 528 |  | 0.04 | 4.769377326 |  |  |  |  | 341.45662 | DOI: 10.1021/jp103410x
17569 | CCC1(CC)c2cc(C=C(C#N)C#N)ccc2-c2ccc(N(C)C)cc21 | c1ccccc1 | 480 | 560 |  | 0.22 | 4.59439255 |  |  |  |  | 341.45662 | DOI: 10.1021/jp103410x
17570 | CCC1(CC)c2cc(C=C(C#N)C#N)ccc2-c2ccc(N(C)C)cc21 | CCOCC | 470 | 579 |  | 0.39 | 4.59439255 |  |  |  |  | 341.45662 | DOI: 10.1021/jp103410x
17571 | CCC1(CC)c2cc(C=C(C#N)C#N)ccc2-c2ccc(N(C)C)cc21 | ClCCl | 490 | 631 |  | 0.62 | 4.59439255 |  |  |  |  | 341.45662 | DOI: 10.1021/jp103410x
17572 | CCC1(CC)c2cc(C=C(C#N)C#N)ccc2-c2ccc(N(C)C)cc21 | CCO | 478 | 677 |  | 0.18 | 4.57863921 |  |  |  |  | 341.45662 | DOI: 10.1021/jp103410x
17573 | CCC1(CC)c2cc(C=C(C#N)C#N)ccc2-c2ccc(N(C)C)cc21 | CC#N | 474 | 688 |  | 0.26 | 4.574031268 |  |  |  |  | 341.45662 | DOI: 10.1021/jp103410x
17574 | CCC1(CC)c2cc(C=C(C#N)C#N)ccc2-c2ccc(N(C)C)cc21 | CS(C)=O | 490 | 711 |  | 0.24 | 4.245512668 |  |  |  |  | 341.45662 | DOI: 10.1021/jp103410x
17575 | COc1ccc(/C=C/C=C/C=C/c2ccc([N+](=O)[O-])cc2)cc1 | CC1CCCCC1 | 413 | 485 | 0.7 | 0.21 | [5 empty] | 307.34798 | DOI: 10.1021/jp064937j
17576 | COc1ccc(/C=C/C=C/C=C/c2ccc([N+](=O)[O-])cc2)cc1 | Cc1ccccc1 | 419 | 541 | 1.5 | 0.63 | [5 empty] | 307.34798 | DOI: 10.1021/jp064937j
17577 | COc1ccc(/C=C/C=C/C=C/c2ccc([N+](=O)[O-])cc2)cc1 | C1COCCO1 | 415 | 565 | 1.9 | 0.57 | [5 empty] | 307.34798 | DOI: 10.1021/jp064937j
17578 | COc1ccc(/C=C/C=C/C=C/c2ccc([N+](=O)[O-])cc2)cc1 | C1CCOC1 | 417 | 611 | 1.7 | 0.44 | [5 empty] | 307.34798 | DOI: 10.1021/jp064937j
17579 | COc1ccc(/C=C/C=C/C=C/c2ccc([N+](=O)[O-])cc2)cc1 | ClC(Cl)Cl | 421 | 681 |  | 0.14 | [5 empty] | 307.34798 | DOI: 10.1021/jp064937j
17580 | COc1ccc(/C=C/C=C/C=C/c2ccc([N+](=O)[O-])cc2)cc1 | ClCCl | 420 | 694 |  | 0.074 | [5 empty] | 307.34798 | DOI: 10.1021/jp064937j
17581 | COc1ccc(/C=C/C=C/C=C/c2ccc([N+](=O)[O-])cc2)cc1 | CS(C)=O | 429 | 744 |  | 0.03 | [5 empty] | 307.34798 | DOI: 10.1021/jp064937j
17582 | COc1ccc(/C=C/C=C/C=C/c2ccc([N+](=O)[O-])cc2)cc1 | CC#N | 412 | 740 |  | 0.013 | [5 empty] | 307.34798 | DOI: 10.1021/jp064937j
17583 | COc1ccc(/C=C/C=C/C=C/c2ccc([N+](=O)[O-])cc2)cc1 | CO | 411 | 690 |  | 0.002 | [5 empty] | 307.34798 | DOI: 10.1021/jp064937j
17584 | CCOc1ccc(/C=C/C=C/C=C/c2ccc([N+](=O)[O-])cc2)cc1 | CC1CCCCC1 | 414 | 488 |  | 0.22 | [5 empty] | 321.37486 | DOI: 10.1021/jp064937j
17585 | CCOc1ccc(/C=C/C=C/C=C/c2ccc([N+](=O)[O-])cc2)cc1 | Cc1ccccc1 | 419 | 541 | 1.5 | 0.5 | [5 empty] | 321.37486 | DOI: 10.1021/jp064937j
17586 | CCOc1ccc(/C=C/C=C/C=C/c2ccc([N+](=O)[O-])cc2)cc1 | ClCCl | 420 | 694 |  | 0.068 | [5 empty] | 321.37486 | DOI: 10.1021/jp064937j
17587 | CCOc1ccc(/C=C/C=C/C=C/c2ccc([N+](=O)[O-])cc2)cc1 | CC#N | 412 | 740 |  | 0.017 | [5 empty] | 321.37486 | DOI: 10.1021/jp064937j
17588 | CCCOc1ccc(/C=C/C=C/C=C/c2ccc([N+](=O)[O-])cc2)cc1 | CC1CCCCC1 | 414 | 488 |  | 0.25 | [5 empty] | 335.40174 | DOI: 10.1021/jp064937j
17589 | CCCOc1ccc(/C=C/C=C/C=C/c2ccc([N+](=O)[O-])cc2)cc1 | Cc1ccccc1 | 420 | 546 | 1.6 | 0.54 | [5 empty] | 335.40174 | DOI: 10.1021/jp064937j
17590 | CCCOc1ccc(/C=C/C=C/C=C/c2ccc([N+](=O)[O-])cc2)cc1 | ClCCl | 421 | 699 |  | 0.06 | [5 empty] | 335.40174 | DOI: 10.1021/jp064937j
17591 | CCCOc1ccc(/C=C/C=C/C=C/c2ccc([N+](=O)[O-])cc2)cc1 | CC#N | 413 | 747 |  | 0.011 | [5 empty] | 335.40174 | DOI: 10.1021/jp064937j
17592 | CCCCOc1ccc(/C=C/C=C/C=C/c2ccc([N+](=O)[O-])cc2)cc1 | CC1CCCCC1 | 414 | 488 |  | 0.25 | [5 empty] | 349.42862 | DOI: 10.1021/jp064937j
17593 | CCCCOc1ccc(/C=C/C=C/C=C/c2ccc([N+](=O)[O-])cc2)cc1 | Cc1ccccc1 | 420 | 546 | 1.7 | 0.53 | [5 empty] | 349.42862 | DOI: 10.1021/jp064937j
17594 | CCCCOc1ccc(/C=C/C=C/C=C/c2ccc([N+](=O)[O-])cc2)cc1 | ClCCl | 421 | 701 |  | 0.06 | [5 empty] | 349.42862 | DOI: 10.1021/jp064937j
17595 | CCCCOc1ccc(/C=C/C=C/C=C/c2ccc([N+](=O)[O-])cc2)cc1 | CC#N | 413 | 740 |  | 0.014 | [5 empty] | 349.42862 | DOI: 10.1021/jp064937j
17596 | COc1ccc(/C=C/C=C/C=C/c2ccc([N+](=O)[O-])cc2)cc1 | COc1ccc(/C=C/C=C/C=C/c2ccc([N+](=O)[O-])cc2)cc1 | 505 | 595 | 1.2 | 0.1 | [5 empty] | 307.34798 | DOI: 10.1021/jp064937j
17597 | CCOc1ccc(/C=C/C=C/C=C/c2ccc([N+](=O)[O-])cc2)cc1 | CCOc1ccc(/C=C/C=C/C=C/c2ccc([N+](=O)[O-])cc2)cc1 | 525 | 635 | 1.1 | 0.05 | [5 empty] | 321.37486 | DOI: 10.1021/jp064937j
17598 | CCCOc1ccc(/C=C/C=C/C=C/c2ccc([N+](=O)[O-])cc2)cc1 | CCCOc1ccc(/C=C/C=C/C=C/c2ccc([N+](=O)[O-])cc2)cc1 | 501 | 598 | 1.1 | 0.2 | [5 empty] | 335.40174 | DOI: 10.1021/jp064937j
17599 | CCCCOc1ccc(/C=C/C=C/C=C/c2ccc([N+](=O)[O-])cc2)cc1 | CCCCOc1ccc(/C=C/C=C/C=C/c2ccc([N+](=O)[O-])cc2)cc1 | 531 | 650 | 1.3 | 0.2 | [5 empty] | 349.42862 | DOI: 10.1021/jp064937j
17600 | CC1=[N+]2C(=C(c3ccccc3)c3ccc(/C=C/c4ccc(C(=C(c5ccccc5)c5ccccc5)c5ccccc5)cc4)n3[B-]2(F)F)C=C1 | C1CCOC1 | 585 | 610 | 5.43 | 0.746 | 5.012837225 |  |  |  |  | 638.56702 | DOI: 10.1021/acsami.5b05033
17601 | F[B-]1(F)n2c(/C=C/c3ccc(C(=C(c4ccccc4)c4ccccc4)c4ccccc4)cc3)ccc2C(c2ccccc2)=C2C=CC(/C=C/c3ccc(C(=C(c4ccccc4)c4ccccc4)c4ccccc4)cc3)=[N+]21 | C1CCOC1 | 665 | 690 | 3.98 | 0.42 | 4.903632516 |  |  |  |  | 981.00694 | DOI: 10.1021/acsami.5b05033
17602 | CC1=[N+]2C(=C(c3ccc(C(=C(c4ccccc4)c4ccccc4)c4ccccc4)cc3)c3ccc(C)n3[B-]2(F)F)C=C1 | C1CCOC1 | 511 | 530 | 1.13 | 0.038 | 4.791690649 |  |  |  |  | 550.45826 | DOI: 10.1021/acsami.5b05033
17603 | CC1=[N+]2C(=C(c3ccc(C(=C(c4ccccc4)c4ccccc4)c4ccccc4)cc3)c3ccc(/C=C/c4ccc(C(=C(c5ccccc5)c5ccccc5)c5ccccc5)cc4)n3[B-]2(F)F)C=C1 | C1CCOC1 | 587 | 612 | 3.5 | 0.619 | 4.752816431 |  |  |  |  | 892.89818 | DOI: 10.1021/acsami.5b05033
17604 | F[B-]1(F)n2c(/C=C/c3ccc(C(=C(c4ccccc4)c4ccccc4)c4ccccc4)cc3)ccc2C(c2ccc(C(=C(c3ccccc3)c3ccccc3)c3ccccc3)cc2)=C2C=CC(/C=C/c3ccc(C(=C(c4ccccc4)c4ccccc4)c4ccccc4)cc3)=[N+]21 | C1CCOC1 | 666 | 685 | 3.89 | 0.503 | 4.59439255 |  |  |  |  | 1235.3381 | DOI: 10.1021/acsami.5b05033
17605 | CC1=[N+]2C(=C(c3ccccc3)c3ccc(/C=C/c4ccc(C(=C(c5ccccc5)c5ccccc5)c5ccccc5)cc4)n3[B-]2(F)F)C=C1 | CC1=[N+]2C(=C(c3ccccc3)c3ccc(/C=C/c4ccc(C(=C(c5ccccc5)c5ccccc5)c5ccccc5)cc4)n3[B-]2(F)F)C=C1 |  |  | 0.35 | 0.017 | [5 empty] | 638.56702 | DOI: 10.1021/acsami.5b05033
17606 | F[B-]1(F)n2c(/C=C/c3ccc(C(=C(c4ccccc4)c4ccccc4)c4ccccc4)cc3)ccc2C(c2ccccc2)=C2C=CC(/C=C/c3ccc(C(=C(c4ccccc4)c4ccccc4)c4ccccc4)cc3)=[N+]21 | F[B-]1(F)n2c(/C=C/c3ccc(C(=C(c4ccccc4)c4ccccc4)c4ccccc4)cc3)ccc2C(c2ccccc2)=C2C=CC(/C=C/c3ccc(C(=C(c4ccccc4)c4ccccc4)c4ccccc4)cc3)=[N+]21 |  |  | 0.71 | 0.013 | [5 empty] | 981.00694 | DOI: 10.1021/acsami.5b05033
17607 | CC1=[N+]2C(=C(c3ccc(C(=C(c4ccccc4)c4ccccc4)c4ccccc4)cc3)c3ccc(C)n3[B-]2(F)F)C=C1 | CC1=[N+]2C(=C(c3ccc(C(=C(c4ccccc4)c4ccccc4)c4ccccc4)cc3)c3ccc(C)n3[B-]2(F)F)C=C1 |  |  | 3.21 | 0.489 | [5 empty] | 550.45826 | DOI: 10.1021/acsami.5b05033
17608 | CC1=[N+]2C(=C(c3ccc(C(=C(c4ccccc4)c4ccccc4)c4ccccc4)cc3)c3ccc(/C=C/c4ccc(C(=C(c5ccccc5)c5ccccc5)c5ccccc5)cc4)n3[B-]2(F)F)C=C1 | CC1=[N+]2C(=C(c3ccc(C(=C(c4ccccc4)c4ccccc4)c4ccccc4)cc3)c3ccc(/C=C/c4ccc(C(=C(c5ccccc5)c5ccccc5)c5ccccc5)cc4)n3[B-]2(F)F)C=C1 |  |  | 0.54 | 0.015 | [5 empty] | 892.89818 | DOI: 10.1021/acsami.5b05033
17609 | F[B-]1(F)n2c(/C=C/c3ccc(C(=C(c4ccccc4)c4ccccc4)c4ccccc4)cc3)ccc2C(c2ccc(C(=C(c3ccccc3)c3ccccc3)c3ccccc3)cc2)=C2C=CC(/C=C/c3ccc(C(=C(c4ccccc4)c4ccccc4)c4ccccc4)cc3)=[N+]21 | F[B-]1(F)n2c(/C=C/c3ccc(C(=C(c4ccccc4)c4ccccc4)c4ccccc4)cc3)ccc2C(c2ccc(C(=C(c3ccccc3)c3ccccc3)c3ccccc3)cc2)=C2C=CC(/C=C/c3ccc(C(=C(c4ccccc4)c4ccccc4)c4ccccc4)cc3)=[N+]21 |  |  | 0.75 | 0.007 | [5 empty] | 1235.3381 | DOI: 10.1021/acsami.5b05033
17610 | Cc1cc(C)c(B(c2c(C)cc(C)cc2C)c2cc3ccc4ccccc4c3c3c2ccc2ccccc23)c(C)c1 | C1CCCCC1 | 413 | 436 | 9.1 | 0.65 | 3.05 |  |  |  |  | 526.5289 | DOI: 10.1021/acs.orglett.8b03329
17611 | Cc1cc(C)c(B(c2c(C)cc(C)cc2C)c2cc3ccc4ccccc4c3c3c2ccc2ccccc23)c(C)c1 | c1ccccc1 | 415 | 444 |  | 0.89 | 3.07 |  |  |  |  | 526.5289 | DOI: 10.1021/acs.orglett.8b03329
17612 | Cc1cc(C)c(B(c2c(C)cc(C)cc2C)c2cc3ccc4ccccc4c3c3c2ccc2ccccc23)c(C)c1 | ClC(Cl)Cl | 413 | 443 |  | 0.8 | 3.07 |  |  |  |  | 526.5289 | DOI: 10.1021/acs.orglett.8b03329
17613 | Cc1cc(C)c(B(c2c(C)cc(C)cc2C)c2cc3ccc4ccccc4c3c3c2ccc2ccccc23)c(C)c1 | C1CCOC1 | 413 | 446 |  | 0.73 | 3.03 |  |  |  |  | 526.5289 | DOI: 10.1021/acs.orglett.8b03329
17614 | Cc1cc(C)c(B(c2c(C)cc(C)cc2C)c2cc3ccc4ccccc4c3c3c2ccc2ccccc23)c(C)c1 | CC#N | 410 | 449 |  | 0.58 | 3 |  |  |  |  | 526.5289 | DOI: 10.1021/acs.orglett.8b03329
17615 | Cc1cc(C)c(B(c2c(C)cc(C)cc2C)c2cc3ccc4ccccc4c3c3c2ccc2ccccc23)c(C)c1 | Cc1cc(C)c(B(c2c(C)cc(C)cc2C)c2cc3ccc4ccccc4c3c3c2ccc2ccccc23)c(C)c1 |  | 446 |  | 0.14 | [5 empty] | 526.5289 | DOI: 10.1021/acs.orglett.8b03329
17616 | Cc1cc(C)c(B(c2c(C)cc(C)cc2C)c2cc3cc(N(C)C)c4ccccc4c3c3c2ccc2ccccc23)c(C)c1 | C1CCCCC1 | 430 | 509 | 7 | 0.36 | 3.44 |  |  |  |  | 569.5976 | DOI: 10.1021/acs.orglett.8b03329
17617 | Cc1cc(C)c(B(c2c(C)cc(C)cc2C)c2cc3cc(N(C)C)c4ccccc4c3c3c2ccc2ccccc23)c(C)c1 | c1ccccc1 | 433 | 539 |  | 0.3 | 3.49 |  |  |  |  | 569.5976 | DOI: 10.1021/acs.orglett.8b03329
17618 | Cc1cc(C)c(B(c2c(C)cc(C)cc2C)c2cc3cc(N(C)C)c4ccccc4c3c3c2ccc2ccccc23)c(C)c1 | ClC(Cl)Cl | 431 | 536 |  | 0.2 | 3.45 |  |  |  |  | 569.5976 | DOI: 10.1021/acs.orglett.8b03329
17619 | Cc1cc(C)c(B(c2c(C)cc(C)cc2C)c2cc3cc(N(C)C)c4ccccc4c3c3c2ccc2ccccc23)c(C)c1 | C1CCOC1 | 431 | 553 |  | 0.21 | 3.45 |  |  |  |  | 569.5976 | DOI: 10.1021/acs.orglett.8b03329
17620 | Cc1cc(C)c(B(c2c(C)cc(C)cc2C)c2cc3cc(N(C)C)c4ccccc4c3c3c2ccc2ccccc23)c(C)c1 | CC#N | 429 | 565 |  | 0.13 | 3.44 |  |  |  |  | 569.5976 | DOI: 10.1021/acs.orglett.8b03329
17621 | Cc1cc(C)c(B(c2c(C)cc(C)cc2C)c2cc3cc(N(C)C)c4ccccc4c3c3c2ccc2ccccc23)c(C)c1 | Cc1cc(C)c(B(c2c(C)cc(C)cc2C)c2cc3cc(N(C)C)c4ccccc4c3c3c2ccc2ccccc23)c(C)c1 |  | 534 |  | 0.19 | [5 empty] | 569.5976 | DOI: 10.1021/acs.orglett.8b03329
17622 | Cc1cc(C)c(B(c2c(C)cc(C)cc2C)c2cc3ccc4ccccc4c3c3c2cc(N(C)C)c2ccccc23)c(C)c1 | C1CCCCC1 | 438 | 554 | 8.8 | 0.23 | 3.36 |  |  |  |  | 569.5976 | DOI: 10.1021/acs.orglett.8b03329
17623 | Cc1cc(C)c(B(c2c(C)cc(C)cc2C)c2cc3ccc4ccccc4c3c3c2cc(N(C)C)c2ccccc23)c(C)c1 | c1ccccc1 | 440 | 582 |  | 0.14 | 3.37 |  |  |  |  | 569.5976 | DOI: 10.1021/acs.orglett.8b03329
17624 | Cc1cc(C)c(B(c2c(C)cc(C)cc2C)c2cc3ccc4ccccc4c3c3c2cc(N(C)C)c2ccccc23)c(C)c1 | ClC(Cl)Cl | 440 | 585 |  | 0.1 | 3.33 |  |  |  |  | 569.5976 | DOI: 10.1021/acs.orglett.8b03329
17625 | Cc1cc(C)c(B(c2c(C)cc(C)cc2C)c2cc3ccc4ccccc4c3c3c2cc(N(C)C)c2ccccc23)c(C)c1 | C1CCOC1 | 439 | 601 |  | 0.09 | 3.35 |  |  |  |  | 569.5976 | DOI: 10.1021/acs.orglett.8b03329
17626 | Cc1cc(C)c(B(c2c(C)cc(C)cc2C)c2cc3ccc4ccccc4c3c3c2cc(N(C)C)c2ccccc23)c(C)c1 | CC#N | 437 | 613 |  | 0.04 | 3.31 |  |  |  |  | 569.5976 | DOI: 10.1021/acs.orglett.8b03329
17627 | Cc1cc(C)c(B(c2c(C)cc(C)cc2C)c2cc3ccc4ccccc4c3c3c2cc(N(C)C)c2ccccc23)c(C)c1 | Cc1cc(C)c(B(c2c(C)cc(C)cc2C)c2cc3ccc4ccccc4c3c3c2cc(N(C)C)c2ccccc23)c(C)c1 |  | 569 |  | 0.38 | [5 empty] | 569.5976 | DOI: 10.1021/acs.orglett.8b03329
17628 | CN1/C(=C/C=C/C2=[N+](C)c3c(F)c(F)c4c(F)c(F)c(F)c(F)c4c3C2(C)C)C(C)(C)c2c1c(F)c(F)c1c(F)c(F)c(F)c(F)c21 | ClCCl | 542 | 597 | 1 | 0.24 | 4.908485019 |  |  |  |  | 673.51974 | DOI: 10.1021/acs.joc.9b00378
17629 | CN1/C(=C/C=C/C2=[N+](C)c3ccc4ccccc4c3C2(C)C)C(C)(C)c2c1ccc1ccccc21 | ClCCl | 554 | 612 | 0.5 | 0.1 | 4.924279286 |  |  |  |  | 457.63902 | DOI: 10.1021/acs.joc.9b00378
17630 | CN1/C(=C/C=C/C2=[N+](C)c3c(F)c(F)c4c(F)c(F)c(F)c(F)c4c3C2(C)C)C(C)(C)c2c1c(F)c(F)c1c(F)c(F)c(F)c(F)c21 | CN1/C(=C/C=C/C2=[N+](C)c3c(F)c(F)c4c(F)c(F)c(F)c(F)c4c3C2(C)C)C(C)(C)c2c1c(F)c(F)c1c(F)c(F)c(F)c(F)c21 |  | 683 | 0.6 | 0.03 | [5 empty] | 673.51974 | DOI: 10.1021/acs.joc.9b00378
17631 | CN1/C(=C/C=C/C2=[N+](C)c3ccc4ccccc4c3C2(C)C)C(C)(C)c2c1ccc1ccccc21 | CN1/C(=C/C=C/C2=[N+](C)c3ccc4ccccc4c3C2(C)C)C(C)(C)c2c1ccc1ccccc21 |  | 717 | 1.1 | 0.02 | [5 empty] | 457.63902 | DOI: 10.1021/acs.joc.9b00378
17632 | N#Cc1ccc(/C=C/C=C/c2ccccc2)cc1 | CCCCCCC | 344 | 406 |  | 0.031 | [5 empty] | 231.29722 | DOI: 10.1021/jp992275a
17633 | N#Cc1ccc(/C=C/C=C/c2ccccc2)cc1 | C1COCCO1 | 347 | 407 |  | 0.007 | [5 empty] | 231.29722 | DOI: 10.1021/jp992275a
17634 | N#Cc1ccc(/C=C/C=C/c2ccccc2)cc1 | C1CCOC1 | 346 | 418 |  | 0.007 | [5 empty] | 231.29722 | DOI: 10.1021/jp992275a
17635 | N#Cc1ccc(/C=C/C=C/c2ccccc2)cc1 | CC#N | 344 | 420 |  | 0.003 | [5 empty] | 231.29722 | DOI: 10.1021/jp992275a
17636 | N#Cc1ccc(/C=C/C=C/c2ccccc2)cc1 | CO | 344 | 420 |  | 0.004 | [5 empty] | 231.29722 | DOI: 10.1021/jp992275a
17637 | N#Cc1ccc(/C=C/C=C/c2ccccc2)cc1 | CN(C)C=O | 349 | 422 |  | 0.014 | [5 empty] | 231.29722 | DOI: 10.1021/jp992275a
17638 | O=[N+]([O-])c1ccc(/C=C/C=C/c2ccccc2)cc1 | CCCCCCC | 370 | 470 |  | 0.002 | [5 empty] | 251.28422 | DOI: 10.1021/jp992275a
17639 | O=[N+]([O-])c1ccc(/C=C/C=C/c2ccccc2)cc1 | C1COCCO1 | 375 | 495 |  | 0.006 | [5 empty] | 251.28422 | DOI: 10.1021/jp992275a
17640 | O=[N+]([O-])c1ccc(/C=C/C=C/c2ccccc2)cc1 | C1CCOC1 | 374 | 508 |  | 0.003 | [5 empty] | 251.28422 | DOI: 10.1021/jp992275a
17641 | O=[N+]([O-])c1ccc(/C=C/C=C/c2ccccc2)cc1 | CC#N | 378 | 574 |  | 0.274 | [5 empty] | 251.28422 | DOI: 10.1021/jp992275a
17642 | O=[N+]([O-])c1ccc(/C=C/C=C/c2ccccc2)cc1 | CO | 379 | 606 |  | 0.003 | [5 empty] | 251.28422 | DOI: 10.1021/jp992275a
17643 | O=[N+]([O-])c1ccc(/C=C/C=C/c2ccccc2)cc1 | CN(C)C=O | 383 | 567 |  | 0.295 | [5 empty] | 251.28422 | DOI: 10.1021/jp992275a
17644 | N#C/C(=C\C=C\c1ccccc1)c1ccccc1 | CCCCCCC | 341 | 421 | [7 empty] | 231.29722 | DOI: 10.1021/jp992275a
17645 | N#C/C(=C\C=C\c1ccccc1)c1ccccc1 | C1COCCO1 | 343 | 421 | [7 empty] | 231.29722 | DOI: 10.1021/jp992275a
17646 | N#C/C(=C\C=C\c1ccccc1)c1ccccc1 | C1CCOC1 | 343 | 422 | [7 empty] | 231.29722 | DOI: 10.1021/jp992275a
17647 | N#C/C(=C\C=C\c1ccccc1)c1ccccc1 | CC#N | 343 | 421 | [7 empty] | 231.29722 | DOI: 10.1021/jp992275a
17648 | N#C/C(=C\C=C\c1ccccc1)c1ccccc1 | CO | 343 | 419 | [7 empty] | 231.29722 | DOI: 10.1021/jp992275a
17649 | N#C/C(=C\C=C\c1ccccc1)c1ccccc1 | CN(C)C=O | 349 | 424 |  | 0.002 | [5 empty] | 231.29722 | DOI: 10.1021/jp992275a
17650 | N#Cc1ccc(/C=C/C=C/c2ccc([N+](=O)[O-])cc2)cc1 | CCCCCCC | 362 | 400 |  | 0.012 | [5 empty] | 276.29428 | DOI: 10.1021/jp992275a
17651 | N#Cc1ccc(/C=C/C=C/c2ccc([N+](=O)[O-])cc2)cc1 | C1COCCO1 | 368 | 463 |  | 0.001 | [5 empty] | 276.29428 | DOI: 10.1021/jp992275a
17652 | N#Cc1ccc(/C=C/C=C/c2ccc([N+](=O)[O-])cc2)cc1 | C1CCOC1 | 378 | 485 |  | 0.001 | [5 empty] | 276.29428 | DOI: 10.1021/jp992275a
17653 | N#Cc1ccc(/C=C/C=C/c2ccc([N+](=O)[O-])cc2)cc1 | CC#N | 374 | 539 |  | 0.078 | [5 empty] | 276.29428 | DOI: 10.1021/jp992275a
17654 | N#Cc1ccc(/C=C/C=C/c2ccc([N+](=O)[O-])cc2)cc1 | CO | 375 | 588 |  | 0.003 | [5 empty] | 276.29428 | DOI: 10.1021/jp992275a
17655 | N#Cc1ccc(/C=C/C=C/c2ccc([N+](=O)[O-])cc2)cc1 | CN(C)C=O | 381 | 540 |  | 0.148 | [5 empty] | 276.29428 | DOI: 10.1021/jp992275a
17656 | N#C/C(=C\C=C\c1ccccc1)c1ccc([N+](=O)[O-])cc1 | CCCCCCC | 366 | 456 |  | 0.001 | [5 empty] | 276.29428 | DOI: 10.1021/jp992275a
17657 | N#C/C(=C\C=C\c1ccccc1)c1ccc([N+](=O)[O-])cc1 | C1COCCO1 | 371 | 484 |  | 0.001 | [5 empty] | 276.29428 | DOI: 10.1021/jp992275a
17658 | N#C/C(=C\C=C\c1ccccc1)c1ccc([N+](=O)[O-])cc1 | C1CCOC1 | 373 | 486 |  | 0.001 | [5 empty] | 276.29428 | DOI: 10.1021/jp992275a
17659 | N#C/C(=C\C=C\c1ccccc1)c1ccc([N+](=O)[O-])cc1 | CC#N | 374 | 540 |  | 0.001 | [5 empty] | 276.29428 | DOI: 10.1021/jp992275a
17660 | N#C/C(=C\C=C\c1ccccc1)c1ccc([N+](=O)[O-])cc1 | CO | 375 | 557 |  | 0.001 | [5 empty] | 276.29428 | DOI: 10.1021/jp992275a
17661 | N#C/C(=C\C=C\c1ccccc1)c1ccc([N+](=O)[O-])cc1 | CN(C)C=O | 376 | 522 |  | 0.018 | [5 empty] | 276.29428 | DOI: 10.1021/jp992275a
17662 | N#C/C(=C\C=C\c1ccc([N+](=O)[O-])cc1)c1ccccc1 | CCCCCCC | 356 | 399 |  | 0.002 | [5 empty] | 276.29428 | DOI: 10.1021/jp992275a
17663 | N#C/C(=C\C=C\c1ccc([N+](=O)[O-])cc1)c1ccccc1 | C1COCCO1 | 364 | 430 |  | 0.001 | [5 empty] | 276.29428 | DOI: 10.1021/jp992275a
17664 | N#C/C(=C\C=C\c1ccc([N+](=O)[O-])cc1)c1ccccc1 | C1CCOC1 | 366 | 473 |  | 0.001 | [5 empty] | 276.29428 | DOI: 10.1021/jp992275a
17665 | N#C/C(=C\C=C\c1ccc([N+](=O)[O-])cc1)c1ccccc1 | CC#N | 368 | 523 |  | 0.021 | [5 empty] | 276.29428 | DOI: 10.1021/jp992275a
17666 | N#C/C(=C\C=C\c1ccc([N+](=O)[O-])cc1)c1ccccc1 | CO | 368 | 573 |  | 0.004 | [5 empty] | 276.29428 | DOI: 10.1021/jp992275a
17667 | N#C/C(=C\C=C\c1ccc([N+](=O)[O-])cc1)c1ccccc1 | CN(C)C=O | 373 | 517 |  | 0.045 | [5 empty] | 276.29428 | DOI: 10.1021/jp992275a
17668 | CCNc1cc2c(cc1C)C(c1ccccc1C(=O)O)=C1CCCC(/C=C/C3=[N+](C)c4ccccc4C3(C)C)=C1O2 | CCO | 688 | 721 |  | 0.56 | 5.118925753 |  |  |  | 43 | 545.70078 | DOI: 10.1021/ja209292b
17669 | CCN(CC)c1ccc2c(c1)OC1=C(/C=C/C3=[N+](C)c4ccccc4C3(C)C)CCCC1=C2c1ccccc1C(=O)O | CCO | 700 | 731 |  | 0.41 | 5.144574208 |  |  |  | 42 | 559.72766 | DOI: 10.1021/ja209292b
17670 | C[N+]1=C(/C=C/C2=C3Oc4c(cc5c6c4CCCN6CCC5)C(c4ccccc4C(=O)O)=C3CCC2)C(C)(C)c2ccccc21 | CCO | 710 | 745 |  | 0.34 | 5.098453356 |  |  |  | 48 | 583.74966 | DOI: 10.1021/ja209292b
17671 | CCNc1cc2c(cc1C)C(c1ccccc1C(=O)O)=C1CCCC(/C=C/C3=[N+](C)c4ccc5ccccc5c4C3(C)C)=C1O2 | CCO | 708 | 741 |  | 0.34 | 5.133155538 |  |  |  | 45 | 595.76066 | DOI: 10.1021/ja209292b
17672 | CCN(CC)c1ccc2c(c1)OC1=C(/C=C/C3=[N+](C)c4ccc5ccccc5c4C3(C)C)CCCC1=C2c1ccccc1C(=O)O | CCO | 720 | 750 |  | 0.3 | 5.100270577 |  |  |  | 44 | 609.78754 | DOI: 10.1021/ja209292b
17673 | C[N+]1=C(/C=C/C2=C3Oc4c(cc5c6c4CCCN6CCC5)C(c4ccccc4C(=O)O)=C3CCC2)C(C)(C)c2c1ccc1ccccc21 | CCO | 728 | 763 |  | 0.29 | 5.115277591 |  |  |  | 48 | 633.80954 | DOI: 10.1021/ja209292b
17674 | CCN(C(C)=O)c1cc2c(cc1C)C(c1ccccc1C(=O)O)=C1CCCC(/C=C/C3=[N+](C)c4ccccc4C3(C)C)=C1O2 | CCO | 656 | 687 |  |  | 4.698213674 |  |  |  | 90 | 587.73766 | DOI: 10.1021/ja209292b
17675 | CCN(C(C)=O)c1cc2c(cc1C)C(c1ccccc1C(=O)O)=C1CCCC(/C=C/C3=[N+](C)c4ccc5ccccc5c4C3(C)C)=C1O2 | CCO | 678 | 715 |  |  | 4.639665748 |  |  |  | 90 | 637.79754 | DOI: 10.1021/ja209292b
17676 | CCNc1cc2c(cc1C)C(c1ccccc1C(=O)O)=C1CCCC(/C=C/C3=[N+](C)c4ccccc4C3(C)C)=C1O2 | CO | 690 | 720 |  | 0.55 | 5.116202479 |  |  |  | 48 | 545.70078 | DOI: 10.1021/ja209293b
17677 | CCN(CC)c1ccc2c(c1)OC1=C(/C=C/C3=[N+](C)c4ccccc4C3(C)C)CCCC1=C2c1ccccc1C(=O)O | CO | 700 | 732 |  | 0.42 | 5.128725513 |  |  |  | 44 | 559.72766 | DOI: 10.1021/ja209294b
17678 | C[N+]1=C(/C=C/C2=C3Oc4c(cc5c6c4CCCN6CCC5)C(c4ccccc4C(=O)O)=C3CCC2)C(C)(C)c2ccccc21 | CO | 714 | 749 |  | 0.35 | 5.088334578 |  |  |  | 49 | 583.74966 | DOI: 10.1021/ja209295b
17679 | CCNc1cc2c(cc1C)C(c1ccccc1C(=O)O)=C1CCCC(/C=C/C3=[N+](C)c4ccc5ccccc5c4C3(C)C)=C1O2 | CO | 710 | 744 |  | 0.33 | 5.114677691 |  |  |  | 46 | 595.76066 | DOI: 10.1021/ja209296b
17680 | CCN(CC)c1ccc2c(c1)OC1=C(/C=C/C3=[N+](C)c4ccc5ccccc5c4C3(C)C)CCCC1=C2c1ccccc1C(=O)O | CO | 720 | 753 |  | 0.31 | 5.10301649 |  |  |  | 46 | 609.78754 | DOI: 10.1021/ja209297b
17681 | C[N+]1=C(/C=C/C2=C3Oc4c(cc5c6c4CCCN6CCC5)C(c4ccccc4C(=O)O)=C3CCC2)C(C)(C)c2c1ccc1ccccc21 | CO | 730 | 768 |  | 0.3 | 5.113224501 |  |  |  | 49 | 633.80954 | DOI: 10.1021/ja209298b
17682 | CCNc1cc2c(cc1C)C(c1ccccc1C(=O)O)=C1CCCC(/C=C/C3=[N+](C)c4ccccc4C3(C)C)=C1O2 | CC#N | 696 | 728 |  | 0.32 | 5.09725731 |  |  |  | 46 | 545.70078 | DOI: 10.1021/ja209299b
17683 | CCN(CC)c1ccc2c(c1)OC1=C(/C=C/C3=[N+](C)c4ccccc4C3(C)C)CCCC1=C2c1ccccc1C(=O)O | CC#N | 708 | 738 |  | 0.29 | 5.115680393 |  |  |  | 48 | 559.72766 | DOI: 10.1021/ja209300b
17684 | C[N+]1=C(/C=C/C2=C3Oc4c(cc5c6c4CCCN6CCC5)C(c4ccccc4C(=O)O)=C3CCC2)C(C)(C)c2ccccc21 | CC#N | 724 | 760 |  | 0.25 | 5.128915978 |  |  |  | 52 | 583.74966 | DOI: 10.1021/ja209301b
17685 | CCNc1cc2c(cc1C)C(c1ccccc1C(=O)O)=C1CCCC(/C=C/C3=[N+](C)c4ccc5ccccc5c4C3(C)C)=C1O2 | CC#N | 716 | 749 |  | 0.22 | 5.113341605 |  |  |  | 51 | 595.76066 | DOI: 10.1021/ja209302b
17686 | CCN(CC)c1ccc2c(c1)OC1=C(/C=C/C3=[N+](C)c4ccc5ccccc5c4C3(C)C)CCCC1=C2c1ccccc1C(=O)O | CC#N | 726 | 763 |  | 0.21 | 5.131130852 |  |  |  | 51 | 609.78754 | DOI: 10.1021/ja209303b
17687 | C[N+]1=C(/C=C/C2=C3Oc4c(cc5c6c4CCCN6CCC5)C(c4ccccc4C(=O)O)=C3CCC2)C(C)(C)c2c1ccc1ccccc21 | CC#N | 742 | 780 |  | 0.2 | 5.124040991 |  |  |  | 59 | 633.80954 | DOI: 10.1021/ja209304b
17688 | CCNc1cc2c(cc1C)C(c1ccccc1C(=O)O)=C1CCCC(/C=C/C3=[N+](C)c4ccccc4C3(C)C)=C1O2 | ClC(Cl)Cl | 702 | 722 |  | 0.54 | 5.061757735 |  |  |  | 41 | 545.70078 | DOI: 10.1021/ja209305b
17689 | CCN(CC)c1ccc2c(c1)OC1=C(/C=C/C3=[N+](C)c4ccccc4C3(C)C)CCCC1=C2c1ccccc1C(=O)O | ClC(Cl)Cl | 716 | 738 |  | 0.53 | 5.13319389 |  |  |  | 42 | 559.72766 | DOI: 10.1021/ja209306b
17690 | C[N+]1=C(/C=C/C2=C3Oc4c(cc5c6c4CCCN6CCC5)C(c4ccccc4C(=O)O)=C3CCC2)C(C)(C)c2ccccc21 | ClC(Cl)Cl | 730 | 757 |  | 0.51 | 5.095796794 |  |  |  | 45 | 583.74966 | DOI: 10.1021/ja209307b
17691 | CCNc1cc2c(cc1C)C(c1ccccc1C(=O)O)=C1CCCC(/C=C/C3=[N+](C)c4ccc5ccccc5c4C3(C)C)=C1O2 | ClC(Cl)Cl | 722 | 748 |  | 0.48 | 5.078652533 |  |  |  | 47 | 595.76066 | DOI: 10.1021/ja209308b
17692 | CCN(CC)c1ccc2c(c1)OC1=C(/C=C/C3=[N+](C)c4ccc5ccccc5c4C3(C)C)CCCC1=C2c1ccccc1C(=O)O | ClC(Cl)Cl | 736 | 761 |  | 0.4 | 5.082013004 |  |  |  | 54 | 609.78754 | DOI: 10.1021/ja209309b
17693 | C[N+]1=C(/C=C/C2=C3Oc4c(cc5c6c4CCCN6CCC5)C(c4ccccc4C(=O)O)=C3CCC2)C(C)(C)c2c1ccc1ccccc21 | ClC(Cl)Cl | 746 | 775 |  | 0.46 | 5.061490177 |  |  |  | 51 | 633.80954 | DOI: 10.1021/ja209310b
17694 | C#CCOc1ccc(C2=[N+]3C(=Nc4c(-c5ccccc5)cc(-c5ccc(O)cc5)n4[B-]3(F)F)C(c3ccccc3)=C2)cc1 | ClC(Cl)Cl | 680 | 708 |  | 0.37 | [5 empty] | 567.40156 | DOI: 10.1021/ol902140v
17695 | C#CCOc1ccc(C2=[N+]3C(=Nc4c(-c5ccccc5)cc(-c5ccc(O)cc5)n4[B-]3(F)F)C(c3ccccc3)=C2)cc1 | Cc1ccccc1 | 685 | 711 | [7 empty] | 567.40156 | DOI: 10.1021/ol902140v
17696 | C#CCOc1ccc(C2=[N+]3C(=Nc4c(-c5ccccc5)cc(-c5ccc(O)cc5)n4[B-]3(F)F)C(c3ccccc3)=C2)cc1 | CO | 688 | 716 | [7 empty] | 567.40156 | DOI: 10.1021/ol902140v
17697 | CCCn1c2cccc3oc4cccc5oc6cccc1c6[c+](c45)c32 | CC#N | 541 | 560 | 23.2 | 0.49 | 3.992995098 |  |  |  |  | 326.37404 | DOI: 10.1021/jp312376k
17698 | CCCn1c2cccc3oc4cccc5oc6cccc1c6[c+](c45)c32 | CO |  |  | 20.7 | 0.54 | [5 empty] | 326.37404 | DOI: 10.1021/jp312376k
17699 | CCCn1c2cccc3oc4cccc5oc6cccc1c6[c+](c45)c32 | OCC(O)CO |  |  | 19.7 | 0.47 | [5 empty] | 326.37404 | DOI: 10.1021/jp312376k
17700 | CCCn1c2cccc3oc4cccc5oc6cccc1c6[c+](c45)c32 | ClCCl |  |  | 21.8 | 0.59 | [5 empty] | 326.37404 | DOI: 10.1021/jp312376k
17701 | CCCn1c2cccc3oc4cccc5c4[c+](c32)c2c1cccc2n5CCC | CC#N | 557 | 590 | 19.4 | 0.44 | 4.202488317 |  |  |  |  | 367.47062 | DOI: 10.1021/jp312376k
17702 | CCCn1c2cccc3oc4cccc5c4[c+](c32)c2c1cccc2n5CCC | CO |  |  | 17.8 | 0.41 | [5 empty] | 367.47062 | DOI: 10.1021/jp312376k
17703 | CCCn1c2cccc3oc4cccc5c4[c+](c32)c2c1cccc2n5CCC | OCC(O)CO |  |  | 18.3 | 0.39 | [5 empty] | 367.47062 | DOI: 10.1021/jp312376k
17704 | CCCn1c2cccc3oc4cccc5c4[c+](c32)c2c1cccc2n5CCC | ClCCl |  |  | 20.6 | 0.46 | [5 empty] | 367.47062 | DOI: 10.1021/jp312376k
17705 | c1cc2oc3cccc4oc5cccc6oc(c1)c2[c+](c34)c65 | CC#N | 481 | 524 | 13.8 | 0.11 | 3.933487288 |  |  |  |  | 285.27746 | DOI: 10.1021/jp312376k
17706 | c1cc2oc3cccc4oc5cccc6oc(c1)c2[c+](c34)c65 | OCC(O)CO |  |  | 12.3 | [6 empty] | 285.27746 | DOI: 10.1021/jp312376k
17707 | c1cc2oc3cccc4oc5cccc6oc(c1)c2[c+](c34)c65 | ClCCl |  |  | 5.7 | [6 empty] | 285.27746 | DOI: 10.1021/jp312376k
17708 | CCCn1c2cccc3c2[c+]2c4c1cccc4n(CCC)c1cccc(c12)n3CCC | CC#N | 521 | 557 | 7.5 | 0.16 | 4.181843588 |  |  |  |  | 408.5672 | DOI: 10.1021/jp312376k
17709 | CCCn1c2cccc3c2[c+]2c4c1cccc4n(CCC)c1cccc(c12)n3CCC | CO |  |  | 9.9 | 0.2 | [5 empty] | 408.5672 | DOI: 10.1021/jp312376k
17710 | CCCn1c2cccc3c2[c+]2c4c1cccc4n(CCC)c1cccc(c12)n3CCC | OCC(O)CO |  |  | 11 | [6 empty] | 408.5672 | DOI: 10.1021/jp312376k
17711 | CCCn1c2cccc3c2[c+]2c4c1cccc4n(CCC)c1cccc(c12)n3CCC | ClCCl |  |  | 6.3 | 0.16 | [5 empty] | 408.5672 | DOI: 10.1021/jp312376k
17712 | F[B-]1(F)n2cccc2C=C2c3ccccc3C(c3ccc[nH]3)=[N+]21 | CCCCCC | 574 | 588 |  | 0.83 | 4.89 |  |  |  |  | 307.11028 | DOI: 10.1021/acs.joc.6b00414
17713 | F[B-]1(F)n2cccc2C=C2c3ccccc3C(c3ccc[nH]3)=[N+]21 | Cc1ccccc1 | 577 | 600 |  | 0.81 | 4.72 |  |  |  |  | 307.11028 | DOI: 10.1021/acs.joc.6b00414
17714 | F[B-]1(F)n2cccc2C=C2c3ccccc3C(c3ccc[nH]3)=[N+]21 | ClCCl | 570 | 599 | 6.66 | 0.8 | 4.65 |  |  |  |  | 307.11028 | DOI: 10.1021/acs.joc.6b00414
17715 | F[B-]1(F)n2cccc2C=C2c3ccccc3C(c3ccc[nH]3)=[N+]21 | C1CCOC1 | 571 | 596 |  | 0.82 | 4.68 |  |  |  |  | 307.11028 | DOI: 10.1021/acs.joc.6b00414
17716 | F[B-]1(F)n2cccc2C=C2c3ccccc3C(c3ccc[nH]3)=[N+]21 | CC#N | 561 | 594 |  | 0.8 | 4.61 |  |  |  |  | 307.11028 | DOI: 10.1021/acs.joc.6b00414
17717 | F[B-]1(F)n2cccc2C=C2c3ccccc3C(c3ccc[nH]3)=[N+]21 | CO | 565 | 592 |  | 0.76 | 4.67 |  |  |  |  | 307.11028 | DOI: 10.1021/acs.joc.6b00414
17718 | Cc1ccc(C2=[N+]3C(=Cc4ccc(C)n4[B-]3(F)F)c3ccccc32)[nH]1 | CCCCCC | 602 | 613 |  | 0.83 | 4.36 |  |  |  |  | 335.16404 | DOI: 10.1021/acs.joc.6b00414
17719 | Cc1ccc(C2=[N+]3C(=Cc4ccc(C)n4[B-]3(F)F)c3ccccc32)[nH]1 | Cc1ccccc1 | 606 | 623 |  | 0.78 | 4.55 |  |  |  |  | 335.16404 | DOI: 10.1021/acs.joc.6b00414
17720 | Cc1ccc(C2=[N+]3C(=Cc4ccc(C)n4[B-]3(F)F)c3ccccc32)[nH]1 | ClCCl | 600 | 624 | 8.11 | 0.79 | 4.46 |  |  |  |  | 335.16404 | DOI: 10.1021/acs.joc.6b00414
17721 | Cc1ccc(C2=[N+]3C(=Cc4ccc(C)n4[B-]3(F)F)c3ccccc32)[nH]1 | C1CCOC1 | 599 | 621 |  | 0.81 | 4.58 |  |  |  |  | 335.16404 | DOI: 10.1021/acs.joc.6b00414
17722 | Cc1ccc(C2=[N+]3C(=Cc4ccc(C)n4[B-]3(F)F)c3ccccc32)[nH]1 | CC#N | 592 | 620 |  | 0.8 | 4.43 |  |  |  |  | 335.16404 | DOI: 10.1021/acs.joc.6b00414
17723 | Cc1ccc(C2=[N+]3C(=Cc4ccc(C)n4[B-]3(F)F)c3ccccc32)[nH]1 | CO | 595 | 616 |  | 0.83 | 4.24 |  |  |  |  | 335.16404 | DOI: 10.1021/acs.joc.6b00414
17724 | Cc1cc(C)c(C2=[N+]3C(=Cc4c(C)cc(C)n4[B-]3(F)F)c3ccccc32)[nH]1 | CCCCCC | 610 | 626 | 7.17 | 0.85 | 5.01 |  |  |  |  | 363.2178 | DOI: 10.1021/acs.joc.6b00414
17725 | Cc1cc(C)c(C2=[N+]3C(=Cc4c(C)cc(C)n4[B-]3(F)F)c3ccccc32)[nH]1 | Cc1ccccc1 | 616 | 633 | 6.14 | 0.81 | 4.92 |  |  |  |  | 363.2178 | DOI: 10.1021/acs.joc.6b00414
17726 | Cc1cc(C)c(C2=[N+]3C(=Cc4c(C)cc(C)n4[B-]3(F)F)c3ccccc32)[nH]1 | ClCCl | 609 | 631 | 6.4 | 0.61 | 4.87 |  |  |  |  | 363.2178 | DOI: 10.1021/acs.joc.6b00414
17727 | Cc1cc(C)c(C2=[N+]3C(=Cc4c(C)cc(C)n4[B-]3(F)F)c3ccccc32)[nH]1 | C1CCOC1 | 609 | 627 | 3.75 | 0.06 | 4.89 |  |  |  |  | 363.2178 | DOI: 10.1021/acs.joc.6b00414
17728 | Cc1cc(C)c(C2=[N+]3C(=Cc4c(C)cc(C)n4[B-]3(F)F)c3ccccc32)[nH]1 | CC#N | 601 | 624 | 4.34 | 0.02 | 4.84 |  |  |  |  | 363.2178 | DOI: 10.1021/acs.joc.6b00414
17729 | Cc1cc(C)c(C2=[N+]3C(=Cc4c(C)cc(C)n4[B-]3(F)F)c3ccccc32)[nH]1 | CO | 603 | 622 | 4.98 | 0.03 | 4.88 |  |  |  |  | 363.2178 | DOI: 10.1021/acs.joc.6b00414
17730 | CCc1c(C)[nH]c(C2=[N+]3C(=Cc4c(C)c(CC)c(C)n4[B-]3(F)F)c3ccccc32)c1C | CCCCCC | 629 | 641 |  | 0.86 | 5.03 |  |  |  |  | 419.32532 | DOI: 10.1021/acs.joc.6b00414
17731 | CCc1c(C)[nH]c(C2=[N+]3C(=Cc4c(C)c(CC)c(C)n4[B-]3(F)F)c3ccccc32)c1C | Cc1ccccc1 | 636 | 651 |  | 0.75 | 4.94 |  |  |  |  | 419.32532 | DOI: 10.1021/acs.joc.6b00414
17732 | CCc1c(C)[nH]c(C2=[N+]3C(=Cc4c(C)c(CC)c(C)n4[B-]3(F)F)c3ccccc32)c1C | ClCCl | 629 | 650 | 6.3 | 0.73 | 4.91 |  |  |  |  | 419.32532 | DOI: 10.1021/acs.joc.6b00414
17733 | CCc1c(C)[nH]c(C2=[N+]3C(=Cc4c(C)c(CC)c(C)n4[B-]3(F)F)c3ccccc32)c1C | C1CCOC1 | 629 | 644 |  | 0.09 | 4.91 |  |  |  |  | 419.32532 | DOI: 10.1021/acs.joc.6b00414
17734 | CCc1c(C)[nH]c(C2=[N+]3C(=Cc4c(C)c(CC)c(C)n4[B-]3(F)F)c3ccccc32)c1C | CC#N | 620 | 643 |  | 0.03 | 4.82 |  |  |  |  | 419.32532 | DOI: 10.1021/acs.joc.6b00414
17735 | CCc1c(C)[nH]c(C2=[N+]3C(=Cc4c(C)c(CC)c(C)n4[B-]3(F)F)c3ccccc32)c1C | CO | 623 | 642 |  | 0.04 | 4.86 |  |  |  |  | 419.32532 | DOI: 10.1021/acs.joc.6b00414
17736 | Cc1c(C2=[N+]3C(=Cc4c(C)c5ccccc5n4[B-]3(F)F)c3ccccc32)[nH]c2ccccc12 | CCCCCC | 623 | 644 |  | 0.14 | 4.63 |  |  |  |  | 435.2838 | DOI: 10.1021/acs.joc.6b00414
17737 | Cc1c(C2=[N+]3C(=Cc4c(C)c5ccccc5n4[B-]3(F)F)c3ccccc32)[nH]c2ccccc12 | Cc1ccccc1 | 625 | 656 |  | 0.14 | 4.87 |  |  |  |  | 435.2838 | DOI: 10.1021/acs.joc.6b00414
17738 | Cc1c(C2=[N+]3C(=Cc4c(C)c5ccccc5n4[B-]3(F)F)c3ccccc32)[nH]c2ccccc12 | ClCCl | 611 | 648 | 1.22 | 0.08 | 4.99 |  |  |  |  | 435.2838 | DOI: 10.1021/acs.joc.6b00414
17739 | Cc1c(C2=[N+]3C(=Cc4c(C)c5ccccc5n4[B-]3(F)F)c3ccccc32)[nH]c2ccccc12 | C1CCOC1 | 608 | 646 |  | 0.04 | 4.86 |  |  |  |  | 435.2838 | DOI: 10.1021/acs.joc.6b00414
17740 | Cc1c(C2=[N+]3C(=Cc4c(C)c5ccccc5n4[B-]3(F)F)c3ccccc32)[nH]c2ccccc12 | CC#N | 591 | 637 |  | 0.04 | 4.67 |  |  |  |  | 435.2838 | DOI: 10.1021/acs.joc.6b00414
17741 | Cc1c(C2=[N+]3C(=Cc4c(C)c5ccccc5n4[B-]3(F)F)c3ccccc32)[nH]c2ccccc12 | CO | 598 | 643 |  | 0.03 | 4.73 |  |  |  |  | 435.2838 | DOI: 10.1021/acs.joc.6b00414
17742 | CC1=C2c3ccccc3C(c3ccc[nH]3)=[N+]2[B-](F)(F)n2cccc21 | CCCCCC | 566 | 582 |  | 0.65 | 5.02 |  |  |  |  | 321.13716 | DOI: 10.1021/acs.joc.6b00414
17743 | CC1=C2c3ccccc3C(c3ccc[nH]3)=[N+]2[B-](F)(F)n2cccc21 | Cc1ccccc1 | 570 | 594 |  | 0.72 | 4.71 |  |  |  |  | 321.13716 | DOI: 10.1021/acs.joc.6b00414
17744 | CC1=C2c3ccccc3C(c3ccc[nH]3)=[N+]2[B-](F)(F)n2cccc21 | ClCCl | 563 | 592 | 6.71 | 0.91 | 4.88 |  |  |  |  | 321.13716 | DOI: 10.1021/acs.joc.6b00414
17745 | CC1=C2c3ccccc3C(c3ccc[nH]3)=[N+]2[B-](F)(F)n2cccc21 | C1CCOC1 | 564 | 589 |  | 0.54 | 4.85 |  |  |  |  | 321.13716 | DOI: 10.1021/acs.joc.6b00414
17746 | CC1=C2c3ccccc3C(c3ccc[nH]3)=[N+]2[B-](F)(F)n2cccc21 | CC#N | 555 | 586 |  | 0.64 | 4.71 |  |  |  |  | 321.13716 | DOI: 10.1021/acs.joc.6b00414
17747 | CC1=C2c3ccccc3C(c3ccc[nH]3)=[N+]2[B-](F)(F)n2cccc21 | CO | 558 | 585 |  | 0.69 | 4.55 |  |  |  |  | 321.13716 | DOI: 10.1021/acs.joc.6b00414
17748 | CC1=C2c3ccccc3C(c3[nH]c(C)cc3C)=[N+]2[B-](F)(F)n2c(C)cc(C)c21 | CCCCCC | 601 | 619 |  | 0.86 | 5.27 |  |  |  |  | 377.24468 | DOI: 10.1021/acs.joc.6b00414
17749 | CC1=C2c3ccccc3C(c3[nH]c(C)cc3C)=[N+]2[B-](F)(F)n2c(C)cc(C)c21 | Cc1ccccc1 | 605 | 635 |  | 0.82 | 5.05 |  |  |  |  | 377.24468 | DOI: 10.1021/acs.joc.6b00414
17750 | CC1=C2c3ccccc3C(c3[nH]c(C)cc3C)=[N+]2[B-](F)(F)n2c(C)cc(C)c21 | ClCCl | 599 | 625 | 7.3 | 0.8 | 4.96 |  |  |  |  | 377.24468 | DOI: 10.1021/acs.joc.6b00414
17751 | CC1=C2c3ccccc3C(c3[nH]c(C)cc3C)=[N+]2[B-](F)(F)n2c(C)cc(C)c21 | C1CCOC1 | 599 | 627 |  | 0.19 | 5.27 |  |  |  |  | 377.24468 | DOI: 10.1021/acs.joc.6b00414
17752 | CC1=C2c3ccccc3C(c3[nH]c(C)cc3C)=[N+]2[B-](F)(F)n2c(C)cc(C)c21 | CC#N | 590 | 623 |  | 0.05 | 4.99 |  |  |  |  | 377.24468 | DOI: 10.1021/acs.joc.6b00414
17753 | CC1=C2c3ccccc3C(c3[nH]c(C)cc3C)=[N+]2[B-](F)(F)n2c(C)cc(C)c21 | CO | 593 | 622 |  | 0.07 | 4.95 |  |  |  |  | 377.24468 | DOI: 10.1021/acs.joc.6b00414
17754 | CCc1c(C)[nH]c(C2=[N+]3C(=C(C)c4c(C)c(CC)c(C)n4[B-]3(F)F)c3ccccc32)c1C | CCCCCC | 620 | 636 |  | 0.93 | 5.14 |  |  |  |  | 433.3522 | DOI: 10.1021/acs.joc.6b00414
17755 | CCc1c(C)[nH]c(C2=[N+]3C(=C(C)c4c(C)c(CC)c(C)n4[B-]3(F)F)c3ccccc32)c1C | Cc1ccccc1 | 625 | 646 |  | 0.71 | 5.05 |  |  |  |  | 433.3522 | DOI: 10.1021/acs.joc.6b00414
17756 | CCc1c(C)[nH]c(C2=[N+]3C(=C(C)c4c(C)c(CC)c(C)n4[B-]3(F)F)c3ccccc32)c1C | ClCCl | 619 | 645 | 6.21 | 0.72 | 5.07 |  |  |  |  | 433.3522 | DOI: 10.1021/acs.joc.6b00414
17757 | CCc1c(C)[nH]c(C2=[N+]3C(=C(C)c4c(C)c(CC)c(C)n4[B-]3(F)F)c3ccccc32)c1C | C1CCOC1 | 618 | 656 |  | 0.27 | 5.06 |  |  |  |  | 433.3522 | DOI: 10.1021/acs.joc.6b00414
17758 | CCc1c(C)[nH]c(C2=[N+]3C(=C(C)c4c(C)c(CC)c(C)n4[B-]3(F)F)c3ccccc32)c1C | CC#N | 610 | 652 |  | 0.21 | 4.97 |  |  |  |  | 433.3522 | DOI: 10.1021/acs.joc.6b00414
17759 | CCc1c(C)[nH]c(C2=[N+]3C(=C(C)c4c(C)c(CC)c(C)n4[B-]3(F)F)c3ccccc32)c1C | CO | 613 | 650 |  | 0.21 | 5.01 |  |  |  |  | 433.3522 | DOI: 10.1021/acs.joc.6b00414
17760 | Cc1cc(C)n2c1C=C1c3ccccc3C(c3ccc[nH]3)=[N+]1[B-]2(F)F | CCCCCC | 601 | 617 | 7.93 | 0.87 | 5.07 |  |  |  |  | 335.16404 | DOI: 10.1021/acs.joc.6b00414
17761 | Cc1cc(C)n2c1C=C1c3ccccc3C(c3ccc[nH]3)=[N+]1[B-]2(F)F | Cc1ccccc1 | 606 | 627 | 6.82 | 0.78 | 4.97 |  |  |  |  | 335.16404 | DOI: 10.1021/acs.joc.6b00414
17762 | Cc1cc(C)n2c1C=C1c3ccccc3C(c3ccc[nH]3)=[N+]1[B-]2(F)F | ClCCl | 602 | 621 | 7.28 | 0.87 | 4.93 |  |  |  |  | 335.16404 | DOI: 10.1021/acs.joc.6b00414
17763 | Cc1cc(C)n2c1C=C1c3ccccc3C(c3ccc[nH]3)=[N+]1[B-]2(F)F | C1CCOC1 | 599 | 620 | 7.36 | 0.8 | 4.96 |  |  |  |  | 335.16404 | DOI: 10.1021/acs.joc.6b00414
17764 | Cc1cc(C)n2c1C=C1c3ccccc3C(c3ccc[nH]3)=[N+]1[B-]2(F)F | CC#N | 594 | 618 | 7.41 | 0.85 | 4.89 |  |  |  |  | 335.16404 | DOI: 10.1021/acs.joc.6b00414
17765 | Cc1cc(C)n2c1C=C1c3ccccc3C(c3ccc[nH]3)=[N+]1[B-]2(F)F | CO | 595 | 618 | 7.47 | 0.9 | 4.96 |  |  |  |  | 335.16404 | DOI: 10.1021/acs.joc.6b00414
17766 | Cc1cc(C)n2c1C=C1c3ccccc3C(c3cccn3C)=[N+]1[B-]2(F)F | CCCCCC | 586 | 605 |  | 0.96 | 4.9 |  |  |  |  | 349.19092 | DOI: 10.1021/acs.joc.6b00414
17767 | Cc1cc(C)n2c1C=C1c3ccccc3C(c3cccn3C)=[N+]1[B-]2(F)F | Cc1ccccc1 | 591 | 613 |  | 0.94 | 4.85 |  |  |  |  | 349.19092 | DOI: 10.1021/acs.joc.6b00414
17768 | Cc1cc(C)n2c1C=C1c3ccccc3C(c3cccn3C)=[N+]1[B-]2(F)F | ClCCl | 585 | 611 | 6.91 | 0.99 | 4.83 |  |  |  |  | 349.19092 | DOI: 10.1021/acs.joc.6b00414
17769 | Cc1cc(C)n2c1C=C1c3ccccc3C(c3cccn3C)=[N+]1[B-]2(F)F | C1CCOC1 | 585 | 608 |  | 0.96 | 4.86 |  |  |  |  | 349.19092 | DOI: 10.1021/acs.joc.6b00414
17770 | Cc1cc(C)n2c1C=C1c3ccccc3C(c3cccn3C)=[N+]1[B-]2(F)F | CC#N | 580 | 606 |  | 0.97 | 4.82 |  |  |  |  | 349.19092 | DOI: 10.1021/acs.joc.6b00414
17771 | Cc1cc(C)n2c1C=C1c3ccccc3C(c3cccn3C)=[N+]1[B-]2(F)F | CO | 581 | 605 |  | 0.98 | 4.84 |  |  |  |  | 349.19092 | DOI: 10.1021/acs.joc.6b00414
17772 | CCCCCCCCCCCn1cccc1C1=[N+]2C(=Cc3c(C)cc(C)n3[B-]2(F)F)c2ccccc21 | CCCCCC | 583 | 605 |  | 0.99 | 4.76 |  |  |  |  | 489.45972 | DOI: 10.1021/acs.joc.6b00414
17773 | CCCCCCCCCCCn1cccc1C1=[N+]2C(=Cc3c(C)cc(C)n3[B-]2(F)F)c2ccccc21 | Cc1ccccc1 | 590 | 613 |  | 0.99 | 4.71 |  |  |  |  | 489.45972 | DOI: 10.1021/acs.joc.6b00414
17774 | CCCCCCCCCCCn1cccc1C1=[N+]2C(=Cc3c(C)cc(C)n3[B-]2(F)F)c2ccccc21 | ClCCl | 584 | 611 | 8.89 | 0.99 | 4.72 |  |  |  |  | 489.45972 | DOI: 10.1021/acs.joc.6b00414
17775 | CCCCCCCCCCCn1cccc1C1=[N+]2C(=Cc3c(C)cc(C)n3[B-]2(F)F)c2ccccc21 | C1CCOC1 | 584 | 610 |  | 0.98 | 4.71 |  |  |  |  | 489.45972 | DOI: 10.1021/acs.joc.6b00414
17776 | CCCCCCCCCCCn1cccc1C1=[N+]2C(=Cc3c(C)cc(C)n3[B-]2(F)F)c2ccccc21 | CC#N | 577 | 606 |  | 0.99 | 4.7 |  |  |  |  | 489.45972 | DOI: 10.1021/acs.joc.6b00414
17777 | CCCCCCCCCCCn1cccc1C1=[N+]2C(=Cc3c(C)cc(C)n3[B-]2(F)F)c2ccccc21 | CO | 579 | 607 |  | 0.96 | 4.72 |  |  |  |  | 489.45972 | DOI: 10.1021/acs.joc.6b00414
17778 | Cc1ccc(C2=[N+]3C(=Cc4c(C)cc(C)n4[B-]3(F)F)c3ccccc32)[nH]1 | CCCCCC | 607 | 618 | 7.31 | 0.91 | 4.96 |  |  |  |  | 349.19092 | DOI: 10.1021/acs.joc.6b00414
17779 | Cc1ccc(C2=[N+]3C(=Cc4c(C)cc(C)n4[B-]3(F)F)c3ccccc32)[nH]1 | Cc1ccccc1 | 612 | 629 | 6.17 | 0.83 | 4.88 |  |  |  |  | 349.19092 | DOI: 10.1021/acs.joc.6b00414
17780 | Cc1ccc(C2=[N+]3C(=Cc4c(C)cc(C)n4[B-]3(F)F)c3ccccc32)[nH]1 | ClCCl | 608 | 629 | 6.65 | 0.89 | 4.79 |  |  |  |  | 349.19092 | DOI: 10.1021/acs.joc.6b00414
17781 | Cc1ccc(C2=[N+]3C(=Cc4c(C)cc(C)n4[B-]3(F)F)c3ccccc32)[nH]1 | C1CCOC1 | 607 | 625 | 6.54 | 0.82 | 4.84 |  |  |  |  | 349.19092 | DOI: 10.1021/acs.joc.6b00414
17782 | Cc1ccc(C2=[N+]3C(=Cc4c(C)cc(C)n4[B-]3(F)F)c3ccccc32)[nH]1 | CC#N | 600 | 623 | 6.32 | 0.84 | 4.78 |  |  |  |  | 349.19092 | DOI: 10.1021/acs.joc.6b00414
17783 | Cc1ccc(C2=[N+]3C(=Cc4c(C)cc(C)n4[B-]3(F)F)c3ccccc32)[nH]1 | CO | 602 | 620 | 6.5 | 0.83 | 4.85 |  |  |  |  | 349.19092 | DOI: 10.1021/acs.joc.6b00414
17784 | CCc1c(C)[nH]c(C2=[N+]3C(=Cc4c(C)cc(C)n4[B-]3(F)F)c3ccccc32)c1C | CCCCCC | 616 | 630 | 7.03 | 0.99 | 5.14 |  |  |  |  | 391.27156 | DOI: 10.1021/acs.joc.6b00414
17785 | CCc1c(C)[nH]c(C2=[N+]3C(=Cc4c(C)cc(C)n4[B-]3(F)F)c3ccccc32)c1C | Cc1ccccc1 | 623 | 642 | 5.9 | 0.93 | 5.02 |  |  |  |  | 391.27156 | DOI: 10.1021/acs.joc.6b00414
17786 | CCc1c(C)[nH]c(C2=[N+]3C(=Cc4c(C)cc(C)n4[B-]3(F)F)c3ccccc32)c1C | ClCCl | 616 | 640 | 4.93 | 0.86 | 4.95 |  |  |  |  | 391.27156 | DOI: 10.1021/acs.joc.6b00414
17787 | CCc1c(C)[nH]c(C2=[N+]3C(=Cc4c(C)cc(C)n4[B-]3(F)F)c3ccccc32)c1C | C1CCOC1 | 615 | 635 | 4.41 | 0.07 | 5.01 |  |  |  |  | 391.27156 | DOI: 10.1021/acs.joc.6b00414
17788 | CCc1c(C)[nH]c(C2=[N+]3C(=Cc4c(C)cc(C)n4[B-]3(F)F)c3ccccc32)c1C | CC#N | 607 | 632 | 5.55 | 0.02 | 4.93 |  |  |  |  | 391.27156 | DOI: 10.1021/acs.joc.6b00414
17789 | CCc1c(C)[nH]c(C2=[N+]3C(=Cc4c(C)cc(C)n4[B-]3(F)F)c3ccccc32)c1C | CO | 610 | 631 | 5.6 | 0.04 | 4.98 |  |  |  |  | 391.27156 | DOI: 10.1021/acs.joc.6b00414
17790 | Cc1cc(C)n2c1C=C1c3ccccc3C(c3c[nH]c4ccccc34)=[N+]1[B-]2(F)F | CCCCCC | 580 | 598 |  | 0.99 | 4.94 |  |  |  |  | 385.22392 | DOI: 10.1021/acs.joc.6b00414
17791 | Cc1cc(C)n2c1C=C1c3ccccc3C(c3c[nH]c4ccccc34)=[N+]1[B-]2(F)F | Cc1ccccc1 | 587 | 608 |  | 0.96 | 4.93 |  |  |  |  | 385.22392 | DOI: 10.1021/acs.joc.6b00414
17792 | Cc1cc(C)n2c1C=C1c3ccccc3C(c3c[nH]c4ccccc34)=[N+]1[B-]2(F)F | ClCCl | 581 | 606 | 6.42 | 0.98 | 4.89 |  |  |  |  | 385.22392 | DOI: 10.1021/acs.joc.6b00414
17793 | Cc1cc(C)n2c1C=C1c3ccccc3C(c3c[nH]c4ccccc34)=[N+]1[B-]2(F)F | C1CCOC1 | 583 | 606 |  | 0.97 | 4.9 |  |  |  |  | 385.22392 | DOI: 10.1021/acs.joc.6b00414
17794 | Cc1cc(C)n2c1C=C1c3ccccc3C(c3c[nH]c4ccccc34)=[N+]1[B-]2(F)F | CC#N | 575 | 602 |  | 0.96 | 4.85 |  |  |  |  | 385.22392 | DOI: 10.1021/acs.joc.6b00414
17795 | Cc1cc(C)n2c1C=C1c3ccccc3C(c3c[nH]c4ccccc34)=[N+]1[B-]2(F)F | CO | 579 | 603 |  | 0.96 | 4.89 |  |  |  |  | 385.22392 | DOI: 10.1021/acs.joc.6b00414
17796 | Cc1cc(C)n2c1C=C1c3ccccc3C(c3[nH]c4ccccc4c3C)=[N+]1[B-]2(F)F | CCCCCC | 610 | 626 |  | 0.87 | 5 |  |  |  |  | 399.2508 | DOI: 10.1021/acs.joc.6b00414
17797 | Cc1cc(C)n2c1C=C1c3ccccc3C(c3[nH]c4ccccc4c3C)=[N+]1[B-]2(F)F | Cc1ccccc1 | 615 | 636 |  | 0.79 | 4.95 |  |  |  |  | 399.2508 | DOI: 10.1021/acs.joc.6b00414
17798 | Cc1cc(C)n2c1C=C1c3ccccc3C(c3[nH]c4ccccc4c3C)=[N+]1[B-]2(F)F | ClCCl | 608 | 631 | 3.27 | 0.85 | 4.9 |  |  |  |  | 399.2508 | DOI: 10.1021/acs.joc.6b00414
17799 | Cc1cc(C)n2c1C=C1c3ccccc3C(c3[nH]c4ccccc4c3C)=[N+]1[B-]2(F)F | C1CCOC1 | 604 | 628 |  | 0.16 | 4.88 |  |  |  |  | 399.2508 | DOI: 10.1021/acs.joc.6b00414
17800 | Cc1cc(C)n2c1C=C1c3ccccc3C(c3[nH]c4ccccc4c3C)=[N+]1[B-]2(F)F | CC#N | 596 | 623 |  | 0.03 | 4.86 |  |  |  |  | 399.2508 | DOI: 10.1021/acs.joc.6b00414
17801 | Cc1cc(C)n2c1C=C1c3ccccc3C(c3[nH]c4ccccc4c3C)=[N+]1[B-]2(F)F | CO | 598 | 624 |  | 0.02 | 4.89 |  |  |  |  | 399.2508 | DOI: 10.1021/acs.joc.6b00414
17802 | CCc1c(C)c2n(c1C)[B-](F)(F)[N+]1=C(c3ccc[nH]3)c3ccccc3C1=C2 | CCCCCC | 614 | 626 |  | 0.82 | 4.85 |  |  |  |  | 363.2178 | DOI: 10.1021/acs.joc.6b00414
17803 | CCc1c(C)c2n(c1C)[B-](F)(F)[N+]1=C(c3ccc[nH]3)c3ccccc3C1=C2 | Cc1ccccc1 | 620 | 635 |  | 0.72 | 4.46 |  |  |  |  | 363.2178 | DOI: 10.1021/acs.joc.6b00414
17804 | CCc1c(C)c2n(c1C)[B-](F)(F)[N+]1=C(c3ccc[nH]3)c3ccccc3C1=C2 | ClCCl | 616 | 634 | 6.41 | 0.66 | 4.45 |  |  |  |  | 363.2178 | DOI: 10.1021/acs.joc.6b00414
17805 | CCc1c(C)c2n(c1C)[B-](F)(F)[N+]1=C(c3ccc[nH]3)c3ccccc3C1=C2 | C1CCOC1 | 613 | 631 |  | 0.71 | 4.52 |  |  |  |  | 363.2178 | DOI: 10.1021/acs.joc.6b00414
17806 | CCc1c(C)c2n(c1C)[B-](F)(F)[N+]1=C(c3ccc[nH]3)c3ccccc3C1=C2 | CC#N | 608 | 628 |  | 0.74 | 4.44 |  |  |  |  | 363.2178 | DOI: 10.1021/acs.joc.6b00414
17807 | CCc1c(C)c2n(c1C)[B-](F)(F)[N+]1=C(c3ccc[nH]3)c3ccccc3C1=C2 | CO | 609 | 628 |  | 0.65 | 4.46 |  |  |  |  | 363.2178 | DOI: 10.1021/acs.joc.6b00414
17808 | CCc1c(C)c2n(c1C)[B-](F)(F)[N+]1=C(c3ccc[nH]3)c3ccccc3C1=C2C | CCCCCC | 604 | 622 |  | 0.93 | 4.91 |  |  |  |  | 377.24468 | DOI: 10.1021/acs.joc.6b00414
17809 | CCc1c(C)c2n(c1C)[B-](F)(F)[N+]1=C(c3ccc[nH]3)c3ccccc3C1=C2C | Cc1ccccc1 | 609 | 630 |  | 0.81 | 4.57 |  |  |  |  | 377.24468 | DOI: 10.1021/acs.joc.6b00414
17810 | CCc1c(C)c2n(c1C)[B-](F)(F)[N+]1=C(c3ccc[nH]3)c3ccccc3C1=C2C | ClCCl | 605 | 629 | 5.75 | 0.92 | 4.85 |  |  |  |  | 377.24468 | DOI: 10.1021/acs.joc.6b00414
17811 | CCc1c(C)c2n(c1C)[B-](F)(F)[N+]1=C(c3ccc[nH]3)c3ccccc3C1=C2C | C1CCOC1 | 604 | 627 |  | 0.88 | 4.47 |  |  |  |  | 377.24468 | DOI: 10.1021/acs.joc.6b00414
17812 | CCc1c(C)c2n(c1C)[B-](F)(F)[N+]1=C(c3ccc[nH]3)c3ccccc3C1=C2C | CC#N | 597 | 623 |  | 0.88 | 4.53 |  |  |  |  | 377.24468 | DOI: 10.1021/acs.joc.6b00414
17813 | CCc1c(C)c2n(c1C)[B-](F)(F)[N+]1=C(c3ccc[nH]3)c3ccccc3C1=C2C | CO | 599 | 622 |  | 0.97 | 4.4 |  |  |  |  | 377.24468 | DOI: 10.1021/acs.joc.6b00414
17814 | CCOC(=O)COc1ccc(/C=C/c2cc(C)c3n2[B-](F)(F)[N+]2=C(c4[nH]c(C)cc4C)c4ccccc4C2=C3)cc1 | CCCCCC | 679 | 693 |  | 0.73 | 4.66 |  |  |  |  | 553.4152 | DOI: 10.1021/acs.joc.6b00414
17815 | CCOC(=O)COc1ccc(/C=C/c2cc(C)c3n2[B-](F)(F)[N+]2=C(c4[nH]c(C)cc4C)c4ccccc4C2=C3)cc1 | Cc1ccccc1 | 678 | 707 |  | 0.69 | 4.77 |  |  |  |  | 553.4152 | DOI: 10.1021/acs.joc.6b00414
17816 | CCOC(=O)COc1ccc(/C=C/c2cc(C)c3n2[B-](F)(F)[N+]2=C(c4[nH]c(C)cc4C)c4ccccc4C2=C3)cc1 | ClCCl | 680 | 705 | 5.14 | 0.75 | 4.94 |  |  |  |  | 553.4152 | DOI: 10.1021/acs.joc.6b00414
17817 | CCOC(=O)COc1ccc(/C=C/c2cc(C)c3n2[B-](F)(F)[N+]2=C(c4[nH]c(C)cc4C)c4ccccc4C2=C3)cc1 | C1CCOC1 | 679 | 703 |  | 0.34 | 4.71 |  |  |  |  | 553.4152 | DOI: 10.1021/acs.joc.6b00414
17818 | CCOC(=O)COc1ccc(/C=C/c2cc(C)c3n2[B-](F)(F)[N+]2=C(c4[nH]c(C)cc4C)c4ccccc4C2=C3)cc1 | CC#N | 670 | 699 |  | 0.3 | 4.63 |  |  |  |  | 553.4152 | DOI: 10.1021/acs.joc.6b00414
17819 | CCOC(=O)COc1ccc(/C=C/c2cc(C)c3n2[B-](F)(F)[N+]2=C(c4[nH]c(C)cc4C)c4ccccc4C2=C3)cc1 | CO | 671 | 697 |  | 0.08 | 4.4 |  |  |  |  | 553.4152 | DOI: 10.1021/acs.joc.6b00414
17820 | CCOC(=O)COc1ccc(/C=C/c2c(CC)c(C)c3n2[B-](F)(F)[N+]2=C(c4[nH]c(C)c(CC)c4C)c4ccccc4C2=C3C)cc1 | CCCCCC | 677 | 698 |  | 0.74 | 4.33 |  |  |  |  | 623.5496 | DOI: 10.1021/acs.joc.6b00414
17821 | CCOC(=O)COc1ccc(/C=C/c2c(CC)c(C)c3n2[B-](F)(F)[N+]2=C(c4[nH]c(C)c(CC)c4C)c4ccccc4C2=C3C)cc1 | Cc1ccccc1 | 682 | 709 |  | 0.71 | 4.72 |  |  |  |  | 623.5496 | DOI: 10.1021/acs.joc.6b00414
17822 | CCOC(=O)COc1ccc(/C=C/c2c(CC)c(C)c3n2[B-](F)(F)[N+]2=C(c4[nH]c(C)c(CC)c4C)c4ccccc4C2=C3C)cc1 | ClCCl | 675 | 714 | 4.63 | 0.68 | 4.76 |  |  |  |  | 623.5496 | DOI: 10.1021/acs.joc.6b00414
17823 | CCOC(=O)COc1ccc(/C=C/c2c(CC)c(C)c3n2[B-](F)(F)[N+]2=C(c4[nH]c(C)c(CC)c4C)c4ccccc4C2=C3C)cc1 | C1CCOC1 | 675 | 709 |  | 0.28 | 4.69 |  |  |  |  | 623.5496 | DOI: 10.1021/acs.joc.6b00414
17824 | CCOC(=O)COc1ccc(/C=C/c2c(CC)c(C)c3n2[B-](F)(F)[N+]2=C(c4[nH]c(C)c(CC)c4C)c4ccccc4C2=C3C)cc1 | CC#N | 664 | 707 |  | 0.09 | 4.65 |  |  |  |  | 623.5496 | DOI: 10.1021/acs.joc.6b00414
17825 | CCOC(=O)COc1ccc(/C=C/c2c(CC)c(C)c3n2[B-](F)(F)[N+]2=C(c4[nH]c(C)c(CC)c4C)c4ccccc4C2=C3C)cc1 | CO | 666 | 711 |  | 0.2 | 4.59 |  |  |  |  | 623.5496 | DOI: 10.1021/acs.joc.6b00414
17826 | CCOC(=O)COc1ccc(/C=C/C2=C3c4ccccc4C(c4[nH]c(C)cc4C)=[N+]3[B-](F)(F)n3c(C)cc(C)c32)cc1 | CCCCCC | 608 | 679 |  | 0.013 | 4.87 |  |  |  |  | 567.44208 | DOI: 10.1021/acs.joc.6b00414
17827 | CCOC(=O)COc1ccc(/C=C/C2=C3c4ccccc4C(c4[nH]c(C)cc4C)=[N+]3[B-](F)(F)n3c(C)cc(C)c32)cc1 | Cc1ccccc1 | 614 | 690 |  | 0.012 | 4.91 |  |  |  |  | 567.44208 | DOI: 10.1021/acs.joc.6b00414
17828 | CCOC(=O)COc1ccc(/C=C/C2=C3c4ccccc4C(c4[nH]c(C)cc4C)=[N+]3[B-](F)(F)n3c(C)cc(C)c32)cc1 | ClCCl | 608 | 687 | 3.07 | 0.014 | 3.92 |  |  |  |  | 567.44208 | DOI: 10.1021/acs.joc.6b00414
17829 | CCOC(=O)COc1ccc(/C=C/C2=C3c4ccccc4C(c4[nH]c(C)cc4C)=[N+]3[B-](F)(F)n3c(C)cc(C)c32)cc1 | C1CCOC1 | 608 | 684 |  | 0.012 | 4.83 |  |  |  |  | 567.44208 | DOI: 10.1021/acs.joc.6b00414
17830 | CCOC(=O)COc1ccc(/C=C/C2=C3c4ccccc4C(c4[nH]c(C)cc4C)=[N+]3[B-](F)(F)n3c(C)cc(C)c32)cc1 | CC#N | 602 | 681 |  | 0.005 | 4.84 |  |  |  |  | 567.44208 | DOI: 10.1021/acs.joc.6b00414
17831 | CCOC(=O)COc1ccc(/C=C/C2=C3c4ccccc4C(c4[nH]c(C)cc4C)=[N+]3[B-](F)(F)n3c(C)cc(C)c32)cc1 | CO | 603 | 680 |  | 0.002 | 4.82 |  |  |  |  | 567.44208 | DOI: 10.1021/acs.joc.6b00414
17832 | CCOC(=O)COc1ccc(/C=C/C2=C3c4ccccc4C(c4[nH]c(C)cc4C)=[N+]3[B-](F)(F)n3c(/C=C/c4ccc(OCC(=O)OCC)cc4)cc(C)c32)cc1 | CCCCCC | 674 | 731 |  | 0.04 | 5.04 |  |  |  |  | 757.63948 | DOI: 10.1021/acs.joc.6b00414
17833 | CCOC(=O)COc1ccc(/C=C/C2=C3c4ccccc4C(c4[nH]c(C)cc4C)=[N+]3[B-](F)(F)n3c(/C=C/c4ccc(OCC(=O)OCC)cc4)cc(C)c32)cc1 | Cc1ccccc1 | 683 | 735 |  | 0.009 | 5.01 |  |  |  |  | 757.63948 | DOI: 10.1021/acs.joc.6b00414
17834 | CCOC(=O)COc1ccc(/C=C/C2=C3c4ccccc4C(c4[nH]c(C)cc4C)=[N+]3[B-](F)(F)n3c(/C=C/c4ccc(OCC(=O)OCC)cc4)cc(C)c32)cc1 | ClCCl | 676 | 733 | 4.82 | 0.012 | 5.16 |  |  |  |  | 757.63948 | DOI: 10.1021/acs.joc.6b00414
17835 | CCOC(=O)COc1ccc(/C=C/C2=C3c4ccccc4C(c4[nH]c(C)cc4C)=[N+]3[B-](F)(F)n3c(/C=C/c4ccc(OCC(=O)OCC)cc4)cc(C)c32)cc1 | C1CCOC1 | 676 | 730 |  | 0.05 | 5.16 |  |  |  |  | 757.63948 | DOI: 10.1021/acs.joc.6b00414
17836 | CCOC(=O)COc1ccc(/C=C/C2=C3c4ccccc4C(c4[nH]c(C)cc4C)=[N+]3[B-](F)(F)n3c(/C=C/c4ccc(OCC(=O)OCC)cc4)cc(C)c32)cc1 | CC#N | 667 | 727 |  | 0.009 | 5.02 |  |  |  |  | 757.63948 | DOI: 10.1021/acs.joc.6b00414
17837 | CCOC(=O)COc1ccc(/C=C/C2=C3c4ccccc4C(c4[nH]c(C)cc4C)=[N+]3[B-](F)(F)n3c(/C=C/c4ccc(OCC(=O)OCC)cc4)cc(C)c32)cc1 | CO | 668 | 726 |  | 0.002 | 5.06 |  |  |  |  | 757.63948 | DOI: 10.1021/acs.joc.6b00414
17838 | CCOC(=O)COc1ccc(/C=C/C2=C3c4ccccc4C(c4ccc[nH]4)=[N+]3[B-](F)(F)n3ccc(C)c32)cc1 | CCCCCC | 587 | 630 |  | 0.009 | 4.18 |  |  |  |  | 525.36144 | DOI: 10.1021/acs.joc.6b00414
17839 | CCOC(=O)COc1ccc(/C=C/C2=C3c4ccccc4C(c4ccc[nH]4)=[N+]3[B-](F)(F)n3ccc(C)c32)cc1 | Cc1ccccc1 | 592 | 637 |  | 0.004 | 4.64 |  |  |  |  | 525.36144 | DOI: 10.1021/acs.joc.6b00414
17840 | CCOC(=O)COc1ccc(/C=C/C2=C3c4ccccc4C(c4ccc[nH]4)=[N+]3[B-](F)(F)n3ccc(C)c32)cc1 | ClCCl | 585 | 631 | 7.58 | 0.003 | 4.63 |  |  |  |  | 525.36144 | DOI: 10.1021/acs.joc.6b00414
17841 | CCOC(=O)COc1ccc(/C=C/C2=C3c4ccccc4C(c4ccc[nH]4)=[N+]3[B-](F)(F)n3ccc(C)c32)cc1 | C1CCOC1 | 586 | 625 |  | 0.003 | 4.71 |  |  |  |  | 525.36144 | DOI: 10.1021/acs.joc.6b00414
17842 | CCOC(=O)COc1ccc(/C=C/C2=C3c4ccccc4C(c4ccc[nH]4)=[N+]3[B-](F)(F)n3ccc(C)c32)cc1 | CC#N | 577 | 617 |  | 0.003 | 4.82 |  |  |  |  | 525.36144 | DOI: 10.1021/acs.joc.6b00414
17843 | CCOC(=O)COc1ccc(/C=C/C2=C3c4ccccc4C(c4ccc[nH]4)=[N+]3[B-](F)(F)n3ccc(C)c32)cc1 | CO | 580 | 624 |  | 0.005 | 4.63 |  |  |  |  | 525.36144 | DOI: 10.1021/acs.joc.6b00414
17844 | CCc1c(C)[nH]c(C2=[N+]3C(=Cc4c(C)c(CC)c(/C=C/c5ccc(N(C)C)cc5)n4[B-]3(F)F)c3ccccc32)c1C | CCCCCC | 719 | 740 |  | 0.27 | 4.95 |  |  |  |  | 550.50278 | DOI: 10.1021/acs.joc.6b00414
17845 | CCc1c(C)[nH]c(C2=[N+]3C(=Cc4c(C)c(CC)c(/C=C/c5ccc(N(C)C)cc5)n4[B-]3(F)F)c3ccccc32)c1C | Cc1ccccc1 | 730 | 760 |  | 0.16 | 4.86 |  |  |  |  | 550.50278 | DOI: 10.1021/acs.joc.6b00414
17846 | CCc1c(C)[nH]c(C2=[N+]3C(=Cc4c(C)c(CC)c(/C=C/c5ccc(N(C)C)cc5)n4[B-]3(F)F)c3ccccc32)c1C | ClCCl | 725 | 770 | 2.3 | 0.13 | 4.8 |  |  |  |  | 550.50278 | DOI: 10.1021/acs.joc.6b00414
17847 | CCc1c(C)[nH]c(C2=[N+]3C(=Cc4c(C)c(CC)c(/C=C/c5ccc(N(C)C)cc5)n4[B-]3(F)F)c3ccccc32)c1C | C1CCOC1 | 720 | 764 |  | 0.11 | 4.85 |  |  |  |  | 550.50278 | DOI: 10.1021/acs.joc.6b00414
17848 | CCc1c(C)[nH]c(C2=[N+]3C(=Cc4c(C)c(CC)c(/C=C/c5ccc(N(C)C)cc5)n4[B-]3(F)F)c3ccccc32)c1C | CC#N | 713 | 805 |  | 0.05 | 4.77 |  |  |  |  | 550.50278 | DOI: 10.1021/acs.joc.6b00414
17849 | CCc1c(C)[nH]c(C2=[N+]3C(=Cc4c(C)c(CC)c(/C=C/c5ccc(N(C)C)cc5)n4[B-]3(F)F)c3ccccc32)c1C | CO | 712 | 770 |  | 0.05 | 4.8 |  |  |  |  | 550.50278 | DOI: 10.1021/acs.joc.6b00414
17850 | CC1=CC(C)=[N+]2C1=C(c1ccccc1)c1c(C)cc(C)n1[B-]2(F)F | CO | 497 | 510 |  | 0.63 | [5 empty] | 324.18086 | DOI: 10.1021/ol202379w
17851 | CC1=CC(C)=[N+]2C1=C(c1ccc(N(C)C)cc1)c1c(C)cc(C)n1[B-]2(F)F | CO | 500 | 514 |  | 0.35 | [5 empty] | 367.24956 | DOI: 10.1021/ol202379w
17852 | CCN(C)c1ccc(C2=C3C(C)=CC(C)=[N+]3[B-](F)(F)n3c(C)cc(C)c32)cc1 | CO | 500 | 513 |  | 0.44 | [5 empty] | 381.27644 | DOI: 10.1021/ol202379w
17853 | CC1=CC(C)=[N+]2C1=C(c1ccc(N3CCCCC3)cc1)c1c(C)cc(C)n1[B-]2(F)F | CO | 500 | 514 |  | 0.4 | [5 empty] | 407.31432 | DOI: 10.1021/ol202379w
17854 | CCN(CC)c1ccc(C2=C3C(C)=CC(C)=[N+]3[B-](F)(F)n3c(C)cc(C)c32)cc1 | CO | 500 | 513 |  | 0.56 | [5 empty] | 395.30332 | DOI: 10.1021/ol202379w
17855 | C#CCOc1ccc(/C=C/C2=[N+]3C(=C(c4ccccc4)c4c(C)cc(C)n4[B-]3(F)F)C(C)=C2)cc1 | CO | 563 | 574 |  | 1 | [5 empty] | 466.3375 | DOI: 10.1021/ol202379w
17856 | C#CCOc1ccc(/C=C/C2=[N+]3C(=C(c4ccc(N(C)C)cc4)c4c(C)cc(C)n4[B-]3(F)F)C(C)=C2)cc1 | CO | 567 | 582 |  | 0.66 | [5 empty] | 509.4062 | DOI: 10.1021/ol202379w
17857 | C#CCOc1ccc(/C=C/C2=[N+]3C(=C(c4ccc(N(C)CC)cc4)c4c(C)cc(C)n4[B-]3(F)F)C(C)=C2)cc1 | CO | 569 | 582 |  | 0.84 | [5 empty] | 523.43308 | DOI: 10.1021/ol202379w
17858 | C#CCOc1ccc(/C=C/C2=[N+]3C(=C(c4ccc(N5CCCCC5)cc4)c4c(C)cc(C)n4[B-]3(F)F)C(C)=C2)cc1 | CO | 568 | 582 |  | 0.85 | [5 empty] | 549.47096 | DOI: 10.1021/ol202379w
17859 | C#CCOc1ccc(/C=C/C2=[N+]3C(=C(c4ccc(N(CC)CC)cc4)c4c(C)cc(C)n4[B-]3(F)F)C(C)=C2)cc1 | CO | 568 | 582 |  | 0.84 | [5 empty] | 537.45996 | DOI: 10.1021/ol202379w
17860 | CC1=CC(/C=C/c2ccc(OCCCN=[N+]=[N-])cc2)=[N+]2C1=C(c1ccccc1)c1c(C)cc(C)n1[B-]2(F)F | CO | 564 | 578 |  | 1 | [5 empty] | 511.38232 | DOI: 10.1021/ol202379w
17861 | CC1=CC(/C=C/c2ccc(OCCCN=[N+]=[N-])cc2)=[N+]2C1=C(c1ccc(N(C)C)cc1)c1c(C)cc(C)n1[B-]2(F)F | CO | 568 | 586 |  | 0.59 | [5 empty] | 554.45102 | DOI: 10.1021/ol202379w
17862 | CCN(C)c1ccc(C2=C3C(C)=CC(/C=C/c4ccc(OCCCN=[N+]=[N-])cc4)=[N+]3[B-](F)(F)n3c(C)cc(C)c32)cc1 | CO | 568 | 586 |  | 0.69 | [5 empty] | 568.4779 | DOI: 10.1021/ol202379w
17863 | CC1=CC(/C=C/c2ccc(OCCCN=[N+]=[N-])cc2)=[N+]2C1=C(c1ccc(N3CCCCC3)cc1)c1c(C)cc(C)n1[B-]2(F)F | CO | 570 | 586 |  | 0.81 | [5 empty] | 594.51578 | DOI: 10.1021/ol202379w
17864 | CCN(CC)c1ccc(C2=C3C(C)=CC(/C=C/c4ccc(OCCCN=[N+]=[N-])cc4)=[N+]3[B-](F)(F)n3c(C)cc(C)c32)cc1 | CO | 570 | 587 |  | 0.82 | [5 empty] | 582.50478 | DOI: 10.1021/ol202379w
17865 | COC(=O)COc1ccc(/C=C/C2=[N+]3C(=C(c4ccccc4)c4c(C)cc(C)n4[B-]3(F)F)C(C)=C2)cc1 | CO | 562 | 574 |  | 1 | [5 empty] | 500.35138 | DOI: 10.1021/ol202379w
17866 | COC(=O)COc1ccc(/C=C/C2=[N+]3C(=C(c4ccc(N(C)C)cc4)c4c(C)cc(C)n4[B-]3(F)F)C(C)=C2)cc1 | CO | 566 | 580 |  | 0.67 | [5 empty] | 543.42008 | DOI: 10.1021/ol202379w
17867 | CCN(C)c1ccc(C2=C3C(C)=CC(/C=C/c4ccc(OCC(=O)OC)cc4)=[N+]3[B-](F)(F)n3c(C)cc(C)c32)cc1 | CO | 567 | 581 |  | 0.78 | [5 empty] | 557.44696 | DOI: 10.1021/ol202379w
17868 | COC(=O)COc1ccc(/C=C/C2=[N+]3C(=C(c4ccc(N5CCCCC5)cc4)c4c(C)cc(C)n4[B-]3(F)F)C(C)=C2)cc1 | CO | 567 | 581 |  | 0.87 | [5 empty] | 583.48484 | DOI: 10.1021/ol202379w
17869 | CCN(CC)c1ccc(C2=C3C(C)=CC(/C=C/c4ccc(OCC(=O)OC)cc4)=[N+]3[B-](F)(F)n3c(C)cc(C)c32)cc1 | CO | 567 | 581 |  | 0.87 | [5 empty] | 571.47384 | DOI: 10.1021/ol202379w
17870 | C#CCOc1ccc(/C=C/C2=[N+]3C(=C(c4ccc(N(CC)CC)cc4)c4c(C)cc(/C=C/c5ccc(OCC(=O)OC)cc5)n4[B-]3(F)F)C(C)=C2)cc1 | CO | 640 | 655 | [7 empty] | 713.63048 | DOI: 10.1021/ol202379w
17871 | C#CCOc1ccc(/C=C/C2=[N+]3C(=C(c4ccc(N(CC)CC)cc4)c4c(C)cc(/C=C/c5ccc(S(=O)(=O)O)cc5S(=O)(=O)O)n4[B-]3(F)F)C(C)=C2)cc1 | O | 643 | 660 | [7 empty] | 785.69472 | DOI: 10.1021/ol202379w
17872 | CCN(CC)c1ccc(OC)c(C=O)c1 | CCCCCC | 400 | 470 | 7.78 | 0.38 | 3.440909082 |  |  |  |  | 207.27198 | DOI: 10.1021/acs.jpcc.9b08524
17873 | CCN(CC)c1ccc(OC)c(C=O)c1 | Cc1ccccc1 | 411 | 509 | 12.51 | 0.32 | 3.340444115 |  |  |  |  | 207.27198 | DOI: 10.1021/acs.jpcc.9b08524
17874 | CCN(CC)c1ccc(OC)c(C=O)c1 | CCOC(C)=O | 406 | 518 | 12.49 | 0.25 | 3.387389826 |  |  |  |  | 207.27198 | DOI: 10.1021/acs.jpcc.9b08524
17875 | CCN(CC)c1ccc(OC)c(C=O)c1 | ClCCl | 415 | 538 | 17.02 | 0.52 | 3.36361198 |  |  |  |  | 207.27198 | DOI: 10.1021/acs.jpcc.9b08524
17876 | CCN(CC)c1ccc(OC)c(C=O)c1 | CS(C)=O | 424 | 558 | 20.85 | 0.54 | 3.344392274 |  |  |  |  | 207.27198 | DOI: 10.1021/acs.jpcc.9b08524
17877 | CCN(CC)c1ccc(OC)c(C=O)c1 | CC#N | 412 | 548 | 12.52 | 0.22 | 3.44870632 |  |  |  |  | 207.27198 | DOI: 10.1021/acs.jpcc.9b08524
17878 | CCN(CC)c1ccc(OC)c(C=O)c1 | CC(C)O | 418 | 600 | 0.96 | 0.02 | 3.371067862 |  |  |  |  | 207.27198 | DOI: 10.1021/acs.jpcc.9b08524
17879 | CCN(CC)c1ccc(OC)c(C=O)c1 | CO | 420 | 645 |  | 0.01 | 3.380211242 |  |  |  |  | 207.27198 | DOI: 10.1021/acs.jpcc.9b08524
17880 | CCN(CC)c1cccc(C=O)c1 | CCCCCC | 367 | 426 | 5.95 | 0.44 | 3.301029996 |  |  |  |  | 177.2461 | DOI: 10.1021/acs.jpcc.9b08524
17881 | CCN(CC)c1cccc(C=O)c1 | Cc1ccccc1 | 380 | 456 | 16.22 | 0.4 | 3.113943352 |  |  |  |  | 177.2461 | DOI: 10.1021/acs.jpcc.9b08524
17882 | CCN(CC)c1cccc(C=O)c1 | CCOC(C)=O | 376 | 464 | 14.26 | 0.24 | 3.103803721 |  |  |  |  | 177.2461 | DOI: 10.1021/acs.jpcc.9b08524
17883 | CCN(CC)c1cccc(C=O)c1 | ClCCl | 382 | 492 | 26.65 | 0.63 | 3.278753601 |  |  |  |  | 177.2461 | DOI: 10.1021/acs.jpcc.9b08524
17884 | CCN(CC)c1cccc(C=O)c1 | CS(C)=O | 384 | 512 | 21.92 | 0.35 | 3.161368002 |  |  |  |  | 177.2461 | DOI: 10.1021/acs.jpcc.9b08524
17885 | CCN(CC)c1cccc(C=O)c1 | CC#N | 380 | 509 | 11.67 | 0.19 | 3.079181246 |  |  |  |  | 177.2461 | DOI: 10.1021/acs.jpcc.9b08524
17886 | CCN(CC)c1cccc(C=O)c1 | CC(C)O | 382 | 560 | 1.47 | 0.09 | 3.212187604 |  |  |  |  | 177.2461 | DOI: 10.1021/acs.jpcc.9b08524
17887 | CCN(CC)c1cccc(C=O)c1 | CO | 382 | 600 |  | 0.02 | 3.198657087 |  |  |  |  | 177.2461 | DOI: 10.1021/acs.jpcc.9b08524
17888 | C/C=C/C1=N/C(=C\c2ccc(O)cc2)C(=O)N1C | O | 401 | 460 |  | 0.0005 | [5 empty] | 242.27716 | DOI: 10.1021/ol0200403
17889 | C/C=C/C1=N/C(=C\c2ccc(O)cc2)C(=O)N1C | ClC(Cl)Cl | 400 | 472 |  | 0.002 | [5 empty] | 242.27716 | DOI: 10.1021/ol0200403
17890 | C/C=C/C1=N/C(=C\c2ccc([O-])cc2)C(=O)N1C | O | 460 | 530 |  | 0.0006 | [5 empty] | 241.26922 | DOI: 10.1021/ol0200403
17891 | C/C=C/C=C/C1=N/C(=C\c2ccc(O)cc2)C(=O)N1C | O | 421 | 523 |  | 0.0008 | [5 empty] | 268.31504 | DOI: 10.1021/ol0200403
17892 | C/C=C/C=C/C1=N/C(=C\c2ccc(O)cc2)C(=O)N1C | ClC(Cl)Cl | 425 | 531 |  | 0.01 | [5 empty] | 268.31504 | DOI: 10.1021/ol0200403
17893 | C/C=C/C=C/C1=N/C(=C\c2ccc([O-])cc2)C(=O)N1C | O | 482 | 565 |  | 0.0008 | [5 empty] | 267.3071 | DOI: 10.1021/ol0200403
17894 | Cc1cc2c(o1)=CC1=Cc3cc4oc(C)cc4n3[B-](F)(F)[N+]=21 | ClC(Cl)Cl | 579 | 583 |  | 0.96 | 5.305351369 |  |  |  | 16 | 300.07134 | DOI: 10.1021/ja077756j
17895 | Cc1cc2c(o1)=CC1=C(C(F)(F)F)c3cc4oc(C)cc4n3[B-](F)(F)[N+]=21 | ClC(Cl)Cl | 613 | 620 |  | 0.98 | 5.267171728 |  |  |  | 222 | 368.0684 | DOI: 10.1021/ja077756j
17896 | COc1ccc(-c2cc3c(o2)=CC2=Cc4cc5oc(-c6ccc(OC)cc6)cc5n4[B-](F)(F)[N+]=32)cc1 | ClC(Cl)Cl | 673 | 683 |  | 0.86 | 5.459392488 |  |  |  | 24 | 484.26486 | DOI: 10.1021/ja077756j
17897 | COc1ccc(-c2cc3c(o2)=CC2=C(C(F)(F)F)c4cc5oc(-c6ccc(OC)cc6)cc5n4[B-](F)(F)[N+]=32)cc1 | ClC(Cl)Cl | 723 | 738 |  | 0.56 | 5.403120521 |  |  |  | 31 | 552.26192 | DOI: 10.1021/ja077756j
17898 | Cc1cc2c(o1)=CC1=Cc3cc4oc(C)cc4n3[B-](F)(F)[N+]=21 | Cc1ccccc1 |  |  |  | 0.94 | [5 empty] | 300.07134 | DOI: 10.1021/ja077756j
17899 | Cc1cc2c(o1)=CC1=C(C(F)(F)F)c3cc4oc(C)cc4n3[B-](F)(F)[N+]=21 | Cc1ccccc1 |  |  |  | 0.97 | [5 empty] | 368.0684 | DOI: 10.1021/ja077756j
17900 | COc1ccc(-c2cc3c(o2)=CC2=Cc4cc5oc(-c6ccc(OC)cc6)cc5n4[B-](F)(F)[N+]=32)cc1 | Cc1ccccc1 |  |  |  | 0.87 | [5 empty] | 484.26486 | DOI: 10.1021/ja077756j
17901 | COc1ccc(-c2cc3c(o2)=CC2=C(C(F)(F)F)c4cc5oc(-c6ccc(OC)cc6)cc5n4[B-](F)(F)[N+]=32)cc1 | Cc1ccccc1 |  |  |  | 0.58 | [5 empty] | 552.26192 | DOI: 10.1021/ja077756j
17902 | Cc1cc2c(o1)=CC1=Cc3cc4oc(C)cc4n3[B-](F)(F)[N+]=21 | C1CCOC1 |  |  |  | 0.93 | [5 empty] | 300.07134 | DOI: 10.1021/ja077756j
17903 | Cc1cc2c(o1)=CC1=C(C(F)(F)F)c3cc4oc(C)cc4n3[B-](F)(F)[N+]=21 | C1CCOC1 |  |  |  | 0.92 | [5 empty] | 368.0684 | DOI: 10.1021/ja077756j
17904 | COc1ccc(-c2cc3c(o2)=CC2=Cc4cc5oc(-c6ccc(OC)cc6)cc5n4[B-](F)(F)[N+]=32)cc1 | C1CCOC1 |  |  |  | 0.83 | [5 empty] | 484.26486 | DOI: 10.1021/ja077756j
17905 | COc1ccc(-c2cc3c(o2)=CC2=C(C(F)(F)F)c4cc5oc(-c6ccc(OC)cc6)cc5n4[B-](F)(F)[N+]=32)cc1 | C1CCOC1 |  |  |  | 0.49 | [5 empty] | 552.26192 | DOI: 10.1021/ja077756j
17906 | Cc1cc2c(o1)=CC1=Cc3cc4oc(C)cc4n3[B-](F)(F)[N+]=21 | CC#N |  |  |  | 0.95 | [5 empty] | 300.07134 | DOI: 10.1021/ja077756j
17907 | Cc1cc2c(o1)=CC1=C(C(F)(F)F)c3cc4oc(C)cc4n3[B-](F)(F)[N+]=21 | CC#N |  |  |  | 0.84 | [5 empty] | 368.0684 | DOI: 10.1021/ja077756j
17908 | COc1ccc(-c2cc3c(o2)=CC2=Cc4cc5oc(-c6ccc(OC)cc6)cc5n4[B-](F)(F)[N+]=32)cc1 | CC#N |  |  |  | 0.85 | [5 empty] | 484.26486 | DOI: 10.1021/ja077756j
17909 | COc1ccc(-c2cc3c(o2)=CC2=C(C(F)(F)F)c4cc5oc(-c6ccc(OC)cc6)cc5n4[B-](F)(F)[N+]=32)cc1 | CC#N |  |  |  | 0.45 | [5 empty] | 552.26192 | DOI: 10.1021/ja077756j
17910 | Cc1cc2c(o1)=CC1=Cc3cc4oc(C)cc4n3[B-](F)(F)[N+]=21 | CCO |  |  |  | 0.97 | [5 empty] | 300.07134 | DOI: 10.1021/ja077756j
17911 | Cc1cc2c(o1)=CC1=C(C(F)(F)F)c3cc4oc(C)cc4n3[B-](F)(F)[N+]=21 | CCO |  |  |  | 0.87 | [5 empty] | 368.0684 | DOI: 10.1021/ja077756j
17912 | COc1ccc(-c2cc3c(o2)=CC2=Cc4cc5oc(-c6ccc(OC)cc6)cc5n4[B-](F)(F)[N+]=32)cc1 | CCO |  |  |  | 0.77 | [5 empty] | 484.26486 | DOI: 10.1021/ja077756j
17913 | COc1ccc(-c2cc3c(o2)=CC2=C(C(F)(F)F)c4cc5oc(-c6ccc(OC)cc6)cc5n4[B-](F)(F)[N+]=32)cc1 | CCO |  |  |  | 0.37 | [5 empty] | 552.26192 | DOI: 10.1021/ja077756j
17914 | Cc1cc2c(o1)=CC1=Cc3cc4oc(C)cc4n3[B-](F)(F)[N+]=21 | CO |  |  |  | 0.96 | [5 empty] | 300.07134 | DOI: 10.1021/ja077756j
17915 | Cc1cc2c(o1)=CC1=C(C(F)(F)F)c3cc4oc(C)cc4n3[B-](F)(F)[N+]=21 | CO |  |  |  | 0.7 | [5 empty] | 368.0684 | DOI: 10.1021/ja077756j
17916 | COc1ccc(-c2cc3c(o2)=CC2=Cc4cc5oc(-c6ccc(OC)cc6)cc5n4[B-](F)(F)[N+]=32)cc1 | CO |  |  |  | 0.77 | [5 empty] | 484.26486 | DOI: 10.1021/ja077756j
17917 | COc1ccc(-c2cc3c(o2)=CC2=C(C(F)(F)F)c4cc5oc(-c6ccc(OC)cc6)cc5n4[B-](F)(F)[N+]=32)cc1 | CO |  |  |  | 0.32 | [5 empty] | 552.26192 | DOI: 10.1021/ja077756j
17918 | CCCCN1C(=O)C2=C(c3ccc(Br)cc3)NC(=O)C2=C1c1ccc(Br)cc1 | ClCCl | 477 | 531 |  |  | 4.491361694 |  |  |  |  | 502.20492 | DOI: 10.1021/ol101081m
17919 | CCCCN1C(=O)C2=C(c3ccc(Br)cc3)[N-]C(=O)C2=C1c1ccc(Br)cc1 | ClCCl | 571 | 613 |  |  | 4.255272505 |  |  |  |  | 501.19698 | DOI: 10.1021/ol101081m
17920 | CCCCN1C(=O)C2=C(c3ccc(-c4ccccc4)cc3)NC(=O)C2=C1c1ccc(-c2ccccc2)cc1 | ClCCl | 485 | 545 |  |  | 4.643452676 |  |  |  |  | 496.60832 | DOI: 10.1021/ol101081m
17921 | CCCCN1C(=O)C2=C(c3ccc(-c4ccccc4)cc3)[N-]C(=O)C2=C1c1ccc(-c2ccccc2)cc1 | ClCCl | 585 | 630 |  |  | 4.380211242 |  |  |  |  | 495.60038 | DOI: 10.1021/ol101081m
17922 | CCCCN1C(=O)C2=C(c3ccc(-c4ccc5c(c4)C(C)(C)c4ccccc4-5)cc3)NC(=O)C2=C1c1ccc(-c2ccc3c(c2)C(C)(C)c2ccccc2-3)cc1 | ClCCl | 497 | 563 |  |  | 4.477121255 |  |  |  |  | 728.93336 | DOI: 10.1021/ol101081m
17923 | CCCCN1C(=O)C2=C(c3ccc(-c4ccc5c(c4)C(C)(C)c4ccccc4-5)cc3)[N-]C(=O)C2=C1c1ccc(-c2ccc3c(c2)C(C)(C)c2ccccc2-3)cc1 | ClCCl | 594 | 635 |  |  | 4.204119983 |  |  |  |  | 727.92542 | DOI: 10.1021/ol101081m
17924 | CC1(C)C(/C=C/c2cc3ccc(O)cc3oc2=O)=[N+](CCCS(=O)(=O)[O-])c2ccccc21 | O | 555 | 620 |  | 0.007 | 4.357934847 |  |  |  |  | 453.51362 | DOI: 10.1021/ol801582w
17925 | CC1(C)C(/C=C/c2cc3ccc(O)cc3oc2=O)=[N+](CCCS(=O)(=O)[O-])c2ccccc21 | CS(C)=O | 630 | 649 |  | 0.023 | 4.346352974 |  |  |  |  | 453.51362 | DOI: 10.1021/ol801582w
17926 | CC1(C)C(/C=C/c2cc3ccc(O)cc3oc2=O)=[N+](CCCS(=O)(=O)[O-])c2ccccc21 | CCO | 623 | 642 |  | 0.049 | 4.342422681 |  |  |  |  | 453.51362 | DOI: 10.1021/ol801582w
17927 | CC1(C)C(/C=C/C=C/c2cc3ccc(O)cc3oc2=O)=[N+](CCCS(=O)(=O)[O-])c2ccccc21 | O | 564 | 720 |  | 0.013 | 4.431363764 |  |  |  |  | 479.5515 | DOI: 10.1021/ol801582w
17928 | CC1(C)C(/C=C/C=C/c2cc3ccc(O)cc3oc2=O)=[N+](CCCS(=O)(=O)[O-])c2ccccc21 | CS(C)=O | 491 | 653 |  | 0.013 | 4.389166084 |  |  |  |  | 479.5515 | DOI: 10.1021/ol801582w
17929 | CC1(C)C(/C=C/c2cc3ccc(O)cc3oc2=O)=[N+](CCCS(=O)(=O)[O-])c2ccc(S(=O)(=O)O)cc21 | O | 573 | 636 |  | 0.013 | 4.847572659 |  |  |  |  | 533.57662 | DOI: 10.1021/ol801582w
17930 | CC1(C)C(/C=C/c2cc3ccc(O)cc3oc2=O)=[N+](CCCS(=O)(=O)[O-])c2ccc(S(=O)(=O)O)cc21 | CS(C)=O | 485 | 604 |  | 0.012 | 4.550228353 |  |  |  |  | 533.57662 | DOI: 10.1021/ol801582w
17931 | CC1(C)C(/C=C/c2cc3ccc(O)cc3oc2=O)=[N+](CCCS(=O)(=O)[O-])c2ccc(S(=O)(=O)O)cc21 | CCO | 630 | 648 |  | 0.031 | 4.892094603 |  |  |  |  | 533.57662 | DOI: 10.1021/ol801582w
17932 | CC1(C)C(/C=C/C=C/c2cc3ccc(O)cc3oc2=O)=[N+](CCCS(=O)(=O)[O-])c2ccc(S(=O)(=O)O)cc21 | O | 592 | 722 |  | 0.011 | 4.389166084 |  |  |  |  | 559.6145 | DOI: 10.1021/ol801582w
17933 | CC1(C)C(/C=C/C=C/c2cc3ccc(O)cc3oc2=O)=[N+](CCCS(=O)(=O)[O-])c2ccc(S(=O)(=O)O)cc21 | CS(C)=O | 494 | 655 |  | 0.017 | 4.371067862 |  |  |  |  | 559.6145 | DOI: 10.1021/ol801582w
17934 | CC1(C)C(/C=C/C=C/c2cc3ccc(O)cc3oc2=O)=[N+](CCCS(=O)(=O)[O-])c2ccc(S(=O)(=O)O)cc21 | CCO | 508 | 654 |  | 0.01 | 4.397940009 |  |  |  |  | 559.6145 | DOI: 10.1021/ol801582w
17935 | CC1(C)C(/C=C/c2cc3ccc(O)cc3oc2=O)=[N+](CCCS(=O)(=O)[O-])c2ccc3c(S(=O)(=O)O)cc(S(=O)(=O)O)cc3c21 | O | 578 | 643 |  | 0.027 | 4.8162413 |  |  |  |  | 663.6995 | DOI: 10.1021/ol801582w
17936 | CC1(C)C(/C=C/c2cc3ccc(O)cc3oc2=O)=[N+](CCCS(=O)(=O)[O-])c2ccc3c(S(=O)(=O)O)cc(S(=O)(=O)O)cc3c21 | CS(C)=O | 495 | 625 |  | 0.025 | 4.527629901 |  |  |  |  | 663.6995 | DOI: 10.1021/ol801582w
17937 | CC1(C)C(/C=C/c2cc3ccc(O)cc3oc2=O)=[N+](CCCS(=O)(=O)[O-])c2ccc3c(S(=O)(=O)O)cc(S(=O)(=O)O)cc3c21 | CCO | 643 | 659 |  | 0.014 | 4.621176282 |  |  |  |  | 663.6995 | DOI: 10.1021/ol801582w
17938 | Cc1sc(Cl)cc1-c1nc(-c2ccccc2)[nH]c1-c1cc(Cl)sc1C | CC#N | 298 | 381 |  | 0.017 | [5 empty] | 405.37216 | DOI: 10.1021/jp810919j
17939 | C[C@@]12SC(Cl)=CC1=c1nc(-c3ccccc3)[nH]c1=C1C=C(Cl)S[C@]12C | CC#N | 322 | 452 |  | 0.014 | [5 empty] | 405.37216 | DOI: 10.1021/jp810919j
17940 | Cc1sc(Cl)cc1-c1nc(-c2ccc(Cl)cc2)[nH]c1-c1cc(Cl)sc1C | CC#N | 309 | 390 |  | 0.114 | [5 empty] | 439.81722 | DOI: 10.1021/jp810919j
17941 | C[C@@]12SC(Cl)=CC1=c1nc(-c3ccc(Cl)cc3)[nH]c1=C1C=C(Cl)S[C@]12C | CC#N | 327 | 449 |  | 0.009 | [5 empty] | 439.81722 | DOI: 10.1021/jp810919j
17942 | COc1ccc(-c2nc3c([nH]2)=C2C=C(Cl)S[C@@]2(C)[C@]2(C)SC(Cl)=CC=32)cc1 | CC#N | 295 | 378 |  | 0.002 | [5 empty] | 435.39804 | DOI: 10.1021/jp810919j
17943 | COc1ccc(-c2nc(-c3cc(Cl)sc3C)c(-c3cc(Cl)sc3C)[nH]2)cc1 | CC#N | 337 | 489 |  | 0.13 | [5 empty] | 435.39804 | DOI: 10.1021/jp810919j
17944 | CC(C)(C)c1ccc(-c2c3ccccc3c3n2[B-](F)(F)[N+]2=Cc4c5ccccc5c(-c5ccc(C(C)(C)C)cc5)n4[B-](F)(F)[N+]2=C3)cc1 | CC#N | 557 | 601 |  | 0.26 | 4.78 |  |  |  |  | 646.34584 | DOI: 10.1021/acs.joc.6b02291
17945 | CC(C)(C)c1ccc(-c2c3ccccc3c3n2[B-](F)(F)[N+]2=Cc4c5ccccc5c(-c5ccc(C(C)(C)C)cc5)n4[B-](F)(F)[N+]2=C3)cc1 | CN(C)C=O | 566 | 607 |  | 0.28 | 4.79 |  |  |  |  | 646.34584 | DOI: 10.1021/acs.joc.6b02291
17946 | CC(C)(C)c1ccc(-c2c3ccccc3c3n2[B-](F)(F)[N+]2=Cc4c5ccccc5c(-c5ccc(C(C)(C)C)cc5)n4[B-](F)(F)[N+]2=C3)cc1 | ClCCl | 567 | 608 |  | 0.34 | 4.79 |  |  |  |  | 646.34584 | DOI: 10.1021/acs.joc.6b02291
17947 | CC(C)(C)c1ccc(-c2c3ccccc3c3n2[B-](F)(F)[N+]2=Cc4c5ccccc5c(-c5ccc(C(C)(C)C)cc5)n4[B-](F)(F)[N+]2=C3)cc1 | CCCCCC | 568 | 603 |  | 0.34 | 4.82 |  |  |  |  | 646.34584 | DOI: 10.1021/acs.joc.6b02291
17948 | CC(C)(C)c1ccc(-c2c3ccccc3c3n2[B-](F)(F)[N+]2=Cc4c5ccccc5c(-c5ccc(C(C)(C)C)cc5)n4[B-](F)(F)[N+]2=C3)cc1 | Cc1ccccc1 | 573 | 611 |  | 0.34 | 4.78 |  |  |  |  | 646.34584 | DOI: 10.1021/acs.joc.6b02291
17949 | COc1ccc(-c2c3ccccc3c3n2[B-](F)(F)[N+]2=Cc4c5ccccc5c(-c5ccc(OC)cc5)n4[B-](F)(F)[N+]2=C3)cc1 | CC#N | 561 | 606 |  | 0.22 | 4.73 |  |  |  |  | 594.18256 | DOI: 10.1021/acs.joc.6b02291
17950 | COc1ccc(-c2c3ccccc3c3n2[B-](F)(F)[N+]2=Cc4c5ccccc5c(-c5ccc(OC)cc5)n4[B-](F)(F)[N+]2=C3)cc1 | CN(C)C=O | 569 | 613 |  | 0.23 | 4.69 |  |  |  |  | 594.18256 | DOI: 10.1021/acs.joc.6b02291
17951 | COc1ccc(-c2c3ccccc3c3n2[B-](F)(F)[N+]2=Cc4c5ccccc5c(-c5ccc(OC)cc5)n4[B-](F)(F)[N+]2=C3)cc1 | ClCCl | 571 | 614 |  | 0.31 | 4.65 |  |  |  |  | 594.18256 | DOI: 10.1021/acs.joc.6b02291
17952 | COc1ccc(-c2c3ccccc3c3n2[B-](F)(F)[N+]2=Cc4c5ccccc5c(-c5ccc(OC)cc5)n4[B-](F)(F)[N+]2=C3)cc1 | CCCCCC | 573 | 607 |  | 0.32 | 4.71 |  |  |  |  | 594.18256 | DOI: 10.1021/acs.joc.6b02291
17953 | COc1ccc(-c2c3ccccc3c3n2[B-](F)(F)[N+]2=Cc4c5ccccc5c(-c5ccc(OC)cc5)n4[B-](F)(F)[N+]2=C3)cc1 | Cc1ccccc1 | 579 | 616 |  | 0.31 | 4.72 |  |  |  |  | 594.18256 | DOI: 10.1021/acs.joc.6b02291
17954 | COc1cccc(-c2c3ccccc3c3n2[B-](F)(F)[N+]2=Cc4c5ccccc5c(-c5cccc(OC)c5)n4[B-](F)(F)[N+]2=C3)c1 | CC#N | 552 | 596 |  | 0.24 | 4.77 |  |  |  |  | 594.18256 | DOI: 10.1021/acs.joc.6b02291
17955 | COc1cccc(-c2c3ccccc3c3n2[B-](F)(F)[N+]2=Cc4c5ccccc5c(-c5cccc(OC)c5)n4[B-](F)(F)[N+]2=C3)c1 | CN(C)C=O | 561 | 603 |  | 0.27 | 4.74 |  |  |  |  | 594.18256 | DOI: 10.1021/acs.joc.6b02291
17956 | COc1cccc(-c2c3ccccc3c3n2[B-](F)(F)[N+]2=Cc4c5ccccc5c(-c5cccc(OC)c5)n4[B-](F)(F)[N+]2=C3)c1 | ClCCl | 563 | 602 |  | 0.36 | 4.75 |  |  |  |  | 594.18256 | DOI: 10.1021/acs.joc.6b02291
17957 | COc1cccc(-c2c3ccccc3c3n2[B-](F)(F)[N+]2=Cc4c5ccccc5c(-c5cccc(OC)c5)n4[B-](F)(F)[N+]2=C3)c1 | CCCCCC | 564 | 598 |  | 0.34 | 4.76 |  |  |  |  | 594.18256 | DOI: 10.1021/acs.joc.6b02291
17958 | COc1cccc(-c2c3ccccc3c3n2[B-](F)(F)[N+]2=Cc4c5ccccc5c(-c5cccc(OC)c5)n4[B-](F)(F)[N+]2=C3)c1 | Cc1ccccc1 | 571 | 608 |  | 0.34 | 4.75 |  |  |  |  | 594.18256 | DOI: 10.1021/acs.joc.6b02291
17959 | CC(C)(C)c1ccc(-c2sc3c(-c4ccc(C(C)(C)C)cc4)c4n(c3c2-c2ccc(C(C)(C)C)cc2)[B-](F)(F)[N+]2=Cc3c(-c5ccc(C(C)(C)C)cc5)c5sc(-c6ccc(C(C)(C)C)cc6)c(-c6ccc(C(C)(C)C)cc6)c5n3[B-](F)(F)[N+]2=C4)cc1 | CC#N | 574 | 627 |  | 0.49 | 4.85 |  |  |  |  | 1187.2232 | DOI: 10.1021/acs.joc.6b02291
17960 | CC(C)(C)c1ccc(-c2sc3c(-c4ccc(C(C)(C)C)cc4)c4n(c3c2-c2ccc(C(C)(C)C)cc2)[B-](F)(F)[N+]2=Cc3c(-c5ccc(C(C)(C)C)cc5)c5sc(-c6ccc(C(C)(C)C)cc6)c(-c6ccc(C(C)(C)C)cc6)c5n3[B-](F)(F)[N+]2=C4)cc1 | CN(C)C=O | 584 | 636 |  | 0.45 | 4.66 |  |  |  |  | 1187.2232 | DOI: 10.1021/acs.joc.6b02291
17961 | CC(C)(C)c1ccc(-c2sc3c(-c4ccc(C(C)(C)C)cc4)c4n(c3c2-c2ccc(C(C)(C)C)cc2)[B-](F)(F)[N+]2=Cc3c(-c5ccc(C(C)(C)C)cc5)c5sc(-c6ccc(C(C)(C)C)cc6)c(-c6ccc(C(C)(C)C)cc6)c5n3[B-](F)(F)[N+]2=C4)cc1 | ClCCl | 591 | 631 |  | 0.6 | 4.9 |  |  |  |  | 1187.2232 | DOI: 10.1021/acs.joc.6b02291
17962 | CC(C)(C)c1ccc(-c2sc3c(-c4ccc(C(C)(C)C)cc4)c4n(c3c2-c2ccc(C(C)(C)C)cc2)[B-](F)(F)[N+]2=Cc3c(-c5ccc(C(C)(C)C)cc5)c5sc(-c6ccc(C(C)(C)C)cc6)c(-c6ccc(C(C)(C)C)cc6)c5n3[B-](F)(F)[N+]2=C4)cc1 | CCCCCC | 591 | 626 |  | 0.64 | 4.96 |  |  |  |  | 1187.2232 | DOI: 10.1021/acs.joc.6b02291
17963 | CC(C)(C)c1ccc(-c2sc3c(-c4ccc(C(C)(C)C)cc4)c4n(c3c2-c2ccc(C(C)(C)C)cc2)[B-](F)(F)[N+]2=Cc3c(-c5ccc(C(C)(C)C)cc5)c5sc(-c6ccc(C(C)(C)C)cc6)c(-c6ccc(C(C)(C)C)cc6)c5n3[B-](F)(F)[N+]2=C4)cc1 | Cc1ccccc1 | 596 | 632 |  | 0.59 | 4.9 |  |  |  |  | 1187.2232 | DOI: 10.1021/acs.joc.6b02291
17964 | COc1ccc(-c2sc3c(-c4ccc(OC)cc4)c4n(c3c2-c2ccc(OC)cc2)[B-](F)(F)[N+]2=Cc3c(-c5ccc(OC)cc5)c5sc(-c6ccc(OC)cc6)c(-c6ccc(OC)cc6)c5n3[B-](F)(F)[N+]2=C4)cc1 | CC#N | 587 | 641 |  | 0.36 | 4.82 |  |  |  |  | 1030.73336 | DOI: 10.1021/acs.joc.6b02291
17965 | COc1ccc(-c2sc3c(-c4ccc(OC)cc4)c4n(c3c2-c2ccc(OC)cc2)[B-](F)(F)[N+]2=Cc3c(-c5ccc(OC)cc5)c5sc(-c6ccc(OC)cc6)c(-c6ccc(OC)cc6)c5n3[B-](F)(F)[N+]2=C4)cc1 | CN(C)C=O | 593 | 654 |  | 0.32 | 4.79 |  |  |  |  | 1030.73336 | DOI: 10.1021/acs.joc.6b02291
17966 | COc1ccc(-c2sc3c(-c4ccc(OC)cc4)c4n(c3c2-c2ccc(OC)cc2)[B-](F)(F)[N+]2=Cc3c(-c5ccc(OC)cc5)c5sc(-c6ccc(OC)cc6)c(-c6ccc(OC)cc6)c5n3[B-](F)(F)[N+]2=C4)cc1 | ClCCl | 600 | 648 |  | 0.5 | 4.88 |  |  |  |  | 1030.73336 | DOI: 10.1021/acs.joc.6b02291
17967 | COc1ccc(-c2sc3c(-c4ccc(OC)cc4)c4n(c3c2-c2ccc(OC)cc2)[B-](F)(F)[N+]2=Cc3c(-c5ccc(OC)cc5)c5sc(-c6ccc(OC)cc6)c(-c6ccc(OC)cc6)c5n3[B-](F)(F)[N+]2=C4)cc1 | CCCCCC | 595 | 630 |  | 0.46 | 4.85 |  |  |  |  | 1030.73336 | DOI: 10.1021/acs.joc.6b02291
17968 | COc1ccc(-c2sc3c(-c4ccc(OC)cc4)c4n(c3c2-c2ccc(OC)cc2)[B-](F)(F)[N+]2=Cc3c(-c5ccc(OC)cc5)c5sc(-c6ccc(OC)cc6)c(-c6ccc(OC)cc6)c5n3[B-](F)(F)[N+]2=C4)cc1 | Cc1ccccc1 | 610 | 649 |  | 0.51 | 4.87 |  |  |  |  | 1030.73336 | DOI: 10.1021/acs.joc.6b02291
17969 | c1cc2ccc3ccc4cc3c2cc1c1ccc2ccc3ccc(cc3c2c1)c1ccc2ccc3ccc4cc3c2c1 | Cc1ccccc1 | 375 | 419 | 6.5 | 0.75 |  |  |  |  | 38 | 528.65256 | DOI: 10.1021/acs.joc.9b02379
17970 | c1cc2ccc3ccc4cc3c2cc1c1ccc2ccc3ccc(cc3c2c1)c1ccc2c(c1)c1cc4ccc1[C@]13OCCO[C@]21OCCO3 | Cc1ccccc1 | 366 | 421 | 5.3 | 0.78 |  |  |  |  | 42.5 | 646.7402 | DOI: 10.1021/acs.joc.9b02379
17971 | c1cc2cc(c1)c1ccc3ccc4ccc(cc4c3c1)c1ccc3ccc4ccc(cc4c3c1)c1cccc2c1 | Cc1ccccc1 | 355 | 414 | 4.7 | 0.92 |  |  |  |  | 44.3 | 504.63056 | DOI: 10.1021/acs.joc.9b02379
17972 | c1cc2ccc3ccc4cc3c2cc1c1ccc2c(c1)c1cc(ccc1[C@]13OCCO[C@]21OCCO3)c1ccc2c(c1)c1cc4ccc1[C@]13OCCO[C@]21OCCO3 | Cc1ccccc1 | 353 | 388 | 12.8 | 0.63 |  |  |  |  | 53.2 | 764.82784 | DOI: 10.1021/acs.joc.9b02379
17973 | c1cc2cc(c1)c1cccc(c1)c1ccc3ccc4ccc(cc4c3c1)c1cccc(c1)c1cccc2c1 | Cc1ccccc1 | 343 | 382 |  | 0.27 |  |  |  |  | 46 | 480.60856 | DOI: 10.1021/acs.joc.9b02379
17974 | c1cc2cc(c1)c1ccc3c(c1)c1cc(ccc1[C@]14OCCO[C@]31OCCO4)c1ccc3c(c1)c1cc(ccc1[C@]14OCCO[C@]31OCCO4)c1cccc2c1 | ClC(Cl)Cl | 260 | 347 |  | 0.05 |  |  |  |  | 39.8 | 740.80584 | DOI: 10.1021/acs.joc.9b02379
17975 | c1cc2cc(c1)c1cccc(c1)c1ccc3c(c1)c1cc(ccc1[C@]14OCCO[C@]31OCCO4)c1cccc(c1)c1cccc2c1 | ClC(Cl)Cl | 255 | 351 |  | 0.05 |  |  |  |  | 39.3 | 598.6962 | DOI: 10.1021/acs.joc.9b02379
17976 | c1cc2c3cc1c1ccc4c(c1)c1cc(ccc1[C@]15OCCO[C@]41OCCO5)c1ccc4c(c1)c1cc(ccc1[C@]15OCCO[C@]41OCCO5)c1ccc(c3c1)[C@]13OCCO[C@]21OCCO3 | Cc1ccccc1 | 300 | 343 |  | 0.08 |  |  |  |  | 39.8 | 882.91548 | DOI: 10.1021/acs.joc.9b02379
17977 | c1cc2cc(c1)c1cccc(c1)c1cccc(c1)c1cccc(c1)c1cccc(c1)c1cccc2c1 | ClC(Cl)Cl | 251 | 337 |  | 0.06 |  |  |  |  | 36.2 | 456.58656 | DOI: 10.1021/acs.joc.9b02379
17978 | c1cc2ccc3ccc4cc3c2cc1CCCCCCc1ccc2ccc3ccc-4cc3c2c1 | Cc1ccccc1 | 336 | 376 | 8.7 | 0.6 |  |  |  |  | 51.9 | 436.59632 | DOI: 10.1021/acs.joc.9b02379
17979 | c1ccc2c(c1)ccc1ccccc12 | Cc1ccccc1 | 295 | 350 |  | 0.15 |  |  |  |  | 42 | 178.2334 | DOI: 10.1021/acs.joc.9b02379
17980 | c1ccc(-c2cc3cccc[n+]3[b-]3ccc(-c4cc[b-]5c(c4)c(-c4ccccc4)cc4cccc[n+]54)cc32)cc1 | C1CCCCC1 | 517 | 568 | 4 | 0.16 | [5 empty] | 508.23844 | DOI: 10.1021/jo0706574
17981 | c1ccc(-c2cc3cccc[n+]3[b-]3c(-c4cccc5[b-]4[n+]4ccccc4cc5-c4ccccc4)cccc32)cc1 | C1CCCCC1 | 449 | 591 | 4.5 | 0.02 | [5 empty] | 508.23844 | DOI: 10.1021/jo0706574
17982 | CCCCc1cc2cccc[n+]2[b-]2ccc(-c3cc[b-]4c(c3)c(CCCC)cc3cccc[n+]43)cc21 | C1CCCCC1 | 512 | 543 | 3.5 | 0.05 | [5 empty] | 468.25796 | DOI: 10.1021/jo0706574
17983 | CCCCc1cc2cccc[n+]2[b-]2c(-c3cccc4[b-]3[n+]3ccccc3cc4CCCC)cccc21 | C1CCCCC1 | 446 | 451 | 4.3 | 0.03 | [5 empty] | 468.25796 | DOI: 10.1021/jo0706574
17984 | CCCCC#Cc1cccc2cc(CCCC)c3cc(-c4cc[b-]5c(c4)c(CCCC)cc4cccc(C#CCCCC)[n+]54)cc[b-]3[n+]12 | C1CCCCC1 | 523 | 598 | 4 | 0.12 | [5 empty] | 628.517 | DOI: 10.1021/jo0706574
17985 | CCCCc1cc2cccc3cc(CCCC)c4cc(-c5cc6[b-]7c(c5)c(CCCC)cc5cccc(cc6CCCC)[n+]75)cc1[b-]4[n+]23 | C1CCCCC1 | 426 | 550 | 20.5 | 0.06 | [5 empty] | 628.517 | DOI: 10.1021/jo0706574
17986 | C(#Cc1cccc2cc(-c3ccccc3)c3cc(-c4cc[b-]5c(c4)c(-c4ccccc4)cc4cccc(C#Cc6ccccc6)[n+]54)cc[b-]3[n+]12)c1ccccc1 | C1CCCCC1 | 546 | 630 | 2.4 | 0.02 | [5 empty] | 708.47796 | DOI: 10.1021/jo0706574
17987 | c1ccc(-c2cc3cccc4cc(-c5ccccc5)c5cc(-c6cc7[b-]8c(c6)c(-c6ccccc6)cc6cccc(cc7-c7ccccc7)[n+]86)cc2[b-]5[n+]34)cc1 | C1CCCCC1 | 444 | 521 | 25.8 | 0.12 | [5 empty] | 708.47796 | DOI: 10.1021/jo0706574
17988 | CCN(CC)c1ccc2c(c1)oc(=O)c1cc3cnn(-c4ccccc4)c3nc12 | ClCCl | 379 | 501 | 16.85 | 0.325 | 4.40654018 |  |  |  |  | 384.4378 | DOI: 10.1021/jo3002722
17989 | CCN(CC)c1ccc2c(c1)oc(=O)c1cc3c(C)nn(-c4ccccc4)c3nc12 | ClCCl | 377 | 499 | 17.06 | 0.312 | 4.480006943 |  |  |  |  | 398.46468 | DOI: 10.1021/jo3002722
17990 | CCN(CC)c1ccc2c(c1)oc(=O)c1cc3c(-c4ccccc4)nn(-c4ccccc4)c3nc12 | ClCCl | 359 | 509 | 17.86 | 0.24 | 4.656098202 |  |  |  |  | 460.53556 | DOI: 10.1021/jo3002722
17991 | CCN(CC)c1ccc2c(c1)oc(=O)c1cc3c(-c4ccccc4)nn(C)c3nc12 | ClCCl | 350 | 506 | 18.91 | 0.292 | 4.562292864 |  |  |  |  | 398.46468 | DOI: 10.1021/jo3002722
17992 | CCN(CC)c1ccc2c(c1)oc(=O)c1cnc3c(cnn3-c3ccccc3)c12 | ClCCl | 405 | 441 | 2.48 | 0.916 | 4.792391689 |  |  |  |  | 384.4378 | DOI: 10.1021/jo3002722
17993 | CCN(CC)c1ccc2c(c1)oc(=O)c1cnc3c(c(C)nn3-c3ccccc3)c12 | ClCCl | 404 | 445 | 3.34 | 0.688 | 4.397940009 |  |  |  |  | 398.46468 | DOI: 10.1021/jo3002722
17994 | CCN(CC)c1ccc2c(c1)oc(=O)c1c(C)nc3c(cnn3-c3ccccc3)c12 | ClCCl | 403 | 439 | 2.72 | 0.829 | 4.72427587 |  |  |  |  | 398.46468 | DOI: 10.1021/jo3002722
17995 | CCN(CC)c1ccc2c(c1)oc(=O)c1c(C)nc3c(c(C)nn3-c3ccccc3)c12 | ClCCl | 403 | 452 | 3.61 | 0.827 | 4.56937391 |  |  |  |  | 412.49156 | DOI: 10.1021/jo3002722
17996 | CCN(CC)c1ccc2c(c1)oc(=O)c1c(C)nc3c(c(-c4ccccc4)nn3-c3ccccc3)c12 | ClCCl | 410 | 461 | 3.51 | 0.653 | 4.664641976 |  |  |  |  | 474.56244 | DOI: 10.1021/jo3002722
17997 | CCN(CC)c1ccc2c(c1)oc(=O)c1c(C)nc3c(c(-c4ccccc4)nn3C)c12 | ClCCl | 408 | 461 | 4.28 | 0.673 | 4.582063363 |  |  |  |  | 412.49156 | DOI: 10.1021/jo3002722
17998 | CCN(CC)c1ccc2c(c1)oc(=O)c1cc3cnn(-c4ccccc4)c3nc12 | C1CCCCC1 |  |  |  | 0.717 | [5 empty] | 384.4378 | DOI: 10.1021/jo3002722
17999 | CCN(CC)c1ccc2c(c1)oc(=O)c1cc3c(C)nn(-c4ccccc4)c3nc12 | C1CCCCC1 |  |  |  | 0.486 | [5 empty] | 398.46468 | DOI: 10.1021/jo3002722
18000 | CCN(CC)c1ccc2c(c1)oc(=O)c1cc3c(-c4ccccc4)nn(-c4ccccc4)c3nc12 | C1CCCCC1 |  |  |  | 0.31 | [5 empty] | 460.53556 | DOI: 10.1021/jo3002722
18001 | CCN(CC)c1ccc2c(c1)oc(=O)c1cc3c(-c4ccccc4)nn(C)c3nc12 | C1CCCCC1 |  |  |  | 0.338 | [5 empty] | 398.46468 | DOI: 10.1021/jo3002722
18002 | CCN(CC)c1ccc2c(c1)oc(=O)c1cnc3c(cnn3-c3ccccc3)c12 | C1CCCCC1 |  |  |  | 0.926 | [5 empty] | 384.4378 | DOI: 10.1021/jo3002722
18003 | CCN(CC)c1ccc2c(c1)oc(=O)c1cnc3c(c(C)nn3-c3ccccc3)c12 | C1CCCCC1 |  |  |  | 0.694 | [5 empty] | 398.46468 | DOI: 10.1021/jo3002722
18004 | CCN(CC)c1ccc2c(c1)oc(=O)c1c(C)nc3c(cnn3-c3ccccc3)c12 | C1CCCCC1 |  |  |  | 0.931 | [5 empty] | 398.46468 | DOI: 10.1021/jo3002722
18005 | CCN(CC)c1ccc2c(c1)oc(=O)c1c(C)nc3c(c(C)nn3-c3ccccc3)c12 | C1CCCCC1 |  |  |  | 0.852 | [5 empty] | 412.49156 | DOI: 10.1021/jo3002722
18006 | CCN(CC)c1ccc2c(c1)oc(=O)c1c(C)nc3c(c(-c4ccccc4)nn3-c3ccccc3)c12 | C1CCCCC1 |  |  |  | 0.635 | [5 empty] | 474.56244 | DOI: 10.1021/jo3002722
18007 | CCN(CC)c1ccc2c(c1)oc(=O)c1c(C)nc3c(c(-c4ccccc4)nn3C)c12 | C1CCCCC1 |  |  |  | 0.699 | [5 empty] | 412.49156 | DOI: 10.1021/jo3002722
18008 | CCN(CC)c1ccc2c(c1)oc(=O)c1cc3cnn(-c4ccccc4)c3nc12 | CCOC(C)=O |  |  |  | 0.233 | [5 empty] | 384.4378 | DOI: 10.1021/jo3002722
18009 | CCN(CC)c1ccc2c(c1)oc(=O)c1cc3c(C)nn(-c4ccccc4)c3nc12 | CCOC(C)=O |  |  |  | 0.231 | [5 empty] | 398.46468 | DOI: 10.1021/jo3002722
18010 | CCN(CC)c1ccc2c(c1)oc(=O)c1cc3c(-c4ccccc4)nn(-c4ccccc4)c3nc12 | CCOC(C)=O |  |  |  | 0.195 | [5 empty] | 460.53556 | DOI: 10.1021/jo3002722
18011 | CCN(CC)c1ccc2c(c1)oc(=O)c1cc3c(-c4ccccc4)nn(C)c3nc12 | CCOC(C)=O |  |  |  | 0.202 | [5 empty] | 398.46468 | DOI: 10.1021/jo3002722
18012 | CCN(CC)c1ccc2c(c1)oc(=O)c1cnc3c(cnn3-c3ccccc3)c12 | CCOC(C)=O |  |  |  | 0.885 | [5 empty] | 384.4378 | DOI: 10.1021/jo3002722
18013 | CCN(CC)c1ccc2c(c1)oc(=O)c1cnc3c(c(C)nn3-c3ccccc3)c12 | CCOC(C)=O |  |  |  | 0.601 | [5 empty] | 398.46468 | DOI: 10.1021/jo3002722
18014 | CCN(CC)c1ccc2c(c1)oc(=O)c1c(C)nc3c(cnn3-c3ccccc3)c12 | CCOC(C)=O |  |  |  | 0.685 | [5 empty] | 398.46468 | DOI: 10.1021/jo3002722
18015 | CCN(CC)c1ccc2c(c1)oc(=O)c1c(C)nc3c(c(C)nn3-c3ccccc3)c12 | CCOC(C)=O |  |  |  | 0.733 | [5 empty] | 412.49156 | DOI: 10.1021/jo3002722
18016 | CCN(CC)c1ccc2c(c1)oc(=O)c1c(C)nc3c(c(-c4ccccc4)nn3-c3ccccc3)c12 | CCOC(C)=O |  |  |  | 0.634 | [5 empty] | 474.56244 | DOI: 10.1021/jo3002722
18017 | CCN(CC)c1ccc2c(c1)oc(=O)c1c(C)nc3c(c(-c4ccccc4)nn3C)c12 | CCOC(C)=O |  |  |  | 0.627 | [5 empty] | 412.49156 | DOI: 10.1021/jo3002722
18018 | CCN(CC)c1ccc2c(c1)oc(=O)c1cc3cnn(-c4ccccc4)c3nc12 | CN(C)C=O |  |  |  | 0.023 | [5 empty] | 384.4378 | DOI: 10.1021/jo3002722
18019 | CCN(CC)c1ccc2c(c1)oc(=O)c1cc3c(C)nn(-c4ccccc4)c3nc12 | CN(C)C=O |  |  |  | 0.03 | [5 empty] | 398.46468 | DOI: 10.1021/jo3002722
18020 | CCN(CC)c1ccc2c(c1)oc(=O)c1cc3c(-c4ccccc4)nn(-c4ccccc4)c3nc12 | CN(C)C=O |  |  |  | 0.013 | [5 empty] | 460.53556 | DOI: 10.1021/jo3002722
18021 | CCN(CC)c1ccc2c(c1)oc(=O)c1cc3c(-c4ccccc4)nn(C)c3nc12 | CN(C)C=O |  |  |  | 0.015 | [5 empty] | 398.46468 | DOI: 10.1021/jo3002722
18022 | CCN(CC)c1ccc2c(c1)oc(=O)c1cnc3c(cnn3-c3ccccc3)c12 | CN(C)C=O |  |  |  | 0.296 | [5 empty] | 384.4378 | DOI: 10.1021/jo3002722
18023 | CCN(CC)c1ccc2c(c1)oc(=O)c1cnc3c(c(C)nn3-c3ccccc3)c12 | CN(C)C=O |  |  |  | 0.37 | [5 empty] | 398.46468 | DOI: 10.1021/jo3002722
18024 | CCN(CC)c1ccc2c(c1)oc(=O)c1c(C)nc3c(cnn3-c3ccccc3)c12 | CN(C)C=O |  |  |  | 0.37 | [5 empty] | 398.46468 | DOI: 10.1021/jo3002722
18025 | CCN(CC)c1ccc2c(c1)oc(=O)c1c(C)nc3c(c(C)nn3-c3ccccc3)c12 | CN(C)C=O |  |  |  | 0.562 | [5 empty] | 412.49156 | DOI: 10.1021/jo3002722
18026 | CCN(CC)c1ccc2c(c1)oc(=O)c1c(C)nc3c(c(-c4ccccc4)nn3-c3ccccc3)c12 | CN(C)C=O |  |  |  | 0.51 | [5 empty] | 474.56244 | DOI: 10.1021/jo3002722
18027 | CCN(CC)c1ccc2c(c1)oc(=O)c1c(C)nc3c(c(-c4ccccc4)nn3C)c12 | CN(C)C=O |  |  |  | 0.483 | [5 empty] | 412.49156 | DOI: 10.1021/jo3002722
18028 | CCN(CC)c1ccc2c(c1)oc(=O)c1cc3cnn(-c4ccccc4)c3nc12 | CO |  |  |  | 0.002 | [5 empty] | 384.4378 | DOI: 10.1021/jo3002722
18029 | CCN(CC)c1ccc2c(c1)oc(=O)c1cc3c(C)nn(-c4ccccc4)c3nc12 | CO |  |  |  | 0.002 | [5 empty] | 398.46468 | DOI: 10.1021/jo3002722
18030 | CCN(CC)c1ccc2c(c1)oc(=O)c1cc3c(-c4ccccc4)nn(-c4ccccc4)c3nc12 | CO |  |  |  | 0.002 | [5 empty] | 460.53556 | DOI: 10.1021/jo3002722
18031 | CCN(CC)c1ccc2c(c1)oc(=O)c1cc3c(-c4ccccc4)nn(C)c3nc12 | CO |  |  |  | 0.002 | [5 empty] | 398.46468 | DOI: 10.1021/jo3002722
18032 | CCN(CC)c1ccc2c(c1)oc(=O)c1cnc3c(cnn3-c3ccccc3)c12 | CO |  |  |  | 0.222 | [5 empty] | 384.4378 | DOI: 10.1021/jo3002722
18033 | CCN(CC)c1ccc2c(c1)oc(=O)c1cnc3c(c(C)nn3-c3ccccc3)c12 | CO |  |  |  | 0.279 | [5 empty] | 398.46468 | DOI: 10.1021/jo3002722
18034 | CCN(CC)c1ccc2c(c1)oc(=O)c1c(C)nc3c(cnn3-c3ccccc3)c12 | CO |  |  |  | 0.294 | [5 empty] | 398.46468 | DOI: 10.1021/jo3002722
18035 | CCN(CC)c1ccc2c(c1)oc(=O)c1c(C)nc3c(c(C)nn3-c3ccccc3)c12 | CO |  |  |  | 0.428 | [5 empty] | 412.49156 | DOI: 10.1021/jo3002722
18036 | CCN(CC)c1ccc2c(c1)oc(=O)c1c(C)nc3c(c(-c4ccccc4)nn3-c3ccccc3)c12 | CO |  |  |  | 0.396 | [5 empty] | 474.56244 | DOI: 10.1021/jo3002722
18037 | CCN(CC)c1ccc2c(c1)oc(=O)c1c(C)nc3c(c(-c4ccccc4)nn3C)c12 | CO |  |  |  | 0.43 | [5 empty] | 412.49156 | DOI: 10.1021/jo3002722
18038 | CCN(CC)c1ccc2c(c1)oc(=O)c1cc3cnn(-c4ccccc4)c3nc12 | CCN(CC)c1ccc2c(c1)oc(=O)c1cc3cnn(-c4ccccc4)c3nc12 |  | 479 |  | 0.42 | [5 empty] | 384.4378 | DOI: 10.1021/jo3002722
18039 | CCN(CC)c1ccc2c(c1)oc(=O)c1cc3c(C)nn(-c4ccccc4)c3nc12 | CCN(CC)c1ccc2c(c1)oc(=O)c1cc3c(C)nn(-c4ccccc4)c3nc12 |  | 478 |  | 0.58 | [5 empty] | 398.46468 | DOI: 10.1021/jo3002722
18040 | CCN(CC)c1ccc2c(c1)oc(=O)c1cc3c(-c4ccccc4)nn(-c4ccccc4)c3nc12 | CCN(CC)c1ccc2c(c1)oc(=O)c1cc3c(-c4ccccc4)nn(-c4ccccc4)c3nc12 |  | 470 |  | 0.33 | [5 empty] | 460.53556 | DOI: 10.1021/jo3002722
18041 | CCN(CC)c1ccc2c(c1)oc(=O)c1cc3c(-c4ccccc4)nn(C)c3nc12 | CCN(CC)c1ccc2c(c1)oc(=O)c1cc3c(-c4ccccc4)nn(C)c3nc12 |  | 486 |  | 0.62 | [5 empty] | 398.46468 | DOI: 10.1021/jo3002722
18042 | CCN(CC)c1ccc2c(c1)oc(=O)c1cnc3c(cnn3-c3ccccc3)c12 | CCN(CC)c1ccc2c(c1)oc(=O)c1cnc3c(cnn3-c3ccccc3)c12 |  | 474 |  | 0.44 | [5 empty] | 384.4378 | DOI: 10.1021/jo3002722
18043 | CCN(CC)c1ccc2c(c1)oc(=O)c1cnc3c(c(C)nn3-c3ccccc3)c12 | CCN(CC)c1ccc2c(c1)oc(=O)c1cnc3c(c(C)nn3-c3ccccc3)c12 |  | 486 |  | 0.5 | [5 empty] | 398.46468 | DOI: 10.1021/jo3002722
18044 | CCN(CC)c1ccc2c(c1)oc(=O)c1c(C)nc3c(cnn3-c3ccccc3)c12 | CCN(CC)c1ccc2c(c1)oc(=O)c1c(C)nc3c(cnn3-c3ccccc3)c12 |  | 456 |  | 0.48 | [5 empty] | 398.46468 | DOI: 10.1021/jo3002722
18045 | CCN(CC)c1ccc2c(c1)oc(=O)c1c(C)nc3c(c(C)nn3-c3ccccc3)c12 | CCN(CC)c1ccc2c(c1)oc(=O)c1c(C)nc3c(c(C)nn3-c3ccccc3)c12 |  | 476 |  | 0.6 | [5 empty] | 412.49156 | DOI: 10.1021/jo3002722
18046 | CCN(CC)c1ccc2c(c1)oc(=O)c1c(C)nc3c(c(-c4ccccc4)nn3-c3ccccc3)c12 | CCN(CC)c1ccc2c(c1)oc(=O)c1c(C)nc3c(c(-c4ccccc4)nn3-c3ccccc3)c12 |  | 473 |  | 0.09 | [5 empty] | 474.56244 | DOI: 10.1021/jo3002722
18047 | CCN(CC)c1ccc2c(c1)oc(=O)c1c(C)nc3c(c(-c4ccccc4)nn3C)c12 | CCN(CC)c1ccc2c(c1)oc(=O)c1c(C)nc3c(c(-c4ccccc4)nn3C)c12 |  | 470 |  | 0.44 | [5 empty] | 412.49156 | DOI: 10.1021/jo3002722
18048 | COc1ccc(OC)c(C=O)c1 | ClC(Cl)Cl | 352 | 427 |  | 0.01 | [5 empty] | 166.1754 | DOI: 10.1021/acs.joc.6b01969
18049 | COc1ccc(OC)c(C=O)c1 | CO | 352 | 466 |  | 0.22 | [5 empty] | 166.1754 | DOI: 10.1021/acs.joc.6b01969
18050 | O=Cc1cc(O)ccc1O | ClC(Cl)Cl | 362 | [8 empty] | 138.12164 | DOI: 10.1021/acs.joc.6b01969
18051 | O=Cc1cc(O)ccc1O | CO | 364 |  |  | 0.0001 | [5 empty] | 138.12164 | DOI: 10.1021/acs.joc.6b01969
18052 | COc1ccc(O)c(C=O)c1 | ClC(Cl)Cl | 364 | [8 empty] | 152.14852 | DOI: 10.1021/acs.joc.6b01969
18053 | COc1ccc(O)c(C=O)c1 | CO | 359 | 471 |  | 0.03 | [5 empty] | 152.14852 | DOI: 10.1021/acs.joc.6b01969
18054 | COc1ccc(O)cc1C=O | ClC(Cl)Cl | 349 | 433 |  | 0.01 | [5 empty] | 152.14852 | DOI: 10.1021/acs.joc.6b01969
18055 | COc1ccc(O)cc1C=O | CO | 355 | 489 |  | 0.02 | [5 empty] | 152.14852 | DOI: 10.1021/acs.joc.6b01969
18056 | COc1ccc(OC)c(C(C)=O)c1 | CO | 334 | 449 |  | 0.1 | [5 empty] | 180.20228 | DOI: 10.1021/acs.joc.6b01969
18057 | COc1ccc(OC)c(C(=O)O)c1 | CO | 314 | 388 |  | 0.24 | [5 empty] | 182.1744 | DOI: 10.1021/acs.joc.6b01969
18058 | COC(=O)c1cc(OC)ccc1OC | CO | 318 | 391 |  | 0.64 | [5 empty] | 196.20128 | DOI: 10.1021/acs.joc.6b01969
18059 | COCCOCCOCCOCCOc1ccc(OCCOCCOCCOCCOC)c(C=O)c1 | O | 351 | 481 |  | 0.11 | [5 empty] | 518.59748 | DOI: 10.1021/acs.joc.6b01969
18060 | COCCOCCOCCOCCOc1ccc(OCCOCCOCCOCCOC)c(C=O)c1 | CO | 349 | 467 |  | 0.22 | [5 empty] | 518.59748 | DOI: 10.1021/acs.joc.6b01969
18061 | COCCOCCOCCOCCOc1ccc(OCCOCCOCCOCCOC)c(C=O)c1 | CCO | 349 | 460 |  | 0.25 | [5 empty] | 518.59748 | DOI: 10.1021/acs.joc.6b01969
18062 | COCCOCCOCCOCCOc1ccc(OCCOCCOCCOCCOC)c(C=O)c1 | CCCO | 349 | 459 |  | 0.27 | [5 empty] | 518.59748 | DOI: 10.1021/acs.joc.6b01969
18063 | COCCOCCOCCOCCOc1ccc(OCCOCCOCCOCCOC)c(C=O)c1 | CC(C)O | 349 | 455 |  | 0.24 | [5 empty] | 518.59748 | DOI: 10.1021/acs.joc.6b01969
18064 | COCCOCCOCCOCCOc1ccc(OCCOCCOCCOCCOC)c(C=O)c1 | CCCCO | 349 | 458 |  | 0.32 | [5 empty] | 518.59748 | DOI: 10.1021/acs.joc.6b01969
18065 | COCCOCCOCCOCCOc1ccc(OCCOCCOCCOCCOC)c(C=O)c1 | CC(C)CO | 350 | 452 |  | 0.29 | [5 empty] | 518.59748 | DOI: 10.1021/acs.joc.6b01969
18066 | COCCOCCOCCOCCOc1ccc(OCCOCCOCCOCCOC)c(C=O)c1 | CC(C)(C)O | 350 | 444 |  | 0.19 | [5 empty] | 518.59748 | DOI: 10.1021/acs.joc.6b01969
18067 | COCCOCCOCCOCCOc1ccc(OCCOCCOCCOCCOC)c(C=O)c1 | CN(C)C=O | 350 | 425 |  | 0.02 | [5 empty] | 518.59748 | DOI: 10.1021/acs.joc.6b01969
18068 | COCCOCCOCCOCCOc1ccc(OCCOCCOCCOCCOC)c(C=O)c1 | CNC=O | 349 | 458 |  | 0.1 | [5 empty] | 518.59748 | DOI: 10.1021/acs.joc.6b01969
18069 | COCCOCCOCCOCCOc1ccc(OCCOCCOCCOCCOC)c(C=O)c1 | NC=O | 352 | 464 |  | 0.43 | [5 empty] | 518.59748 | DOI: 10.1021/acs.joc.6b01969
18070 | COCCOCCOCCOCCOc1cc(C=O)c(OCCOCCOCCOCCOC)cc1C=O | O | 394 | 495 |  | 0.55 | [5 empty] | 546.60748 | DOI: 10.1021/acs.joc.6b01969
18071 | COCCOCCOCCOCCOc1cc(C=O)c(OCCOCCOCCOCCOC)cc1C=O | CO | 353 | 467 |  | 0.22 | [5 empty] | 546.60748 | DOI: 10.1021/acs.joc.6b01969
18072 | COCCOCCOCCOCCOc1cc(C=O)c(OCCOCCOCCOCCOC)cc1C=O | CCO | 364 | 466 |  | 0.18 | [5 empty] | 546.60748 | DOI: 10.1021/acs.joc.6b01969
18073 | COCCOCCOCCOCCOc1cc(C=O)c(OCCOCCOCCOCCOC)cc1C=O | CCCO | 365 | 472 |  | 0.14 | [5 empty] | 546.60748 | DOI: 10.1021/acs.joc.6b01969
18074 | COCCOCCOCCOCCOc1cc(C=O)c(OCCOCCOCCOCCOC)cc1C=O | CC(C)O | 390 | 481 |  | 0.11 | [5 empty] | 546.60748 | DOI: 10.1021/acs.joc.6b01969
18075 | COCCOCCOCCOCCOc1cc(C=O)c(OCCOCCOCCOCCOC)cc1C=O | CCCCO | 375 | 479 |  | 0.09 | [5 empty] | 546.60748 | DOI: 10.1021/acs.joc.6b01969
18076 | COCCOCCOCCOCCOc1cc(C=O)c(OCCOCCOCCOCCOC)cc1C=O | CC(C)CO | 392 | 480 |  | 0.1 | [5 empty] | 546.60748 | DOI: 10.1021/acs.joc.6b01969
18077 | COCCOCCOCCOCCOc1cc(C=O)c(OCCOCCOCCOCCOC)cc1C=O | CC(C)(C)O | 393 | 479 |  | 0.12 | [5 empty] | 546.60748 | DOI: 10.1021/acs.joc.6b01969
18078 | COCCOCCOCCOCCOc1cc(C=O)c(OCCOCCOCCOCCOC)cc1C=O | CN(C)C=O | 392 | 465 |  | 0.04 | [5 empty] | 546.60748 | DOI: 10.1021/acs.joc.6b01969
18079 | COCCOCCOCCOCCOc1cc(C=O)c(OCCOCCOCCOCCOC)cc1C=O | CNC=O | 350 | 451 |  | 0.05 | [5 empty] | 546.60748 | DOI: 10.1021/acs.joc.6b01969
18080 | COCCOCCOCCOCCOc1cc(C=O)c(OCCOCCOCCOCCOC)cc1C=O | NC=O | 354 | 456 |  | 0.31 | [5 empty] | 546.60748 | DOI: 10.1021/acs.joc.6b01969
18081 | COc1ccc(OC)c(C=O)c1 | CCCO | 352 | 458 |  | 0.31 | [5 empty] | 166.1754 | DOI: 10.1021/acs.joc.6b01969
18082 | COc1ccc(OC)c(C=O)c1 | CCO | 352 | 459 |  | 0.26 | [5 empty] | 166.1754 | DOI: 10.1021/acs.joc.6b01969
18083 | COc1ccc(OC)c(C=O)c1 | C1COCCO1 | 348 |  |  | 0.0001 | [5 empty] | 166.1754 | DOI: 10.1021/acs.joc.6b01969
18084 | COc1ccc(OC)c(C=O)c1 | C1CCOC1 | 349 |  |  | 0.0001 | [5 empty] | 166.1754 | DOI: 10.1021/acs.joc.6b01969
18085 | COc1ccc(OC)c(C=O)c1 | CC(C)=O | 349 | 410 |  | 0.01 | [5 empty] | 166.1754 | DOI: 10.1021/acs.joc.6b01969
18086 | COc1ccc(OC)c(C=O)c1 | CC#N | 349 |  |  | 0.0001 | [5 empty] | 166.1754 | DOI: 10.1021/acs.joc.6b01969
18087 | COc1ccc(OC)c(C=O)c1 | CN(C)C=O | 351 |  |  | 0.0001 | [5 empty] | 166.1754 | DOI: 10.1021/acs.joc.6b01969
18088 | COc1ccc(OC)c(C=O)c1 | CN(C)P(=O)(N(C)C)N(C)C | 352 |  |  | 0.0001 | [5 empty] | 166.1754 | DOI: 10.1021/acs.joc.6b01969
18089 | COc1ccc(OC)c(C=O)c1 | CS(C)=O | 353 | 431 |  | 0.04 | [5 empty] | 166.1754 | DOI: 10.1021/acs.joc.6b01969
18090 | COc1ccc(OC)c(C=O)c1 | CNC=O | 352 | 458 |  | 0.11 | [5 empty] | 166.1754 | DOI: 10.1021/acs.joc.6b01969
18091 | COc1ccc(OC)c(C=O)c1 | NC=O | 356 | 464 |  | 0.48 | [5 empty] | 166.1754 | DOI: 10.1021/acs.joc.6b01969
18092 | O=Cc1cc(O)ccc1O | CCCO | 367 | 484 |  | 0.03 | [5 empty] | 138.12164 | DOI: 10.1021/acs.joc.6b01969
18093 | O=Cc1cc(O)ccc1O | CCO | 367 | 487 |  | 0.04 | [5 empty] | 138.12164 | DOI: 10.1021/acs.joc.6b01969
18094 | O=Cc1cc(O)ccc1O | C1COCCO1 | 363 |  |  | 0.0001 | [5 empty] | 138.12164 | DOI: 10.1021/acs.joc.6b01969
18095 | O=Cc1cc(O)ccc1O | C1CCOC1 | 366 |  |  | 0.0001 | [5 empty] | 138.12164 | DOI: 10.1021/acs.joc.6b01969
18096 | O=Cc1cc(O)ccc1O | CC(C)=O | 364 | 423 |  | 0.01 | [5 empty] | 138.12164 | DOI: 10.1021/acs.joc.6b01969
18097 | O=Cc1cc(O)ccc1O | CC#N | 362 |  |  | 0.0001 | [5 empty] | 138.12164 | DOI: 10.1021/acs.joc.6b01969
18098 | O=Cc1cc(O)ccc1O | CN(C)C=O | 365 | 440 |  | 0.06 | [5 empty] | 138.12164 | DOI: 10.1021/acs.joc.6b01969
18099 | O=Cc1cc(O)ccc1O | CN(C)P(=O)(N(C)C)N(C)C | 369 | 438 |  | 0.14 | [5 empty] | 138.12164 | DOI: 10.1021/acs.joc.6b01969
18100 | O=Cc1cc(O)ccc1O | CS(C)=O | 366 | 446 |  | 0.17 | [5 empty] | 138.12164 | DOI: 10.1021/acs.joc.6b01969
18101 | O=Cc1cc(O)ccc1O | CNC=O | 358 | 479 |  | 0.14 | [5 empty] | 138.12164 | DOI: 10.1021/acs.joc.6b01969
18102 | O=Cc1cc(O)ccc1O | NC=O | 363 | 490 |  | 0.07 | [5 empty] | 138.12164 | DOI: 10.1021/acs.joc.6b01969
18103 | COCCOc1ccc(OCCOC)c(C=O)c1 | O | 349 | 483 |  | 0.11 | [5 empty] | 254.28092 | DOI: 10.1021/acs.joc.6b01969
18104 | COCCOc1ccc(OCCOC)c(C=O)c1 | CO | 348 | 467 |  | 0.24 | [5 empty] | 254.28092 | DOI: 10.1021/acs.joc.6b01969
18105 | COCCOc1ccc(OCCOC)c(C=O)c1 | CCO | 349 | 462 |  | 0.2 | [5 empty] | 254.28092 | DOI: 10.1021/acs.joc.6b01969
18106 | COCCOc1ccc(OCCOC)c(C=O)c1 | CCCO | 349 | 458 |  | 0.25 | [5 empty] | 254.28092 | DOI: 10.1021/acs.joc.6b01969
18107 | COCCOc1ccc(OCCOC)c(C=O)c1 | CC(C)O | 349 | 453 |  | 0.21 | [5 empty] | 254.28092 | DOI: 10.1021/acs.joc.6b01969
18108 | COCCOc1ccc(OCCOC)c(C=O)c1 | CCCCO | 349 | 457 |  | 0.23 | [5 empty] | 254.28092 | DOI: 10.1021/acs.joc.6b01969
18109 | COCCOc1ccc(OCCOC)c(C=O)c1 | CC(C)CO | 350 | 451 |  | 0.21 | [5 empty] | 254.28092 | DOI: 10.1021/acs.joc.6b01969
18110 | COCCOc1ccc(OCCOC)c(C=O)c1 | CC(C)(C)O | 350 | 441 |  | 0.13 | [5 empty] | 254.28092 | DOI: 10.1021/acs.joc.6b01969
18111 | COCCOc1ccc(OCCOC)c(C=O)c1 | CN(C)C=O | 350 | 425 |  | 0.03 | [5 empty] | 254.28092 | DOI: 10.1021/acs.joc.6b01969
18112 | COCCOc1ccc(OCCOC)c(C=O)c1 | CNC=O | 350 | 459 |  | 0.14 | [5 empty] | 254.28092 | DOI: 10.1021/acs.joc.6b01969
18113 | COCCOc1ccc(OCCOC)c(C=O)c1 | NC=O | 353 | 464 |  | 0.44 | [5 empty] | 254.28092 | DOI: 10.1021/acs.joc.6b01969
18114 | COCCOCCOc1ccc(OCCOCCOC)c(C=O)c1 | O | 350 | 485 |  | 0.1 | [5 empty] | 342.38644 | DOI: 10.1021/acs.joc.6b01969
18115 | COCCOCCOc1ccc(OCCOCCOC)c(C=O)c1 | CO | 348 | 468 |  | 0.24 | [5 empty] | 342.38644 | DOI: 10.1021/acs.joc.6b01969
18116 | COCCOCCOc1ccc(OCCOCCOC)c(C=O)c1 | CCO | 349 | 461 |  | 0.19 | [5 empty] | 342.38644 | DOI: 10.1021/acs.joc.6b01969
18117 | COCCOCCOc1ccc(OCCOCCOC)c(C=O)c1 | CCCO | 349 | 460 |  | 0.23 | [5 empty] | 342.38644 | DOI: 10.1021/acs.joc.6b01969
18118 | COCCOCCOc1ccc(OCCOCCOC)c(C=O)c1 | CC(C)O | 349 | 454 |  | 0.21 | [5 empty] | 342.38644 | DOI: 10.1021/acs.joc.6b01969
18119 | COCCOCCOc1ccc(OCCOCCOC)c(C=O)c1 | CCCCO | 349 | 456 |  | 0.22 | [5 empty] | 342.38644 | DOI: 10.1021/acs.joc.6b01969
18120 | COCCOCCOc1ccc(OCCOCCOC)c(C=O)c1 | CC(C)CO | 350 | 453 |  | 0.2 | [5 empty] | 342.38644 | DOI: 10.1021/acs.joc.6b01969
18121 | COCCOCCOc1ccc(OCCOCCOC)c(C=O)c1 | CC(C)(C)O | 350 | 444 |  | 0.14 | [5 empty] | 342.38644 | DOI: 10.1021/acs.joc.6b01969
18122 | COCCOCCOc1ccc(OCCOCCOC)c(C=O)c1 | CN(C)C=O | 350 | 424 |  | 0.02 | [5 empty] | 342.38644 | DOI: 10.1021/acs.joc.6b01969
18123 | COCCOCCOc1ccc(OCCOCCOC)c(C=O)c1 | CNC=O | 349 | 458 |  | 0.1 | [5 empty] | 342.38644 | DOI: 10.1021/acs.joc.6b01969
18124 | COCCOCCOc1ccc(OCCOCCOC)c(C=O)c1 | NC=O | 353 | 463 |  | 0.45 | [5 empty] | 342.38644 | DOI: 10.1021/acs.joc.6b01969
18125 | COCCOCCOCCOc1ccc(OCCOCCOCCOC)c(C=O)c1 | O | 350 | 485 |  | 0.11 | [5 empty] | 430.49196 | DOI: 10.1021/acs.joc.6b01969
18126 | COCCOCCOCCOc1ccc(OCCOCCOCCOC)c(C=O)c1 | CO | 348 | 468 |  | 0.25 | [5 empty] | 430.49196 | DOI: 10.1021/acs.joc.6b01969
18127 | COCCOCCOCCOc1ccc(OCCOCCOCCOC)c(C=O)c1 | CCO | 348 | 462 |  | 0.2 | [5 empty] | 430.49196 | DOI: 10.1021/acs.joc.6b01969
18128 | COCCOCCOCCOc1ccc(OCCOCCOCCOC)c(C=O)c1 | CCCO | 348 | 459 |  | 0.23 | [5 empty] | 430.49196 | DOI: 10.1021/acs.joc.6b01969
18129 | COCCOCCOCCOc1ccc(OCCOCCOCCOC)c(C=O)c1 | CC(C)O | 349 | 455 |  | 0.2 | [5 empty] | 430.49196 | DOI: 10.1021/acs.joc.6b01969
18130 | COCCOCCOCCOc1ccc(OCCOCCOCCOC)c(C=O)c1 | CCCCO | 348 | 458 |  | 0.22 | [5 empty] | 430.49196 | DOI: 10.1021/acs.joc.6b01969
18131 | COCCOCCOCCOc1ccc(OCCOCCOCCOC)c(C=O)c1 | CC(C)CO | 349 | 453 |  | 0.2 | [5 empty] | 430.49196 | DOI: 10.1021/acs.joc.6b01969
18132 | COCCOCCOCCOc1ccc(OCCOCCOCCOC)c(C=O)c1 | CC(C)(C)O | 349 | 444 |  | 0.13 | [5 empty] | 430.49196 | DOI: 10.1021/acs.joc.6b01969
18133 | COCCOCCOCCOc1ccc(OCCOCCOCCOC)c(C=O)c1 | CN(C)C=O | 349 | 423 |  | 0.02 | [5 empty] | 430.49196 | DOI: 10.1021/acs.joc.6b01969
18134 | COCCOCCOCCOc1ccc(OCCOCCOCCOC)c(C=O)c1 | CNC=O | 349 | 458 |  | 0.14 | [5 empty] | 430.49196 | DOI: 10.1021/acs.joc.6b01969
18135 | COCCOCCOCCOc1ccc(OCCOCCOCCOC)c(C=O)c1 | NC=O | 352 | 463 |  | 0.43 | [5 empty] | 430.49196 | DOI: 10.1021/acs.joc.6b01969
18136 | COCCOc1cc(C=O)c(OCCOC)cc1C=O | O | 391 | 495 |  | 0.54 | [5 empty] | 282.29092 | DOI: 10.1021/acs.joc.6b01969
18137 | COCCOc1cc(C=O)c(OCCOC)cc1C=O | CO | 353 | 466 |  | 0.22 | [5 empty] | 282.29092 | DOI: 10.1021/acs.joc.6b01969
18138 | COCCOc1cc(C=O)c(OCCOC)cc1C=O | CCO | 362 | 464 |  | 0.18 | [5 empty] | 282.29092 | DOI: 10.1021/acs.joc.6b01969
18139 | COCCOc1cc(C=O)c(OCCOC)cc1C=O | CCCO | 363 | 463 |  | 0.19 | [5 empty] | 282.29092 | DOI: 10.1021/acs.joc.6b01969
18140 | COCCOc1cc(C=O)c(OCCOC)cc1C=O | CC(C)O | 390 | 479 |  | 0.1 | [5 empty] | 282.29092 | DOI: 10.1021/acs.joc.6b01969
18141 | COCCOc1cc(C=O)c(OCCOC)cc1C=O | CCCCO | 363 | 462 |  | 0.17 | [5 empty] | 282.29092 | DOI: 10.1021/acs.joc.6b01969
18142 | COCCOc1cc(C=O)c(OCCOC)cc1C=O | CC(C)CO | 391 | 479 |  | 0.1 | [5 empty] | 282.29092 | DOI: 10.1021/acs.joc.6b01969
18143 | COCCOc1cc(C=O)c(OCCOC)cc1C=O | CC(C)(C)O | 393 | 478 |  | 0.11 | [5 empty] | 282.29092 | DOI: 10.1021/acs.joc.6b01969
18144 | COCCOc1cc(C=O)c(OCCOC)cc1C=O | CN(C)C=O | 392 | 465 |  | 0.03 | [5 empty] | 282.29092 | DOI: 10.1021/acs.joc.6b01969
18145 | COCCOc1cc(C=O)c(OCCOC)cc1C=O | CNC=O | 351 | 450 |  | 0.08 | [5 empty] | 282.29092 | DOI: 10.1021/acs.joc.6b01969
18146 | COCCOc1cc(C=O)c(OCCOC)cc1C=O | NC=O | 354 | 456 |  | 0.3 | [5 empty] | 282.29092 | DOI: 10.1021/acs.joc.6b01969
18147 | COCCOCCOc1cc(C=O)c(OCCOCCOC)cc1C=O | O | 396 | 496 |  | 0.55 | [5 empty] | 370.39644 | DOI: 10.1021/acs.joc.6b01969
18148 | COCCOCCOc1cc(C=O)c(OCCOCCOC)cc1C=O | CO | 354 | 466 |  | 0.22 | [5 empty] | 370.39644 | DOI: 10.1021/acs.joc.6b01969
18149 | COCCOCCOc1cc(C=O)c(OCCOCCOC)cc1C=O | CCO | 364 | 464 |  | 0.15 | [5 empty] | 370.39644 | DOI: 10.1021/acs.joc.6b01969
18150 | COCCOCCOc1cc(C=O)c(OCCOCCOC)cc1C=O | CCCO | 378 | 464 |  | 0.15 | [5 empty] | 370.39644 | DOI: 10.1021/acs.joc.6b01969
18151 | COCCOCCOc1cc(C=O)c(OCCOCCOC)cc1C=O | CC(C)O | 391 | 481 |  | 0.08 | [5 empty] | 370.39644 | DOI: 10.1021/acs.joc.6b01969
18152 | COCCOCCOc1cc(C=O)c(OCCOCCOC)cc1C=O | CCCCO | 389 | 467 |  | 0.14 | [5 empty] | 370.39644 | DOI: 10.1021/acs.joc.6b01969
18153 | COCCOCCOc1cc(C=O)c(OCCOCCOC)cc1C=O | CC(C)CO | 393 | 481 |  | 0.09 | [5 empty] | 370.39644 | DOI: 10.1021/acs.joc.6b01969
18154 | COCCOCCOc1cc(C=O)c(OCCOCCOC)cc1C=O | CC(C)(C)O | 393 | 478 |  | 0.12 | [5 empty] | 370.39644 | DOI: 10.1021/acs.joc.6b01969
18155 | COCCOCCOc1cc(C=O)c(OCCOCCOC)cc1C=O | CN(C)C=O | 392 | 466 |  | 0.05 | [5 empty] | 370.39644 | DOI: 10.1021/acs.joc.6b01969
18156 | COCCOCCOc1cc(C=O)c(OCCOCCOC)cc1C=O | CNC=O | 350 | 450 |  | 0.03 | [5 empty] | 370.39644 | DOI: 10.1021/acs.joc.6b01969
18157 | COCCOCCOc1cc(C=O)c(OCCOCCOC)cc1C=O | NC=O | 357 | 458 |  | 0.26 | [5 empty] | 370.39644 | DOI: 10.1021/acs.joc.6b01969
18158 | COCCOCCOCCOc1cc(C=O)c(OCCOCCOCCOC)cc1C=O | O | 394 | 495 |  | 0.54 | [5 empty] | 458.50196 | DOI: 10.1021/acs.joc.6b01969
18159 | COCCOCCOCCOc1cc(C=O)c(OCCOCCOCCOC)cc1C=O | CO | 354 | 467 |  | 0.23 | [5 empty] | 458.50196 | DOI: 10.1021/acs.joc.6b01969
18160 | COCCOCCOCCOc1cc(C=O)c(OCCOCCOCCOC)cc1C=O | CCO | 364 | 465 |  | 0.19 | [5 empty] | 458.50196 | DOI: 10.1021/acs.joc.6b01969
18161 | COCCOCCOCCOc1cc(C=O)c(OCCOCCOCCOC)cc1C=O | CCCO | 367 | 471 |  | 0.16 | [5 empty] | 458.50196 | DOI: 10.1021/acs.joc.6b01969
18162 | COCCOCCOCCOc1cc(C=O)c(OCCOCCOCCOC)cc1C=O | CC(C)O | 391 | 481 |  | 0.11 | [5 empty] | 458.50196 | DOI: 10.1021/acs.joc.6b01969
18163 | COCCOCCOCCOc1cc(C=O)c(OCCOCCOCCOC)cc1C=O | CCCCO | 378 | 472 |  | 0.13 | [5 empty] | 458.50196 | DOI: 10.1021/acs.joc.6b01969
18164 | COCCOCCOCCOc1cc(C=O)c(OCCOCCOCCOC)cc1C=O | CC(C)CO | 390 | 479 |  | 0.12 | [5 empty] | 458.50196 | DOI: 10.1021/acs.joc.6b01969
18165 | COCCOCCOCCOc1cc(C=O)c(OCCOCCOCCOC)cc1C=O | CC(C)(C)O | 393 | 478 |  | 0.12 | [5 empty] | 458.50196 | DOI: 10.1021/acs.joc.6b01969
18166 | COCCOCCOCCOc1cc(C=O)c(OCCOCCOCCOC)cc1C=O | CN(C)C=O | 393 | 464 |  | 0.04 | [5 empty] | 458.50196 | DOI: 10.1021/acs.joc.6b01969
18167 | COCCOCCOCCOc1cc(C=O)c(OCCOCCOCCOC)cc1C=O | CNC=O | 350 | 450 |  | 0.08 | [5 empty] | 458.50196 | DOI: 10.1021/acs.joc.6b01969
18168 | COCCOCCOCCOc1cc(C=O)c(OCCOCCOCCOC)cc1C=O | NC=O | 354 | 458 |  | 0.31 | [5 empty] | 458.50196 | DOI: 10.1021/acs.joc.6b01969
18169 | O=Cc1cc(O)c(C=O)cc1O | CCCO | 415 | 491 |  | 0.08 | [5 empty] | 166.13164 | DOI: 10.1021/acs.joc.6b01969
18170 | O=Cc1cc(O)c(C=O)cc1O | CCO | 413 | 491 |  | 0.06 | [5 empty] | 166.13164 | DOI: 10.1021/acs.joc.6b01969
18171 | O=Cc1cc(O)c(C=O)cc1O | CO | 384 | 492 |  | 0.02 | [5 empty] | 166.13164 | DOI: 10.1021/acs.joc.6b01969
18172 | O=Cc1cc(O)c(C=O)cc1O | C1COCCO1 | 414 | 468 |  | 0.02 | [5 empty] | 166.13164 | DOI: 10.1021/acs.joc.6b01969
18173 | O=Cc1cc(O)c(C=O)cc1O | C1CCOC1 | 414 | 468 |  | 0.02 | [5 empty] | 166.13164 | DOI: 10.1021/acs.joc.6b01969
18174 | O=Cc1cc(O)c(C=O)cc1O | CC(C)=O | 413 | 470 |  | 0.01 | [5 empty] | 166.13164 | DOI: 10.1021/acs.joc.6b01969
18175 | O=Cc1cc(O)c(C=O)cc1O | CC#N | 413 | 474 |  | 0.01 | [5 empty] | 166.13164 | DOI: 10.1021/acs.joc.6b01969
18176 | O=Cc1cc(O)c(C=O)cc1O | CN(C)C=O | 414 | 492 |  | 0.34 | [5 empty] | 166.13164 | DOI: 10.1021/acs.joc.6b01969
18177 | O=Cc1cc(O)c(C=O)cc1O | CN(C)P(=O)(N(C)C)N(C)C | 427 | 493 |  | 0.63 | [5 empty] | 166.13164 | DOI: 10.1021/acs.joc.6b01969
18178 | O=Cc1cc(O)c(C=O)cc1O | CS(C)=O | 417 | 495 |  | 0.46 | [5 empty] | 166.13164 | DOI: 10.1021/acs.joc.6b01969
18179 | O=Cc1cc(O)c(C=O)cc1O | CNC=O | 377 | 479 |  | 0.15 | [5 empty] | 166.13164 | DOI: 10.1021/acs.joc.6b01969
18180 | O=Cc1cc(O)c(C=O)cc1O | NC=O | 356 | 490 |  | 0.07 | [5 empty] | 166.13164 | DOI: 10.1021/acs.joc.6b01969
18181 | CC1=N/C(=C\c2cccc(N(C)C)c2)C(=O)N1C | CCCCCC | 352 | 486 | 22.5 | 0.46 | [5 empty] | 243.30898 | DOI: 10.1021/acs.joc.7b01260
18182 | CC1=N/C(=C\c2cccc(N(C)C)c2)C(=O)N1C | C1CCOC1 | 354 | 566 | 15.3 | 0.14 | [5 empty] | 243.30898 | DOI: 10.1021/acs.joc.7b01260
18183 | CC1=N/C(=C\c2cccc(N(C)C)c2)C(=O)N1C | CC#N | 354 | 624 | 8.6 | 0.05 | [5 empty] | 243.30898 | DOI: 10.1021/acs.joc.7b01260
18184 | CC1=N/C(=C\c2cc(N(C)C)ccc2C#N)C(=O)N1C | CCCCCC | 359 | 492 | 24.7 | 0.6 | [5 empty] | 268.31904 | DOI: 10.1021/acs.joc.7b01260
18185 | CC1=N/C(=C\c2cc(N(C)C)ccc2C#N)C(=O)N1C | C1CCOC1 | 363 | 560 | 14.8 | 0.19 | [5 empty] | 268.31904 | DOI: 10.1021/acs.joc.7b01260
18186 | CC1=N/C(=C\c2cc(N(C)C)ccc2C#N)C(=O)N1C | CC#N | 361 | 606 | 7 | 0.07 | [5 empty] | 268.31904 | DOI: 10.1021/acs.joc.7b01260
18187 | CC1=N/C(=C\c2cc(C#N)cc(N(C)C)c2)C(=O)N1C | CCCCCC | 355 | 475 | 21.2 | 0.45 | [5 empty] | 268.31904 | DOI: 10.1021/acs.joc.7b01260
18188 | CC1=N/C(=C\c2cc(C#N)cc(N(C)C)c2)C(=O)N1C | C1CCOC1 | 359 | 544 | 15.1 | 0.14 | [5 empty] | 268.31904 | DOI: 10.1021/acs.joc.7b01260
18189 | CC1=N/C(=C\c2cc(C#N)cc(N(C)C)c2)C(=O)N1C | CC#N | 354 | 595 | 6 | 0.05 | [5 empty] | 268.31904 | DOI: 10.1021/acs.joc.7b01260
18190 | CC1=N/C(=C\c2ccc(C#N)c(N(C)C)c2)C(=O)N1C | CCCCCC | 362 | 496 | 16 | 0.41 | [5 empty] | 268.31904 | DOI: 10.1021/acs.joc.7b01260
18191 | CC1=N/C(=C\c2ccc(C#N)c(N(C)C)c2)C(=O)N1C | C1CCOC1 | 368 | 568 | 6.8 | 0.07 | [5 empty] | 268.31904 | DOI: 10.1021/acs.joc.7b01260
18192 | CC1=N/C(=C\c2ccc(C#N)c(N(C)C)c2)C(=O)N1C | CC#N | 369 | 592 | 3.5 | 0.02 | [5 empty] | 268.31904 | DOI: 10.1021/acs.joc.7b01260
18193 | c1ccc(-c2nc3ccccc3nc2-c2ccccc2)cc1 | CCCCCC |  | 396 | [7 empty] | 282.34516 | DOI: 10.1021/jo9002147
18194 | c1ccc(-c2nc3ccccc3nc2-c2ccccc2)cc1 | Cc1ccccc1 |  | 400 | [7 empty] | 282.34516 | DOI: 10.1021/jo9002147
18195 | c1ccc(-c2nc3ccccc3nc2-c2ccccc2)cc1 | ClC(Cl)Cl | 344 | 398 | [7 empty] | 282.34516 | DOI: 10.1021/jo9002147
18196 | c1ccc(-c2nc3ccccc3nc2-c2ccccc2)cc1 | C1CCOC1 |  | 401 | [7 empty] | 282.34516 | DOI: 10.1021/jo9002147
18197 | c1ccc(-c2nc3ccccc3nc2-c2ccccc2)cc1 | CC#N |  | 399 | [7 empty] | 282.34516 | DOI: 10.1021/jo9002147
18198 | c1ccc(-c2nc3ccccc3nc2-c2ccccc2)cc1 | CN(C)C=O |  | 403 | [7 empty] | 282.34516 | DOI: 10.1021/jo9002147
18199 | COc1ccc(-c2nc3ccccc3nc2-c2ccc(OC)cc2)cc1 | CCCCCC |  | 423 | [7 empty] | 342.39692 | DOI: 10.1021/jo9002147
18200 | COc1ccc(-c2nc3ccccc3nc2-c2ccc(OC)cc2)cc1 | Cc1ccccc1 |  | 426 | [7 empty] | 342.39692 | DOI: 10.1021/jo9002147
18201 | COc1ccc(-c2nc3ccccc3nc2-c2ccc(OC)cc2)cc1 | ClC(Cl)Cl | 368 | 430 |  | 0.18 | [5 empty] | 342.39692 | DOI: 10.1021/jo9002147
18202 | COc1ccc(-c2nc3ccccc3nc2-c2ccc(OC)cc2)cc1 | C1CCOC1 |  | 432 | [7 empty] | 342.39692 | DOI: 10.1021/jo9002147
18203 | COc1ccc(-c2nc3ccccc3nc2-c2ccc(OC)cc2)cc1 | CC#N |  | 435 | [7 empty] | 342.39692 | DOI: 10.1021/jo9002147
18204 | COc1ccc(-c2nc3ccccc3nc2-c2ccc(OC)cc2)cc1 | CN(C)C=O |  | 432 | [7 empty] | 342.39692 | DOI: 10.1021/jo9002147
18205 | COc1ccc(-c2ccc(-c3ccc(OC)cc3)c3nc(-c4ccccc4)c(-c4ccccc4)nc23)cc1 | CCCCCC |  | 477 | [7 empty] | 494.59244 | DOI: 10.1021/jo9002147
18206 | COc1ccc(-c2ccc(-c3ccc(OC)cc3)c3nc(-c4ccccc4)c(-c4ccccc4)nc23)cc1 | Cc1ccccc1 |  | 492 | [7 empty] | 494.59244 | DOI: 10.1021/jo9002147
18207 | COc1ccc(-c2ccc(-c3ccc(OC)cc3)c3nc(-c4ccccc4)c(-c4ccccc4)nc23)cc1 | ClC(Cl)Cl | 366 | 502 |  | 0.57 | [5 empty] | 494.59244 | DOI: 10.1021/jo9002147
18208 | COc1ccc(-c2ccc(-c3ccc(OC)cc3)c3nc(-c4ccccc4)c(-c4ccccc4)nc23)cc1 | C1CCOC1 |  | 504 | [7 empty] | 494.59244 | DOI: 10.1021/jo9002147
18209 | COc1ccc(-c2ccc(-c3ccc(OC)cc3)c3nc(-c4ccccc4)c(-c4ccccc4)nc23)cc1 | CC#N |  | 512 | [7 empty] | 494.59244 | DOI: 10.1021/jo9002147
18210 | COc1ccc(-c2ccc(-c3ccc(OC)cc3)c3nc(-c4ccccc4)c(-c4ccccc4)nc23)cc1 | CN(C)C=O |  | 514 | [7 empty] | 494.59244 | DOI: 10.1021/jo9002147
18211 | c1ccc(-c2nc3c(-c4ccc(N(c5ccccc5)c5ccccc5)cc4)ccc(-c4ccc(N(c5ccccc5)c5ccccc5)cc4)c3nc2-c2ccccc2)cc1 | CCCCCC |  | 522 | [7 empty] | 768.9616 | DOI: 10.1021/jo9002147
18212 | c1ccc(-c2nc3c(-c4ccc(N(c5ccccc5)c5ccccc5)cc4)ccc(-c4ccc(N(c5ccccc5)c5ccccc5)cc4)c3nc2-c2ccccc2)cc1 | Cc1ccccc1 |  | 542 | [7 empty] | 768.9616 | DOI: 10.1021/jo9002147
18213 | c1ccc(-c2nc3c(-c4ccc(N(c5ccccc5)c5ccccc5)cc4)ccc(-c4ccc(N(c5ccccc5)c5ccccc5)cc4)c3nc2-c2ccccc2)cc1 | ClC(Cl)Cl | 437 | 570 |  | 0.51 | [5 empty] | 768.9616 | DOI: 10.1021/jo9002147
18214 | c1ccc(-c2nc3c(-c4ccc(N(c5ccccc5)c5ccccc5)cc4)ccc(-c4ccc(N(c5ccccc5)c5ccccc5)cc4)c3nc2-c2ccccc2)cc1 | C1CCOC1 |  | 566 | [7 empty] | 768.9616 | DOI: 10.1021/jo9002147
18215 | c1ccc(-c2nc3c(-c4ccc(N(c5ccccc5)c5ccccc5)cc4)ccc(-c4ccc(N(c5ccccc5)c5ccccc5)cc4)c3nc2-c2ccccc2)cc1 | CC#N |  | 600 | [7 empty] | 768.9616 | DOI: 10.1021/jo9002147
18216 | c1ccc(-c2nc3c(-c4ccc(N(c5ccccc5)c5ccccc5)cc4)ccc(-c4ccc(N(c5ccccc5)c5ccccc5)cc4)c3nc2-c2ccccc2)cc1 | CN(C)C=O |  | 609 | [7 empty] | 768.9616 | DOI: 10.1021/jo9002147
18217 | CN(C)c1ccc(-c2ccc(-c3ccc(N(C)C)cc3)c3nc(-c4ccccc4)c(-c4ccccc4)nc23)cc1 | CCCCCC |  | 538 | [7 empty] | 520.67808 | DOI: 10.1021/jo9002147
18218 | CN(C)c1ccc(-c2ccc(-c3ccc(N(C)C)cc3)c3nc(-c4ccccc4)c(-c4ccccc4)nc23)cc1 | Cc1ccccc1 |  | 577 | [7 empty] | 520.67808 | DOI: 10.1021/jo9002147
18219 | CN(C)c1ccc(-c2ccc(-c3ccc(N(C)C)cc3)c3nc(-c4ccccc4)c(-c4ccccc4)nc23)cc1 | ClC(Cl)Cl | 443 | 597 |  | 0.3 | [5 empty] | 520.67808 | DOI: 10.1021/jo9002147
18220 | CN(C)c1ccc(-c2ccc(-c3ccc(N(C)C)cc3)c3nc(-c4ccccc4)c(-c4ccccc4)nc23)cc1 | C1CCOC1 |  | 601 | [7 empty] | 520.67808 | DOI: 10.1021/jo9002147
18221 | CN(C)c1ccc(-c2ccc(-c3ccc(N(C)C)cc3)c3nc(-c4ccccc4)c(-c4ccccc4)nc23)cc1 | CC#N |  | 646 | [7 empty] | 520.67808 | DOI: 10.1021/jo9002147
18222 | CN(C)c1ccc(-c2ccc(-c3ccc(N(C)C)cc3)c3nc(-c4ccccc4)c(-c4ccccc4)nc23)cc1 | CN(C)C=O |  | 648 | [7 empty] | 520.67808 | DOI: 10.1021/jo9002147
18223 | CN(c1ccccc1)c1ccc(-c2ccc(-c3ccc(N(C)c4ccccc4)cc3)c3nc(-c4ccccc4)c(-c4ccccc4)nc23)cc1 | CCCCCC |  | 598 | [7 empty] | 644.81984 | DOI: 10.1021/jo9002147
18224 | CN(c1ccccc1)c1ccc(-c2ccc(-c3ccc(N(C)c4ccccc4)cc3)c3nc(-c4ccccc4)c(-c4ccccc4)nc23)cc1 | Cc1ccccc1 |  | 627 | [7 empty] | 644.81984 | DOI: 10.1021/jo9002147
18225 | CN(c1ccccc1)c1ccc(-c2ccc(-c3ccc(N(C)c4ccccc4)cc3)c3nc(-c4ccccc4)c(-c4ccccc4)nc23)cc1 | ClC(Cl)Cl | 476 | 640 |  | 0.01 | [5 empty] | 644.81984 | DOI: 10.1021/jo9002147
18226 | CN(c1ccccc1)c1ccc(-c2ccc(-c3ccc(N(C)c4ccccc4)cc3)c3nc(-c4ccccc4)c(-c4ccccc4)nc23)cc1 | C1CCOC1 |  | 638 | [7 empty] | 644.81984 | DOI: 10.1021/jo9002147
18227 | CN(c1ccccc1)c1ccc(-c2ccc(-c3ccc(N(C)c4ccccc4)cc3)c3nc(-c4ccccc4)c(-c4ccccc4)nc23)cc1 | CC#N |  | 659 | [7 empty] | 644.81984 | DOI: 10.1021/jo9002147
18228 | CN(c1ccccc1)c1ccc(-c2ccc(-c3ccc(N(C)c4ccccc4)cc3)c3nc(-c4ccccc4)c(-c4ccccc4)nc23)cc1 | CN(C)C=O |  | 661 | [7 empty] | 644.81984 | DOI: 10.1021/jo9002147
18229 | CCCCC1(c2ccccc2)Nc2ccccc2N=C1c1ccccc1 | CCCCCC |  | 490 | [7 empty] | 340.46856 | DOI: 10.1021/jo9002147
18230 | CCCCC1(c2ccccc2)Nc2ccccc2N=C1c1ccccc1 | Cc1ccccc1 |  | 509 | [7 empty] | 340.46856 | DOI: 10.1021/jo9002147
18231 | CCCCC1(c2ccccc2)Nc2ccccc2N=C1c1ccccc1 | ClC(Cl)Cl | 386 | 515 |  | 0.6 | [5 empty] | 340.46856 | DOI: 10.1021/jo9002147
18232 | CCCCC1(c2ccccc2)Nc2ccccc2N=C1c1ccccc1 | C1CCOC1 |  | 520 | [7 empty] | 340.46856 | DOI: 10.1021/jo9002147
18233 | CCCCC1(c2ccccc2)Nc2ccccc2N=C1c1ccccc1 | CC#N |  | 534 | [7 empty] | 340.46856 | DOI: 10.1021/jo9002147
18234 | CCCCC1(c2ccccc2)Nc2ccccc2N=C1c1ccccc1 | CN(C)C=O |  | 544 | [7 empty] | 340.46856 | DOI: 10.1021/jo9002147
18235 | CCCCC1(c2ccc(OC)cc2)Nc2ccccc2N=C1c1ccc(OC)cc1 | CCCCCC |  | 485 | [7 empty] | 400.52032 | DOI: 10.1021/jo9002147
18236 | CCCCC1(c2ccc(OC)cc2)Nc2ccccc2N=C1c1ccc(OC)cc1 | Cc1ccccc1 |  | 501 | [7 empty] | 400.52032 | DOI: 10.1021/jo9002147
18237 | CCCCC1(c2ccc(OC)cc2)Nc2ccccc2N=C1c1ccc(OC)cc1 | ClC(Cl)Cl | 372 | 507 |  | 0.52 | [5 empty] | 400.52032 | DOI: 10.1021/jo9002147
18238 | CCCCC1(c2ccc(OC)cc2)Nc2ccccc2N=C1c1ccc(OC)cc1 | C1CCOC1 |  | 513 | [7 empty] | 400.52032 | DOI: 10.1021/jo9002147
18239 | CCCCC1(c2ccc(OC)cc2)Nc2ccccc2N=C1c1ccc(OC)cc1 | CC#N |  | 522 | [7 empty] | 400.52032 | DOI: 10.1021/jo9002147
18240 | CCCCC1(c2ccc(OC)cc2)Nc2ccccc2N=C1c1ccc(OC)cc1 | CN(C)C=O |  | 525 | [7 empty] | 400.52032 | DOI: 10.1021/jo9002147
18241 | CCCCC1(c2ccccc2)Nc2c(-c3ccc(OC)cc3)ccc(-c3ccc(OC)cc3)c2N=C1c1ccccc1 | CCCCCC |  | 517 | [7 empty] | 552.71584 | DOI: 10.1021/jo9002147
18242 | CCCCC1(c2ccccc2)Nc2c(-c3ccc(OC)cc3)ccc(-c3ccc(OC)cc3)c2N=C1c1ccccc1 | Cc1ccccc1 |  | 525 | [7 empty] | 552.71584 | DOI: 10.1021/jo9002147
18243 | CCCCC1(c2ccccc2)Nc2c(-c3ccc(OC)cc3)ccc(-c3ccc(OC)cc3)c2N=C1c1ccccc1 | ClC(Cl)Cl | 400 | 537 |  | 0.45 | [5 empty] | 552.71584 | DOI: 10.1021/jo9002147
18244 | CCCCC1(c2ccccc2)Nc2c(-c3ccc(OC)cc3)ccc(-c3ccc(OC)cc3)c2N=C1c1ccccc1 | C1CCOC1 |  | 547 | [7 empty] | 552.71584 | DOI: 10.1021/jo9002147
18245 | CCCCC1(c2ccccc2)Nc2c(-c3ccc(OC)cc3)ccc(-c3ccc(OC)cc3)c2N=C1c1ccccc1 | CC#N |  | 556 | [7 empty] | 552.71584 | DOI: 10.1021/jo9002147
18246 | CCCCC1(c2ccccc2)Nc2c(-c3ccc(OC)cc3)ccc(-c3ccc(OC)cc3)c2N=C1c1ccccc1 | CN(C)C=O |  | 568 | [7 empty] | 552.71584 | DOI: 10.1021/jo9002147
18247 | CCCCC1(c2ccccc2)Nc2c(-c3ccc(N(c4ccccc4)c4ccccc4)cc3)ccc(-c3ccc(N(c4ccccc4)c4ccccc4)cc3)c2N=C1c1ccccc1 | CCCCCC |  | 521 | [7 empty] | 827.085 | DOI: 10.1021/jo9002147
18248 | CCCCC1(c2ccccc2)Nc2c(-c3ccc(N(c4ccccc4)c4ccccc4)cc3)ccc(-c3ccc(N(c4ccccc4)c4ccccc4)cc3)c2N=C1c1ccccc1 | Cc1ccccc1 |  | 533 | [7 empty] | 827.085 | DOI: 10.1021/jo9002147
18249 | CCCCC1(c2ccccc2)Nc2c(-c3ccc(N(c4ccccc4)c4ccccc4)cc3)ccc(-c3ccc(N(c4ccccc4)c4ccccc4)cc3)c2N=C1c1ccccc1 | ClC(Cl)Cl | 370 | 547 |  | 0.27 | [5 empty] | 827.085 | DOI: 10.1021/jo9002147
18250 | CCCCC1(c2ccccc2)Nc2c(-c3ccc(N(c4ccccc4)c4ccccc4)cc3)ccc(-c3ccc(N(c4ccccc4)c4ccccc4)cc3)c2N=C1c1ccccc1 | C1CCOC1 |  | 554 | [7 empty] | 827.085 | DOI: 10.1021/jo9002147
18251 | CCCCC1(c2ccccc2)Nc2c(-c3ccc(N(c4ccccc4)c4ccccc4)cc3)ccc(-c3ccc(N(c4ccccc4)c4ccccc4)cc3)c2N=C1c1ccccc1 | CC#N |  | 567 | [7 empty] | 827.085 | DOI: 10.1021/jo9002147
18252 | CCCCC1(c2ccccc2)Nc2c(-c3ccc(N(c4ccccc4)c4ccccc4)cc3)ccc(-c3ccc(N(c4ccccc4)c4ccccc4)cc3)c2N=C1c1ccccc1 | CN(C)C=O |  | 578 | [7 empty] | 827.085 | DOI: 10.1021/jo9002147
18253 | CCCCC1(c2ccccc2)Nc2c(-c3ccc(N(C)C)cc3)ccc(-c3ccc(N(C)C)cc3)c2N=C1c1ccccc1 | CCCCCC |  | 530 | [7 empty] | 578.80148 | DOI: 10.1021/jo9002147
18254 | CCCCC1(c2ccccc2)Nc2c(-c3ccc(N(C)C)cc3)ccc(-c3ccc(N(C)C)cc3)c2N=C1c1ccccc1 | Cc1ccccc1 |  | 547 | [7 empty] | 578.80148 | DOI: 10.1021/jo9002147
18255 | CCCCC1(c2ccccc2)Nc2c(-c3ccc(N(C)C)cc3)ccc(-c3ccc(N(C)C)cc3)c2N=C1c1ccccc1 | ClC(Cl)Cl | 371 | 561 |  | 0.16 | [5 empty] | 578.80148 | DOI: 10.1021/jo9002147
18256 | CCCCC1(c2ccccc2)Nc2c(-c3ccc(N(C)C)cc3)ccc(-c3ccc(N(C)C)cc3)c2N=C1c1ccccc1 | C1CCOC1 |  | 568 | [7 empty] | 578.80148 | DOI: 10.1021/jo9002147
18257 | CCCCC1(c2ccccc2)Nc2c(-c3ccc(N(C)C)cc3)ccc(-c3ccc(N(C)C)cc3)c2N=C1c1ccccc1 | CC#N |  | 588 | [7 empty] | 578.80148 | DOI: 10.1021/jo9002147
18258 | CCCCC1(c2ccccc2)Nc2c(-c3ccc(N(C)C)cc3)ccc(-c3ccc(N(C)C)cc3)c2N=C1c1ccccc1 | CN(C)C=O |  | 596 | [7 empty] | 578.80148 | DOI: 10.1021/jo9002147
18259 | CCCCC1(c2ccccc2)Nc2c(-c3ccc(N(C)c4ccccc4)cc3)ccc(-c3ccc(N(C)c4ccccc4)cc3)c2N=C1c1ccccc1 | CCCCCC |  | 553 | [7 empty] | 702.94324 | DOI: 10.1021/jo9002147
18260 | CCCCC1(c2ccccc2)Nc2c(-c3ccc(N(C)c4ccccc4)cc3)ccc(-c3ccc(N(C)c4ccccc4)cc3)c2N=C1c1ccccc1 | Cc1ccccc1 |  | 573 | [7 empty] | 702.94324 | DOI: 10.1021/jo9002147
18261 | CCCCC1(c2ccccc2)Nc2c(-c3ccc(N(C)c4ccccc4)cc3)ccc(-c3ccc(N(C)c4ccccc4)cc3)c2N=C1c1ccccc1 | ClC(Cl)Cl | 380 | 589 |  | 0.01 | [5 empty] | 702.94324 | DOI: 10.1021/jo9002147
18262 | CCCCC1(c2ccccc2)Nc2c(-c3ccc(N(C)c4ccccc4)cc3)ccc(-c3ccc(N(C)c4ccccc4)cc3)c2N=C1c1ccccc1 | C1CCOC1 |  | 580 | [7 empty] | 702.94324 | DOI: 10.1021/jo9002147
18263 | CCCCC1(c2ccccc2)Nc2c(-c3ccc(N(C)c4ccccc4)cc3)ccc(-c3ccc(N(C)c4ccccc4)cc3)c2N=C1c1ccccc1 | CC#N |  | 602 | [7 empty] | 702.94324 | DOI: 10.1021/jo9002147
18264 | CCCCC1(c2ccccc2)Nc2c(-c3ccc(N(C)c4ccccc4)cc3)ccc(-c3ccc(N(C)c4ccccc4)cc3)c2N=C1c1ccccc1 | CN(C)C=O |  | 603 | [7 empty] | 702.94324 | DOI: 10.1021/jo9002147
18265 | c1ccc(-c2nc3ccccc3nc2-c2ccccc2)cc1 | c1ccc(-c2nc3ccccc3nc2-c2ccccc2)cc1 |  | 398 | [7 empty] | 282.34516 | DOI: 10.1021/jo9002147
18266 | COc1ccc(-c2nc3ccccc3nc2-c2ccc(OC)cc2)cc1 | COc1ccc(-c2nc3ccccc3nc2-c2ccc(OC)cc2)cc1 |  | 432 | [7 empty] | 342.39692 | DOI: 10.1021/jo9002147
18267 | COc1ccc(-c2ccc(-c3ccc(OC)cc3)c3nc(-c4ccccc4)c(-c4ccccc4)nc23)cc1 | COc1ccc(-c2ccc(-c3ccc(OC)cc3)c3nc(-c4ccccc4)c(-c4ccccc4)nc23)cc1 |  | 494 | [7 empty] | 494.59244 | DOI: 10.1021/jo9002147
18268 | c1ccc(-c2nc3c(-c4ccc(N(c5ccccc5)c5ccccc5)cc4)ccc(-c4ccc(N(c5ccccc5)c5ccccc5)cc4)c3nc2-c2ccccc2)cc1 | c1ccc(-c2nc3c(-c4ccc(N(c5ccccc5)c5ccccc5)cc4)ccc(-c4ccc(N(c5ccccc5)c5ccccc5)cc4)c3nc2-c2ccccc2)cc1 |  | 558 | [7 empty] | 768.9616 | DOI: 10.1021/jo9002147
18269 | CN(C)c1ccc(-c2ccc(-c3ccc(N(C)C)cc3)c3nc(-c4ccccc4)c(-c4ccccc4)nc23)cc1 | CN(C)c1ccc(-c2ccc(-c3ccc(N(C)C)cc3)c3nc(-c4ccccc4)c(-c4ccccc4)nc23)cc1 |  | 562 | [7 empty] | 520.67808 | DOI: 10.1021/jo9002147
18270 | CN(c1ccccc1)c1ccc(-c2ccc(-c3ccc(N(C)c4ccccc4)cc3)c3nc(-c4ccccc4)c(-c4ccccc4)nc23)cc1 | CN(c1ccccc1)c1ccc(-c2ccc(-c3ccc(N(C)c4ccccc4)cc3)c3nc(-c4ccccc4)c(-c4ccccc4)nc23)cc1 |  | 600 | [7 empty] | 644.81984 | DOI: 10.1021/jo9002147
18271 | CCCCC1(c2ccccc2)Nc2ccccc2N=C1c1ccccc1 | CCCCC1(c2ccccc2)Nc2ccccc2N=C1c1ccccc1 |  | 522 | [7 empty] | 340.46856 | DOI: 10.1021/jo9002147
18272 | CCCCC1(c2ccc(OC)cc2)Nc2ccccc2N=C1c1ccc(OC)cc1 | CCCCC1(c2ccc(OC)cc2)Nc2ccccc2N=C1c1ccc(OC)cc1 |  | 519 | [7 empty] | 400.52032 | DOI: 10.1021/jo9002147
18273 | CCCCC1(c2ccccc2)Nc2c(-c3ccc(OC)cc3)ccc(-c3ccc(OC)cc3)c2N=C1c1ccccc1 | CCCCC1(c2ccccc2)Nc2c(-c3ccc(OC)cc3)ccc(-c3ccc(OC)cc3)c2N=C1c1ccccc1 |  | 515 | [7 empty] | 552.71584 | DOI: 10.1021/jo9002147
18274 | CCCCC1(c2ccccc2)Nc2c(-c3ccc(N(c4ccccc4)c4ccccc4)cc3)ccc(-c3ccc(N(c4ccccc4)c4ccccc4)cc3)c2N=C1c1ccccc1 | CCCCC1(c2ccccc2)Nc2c(-c3ccc(N(c4ccccc4)c4ccccc4)cc3)ccc(-c3ccc(N(c4ccccc4)c4ccccc4)cc3)c2N=C1c1ccccc1 |  | 535 | [7 empty] | 827.085 | DOI: 10.1021/jo9002147
18275 | CCCCC1(c2ccccc2)Nc2c(-c3ccc(N(C)C)cc3)ccc(-c3ccc(N(C)C)cc3)c2N=C1c1ccccc1 | CCCCC1(c2ccccc2)Nc2c(-c3ccc(N(C)C)cc3)ccc(-c3ccc(N(C)C)cc3)c2N=C1c1ccccc1 |  | 537 | [7 empty] | 578.80148 | DOI: 10.1021/jo9002147
18276 | CCCCC1(c2ccccc2)Nc2c(-c3ccc(N(C)c4ccccc4)cc3)ccc(-c3ccc(N(C)c4ccccc4)cc3)c2N=C1c1ccccc1 | CCCCC1(c2ccccc2)Nc2c(-c3ccc(N(C)c4ccccc4)cc3)ccc(-c3ccc(N(C)c4ccccc4)cc3)c2N=C1c1ccccc1 |  | 552 | [7 empty] | 702.94324 | DOI: 10.1021/jo9002147
18277 | O=C1OC(=O)[C@H]2[C@@H]1[C@@H]1C[C@H]2c2c1c(-c1ccccc1)c1ccccc1c2-c1ccccc1 | ClC(Cl)Cl | 295 | 362 |  | 0.48 | [5 empty] | 416.4748 | DOI: 10.1021/jo200665v
18278 | O=C1[C@H]2[C@H]3C=C[C@H](C3)[C@H]2C(=O)N1c1cccc2cc3ccccc3cc12 | ClC(Cl)Cl | 384 | 392 |  | 0.26 | [5 empty] | 339.39298 | DOI: 10.1021/jo200665v
18279 | O=C1[C@H]2[C@H]3C=C[C@H](C3)[C@H]2C(=O)N1c1ccc2cc3ccccc3cc2c1 | ClC(Cl)Cl | 380 | 386 |  | 0.24 | [5 empty] | 339.39298 | DOI: 10.1021/jo200665v
18280 | O=C1[C@H]2[C@@H]3C[C@@H](c4c3c(-c3ccccc3)c3ccccc3c4-c3ccccc3)[C@H]2C(=O)N1c1cccc2cc3ccccc3cc12 | ClC(Cl)Cl | 385 | 392 |  | 0.28 | [5 empty] | 591.70826 | DOI: 10.1021/jo200665v
18281 | O=C1[C@H]2[C@@H]3C[C@@H](c4c3c(-c3ccccc3)c3ccccc3c4-c3ccccc3)[C@H]2C(=O)N1c1ccc2cc3ccccc3cc2c1 | ClC(Cl)Cl | 380 | 386 |  | 0.25 | [5 empty] | 591.70826 | DOI: 10.1021/jo200665v
18282 | CC1(C)c2ccccc2-n2c(-c3ccc(N4c5ccccc5Oc5ccccc54)cc3)nc3cccc1c32 | Cc1ccccc1 |  | 502 |  | 0.31 | [5 empty] | 491.5925 | DOI: 10.1021/acs.joc.9b02283
18283 | CC1(C)c2ccccc2-n2c(-c3ccc(N4c5ccccc5Sc5ccccc54)cc3)nc3cccc1c32 | Cc1ccccc1 |  | 515 |  | 0.08 | [5 empty] | 507.6595 | DOI: 10.1021/acs.joc.9b02283
18284 | CC1(C)c2ccccc2N(c2ccc(-c3nc4cccc5c4n3-c3ccccc3C5(C)C)cc2)c2ccccc21 | Cc1ccccc1 |  | 450 |  | 0.34 | [5 empty] | 517.67414 | DOI: 10.1021/acs.joc.9b02283
18285 | CC1(C)c2ccccc2-n2c(-c3ccc(-n4c5ccccc5c5ccccc54)cc3)nc3cccc1c32 | Cc1ccccc1 |  | 394 |  | 0.99 | [5 empty] | 475.5935 | DOI: 10.1021/acs.joc.9b02283
18286 | CC1(C)c2ccccc2-n2c(-c3ccc(-n4c5ccc(-n6c7ccccc7c7ccccc76)cc5c5cc(-n6c7ccccc7c7ccccc76)ccc54)cc3)nc3cccc1c32 | Cc1ccccc1 |  | 401 |  | 0.94 | [5 empty] | 805.98266 | DOI: 10.1021/acs.joc.9b02283
18287 | Cc1ccc(N(c2ccc(C)cc2)c2ccc3c(c2)c2cc(N(c4ccc(C)cc4)c4ccc(C)cc4)ccc2n3-c2ccc(-c3nc4cccc5c4n3-c3ccccc3C5(C)C)cc2)cc1 | Cc1ccccc1 |  | 496 |  | 0.85 | [5 empty] | 866.12194 | DOI: 10.1021/acs.joc.9b02283
18288 | CC1(C)c2ccccc2-n2c(-c3ccc(N4c5ccccc5Oc5ccccc54)cc3)nc3cccc1c32 | O=P(c1ccccc1)(c1ccccc1)c1ccccc1Oc1ccccc1P(=O)(c1ccccc1)c1ccccc1 |  | 485 |  | 0.71 | [5 empty] | 491.5925 | DOI: 10.1021/acs.joc.9b02283
18289 | CC1(C)c2ccccc2-n2c(-c3ccc(N4c5ccccc5Sc5ccccc54)cc3)nc3cccc1c32 | O=P(c1ccccc1)(c1ccccc1)c1ccccc1Oc1ccccc1P(=O)(c1ccccc1)c1ccccc1 |  | 469 |  | 0.05 | [5 empty] | 507.6595 | DOI: 10.1021/acs.joc.9b02283
18290 | CC1(C)c2ccccc2N(c2ccc(-c3nc4cccc5c4n3-c3ccccc3C5(C)C)cc2)c2ccccc21 | O=P(c1ccccc1)(c1ccccc1)c1ccccc1Oc1ccccc1P(=O)(c1ccccc1)c1ccccc1 |  | 449 |  | 0.51 | [5 empty] | 517.67414 | DOI: 10.1021/acs.joc.9b02283
18291 | CC1(C)c2ccccc2-n2c(-c3ccc(-n4c5ccccc5c5ccccc54)cc3)nc3cccc1c32 | O=P(c1ccccc1)(c1ccccc1)c1ccccc1Oc1ccccc1P(=O)(c1ccccc1)c1ccccc1 |  | 405 |  | 0.85 | [5 empty] | 475.5935 | DOI: 10.1021/acs.joc.9b02283
18292 | CC1(C)c2ccccc2-n2c(-c3ccc(-n4c5ccc(-n6c7ccccc7c7ccccc76)cc5c5cc(-n6c7ccccc7c7ccccc76)ccc54)cc3)nc3cccc1c32 | O=P(c1ccccc1)(c1ccccc1)c1ccccc1Oc1ccccc1P(=O)(c1ccccc1)c1ccccc1 |  | 409 |  | 0.61 | [5 empty] | 805.98266 | DOI: 10.1021/acs.joc.9b02283
18293 | Cc1ccc(N(c2ccc(C)cc2)c2ccc3c(c2)c2cc(N(c4ccc(C)cc4)c4ccc(C)cc4)ccc2n3-c2ccc(-c3nc4cccc5c4n3-c3ccccc3C5(C)C)cc2)cc1 | O=P(c1ccccc1)(c1ccccc1)c1ccccc1Oc1ccccc1P(=O)(c1ccccc1)c1ccccc1 |  | 491 |  | 0.45 | [5 empty] | 866.12194 | DOI: 10.1021/acs.joc.9b02283
18294 | Nc1ccccc1/C=C/C(F)(F)F | C1CCOC1 | 347 | 427 | 7.32 | 0.77 | 3.711807229 |  |  | 56 | 58 | 187.16352 | https://doi.org/10.1021/acs.joc.9b02857
18295 | N#Cc1ccc(N)c(/C=C/C(F)(F)F)c1 | C1CCOC1 | 348 | 409 |  | 0.47 | 3.876217841 |  |  | 60 | 50 | 212.17358 | https://doi.org/10.1021/acs.joc.9b02857
18296 | Cc1ccc(/C=C/C(F)(F)F)c(N)c1 | C1CCOC1 | 346 | 423 |  | 0.62 | 3.716003344 |  |  | 53 | 56 | 201.1904 | https://doi.org/10.1021/acs.joc.9b02857
18297 | COc1ccc(/C=C/C(F)(F)F)c(N)c1 | C1CCOC1 | 339 | 410 |  | 0.32 | 3.812913357 |  |  | 50 | 53 | 217.1894 | https://doi.org/10.1021/acs.joc.9b02857
18298 | N#Cc1ccc(/C=C/C(F)(F)F)c(N)c1 | C1CCOC1 | 367 | 439 |  | 0.82 | 3.828659897 |  |  | 59 | 53 | 212.17358 | https://doi.org/10.1021/acs.joc.9b02857
18299 | COC(=O)c1ccc(/C=C/C(F)(F)F)c(N)c1 | C1CCOC1 | 372 | 447 |  | 0.74 | 3.740362689 |  |  | 60 | 52 | 245.1994 | https://doi.org/10.1021/acs.joc.9b02857
18300 | Nc1ccc(/C=C/C(F)(F)F)cc1 | C1CCOC1 |  |  | 0.23 | [6 empty] | 187.16352 | https://doi.org/10.1021/acs.joc.9b02857
18301 | c1ccc2[nH]c(-c3cc(-c4nc5ccccc5[nH]4)cc(-c4nc5ccccc5[nH]4)c3)nc2c1 | CS(C)=O | 316 | 379.1 | [7 empty] | 426.48192 | DOI: 10.1021/jo502281b
18302 | Cc1ccc2nc(-c3cc(-c4nc5ccc(C)cc5[nH]4)cc(-c4nc5ccc(C)cc5[nH]4)c3)[nH]c2c1 | CS(C)=O | 322.8 | 386.5 | [7 empty] | 468.56256 | DOI: 10.1021/jo502281b
18303 | CCCn1c(-c2cc(-c3nc4ccccc4n3CCC)cc(-c3nc4ccccc4n3CCC)c2)nc2ccccc21 | CS(C)=O | 301.5 | 381 | [7 empty] | 552.72384 | DOI: 10.1021/jo502281b
18304 | CCCCCCCCCn1c(-c2cc(-c3nc4ccccc4n3CCCCCCCCC)cc(-c3nc4ccccc4n3CCCCCCCCC)c2)nc2ccccc21 | ClCCl | 300 | [8 empty] | 805.20768 | DOI: 10.1021/jo502281b
18305 | CCCCCCCCCn1c(-c2cc(-c3nc4ccc(C)cc4n3CCCCCCCCC)cc(-c3nc4ccc(C)cc4n3CCCCCCCCC)c2)nc2ccc(C)cc21 | ClCCl | 307.5 | [8 empty] | 847.28832 | DOI: 10.1021/jo502281b
18306 | CCCCCCCCCCn1c(-c2cc(-c3nc4ccccc4n3CCCCCCCCCC)cc(-c3nc4ccccc4n3CCCCCCCCCC)c2)nc2ccccc21 | ClCCl | 299.5 | [8 empty] | 847.28832 | DOI: 10.1021/jo502281b
18307 | CCCCCCCCCCn1c(-c2cc(-c3nc4ccc(C)cc4n3CCCCCCCCCC)cc(-c3nc4ccc(C)cc4n3CCCCCCCCCC)c2)nc2ccc(C)cc21 | ClCCl | 307.5 | [8 empty] | 889.36896 | DOI: 10.1021/jo502281b
18308 | CCCCCCCCCCCCn1c(-c2cc(-c3nc4ccccc4n3CCCCCCCCCCCC)cc(-c3nc4ccccc4n3CCCCCCCCCCCC)c2)nc2ccccc21 | ClCCl | 299.5 | [8 empty] | 931.4496 | DOI: 10.1021/jo502281b
18309 | CCCCCCCCCCCCn1c(-c2cc(-c3nc4ccc(C)cc4n3CCCCCCCCCCCC)cc(-c3nc4ccc(C)cc4n3CCCCCCCCCCCC)c2)nc2ccc(C)cc21 | ClCCl | 306.5 | [8 empty] | 973.53024 | DOI: 10.1021/jo502281b
18310 | CCCCCCCCCCCCCCn1c(-c2cc(-c3nc4ccccc4n3CCCCCCCCCCCCCC)cc(-c3nc4ccccc4n3CCCCCCCCCCCCCC)c2)nc2ccccc21 | ClCCl | 298 | [8 empty] | 1015.61088 | DOI: 10.1021/jo502281b
18311 | CCCCCCCCCCCCCCn1c(-c2cc(-c3nc4ccc(C)cc4n3CCCCCCCCCCCCCC)cc(-c3nc4ccc(C)cc4n3CCCCCCCCCCCCCC)c2)nc2ccc(C)cc21 | ClCCl | 306.5 | [8 empty] | 1057.69152 | DOI: 10.1021/jo502281b
18312 | CCCCCCCCCCCCCCCCn1c(-c2cc(-c3nc4ccccc4n3CCCCCCCCCCCCCCCC)cc(-c3nc4ccccc4n3CCCCCCCCCCCCCCCC)c2)nc2ccccc21 | ClCCl | 301 | [8 empty] | 1099.77216 | DOI: 10.1021/jo502281b
18313 | CCCCCCCCCCCCCCCCn1c(-c2cc(-c3nc4ccc(C)cc4n3CCCCCCCCCCCCCCCC)cc(-c3nc4ccc(C)cc4n3CCCCCCCCCCCCCCCC)c2)nc2ccc(C)cc21 | ClCCl | 306 | [8 empty] | 1141.8528 | DOI: 10.1021/jo502281b
18314 | C#Cn1c(-c2cc(-c3nc4ccccc4n3C#C)cc(-c3nc4ccccc4n3C#C)c2)nc2ccccc21 | ClCCl | 305.5 | [8 empty] | 498.54792 | DOI: 10.1021/jo502281b
18315 | C#Cn1c(-c2cc(-c3nc4ccc(C)cc4n3C#C)cc(-c3nc4ccc(C)cc4n3C#C)c2)nc2ccc(C)cc21 | ClCCl | 306.5 | [8 empty] | 540.62856 | DOI: 10.1021/jo502281b
18316 | CCCCCCCCn1cc(-n2c(-c3cc(-c4nc5ccc(C)cc5n4-c4cn(CCCCCCCC)nn4)cc(-c4nc5ccc(C)cc5n4-c4cn(CCCCCCCC)nn4)c3)nc3ccc(C)cc32)nn1 | ClCCl | 309.5 | [8 empty] | 1006.3605 | DOI: 10.1021/jo502281b
18317 | CCCCCCCCCn1c(-c2cc(-c3nc4ccccc4n3CCCCCCCCC)cc(-c3nc4ccccc4n3CCCCCCCCC)c2)nc2ccccc21 | C1CCOC1 |  | 361.1 | [7 empty] | 805.20768 | DOI: 10.1021/jo502281b
18318 | CCCCCCCCCn1c(-c2cc(-c3nc4ccc(C)cc4n3CCCCCCCCC)cc(-c3nc4ccc(C)cc4n3CCCCCCCCC)c2)nc2ccc(C)cc21 | C1CCOC1 |  | 371 | [7 empty] | 847.28832 | DOI: 10.1021/jo502281b
18319 | CCCCCCCCCCn1c(-c2cc(-c3nc4ccccc4n3CCCCCCCCCC)cc(-c3nc4ccccc4n3CCCCCCCCCC)c2)nc2ccccc21 | C1CCOC1 |  | 360.5 | [7 empty] | 847.28832 | DOI: 10.1021/jo502281b
18320 | CCCCCCCCCCn1c(-c2cc(-c3nc4ccc(C)cc4n3CCCCCCCCCC)cc(-c3nc4ccc(C)cc4n3CCCCCCCCCC)c2)nc2ccc(C)cc21 | C1CCOC1 |  | 379.1 | [7 empty] | 889.36896 | DOI: 10.1021/jo502281b
18321 | CCCCCCCCCCCCn1c(-c2cc(-c3nc4ccccc4n3CCCCCCCCCCCC)cc(-c3nc4ccccc4n3CCCCCCCCCCCC)c2)nc2ccccc21 | C1CCOC1 |  | 367.4 | [7 empty] | 931.4496 | DOI: 10.1021/jo502281b
18322 | CCCCCCCCCCCCn1c(-c2cc(-c3nc4ccc(C)cc4n3CCCCCCCCCCCC)cc(-c3nc4ccc(C)cc4n3CCCCCCCCCCCC)c2)nc2ccc(C)cc21 | C1CCOC1 |  | 375.8 | [7 empty] | 973.53024 | DOI: 10.1021/jo502281b
18323 | CCCCCCCCCCCCCCn1c(-c2cc(-c3nc4ccccc4n3CCCCCCCCCCCCCC)cc(-c3nc4ccccc4n3CCCCCCCCCCCCCC)c2)nc2ccccc21 | C1CCOC1 |  | 363.4 | [7 empty] | 1015.61088 | DOI: 10.1021/jo502281b
18324 | CCCCCCCCCCCCCCn1c(-c2cc(-c3nc4ccc(C)cc4n3CCCCCCCCCCCCCC)cc(-c3nc4ccc(C)cc4n3CCCCCCCCCCCCCC)c2)nc2ccc(C)cc21 | C1CCOC1 |  | 368.6 | [7 empty] | 1057.69152 | DOI: 10.1021/jo502281b
18325 | CCCCCCCCCCCCCCCCn1c(-c2cc(-c3nc4ccccc4n3CCCCCCCCCCCCCCCC)cc(-c3nc4ccccc4n3CCCCCCCCCCCCCCCC)c2)nc2ccccc21 | C1CCOC1 |  | 363 | [7 empty] | 1099.77216 | DOI: 10.1021/jo502281b
18326 | CCCCCCCCCCCCCCCCn1c(-c2cc(-c3nc4ccc(C)cc4n3CCCCCCCCCCCCCCCC)cc(-c3nc4ccc(C)cc4n3CCCCCCCCCCCCCCCC)c2)nc2ccc(C)cc21 | C1CCOC1 |  | 366.9 | [7 empty] | 1141.8528 | DOI: 10.1021/jo502281b
18327 | C#Cn1c(-c2cc(-c3nc4ccccc4n3C#C)cc(-c3nc4ccccc4n3C#C)c2)nc2ccccc21 | C1CCOC1 |  | 386.5 | [7 empty] | 498.54792 | DOI: 10.1021/jo502281b
18328 | C#Cn1c(-c2cc(-c3nc4ccc(C)cc4n3C#C)cc(-c3nc4ccc(C)cc4n3C#C)c2)nc2ccc(C)cc21 | C1CCOC1 |  | 389.5 | [7 empty] | 540.62856 | DOI: 10.1021/jo502281b
18329 | CCCCCCCCn1cc(-n2c(-c3cc(-c4nc5ccc(C)cc5n4-c4cn(CCCCCCCC)nn4)cc(-c4nc5ccc(C)cc5n4-c4cn(CCCCCCCC)nn4)c3)nc3ccc(C)cc32)nn1 | C1CCOC1 |  | 382.5 | [7 empty] | 1006.3605 | DOI: 10.1021/jo502281b
18330 | CCC1=C(C)C(=O)n2c1cc1[nH]c(C(=O)OC(C)(C)C)c(C)c1c2=O | C1CCCCC1 | 392 | 443 |  | 0.03 | [5 empty] | 342.39368 | DOI: 10.1021/jo040183y
18331 | CCCCCCCC1=C(C)C(=O)n2c1cc1[nH]c(C(=O)OC)c(C)c1c2=O | C1CCCCC1 | 393 | 448 |  | 0.02 | [5 empty] | 370.44744 | DOI: 10.1021/jo040183y
18332 | CCC1=C(C)C(=O)n2c1cc1c(c(C)c(C(=O)OC)n1C)c2=O | C1CCCCC1 | 396 | 435 |  | 0.03 | [5 empty] | 314.33992 | DOI: 10.1021/jo040183y
18333 | CCOC(=O)CCCn1c(C(=O)OC)c(C)c2c(=O)n3c(cc21)C(CC)=C(C)C3=O | C1CCCCC1 | 396 | 434 |  | 0.04 | [5 empty] | 414.45644 | DOI: 10.1021/jo040183y
18334 | CCC1=C(C)C(=O)n2c1cc1c(c(C)c(C(=O)OCC(C)C)n1CC(C)C)c2=O | C1CCCCC1 | 397 | 437 |  | 0.05 | [5 empty] | 398.5012 | DOI: 10.1021/jo040183y
18335 | CCC1=C(C)C(=O)n2c1cc1[nH]c(C(=O)OC(C)(C)C)c(C)c1c2=O | c1ccccc1 | 396 | 443 |  | 0.16 | [5 empty] | 342.39368 | DOI: 10.1021/jo040183y
18336 | CCCCCCCC1=C(C)C(=O)n2c1cc1[nH]c(C(=O)OC)c(C)c1c2=O | c1ccccc1 | 395 | 441 |  | 0.1 | [5 empty] | 370.44744 | DOI: 10.1021/jo040183y
18337 | CCC1=C(C)C(=O)n2c1cc1c(c(C)c(C(=O)OC)n1C)c2=O | c1ccccc1 | 397 | 447 |  | 0.18 | [5 empty] | 314.33992 | DOI: 10.1021/jo040183y
18338 | CCOC(=O)CCCn1c(C(=O)OC)c(C)c2c(=O)n3c(cc21)C(CC)=C(C)C3=O | c1ccccc1 | 397 | 446 |  | 0.2 | [5 empty] | 414.45644 | DOI: 10.1021/jo040183y
18339 | CCC1=C(C)C(=O)n2c1cc1c(c(C)c(C(=O)OCC(C)C)n1CC(C)C)c2=O | c1ccccc1 | 397 | 446 |  | 0.22 | [5 empty] | 398.5012 | DOI: 10.1021/jo040183y
18340 | CCC1=C(C)C(=O)n2c1cc1[nH]c(C(=O)OC(C)(C)C)c(C)c1c2=O | ClC(Cl)Cl | 397 | 453 |  | 0.72 | [5 empty] | 342.39368 | DOI: 10.1021/jo040183y
18341 | CCCCCCCC1=C(C)C(=O)n2c1cc1[nH]c(C(=O)OC)c(C)c1c2=O | ClC(Cl)Cl | 396 | 448 |  | 0.52 | [5 empty] | 370.44744 | DOI: 10.1021/jo040183y
18342 | CCC1=C(C)C(=O)n2c1cc1c(c(C)c(C(=O)OC)n1C)c2=O | ClC(Cl)Cl | 398 | 455 |  | 0.71 | [5 empty] | 314.33992 | DOI: 10.1021/jo040183y
18343 | CCOC(=O)CCCn1c(C(=O)OC)c(C)c2c(=O)n3c(cc21)C(CC)=C(C)C3=O | ClC(Cl)Cl | 398 | 456 |  | 0.8 | [5 empty] | 414.45644 | DOI: 10.1021/jo040183y
18344 | CCC1=C(C)C(=O)n2c1cc1c(c(C)c(C(=O)OCC(C)C)n1CC(C)C)c2=O | ClC(Cl)Cl | 399 | 457 |  | 0.78 | [5 empty] | 398.5012 | DOI: 10.1021/jo040183y
18345 | CCC1=C(C)C(=O)n2c1cc1[nH]c(C(=O)OC(C)(C)C)c(C)c1c2=O | CO | 397 | 505 |  | 0.71 | [5 empty] | 342.39368 | DOI: 10.1021/jo040183y
18346 | CCCCCCCC1=C(C)C(=O)n2c1cc1[nH]c(C(=O)OC)c(C)c1c2=O | CO | 397 | 500 |  | 0.73 | [5 empty] | 370.44744 | DOI: 10.1021/jo040183y
18347 | CCC1=C(C)C(=O)n2c1cc1c(c(C)c(C(=O)OC)n1C)c2=O | CO | 397 | 501 |  | 0.66 | [5 empty] | 314.33992 | DOI: 10.1021/jo040183y
18348 | CCOC(=O)CCCn1c(C(=O)OC)c(C)c2c(=O)n3c(cc21)C(CC)=C(C)C3=O | CO | 397 | 499 |  | 0.76 | [5 empty] | 414.45644 | DOI: 10.1021/jo040183y
18349 | CCC1=C(C)C(=O)n2c1cc1c(c(C)c(C(=O)OCC(C)C)n1CC(C)C)c2=O | CO | 397 | 498 |  | 0.74 | [5 empty] | 398.5012 | DOI: 10.1021/jo040183y
18350 | CCC1=C(C)C(=O)n2c1cc1[nH]c(C(=O)OC(C)(C)C)c(C)c1c2=O | CS(C)=O | 397 | 483 |  | 0.86 | [5 empty] | 342.39368 | DOI: 10.1021/jo040183y
18351 | CCCCCCCC1=C(C)C(=O)n2c1cc1[nH]c(C(=O)OC)c(C)c1c2=O | CS(C)=O | 397 | 482 |  | 0.83 | [5 empty] | 370.44744 | DOI: 10.1021/jo040183y
18352 | CCC1=C(C)C(=O)n2c1cc1c(c(C)c(C(=O)OC)n1C)c2=O | CS(C)=O | 397 | 482 |  | 0.8 | [5 empty] | 314.33992 | DOI: 10.1021/jo040183y
18353 | CCOC(=O)CCCn1c(C(=O)OC)c(C)c2c(=O)n3c(cc21)C(CC)=C(C)C3=O | CS(C)=O | 397 | 481 |  | 0.86 | [5 empty] | 414.45644 | DOI: 10.1021/jo040183y
18354 | CCC1=C(C)C(=O)n2c1cc1c(c(C)c(C(=O)OCC(C)C)n1CC(C)C)c2=O | CS(C)=O | 397 | 479 |  | 0.84 | [5 empty] | 398.5012 | DOI: 10.1021/jo040183y
18355 | COc1c(C(C)=O)c(=O)oc2cc(N(C)C)ccc12 | ClCCl | 373 | 419 |  | 0.0018 | [5 empty] | 261.2761 | DOI: 10.1021/jo801060p
18356 | CC(=O)c1c(N[C@H](C(=O)O)C(C)C)c2ccc(N(C)C)cc2oc1=O | ClCCl | 371 | 446 |  | 0.004 | [5 empty] | 346.38168 | DOI: 10.1021/jo801060p
18357 | CC(=O)c1c(N[C@@H](CC(C)C)C(=O)O)c2ccc(N(C)C)cc2oc1=O | ClCCl | 372 | 446 |  | 0.0027 | [5 empty] | 360.40856 | DOI: 10.1021/jo801060p
18358 | CC[C@H](C)[C@H](Nc1c(C(C)=O)c(=O)oc2cc(N(C)C)ccc12)C(=O)O | ClCCl | 371 | 445 |  | 0.0031 | [5 empty] | 360.40856 | DOI: 10.1021/jo801060p
18359 | CC(=O)c1c(N[C@@H](Cc2ccccc2)C(=O)O)c2ccc(N(C)C)cc2oc1=O | ClCCl | 374 | 450 |  | 0.0026 | [5 empty] | 394.42568 | DOI: 10.1021/jo801060p
18360 | CC(=O)c1c(N[C@@H](Cc2ccc(O)cc2)C(=O)O)c2ccc(N(C)C)cc2oc1=O | ClCCl | 368 | 415 |  | 0.005 | [5 empty] | 410.42468 | DOI: 10.1021/jo801060p
18361 | CC(=O)c1c(N[C@@H](CS)C(=O)O)c2ccc(N(C)C)cc2oc1=O | ClCCl | 372 | 424 |  | 0.0025 | [5 empty] | 350.39392 | DOI: 10.1021/jo801060p
18362 | COC(=O)[C@H](Cc1ccccc1)Nc1c(C(C)=O)c(=O)oc2cc(N(C)C)ccc12 | ClCCl | 373 | 449 |  | 0.0043 | [5 empty] | 408.45256 | DOI: 10.1021/jo801060p
18363 | O=C1c2ccccc2C2=Cc3cccc[n+]3[B-](F)(F)N12 | Cc1ccccc1 | 399 | 459 | [7 empty] | 270.04546 | DOI: 10.1021/jo702265x
18364 | O=C1c2ccccc2C2=Cc3cccc[n+]3[B-](F)(F)N12 | ClCCl | 396 | 454 | [7 empty] | 270.04546 | DOI: 10.1021/jo702265x
18365 | O=C1c2ccccc2C2=Cc3cccc[n+]3[B-](F)(F)N12 | CCO | 391 | 449 | [7 empty] | 270.04546 | DOI: 10.1021/jo702265x
18366 | O=C1c2ccccc2C2=Cc3ccc4ccccc4[n+]3[B-](F)(F)N12 | Cc1ccccc1 | 458 | 474 | [7 empty] | 320.10534 | DOI: 10.1021/jo702265x
18367 | O=C1c2ccccc2C2=Cc3ccc4ccccc4[n+]3[B-](F)(F)N12 | ClCCl | 454 | 464 | [7 empty] | 320.10534 | DOI: 10.1021/jo702265x
18368 | O=C1c2ccccc2C2=Cc3ccc4ccccc4[n+]3[B-](F)(F)N12 | CCO | 450 | 465 | [7 empty] | 320.10534 | DOI: 10.1021/jo702265x
18369 | O=C1c2ccccc2C2=Cc3cccc[n+]3[B-](F)(F)N12 | O=C1c2ccccc2C2=Cc3cccc[n+]3[B-](F)(F)N12 |  | 479 | [7 empty] | 270.04546 | DOI: 10.1021/jo702265x
18370 | O=C1c2ccccc2C2=Cc3ccc4ccccc4[n+]3[B-](F)(F)N12 | O=C1c2ccccc2C2=Cc3ccc4ccccc4[n+]3[B-](F)(F)N12 |  | 529 | [7 empty] | 320.10534 | DOI: 10.1021/jo702265x
18371 | O=C1C=Cc2cc3ccccc3c(=O)n21 | ClC(Cl)Cl | 353 | 410 |  | 0.29 | 3.705007959 |  |  |  |  | 197.19258 | DOI: 10.1021/acs.joc.6b01998
18372 | CCC1=C(C)c2cc3ccccc3c(=O)n2C1=O | ClC(Cl)Cl | 371 |  |  |  | 4.238046103 |  |  |  |  | 239.27322 | DOI: 10.1021/acs.joc.6b01998
18373 | O=C1c2ccccc2-c2cc3ccccc3c(=O)n21 | ClC(Cl)Cl | 379 | 445 |  | 0.18 | 4.037426498 |  |  |  |  | 247.25246 | DOI: 10.1021/acs.joc.6b01998
18374 | CCC1=C(C)c2cc3c(OC)cc(OC)cc3c(=O)n2C1=O | ClC(Cl)Cl | 434 | 469 |  | 0.6 | 4.086359831 |  |  |  |  | 299.32498 | DOI: 10.1021/acs.joc.6b01998
18375 | O=C1C=CC2=Cc3ccccc3B(O)N12 | ClC(Cl)Cl | 365 | 420 |  | 0.65 | 4.164352856 |  |  |  |  | 197.00052 | DOI: 10.1021/acs.joc.6b01998
18376 | CCC1=C(C)C2=Cc3ccccc3B(O)N2C1=O | ClC(Cl)Cl | 362 | 418 |  | 0.36 | 4.240549248 |  |  |  |  | 239.08116 | DOI: 10.1021/acs.joc.6b01998
18377 | O=C1c2ccccc2C2=Cc3ccccc3B(O)N12 | ClC(Cl)Cl | 375 | 437 |  | 1 | 4.255272505 |  |  |  |  | 247.0604 | DOI: 10.1021/acs.joc.6b01998
18378 | CCC1=C(C)C2=Cc3cc4c(cc3B(O)N2C1=O)OCO4 | ClC(Cl)Cl | 389 | 474 |  | 0.61 | 4.025305865 |  |  |  |  | 283.09016 | DOI: 10.1021/acs.joc.6b01998
18379 | O=C1c2ccccc2C2=Cc3cc4c(cc3B(O)N12)OCO4 | ClC(Cl)Cl | 397 | 474 |  | 0.65 | 3.77815125 |  |  |  |  | 291.0694 | DOI: 10.1021/acs.joc.6b01998
18380 | CCC1=C(C)C2=Cc3cscc3B(O)N2C1=O | ClC(Cl)Cl | 355 | 414 |  | 0.2 | 4.389166084 |  |  |  |  | 245.10928 | DOI: 10.1021/acs.joc.6b01998
18381 | O=C1C=Cc2cc3ccccc3c(=O)n21 | CO | 349 | 450 |  | 0.53 | 4.109139644 |  |  |  |  | 197.19258 | DOI: 10.1021/acs.joc.6b01998
18382 | CCC1=C(C)c2cc3ccccc3c(=O)n2C1=O | CO | 370 |  |  |  | 4.071882007 |  |  |  |  | 239.27322 | DOI: 10.1021/acs.joc.6b01998
18383 | O=C1c2ccccc2-c2cc3ccccc3c(=O)n21 | CO | 379 | 445 |  | 0.02 | 4.037426498 |  |  |  |  | 247.25246 | DOI: 10.1021/acs.joc.6b01998
18384 | CCC1=C(C)c2cc3c(OC)cc(OC)cc3c(=O)n2C1=O | CO | 433 | 510 |  | 0.44 | 4.113943352 |  |  |  |  | 299.32498 | DOI: 10.1021/acs.joc.6b01998
18385 | O=C1C=CC2=Cc3ccccc3B(O)N12 | CO | 364 | 416 |  | 0.1 | 4.257678575 |  |  |  |  | 197.00052 | DOI: 10.1021/acs.joc.6b01998
18386 | CCC1=C(C)C2=Cc3ccccc3B(O)N2C1=O | CO | 359 | 411 |  | 0.12 | 4.195899652 |  |  |  |  | 239.08116 | DOI: 10.1021/acs.joc.6b01998
18387 | O=C1c2ccccc2C2=Cc3ccccc3B(O)N12 | CO | 372 | 430 |  | 0.74 | 4.507855872 |  |  |  |  | 247.0604 | DOI: 10.1021/acs.joc.6b01998
18388 | CCC1=C(C)C2=Cc3cc4c(cc3B(O)N2C1=O)OCO4 | CO | 381 | 484 |  | 0.3 | 4.204119983 |  |  |  |  | 283.09016 | DOI: 10.1021/acs.joc.6b01998
18389 | O=C1c2ccccc2C2=Cc3cc4c(cc3B(O)N12)OCO4 | CO | 394 | 490 |  | 0.57 | 3.84509804 |  |  |  |  | 291.0694 | DOI: 10.1021/acs.joc.6b01998
18390 | CCC1=C(C)C2=Cc3cscc3B(O)N2C1=O | CO | 355 | 418 |  | 0.35 | 4.440909082 |  |  |  |  | 245.10928 | DOI: 10.1021/acs.joc.6b01998
18391 | O=C1C=Cc2cc3ccccc3c(=O)n21 | CS(C)=O | 357 | 420 |  | 0.43 | 4.02489596 |  |  |  |  | 197.19258 | DOI: 10.1021/acs.joc.6b01998
18392 | CCC1=C(C)c2cc3ccccc3c(=O)n2C1=O | CS(C)=O | 373 |  |  |  | 4.178976947 |  |  |  |  | 239.27322 | DOI: 10.1021/acs.joc.6b01998
18393 | O=C1c2ccccc2-c2cc3ccccc3c(=O)n21 | CS(C)=O | 382 | 455 |  | 0.12 | 4.075546961 |  |  |  |  | 247.25246 | DOI: 10.1021/acs.joc.6b01998
18394 | CCC1=C(C)c2cc3c(OC)cc(OC)cc3c(=O)n2C1=O | CS(C)=O | 434 | 485 |  | 0.6 | 4.225309282 |  |  |  |  | 299.32498 | DOI: 10.1021/acs.joc.6b01998
18395 | O=C1C=CC2=Cc3ccccc3B(O)N12 | CS(C)=O | 364 | 430 |  | 0.01 | 4.255272505 |  |  |  |  | 197.00052 | DOI: 10.1021/acs.joc.6b01998
18396 | CCC1=C(C)C2=Cc3ccccc3B(O)N2C1=O | CS(C)=O | 361 | 416 |  | 0.19 | 4.031408464 |  |  |  |  | 239.08116 | DOI: 10.1021/acs.joc.6b01998
18397 | O=C1c2ccccc2C2=Cc3ccccc3B(O)N12 | CS(C)=O | 372 | 438 |  | 0.12 | 4.463892989 |  |  |  |  | 247.0604 | DOI: 10.1021/acs.joc.6b01998
18398 | CCC1=C(C)C2=Cc3cc4c(cc3B(O)N2C1=O)OCO4 | CS(C)=O | 384 | 498 |  | 0.8 | 4.123851641 |  |  |  |  | 283.09016 | DOI: 10.1021/acs.joc.6b01998
18399 | O=C1c2ccccc2C2=Cc3cc4c(cc3B(O)N12)OCO4 | CS(C)=O | 396 | 500 |  | 0.05 | 3.681241237 |  |  |  |  | 291.0694 | DOI: 10.1021/acs.joc.6b01998
18400 | CCC1=C(C)C2=Cc3cscc3B(O)N2C1=O | CS(C)=O | 352 | 425 |  | 0.87 | 4.257678575 |  |  |  |  | 245.10928 | DOI: 10.1021/acs.joc.6b01998
18401 | O=C1C=Cc2cc3ccccc3c(=O)n21 | CC#N | 351 | 410 |  | 0.5 | 3.85672889 |  |  |  |  | 197.19258 | DOI: 10.1021/acs.joc.6b01998
18402 | CCC1=C(C)c2cc3ccccc3c(=O)n2C1=O | CC#N | 369 |  |  |  | 4.11058971 |  |  |  |  | 239.27322 | DOI: 10.1021/acs.joc.6b01998
18403 | O=C1c2ccccc2-c2cc3ccccc3c(=O)n21 | CC#N | 377 | 443 |  | 0.16 | 3.888179494 |  |  |  |  | 247.25246 | DOI: 10.1021/acs.joc.6b01998
18404 | CCC1=C(C)c2cc3c(OC)cc(OC)cc3c(=O)n2C1=O | CC#N | 433 | 476 |  | 0.54 | 4.176091259 |  |  |  |  | 299.32498 | DOI: 10.1021/acs.joc.6b01998
18405 | O=C1C=CC2=Cc3ccccc3B(O)N12 | CC#N | 360 | 412 |  | 0.97 | 4.204119983 |  |  |  |  | 197.00052 | DOI: 10.1021/acs.joc.6b01998
18406 | CCC1=C(C)C2=Cc3ccccc3B(O)N2C1=O | CC#N | 358 | 411 |  | 0.42 | 4.204119983 |  |  |  |  | 239.08116 | DOI: 10.1021/acs.joc.6b01998
18407 | O=C1c2ccccc2C2=Cc3ccccc3B(O)N12 | CC#N | 371 | 432 |  | 0.97 | 4.301029996 |  |  |  |  | 247.0604 | DOI: 10.1021/acs.joc.6b01998
18408 | CCC1=C(C)C2=Cc3cc4c(cc3B(O)N2C1=O)OCO4 | CC#N | 383 | 488 |  | 0.57 | 4.113943352 |  |  |  |  | 283.09016 | DOI: 10.1021/acs.joc.6b01998
18409 | O=C1c2ccccc2C2=Cc3cc4c(cc3B(O)N12)OCO4 | CC#N | 392 | 490 |  | 0.63 | 3.540329475 |  |  |  |  | 291.0694 | DOI: 10.1021/acs.joc.6b01998
18410 | CCC1=C(C)C2=Cc3cscc3B(O)N2C1=O | CC#N | 350 | 412 |  | 0.97 | 4.397940009 |  |  |  |  | 245.10928 | DOI: 10.1021/acs.joc.6b01998
18411 | CCC1=C(C)c2cc3ccccc3c(=O)n2C1=O | CCCCCC | 366 |  |  |  | 4.123851641 |  |  |  |  | 239.27322 | DOI: 10.1021/acs.joc.6b01998
18412 | CCC1=C(C)C2=Cc3ccccc3B(O)N2C1=O | CCCCCC | 378 | 405 |  | 0.25 | 4.269512944 |  |  |  |  | 239.08116 | DOI: 10.1021/acs.joc.6b01998
18413 | CCC1=C(C)C2=Cc3cscc3B(O)N2C1=O | CCCCCC | 351 | 396 |  | 0.18 | 4.618048097 |  |  |  |  | 245.10928 | DOI: 10.1021/acs.joc.6b01998
18414 | O=C1C=Cc2cc3ccccc3c(=O)n21 | O=C1C=Cc2cc3ccccc3c(=O)n21 |  | 520 | [7 empty] | 197.19258 | DOI: 10.1021/acs.joc.6b01998
18415 | O=C1c2ccccc2-c2cc3ccccc3c(=O)n21 | O=C1c2ccccc2-c2cc3ccccc3c(=O)n21 |  | 489 | [7 empty] | 247.25246 | DOI: 10.1021/acs.joc.6b01998
18416 | CCC1=C(C)c2cc3c(OC)cc(OC)cc3c(=O)n2C1=O | CCC1=C(C)c2cc3c(OC)cc(OC)cc3c(=O)n2C1=O |  | 510 | [7 empty] | 299.32498 | DOI: 10.1021/acs.joc.6b01998
18417 | O=C1C=CC2=Cc3ccccc3B(O)N12 | O=C1C=CC2=Cc3ccccc3B(O)N12 |  | 459 | [7 empty] | 197.00052 | DOI: 10.1021/acs.joc.6b01998
18418 | CCC1=C(C)C2=Cc3ccccc3B(O)N2C1=O | CCC1=C(C)C2=Cc3ccccc3B(O)N2C1=O |  | 468 | [7 empty] | 239.08116 | DOI: 10.1021/acs.joc.6b01998
18419 | O=C1c2ccccc2C2=Cc3ccccc3B(O)N12 | O=C1c2ccccc2C2=Cc3ccccc3B(O)N12 |  | 474 | [7 empty] | 247.0604 | DOI: 10.1021/acs.joc.6b01998
18420 | CCC1=C(C)C2=Cc3cc4c(cc3B(O)N2C1=O)OCO4 | CCC1=C(C)C2=Cc3cc4c(cc3B(O)N2C1=O)OCO4 |  | 490 | [7 empty] | 283.09016 | DOI: 10.1021/acs.joc.6b01998
18421 | O=C1c2ccccc2C2=Cc3cc4c(cc3B(O)N12)OCO4 | O=C1c2ccccc2C2=Cc3cc4c(cc3B(O)N12)OCO4 |  | 502 | [7 empty] | 291.0694 | DOI: 10.1021/acs.joc.6b01998
18422 | CCC1=C(C)C2=Cc3cscc3B(O)N2C1=O | CCC1=C(C)C2=Cc3cscc3B(O)N2C1=O |  | 465 | [7 empty] | 245.10928 | DOI: 10.1021/acs.joc.6b01998
18423 | CCC1(CC)c2cc(B(c3c(C)cc(C)cc3C)c3c(C)cc(C)cc3C)ccc2-c2c1c1c(c3c2C(CC)(CC)c2cc(N(c4ccccc4)c4ccccc4)ccc2-3)C(CC)(CC)c2cc(N(c3ccccc3)c3ccccc3)ccc2-1 | C1CCOC1 | 362 | 496 | 14.4 | 0.21 | 4.934498451 |  |  |  |  | 1093.35914 | DOI: 10.1021/jo071064w
18424 | CCC1(CC)c2cc(B(c3c(C)cc(C)cc3C)c3c(C)cc(C)cc3C)ccc2-c2c1c1c(c3c2C(CC)(CC)c2cc(N(c4ccccc4)c4ccccc4)ccc2-3)C(CC)(CC)c2cc(B(c3c(C)cc(C)cc3C)c3c(C)cc(C)cc3C)ccc2-1 | C1CCOC1 | 362 | 500 | 18.1 | 0.2 | 5.004321374 |  |  |  |  | 1174.32442 | DOI: 10.1021/jo071064w
18425 | COC(=O)CN1C(=O)c2cc3ccc(N(C)C)cc3cc2C1=O | C1CCOC1 | 373 | 510 | [7 empty] | 312.32404 | DOI: 10.1021/jo071064w
18426 | CCC1(CC)c2ccccc2-c2c1c1c(c3c2C(CC)(CC)c2cc(N(c4ccccc4)c4ccccc4)ccc2-3)C(CC)(CC)c2ccccc2-1 | C1CCOC1 | 356 | 392 | 1.6 | 0.49 | 4.462397998 |  |  |  |  | 677.97294 | DOI: 10.1021/jo071064w
18427 | CCC1(CC)c2ccccc2-c2c1c1c(c3c2C(CC)(CC)c2cc(N(c4ccccc4)c4ccccc4)ccc2-3)C(CC)(CC)c2cc(N(c3ccccc3)c3ccccc3)ccc2-1 | C1CCOC1 | 360 | 390 | 1.9 | 0.36 | 4.748188027 |  |  |  |  | 845.1834 | DOI: 10.1021/jo071064w
18428 | CCC1(CC)c2cc(N(c3ccccc3)c3ccccc3)ccc2-c2c1c1c(c3c2C(CC)(CC)c2cc(N(c4ccccc4)c4ccccc4)ccc2-3)C(CC)(CC)c2cc(N(c3ccccc3)c3ccccc3)ccc2-1 | C1CCOC1 | 363 | 390 | 2.1 | 0.27 | 4.991226076 |  |  |  |  | 1012.39386 | DOI: 10.1021/jo071064w
18429 | CCC1(CC)c2ccccc2-c2c1c1c(c3c2C(CC)(CC)c2cc(B(c4c(C)cc(C)cc4C)c4c(C)cc(C)cc4C)ccc2-3)C(CC)(CC)c2ccccc2-1 | C1CCOC1 | 358 | 385 | 3.2 | 0.56 | 4.477121255 |  |  |  |  | 758.93822 | DOI: 10.1021/jo071064w
18430 | CCC1(CC)c2ccccc2-c2c1c1c(c3c2C(CC)(CC)c2cc(B(c4c(C)cc(C)cc4C)c4c(C)cc(C)cc4C)ccc2-3)C(CC)(CC)c2cc(B(c3c(C)cc(C)cc3C)c3c(C)cc(C)cc3C)ccc2-1 | C1CCOC1 | 364 | 387 | 4.2 | 0.4 | 4.880813592 |  |  |  |  | 1007.11396 | DOI: 10.1021/jo071064w
18431 | CCC1(CC)c2cc(B(c3c(C)cc(C)cc3C)c3c(C)cc(C)cc3C)ccc2-c2c1c1c(c3c2C(CC)(CC)c2cc(B(c4c(C)cc(C)cc4C)c4c(C)cc(C)cc4C)ccc2-3)C(CC)(CC)c2cc(B(c3c(C)cc(C)cc3C)c3c(C)cc(C)cc3C)ccc2-1 | C1CCOC1 | 362 | 386 | 4.4 | 0.34 | 5.08278537 |  |  |  |  | 1255.2897 | DOI: 10.1021/jo071064w
18432 | CCC1(CC)c2cc(B(c3c(C)cc(C)cc3C)c3c(C)cc(C)cc3C)ccc2-c2c1c1c(c3c2C(CC)(CC)c2cc(N(c4ccccc4)c4ccccc4)ccc2-3)C(CC)(CC)c2cc(N(c3ccccc3)c3ccccc3)ccc2-1 | CCCCCC | 362 | 420 | [7 empty] | 1093.35914 | DOI: 10.1021/jo071064w
18433 | CCC1(CC)c2cc(B(c3c(C)cc(C)cc3C)c3c(C)cc(C)cc3C)ccc2-c2c1c1c(c3c2C(CC)(CC)c2cc(N(c4ccccc4)c4ccccc4)ccc2-3)C(CC)(CC)c2cc(B(c3c(C)cc(C)cc3C)c3c(C)cc(C)cc3C)ccc2-1 | CCCCCC | 361 | 421 | [7 empty] | 1174.32442 | DOI: 10.1021/jo071064w
18434 | CCC1(CC)c2ccccc2-c2c1c1c(c3c2C(CC)(CC)c2cc(N(c4ccccc4)c4ccccc4)ccc2-3)C(CC)(CC)c2ccccc2-1 | CCCCCC | 356 | 378 | [7 empty] | 677.97294 | DOI: 10.1021/jo071064w
18435 | CCC1(CC)c2ccccc2-c2c1c1c(c3c2C(CC)(CC)c2cc(N(c4ccccc4)c4ccccc4)ccc2-3)C(CC)(CC)c2cc(N(c3ccccc3)c3ccccc3)ccc2-1 | CCCCCC | 360 | 379 | [7 empty] | 845.1834 | DOI: 10.1021/jo071064w
18436 | CCC1(CC)c2cc(N(c3ccccc3)c3ccccc3)ccc2-c2c1c1c(c3c2C(CC)(CC)c2cc(N(c4ccccc4)c4ccccc4)ccc2-3)C(CC)(CC)c2cc(N(c3ccccc3)c3ccccc3)ccc2-1 | CCCCCC | 364 | 382 | [7 empty] | 1012.39386 | DOI: 10.1021/jo071064w
18437 | CCC1(CC)c2ccccc2-c2c1c1c(c3c2C(CC)(CC)c2cc(B(c4c(C)cc(C)cc4C)c4c(C)cc(C)cc4C)ccc2-3)C(CC)(CC)c2ccccc2-1 | CCCCCC | 358 | 372 | [7 empty] | 758.93822 | DOI: 10.1021/jo071064w
18438 | CCC1(CC)c2ccccc2-c2c1c1c(c3c2C(CC)(CC)c2cc(B(c4c(C)cc(C)cc4C)c4c(C)cc(C)cc4C)ccc2-3)C(CC)(CC)c2cc(B(c3c(C)cc(C)cc3C)c3c(C)cc(C)cc3C)ccc2-1 | CCCCCC | 362 | 378 | [7 empty] | 1007.11396 | DOI: 10.1021/jo071064w
18439 | CCC1(CC)c2cc(B(c3c(C)cc(C)cc3C)c3c(C)cc(C)cc3C)ccc2-c2c1c1c(c3c2C(CC)(CC)c2cc(B(c4c(C)cc(C)cc4C)c4c(C)cc(C)cc4C)ccc2-3)C(CC)(CC)c2cc(B(c3c(C)cc(C)cc3C)c3c(C)cc(C)cc3C)ccc2-1 | CCCCCC | 362 | 382 | [7 empty] | 1255.2897 | DOI: 10.1021/jo071064w
18440 | CCC1(CC)c2cc(B(c3c(C)cc(C)cc3C)c3c(C)cc(C)cc3C)ccc2-c2c1c1c(c3c2C(CC)(CC)c2cc(N(c4ccccc4)c4ccccc4)ccc2-3)C(CC)(CC)c2cc(N(c3ccccc3)c3ccccc3)ccc2-1 | Cc1ccccc1 | 363 | 446 | [7 empty] | 1093.35914 | DOI: 10.1021/jo071064w
18441 | CCC1(CC)c2cc(B(c3c(C)cc(C)cc3C)c3c(C)cc(C)cc3C)ccc2-c2c1c1c(c3c2C(CC)(CC)c2cc(N(c4ccccc4)c4ccccc4)ccc2-3)C(CC)(CC)c2cc(B(c3c(C)cc(C)cc3C)c3c(C)cc(C)cc3C)ccc2-1 | Cc1ccccc1 | 363 | 444 | [7 empty] | 1174.32442 | DOI: 10.1021/jo071064w
18442 | COC(=O)CN1C(=O)c2cc3ccc(N(C)C)cc3cc2C1=O | Cc1ccccc1 | 373 | 491 | [7 empty] | 312.32404 | DOI: 10.1021/jo071064w
18443 | CCC1(CC)c2ccccc2-c2c1c1c(c3c2C(CC)(CC)c2cc(N(c4ccccc4)c4ccccc4)ccc2-3)C(CC)(CC)c2ccccc2-1 | Cc1ccccc1 | 360 | 383 | [7 empty] | 677.97294 | DOI: 10.1021/jo071064w
18444 | CCC1(CC)c2ccccc2-c2c1c1c(c3c2C(CC)(CC)c2cc(N(c4ccccc4)c4ccccc4)ccc2-3)C(CC)(CC)c2cc(N(c3ccccc3)c3ccccc3)ccc2-1 | Cc1ccccc1 | 362 | 384 | [7 empty] | 845.1834 | DOI: 10.1021/jo071064w
18445 | CCC1(CC)c2cc(N(c3ccccc3)c3ccccc3)ccc2-c2c1c1c(c3c2C(CC)(CC)c2cc(N(c4ccccc4)c4ccccc4)ccc2-3)C(CC)(CC)c2cc(N(c3ccccc3)c3ccccc3)ccc2-1 | Cc1ccccc1 | 366 | 386 | [7 empty] | 1012.39386 | DOI: 10.1021/jo071064w
18446 | CCC1(CC)c2cc(B(c3c(C)cc(C)cc3C)c3c(C)cc(C)cc3C)ccc2-c2c1c1c(c3c2C(CC)(CC)c2cc(B(c4c(C)cc(C)cc4C)c4c(C)cc(C)cc4C)ccc2-3)C(CC)(CC)c2cc(B(c3c(C)cc(C)cc3C)c3c(C)cc(C)cc3C)ccc2-1 | Cc1ccccc1 | 364 | 385 | [7 empty] | 1255.2897 | DOI: 10.1021/jo071064w
18447 | CCC1(CC)c2cc(B(c3c(C)cc(C)cc3C)c3c(C)cc(C)cc3C)ccc2-c2c1c1c(c3c2C(CC)(CC)c2cc(N(c4ccccc4)c4ccccc4)ccc2-3)C(CC)(CC)c2cc(N(c3ccccc3)c3ccccc3)ccc2-1 | ClC(Cl)Cl | 363 | 481 | [7 empty] | 1093.35914 | DOI: 10.1021/jo071064w
18448 | CCC1(CC)c2cc(B(c3c(C)cc(C)cc3C)c3c(C)cc(C)cc3C)ccc2-c2c1c1c(c3c2C(CC)(CC)c2cc(N(c4ccccc4)c4ccccc4)ccc2-3)C(CC)(CC)c2cc(B(c3c(C)cc(C)cc3C)c3c(C)cc(C)cc3C)ccc2-1 | ClC(Cl)Cl | 364 | 473 | [7 empty] | 1174.32442 | DOI: 10.1021/jo071064w
18449 | COC(=O)CN1C(=O)c2cc3ccc(N(C)C)cc3cc2C1=O | ClC(Cl)Cl | 380 | 509 | [7 empty] | 312.32404 | DOI: 10.1021/jo071064w
18450 | CCC1(CC)c2ccccc2-c2c1c1c(c3c2C(CC)(CC)c2cc(B(c4c(C)cc(C)cc4C)c4c(C)cc(C)cc4C)ccc2-3)C(CC)(CC)c2ccccc2-1 | ClC(Cl)Cl | 361 | 387 | [7 empty] | 758.93822 | DOI: 10.1021/jo071064w
18451 | CCC1(CC)c2ccccc2-c2c1c1c(c3c2C(CC)(CC)c2cc(B(c4c(C)cc(C)cc4C)c4c(C)cc(C)cc4C)ccc2-3)C(CC)(CC)c2cc(B(c3c(C)cc(C)cc3C)c3c(C)cc(C)cc3C)ccc2-1 | ClC(Cl)Cl | 362 | 387 | [7 empty] | 1007.11396 | DOI: 10.1021/jo071064w
18452 | CCC1(CC)c2cc(B(c3c(C)cc(C)cc3C)c3c(C)cc(C)cc3C)ccc2-c2c1c1c(c3c2C(CC)(CC)c2cc(N(c4ccccc4)c4ccccc4)ccc2-3)C(CC)(CC)c2cc(N(c3ccccc3)c3ccccc3)ccc2-1 | CC(C)=O | 360 | 554 | [7 empty] | 1093.35914 | DOI: 10.1021/jo071064w
18453 | CCC1(CC)c2cc(B(c3c(C)cc(C)cc3C)c3c(C)cc(C)cc3C)ccc2-c2c1c1c(c3c2C(CC)(CC)c2cc(N(c4ccccc4)c4ccccc4)ccc2-3)C(CC)(CC)c2cc(B(c3c(C)cc(C)cc3C)c3c(C)cc(C)cc3C)ccc2-1 | CC(C)=O | 360 | 550 | [7 empty] | 1174.32442 | DOI: 10.1021/jo071064w
18454 | COC(=O)CN1C(=O)c2cc3ccc(N(C)C)cc3cc2C1=O | CC(C)=O | 375 | 532 | [7 empty] | 312.32404 | DOI: 10.1021/jo071064w
18455 | CCC1(CC)c2ccccc2-c2c1c1c(c3c2C(CC)(CC)c2cc(N(c4ccccc4)c4ccccc4)ccc2-3)C(CC)(CC)c2ccccc2-1 | CC(C)=O | 354 | 399 | [7 empty] | 677.97294 | DOI: 10.1021/jo071064w
18456 | CCC1(CC)c2ccccc2-c2c1c1c(c3c2C(CC)(CC)c2cc(N(c4ccccc4)c4ccccc4)ccc2-3)C(CC)(CC)c2cc(N(c3ccccc3)c3ccccc3)ccc2-1 | CC(C)=O | 358 | 396 | [7 empty] | 845.1834 | DOI: 10.1021/jo071064w
18457 | CCC1(CC)c2cc(N(c3ccccc3)c3ccccc3)ccc2-c2c1c1c(c3c2C(CC)(CC)c2cc(N(c4ccccc4)c4ccccc4)ccc2-3)C(CC)(CC)c2cc(N(c3ccccc3)c3ccccc3)ccc2-1 | CC(C)=O | 361 | 395 | [7 empty] | 1012.39386 | DOI: 10.1021/jo071064w
18458 | CCC1(CC)c2ccccc2-c2c1c1c(c3c2C(CC)(CC)c2cc(B(c4c(C)cc(C)cc4C)c4c(C)cc(C)cc4C)ccc2-3)C(CC)(CC)c2ccccc2-1 | CC(C)=O | 357 | 395 | [7 empty] | 758.93822 | DOI: 10.1021/jo071064w
18459 | CCC1(CC)c2ccccc2-c2c1c1c(c3c2C(CC)(CC)c2cc(B(c4c(C)cc(C)cc4C)c4c(C)cc(C)cc4C)ccc2-3)C(CC)(CC)c2cc(B(c3c(C)cc(C)cc3C)c3c(C)cc(C)cc3C)ccc2-1 | CC(C)=O | 360 | 394 | [7 empty] | 1007.11396 | DOI: 10.1021/jo071064w
18460 | CCC1(CC)c2cc(B(c3c(C)cc(C)cc3C)c3c(C)cc(C)cc3C)ccc2-c2c1c1c(c3c2C(CC)(CC)c2cc(B(c4c(C)cc(C)cc4C)c4c(C)cc(C)cc4C)ccc2-3)C(CC)(CC)c2cc(B(c3c(C)cc(C)cc3C)c3c(C)cc(C)cc3C)ccc2-1 | CC(C)=O | 360 | 396 | [7 empty] | 1255.2897 | DOI: 10.1021/jo071064w
18461 | CCC1(CC)c2cc(B(c3c(C)cc(C)cc3C)c3c(C)cc(C)cc3C)ccc2-c2c1c1c(c3c2C(CC)(CC)c2cc(N(c4ccccc4)c4ccccc4)ccc2-3)C(CC)(CC)c2cc(N(c3ccccc3)c3ccccc3)ccc2-1 | CC#N | 359 | 586 | [7 empty] | 1093.35914 | DOI: 10.1021/jo071064w
18462 | CCC1(CC)c2cc(B(c3c(C)cc(C)cc3C)c3c(C)cc(C)cc3C)ccc2-c2c1c1c(c3c2C(CC)(CC)c2cc(N(c4ccccc4)c4ccccc4)ccc2-3)C(CC)(CC)c2cc(B(c3c(C)cc(C)cc3C)c3c(C)cc(C)cc3C)ccc2-1 | CC#N | 359 | 582 | [7 empty] | 1174.32442 | DOI: 10.1021/jo071064w
18463 | COC(=O)CN1C(=O)c2cc3ccc(N(C)C)cc3cc2C1=O | CC#N | 380 | 549 | [7 empty] | 312.32404 | DOI: 10.1021/jo071064w
18464 | CCC1(CC)c2ccccc2-c2c1c1c(c3c2C(CC)(CC)c2cc(N(c4ccccc4)c4ccccc4)ccc2-3)C(CC)(CC)c2ccccc2-1 | CC#N | 353 | 404 | [7 empty] | 677.97294 | DOI: 10.1021/jo071064w
18465 | CCC1(CC)c2ccccc2-c2c1c1c(c3c2C(CC)(CC)c2cc(N(c4ccccc4)c4ccccc4)ccc2-3)C(CC)(CC)c2cc(N(c3ccccc3)c3ccccc3)ccc2-1 | CC#N | 357 | 402 | [7 empty] | 845.1834 | DOI: 10.1021/jo071064w
18466 | CCC1(CC)c2cc(N(c3ccccc3)c3ccccc3)ccc2-c2c1c1c(c3c2C(CC)(CC)c2cc(N(c4ccccc4)c4ccccc4)ccc2-3)C(CC)(CC)c2cc(N(c3ccccc3)c3ccccc3)ccc2-1 | CC#N | 359 | 404 | [7 empty] | 1012.39386 | DOI: 10.1021/jo071064w
18467 | CCC1(CC)c2ccccc2-c2c1c1c(c3c2C(CC)(CC)c2cc(B(c4c(C)cc(C)cc4C)c4c(C)cc(C)cc4C)ccc2-3)C(CC)(CC)c2ccccc2-1 | CC#N | 356 | 404 | [7 empty] | 758.93822 | DOI: 10.1021/jo071064w
18468 | CCC1(CC)c2ccccc2-c2c1c1c(c3c2C(CC)(CC)c2cc(B(c4c(C)cc(C)cc4C)c4c(C)cc(C)cc4C)ccc2-3)C(CC)(CC)c2cc(B(c3c(C)cc(C)cc3C)c3c(C)cc(C)cc3C)ccc2-1 | CC#N | 359 | 398 | [7 empty] | 1007.11396 | DOI: 10.1021/jo071064w
18469 | CCC1(CC)c2cc(B(c3c(C)cc(C)cc3C)c3c(C)cc(C)cc3C)ccc2-c2c1c1c(c3c2C(CC)(CC)c2cc(B(c4c(C)cc(C)cc4C)c4c(C)cc(C)cc4C)ccc2-3)C(CC)(CC)c2cc(B(c3c(C)cc(C)cc3C)c3c(C)cc(C)cc3C)ccc2-1 | CC#N | 359 | 403 | [7 empty] | 1255.2897 | DOI: 10.1021/jo071064w
18470 | CCC1(CC)c2cc(B(c3c(C)cc(C)cc3C)c3c(C)cc(C)cc3C)ccc2-c2c1c1c(c3c2C(CC)(CC)c2cc(N(c4ccccc4)c4ccccc4)ccc2-3)C(CC)(CC)c2cc(N(c3ccccc3)c3ccccc3)ccc2-1 | CCCO | 360 | 501 | [7 empty] | 1093.35914 | DOI: 10.1021/jo071064w
18471 | CCC1(CC)c2cc(B(c3c(C)cc(C)cc3C)c3c(C)cc(C)cc3C)ccc2-c2c1c1c(c3c2C(CC)(CC)c2cc(N(c4ccccc4)c4ccccc4)ccc2-3)C(CC)(CC)c2cc(B(c3c(C)cc(C)cc3C)c3c(C)cc(C)cc3C)ccc2-1 | CCCO | 360 | 501 | [7 empty] | 1174.32442 | DOI: 10.1021/jo071064w
18472 | CCC1(CC)c2cc(B(c3c(C)cc(C)cc3C)c3c(C)cc(C)cc3C)ccc2-c2c1c1c(c3c2C(CC)(CC)c2cc(N(c4ccccc4)c4ccccc4)ccc2-3)C(CC)(CC)c2cc(N(c3ccccc3)c3ccccc3)ccc2-1 | CCO | 360 | 513 | [7 empty] | 1093.35914 | DOI: 10.1021/jo071064w
18473 | CCC1(CC)c2cc(B(c3c(C)cc(C)cc3C)c3c(C)cc(C)cc3C)ccc2-c2c1c1c(c3c2C(CC)(CC)c2cc(N(c4ccccc4)c4ccccc4)ccc2-3)C(CC)(CC)c2cc(B(c3c(C)cc(C)cc3C)c3c(C)cc(C)cc3C)ccc2-1 | CCO | 360 | 512 | [7 empty] | 1174.32442 | DOI: 10.1021/jo071064w
18474 | COC(=O)CN1C(=O)c2cc3ccc(N(C)C)cc3cc2C1=O | CCO | 379 | 584 | [7 empty] | 312.32404 | DOI: 10.1021/jo071064w
18475 | c1ccc(N(c2ccccc2)c2ccc(-c3cncs3)cc2)cc1 | CO | 346 | 446 |  | 0.53 | 4.691081492 |  |  |  |  | 328.43804 | DOI: 10.1021/jo401384g
18476 | c1ccc(N(c2ccccc2)c2ccc(-c3cnc(-c4ccc(N(c5ccccc5)c5ccccc5)cc4)s3)cc2)cc1 | CO | 398 | 488 |  | 0.41 | 4.552668216 |  |  |  |  | 571.74626 | DOI: 10.1021/jo401384g
18477 | Brc1cnc(-c2ccc(N(c3ccccc3)c3ccccc3)cc2)s1 | CO | 369 | 493 |  | 0.04 | 4.621176282 |  |  |  |  | 407.3341 | DOI: 10.1021/jo401384g
18478 | c1ccc(N(c2ccccc2)c2ccc(-c3ncc(-c4ccncc4)s3)cc2)cc1 | CO | 397 | 534 |  | 0.07 | 4.526339277 |  |  |  |  | 405.52386 | DOI: 10.1021/jo401384g
18479 | O=C(O)c1ccc(-c2cnc(-c3ccc(N(c4ccccc4)c4ccccc4)cc3)s2)cc1 | CO | 387 | 496 |  | 0.4 | 4.264817823 |  |  |  |  | 448.5448 | DOI: 10.1021/jo401384g
18480 | c1ccc(N(c2ccccc2)c2ccc(-c3ncc(-c4cccs4)s3)cc2)cc1 | CO | 387 | 490 |  | 0.32 | 4.654176542 |  |  |  |  | 410.56392 | DOI: 10.1021/jo401384g
18481 | c1ccc(N(c2ccccc2)c2ccc(-c3ncc(-c4cnc(-c5ccc(N(c6ccccc6)c6ccccc6)cc5)s4)s3)cc2)cc1 | CO | 422 | 510 |  | 0.2 | 4.190331698 |  |  |  |  | 654.8602 | DOI: 10.1021/jo401384g
18482 | Brc1cnc(-c2ccncc2)s1 | CO | 306 | 396 |  | 0.02 | 3.691081492 |  |  |  |  | 241.1117 | DOI: 10.1021/jo401384g
18483 | c1ccc(N(c2ccccc2)c2ccc(-c3cnc(-c4ccncc4)s3)cc2)cc1 | CO | 403 | 566 |  | 0.03 | 4.250420002 |  |  |  |  | 405.52386 | DOI: 10.1021/jo401384g
18484 | c1ccc(N(c2ccccc2)c2ccc(-c3ncc(-c4ccc(-c5cnc(-c6ccc(N(c7ccccc7)c7ccccc7)cc6)s5)s4)s3)cc2)cc1 | CO | 421 | 503 |  | 0.16 | 4.411619706 |  |  |  |  | 736.98608 | DOI: 10.1021/jo401384g
18485 | c1ccc(N(c2ccccc2)c2ccc(-c3ncc(-c4ccc(-c5ccc(-c6cnc(-c7ccc(N(c8ccccc8)c8ccccc8)cc7)s6)s5)s4)s3)cc2)cc1 | CO | 425 | 509 |  | 0.16 | 4.667452953 |  |  |  |  | 819.11196 | DOI: 10.1021/jo401384g
18486 | COc1ccc(-c2cc(/C=C/c3ccc(N(c4ccccc4)c4ccccc4)cc3)c(C#N)c(N3CCCCC3)c2)cc1 | CS(C)=O | 398 | 520 |  | 0.57 | [5 empty] | 561.7269 | DOI: 10.1021/acs.joc.8b00033
18487 | Cc1ccc(-c2cc(/C=C/c3ccc(N(c4ccccc4)c4ccccc4)cc3)c(C#N)c(N3CCCCC3)c2)cc1 | CS(C)=O | 401 | 523 |  | 0.58 | [5 empty] | 545.7279 | DOI: 10.1021/acs.joc.8b00033
18488 | N#Cc1c(/C=C/c2ccc(N(c3ccccc3)c3ccccc3)cc2)cc(-c2ccccc2)cc1N1CCCCC1 | CS(C)=O | 398 | 520 |  | 0.6 | [5 empty] | 531.70102 | DOI: 10.1021/acs.joc.8b00033
18489 | N#Cc1c(/C=C/c2ccc(N(c3ccccc3)c3ccccc3)cc2)cc(-c2cccs2)cc1N1CCCCC1 | CS(C)=O | 404 | 533 |  | 0.53 | [5 empty] | 537.72914 | DOI: 10.1021/acs.joc.8b00033
18490 | COc1ccc(-c2cc(/C=C/c3ccc(N(c4ccccc4)c4ccccc4)cc3)c(C#N)c(N3CCCCC3)c2)cc1 | COc1ccc(-c2cc(/C=C/c3ccc(N(c4ccccc4)c4ccccc4)cc3)c(C#N)c(N3CCCCC3)c2)cc1 |  | 480 | [7 empty] | 561.7269 | DOI: 10.1021/acs.joc.8b00033
18491 | Cc1ccc(-c2cc(/C=C/c3ccc(N(c4ccccc4)c4ccccc4)cc3)c(C#N)c(N3CCCCC3)c2)cc1 | Cc1ccc(-c2cc(/C=C/c3ccc(N(c4ccccc4)c4ccccc4)cc3)c(C#N)c(N3CCCCC3)c2)cc1 |  | 500 | [7 empty] | 545.7279 | DOI: 10.1021/acs.joc.8b00033
18492 | N#Cc1c(/C=C/c2ccc(N(c3ccccc3)c3ccccc3)cc2)cc(-c2ccccc2)cc1N1CCCCC1 | N#Cc1c(/C=C/c2ccc(N(c3ccccc3)c3ccccc3)cc2)cc(-c2ccccc2)cc1N1CCCCC1 |  | 481 | [7 empty] | 531.70102 | DOI: 10.1021/acs.joc.8b00033
18493 | N#Cc1c(/C=C/c2ccc(N(c3ccccc3)c3ccccc3)cc2)cc(-c2cccs2)cc1N1CCCCC1 | N#Cc1c(/C=C/c2ccc(N(c3ccccc3)c3ccccc3)cc2)cc(-c2cccs2)cc1N1CCCCC1 |  | 513 | [7 empty] | 537.72914 | DOI: 10.1021/acs.joc.8b00033
18494 | CN(C)c1ccc(-c2ccc3ncnc(Nc4ccccc4)c3c2)cc1 | ClC(Cl)Cl | 325 | 485 | 6.3804 | 0.37 | 4.176091259 |  |  |  |  | 340.4288 | DOI: 10.1021/jo500520x
18495 | COc1ccc(-c2ccc3ncnc(Nc4ccccc4)c3c2)cc1 | ClC(Cl)Cl | 348 | 510 | 3.001 | 0.02 | 4.155336037 |  |  |  |  | 327.38598 | DOI: 10.1021/jo500520x
18496 | c1ccc(Nc2ncnc3ccc(-c4ccccc4)cc23)cc1 | ClC(Cl)Cl | 344 | 502 | 1.5376 | 0.03 | 4.187520721 |  |  |  |  | 297.3601 | DOI: 10.1021/jo500520x
18497 | N#Cc1ccc(-c2ccc3ncnc(Nc4ccccc4)c3c2)cc1 | ClC(Cl)Cl | 343 | 508 | 1.0884 | 0.02 | 4.222716471 |  |  |  |  | 322.37016 | DOI: 10.1021/jo500520x
18498 | O=[N+]([O-])c1ccc(-c2ccc3ncnc(Nc4ccccc4)c3c2)cc1 | ClC(Cl)Cl | 346 | 446 | 0.487 | 0.006 | 4.294466226 |  |  |  |  | 342.35716 | DOI: 10.1021/jo500520x
18499 | CN(C)c1ccc(/C=C/c2ccc3ncnc(Nc4ccccc4)c3c2)cc1 | ClC(Cl)Cl | 381 | 495 | 2.346 | 0.28 | 4.459392488 |  |  |  |  | 366.46668 | DOI: 10.1021/jo500520x
18500 | COc1ccc(/C=C/c2ccc3ncnc(Nc4ccccc4)c3c2)cc1 | ClC(Cl)Cl | 347 | 440 | 1.1523 | 0.15 | 4.542825427 |  |  |  |  | 353.42386 | DOI: 10.1021/jo500520x
18501 | C(=C/c1ccc2ncnc(Nc3ccccc3)c2c1)\c1ccccc1 | ClC(Cl)Cl | 341 | 455 | 1.563 | 0.02 | 4.340444115 |  |  |  |  | 323.39798 | DOI: 10.1021/jo500520x
18502 | N#Cc1ccc(/C=C/c2ccc3ncnc(Nc4ccccc4)c3c2)cc1 | ClC(Cl)Cl | 358 | 436 | 1.058 | 0.09 | 4.501059262 |  |  |  |  | 348.40804 | DOI: 10.1021/jo500520x
18503 | O=[N+]([O-])c1ccc(/C=C/c2ccc3ncnc(Nc4ccccc4)c3c2)cc1 | ClC(Cl)Cl | 372 | 539 | 0.5874 | 0.04 | 4.482873584 |  |  |  |  | 368.39504 | DOI: 10.1021/jo500520x
18504 | CN(C)c1ccc(/C=C/C=C/c2ccc3ncnc(Nc4ccccc4)c3c2)cc1 | ClC(Cl)Cl | 403 | 510 | 1.1864 | 0.17 | 4.726727209 |  |  |  |  | 392.50456 | DOI: 10.1021/jo500520x
18505 | COc1ccc(/C=C/C=C/c2ccc3ncnc(Nc4ccccc4)c3c2)cc1 | ClC(Cl)Cl | 369 | 443 | 1.4141 | 0.42 | 4.67669361 |  |  |  |  | 379.46174 | DOI: 10.1021/jo500520x
18506 | C(/C=C/c1ccc2ncnc(Nc3ccccc3)c2c1)=C\c1ccccc1 | ClC(Cl)Cl | 361 | 422 | 1.3832 | 0.25 | 4.646403726 |  |  |  |  | 349.43586 | DOI: 10.1021/jo500520x
18507 | N#Cc1ccc(/C=C/C=C/c2ccc3ncnc(Nc4ccccc4)c3c2)cc1 | ClC(Cl)Cl | 375 | 445 | 0.4565 | 0.57 | 4.707570176 |  |  |  |  | 374.44592 | DOI: 10.1021/jo500520x
18508 | O=[N+]([O-])c1ccc(/C=C/C=C/c2ccc3ncnc(Nc4ccccc4)c3c2)cc1 | ClC(Cl)Cl | 391 | 561 | 0.8032 | 0.11 | 4.614897216 |  |  |  |  | 394.43292 | DOI: 10.1021/jo500520x
18509 | CCOC(=O)c1cc(C(=O)OCC)c2ccccc2n1 | CCO | 319 | 420 |  | 0.006 | 3.544068044 |  |  |  |  | 273.2871 | DOI: 10.1021/jo301652j
18510 | CCOC(=O)c1cc(C(=O)OCC)c2cc(C)ccc2n1 | CCO | 330 | 417 |  | 0.022 | 3.672097858 |  |  |  |  | 287.31398 | DOI: 10.1021/jo301652j
18511 | CCOC(=O)c1cc(C(=O)OCC)c2ccc(C)cc2n1 | CCO | 321 | 422 |  | 0.019 | 3.681241237 |  |  |  |  | 287.31398 | DOI: 10.1021/jo301652j
18512 | CCOC(=O)c1cc(C(=O)OCC)c2cc(N)ccc2n1 | CCO | 421 | 537 |  | 0.4 | 3.748188027 |  |  |  |  | 288.30204 | DOI: 10.1021/jo301652j
18513 | CCOC(=O)c1cc(C(=O)OCC)c2cc(NC(=O)C(F)(F)F)ccc2n1 | CCO | 346 | 436 |  | 0.34 | 3.531478917 |  |  |  |  | 384.3091 | DOI: 10.1021/jo301652j
18514 | CCOC(=O)c1cc(C(=O)OCC)c2cc(NC)ccc2n1 | CCO | 429 | 539 |  | 0.47 | 4.041392685 |  |  | 85.9 | 90.6 | 302.32892 | DOI: 10.1021/jo301652j
18515 | CCOC(=O)c1cc(C(=O)OCC)c2cc(N(C)C)ccc2n1 | CCO | 443 | 564 |  | 0.595 | 4.079181246 |  |  | 80.6 | 94.2 | 316.3558 | DOI: 10.1021/jo301652j
18516 | CCOC(=O)c1cc(C(=O)OCC)c2ccc(N(C)C)cc2n1 | CCO | 430 | 541 |  | 0.41 | 3.698970004 |  |  |  |  | 316.3558 | DOI: 10.1021/jo301652j
18517 | CCOC(=O)c1cc(C(=O)OCC)c2cc(N(CC)CC)ccc2n1 | CCO | 453 | 561 |  | 0.49 | 3.977723605 |  |  |  |  | 344.40956 | DOI: 10.1021/jo301652j
18518 | CCOC(=O)c1cc(C(=O)OCC)c2cc([N+](=O)[O-])ccc2n1 | CCO | 304 |  |  |  | 3.968482949 |  |  |  |  | 318.28416 | DOI: 10.1021/jo301652j
18519 | CCOC(=O)c1cc(C(=O)OCC)c2cc(O)ccc2n1 | CCO | 364 | 466 |  | 0.16 | 3.806179974 |  |  |  |  | 289.2861 | DOI: 10.1021/jo301652j
18520 | CCOC(=O)c1cc(C(=O)OCC)c2ccc(O)cc2n1 | CCO | 373 | 474 |  | 0.007 | 3.230448921 |  |  |  |  | 289.2861 | DOI: 10.1021/jo301652j
18521 | CCOC(=O)c1cc(C(=O)OCC)c2cccc(O)c2n1 | CCO | 369 | 527 |  | 0.17 | 2.84509804 |  |  |  |  | 289.2861 | DOI: 10.1021/jo301652j
18522 | CCOC(=O)c1cc(C(=O)OCC)c2cc(OC)ccc2n1 | CCO | 355 | 441 |  | 0.53 | 3.913813852 |  |  | 53.9 | 79.3 | 303.31298 | DOI: 10.1021/jo301652j
18523 | CCOC(=O)c1cc(C(=O)OCC)c2ccc(OC)cc2n1 | CCO | 362 | 451 |  | 0.098 | 3.447158031 |  |  |  | 80.9 | 303.31298 | DOI: 10.1021/jo301652j
18524 | CCOC(=O)c1cc(C(=O)OCC)c2cccc(OC)c2n1 | CCO | 368 | 526 |  | 0.17 | 3.146128036 |  |  |  | 118.4 | 303.31298 | DOI: 10.1021/jo301652j
18525 | CCOC(=O)c1cc(C(=O)OCC)c2cccc(OCc3ccccc3)c2n1 | CCO | 366 | 512 |  | 0.2 | 3.230448921 |  |  |  |  | 379.41074 | DOI: 10.1021/jo301652j
18526 | CCOC(=O)c1cc(C(=O)OCC)c2c(C)ccc(O)c2n1 | CCO | 369 | 528 |  | 0.26 | 3.301029996 |  |  |  |  | 303.31298 | DOI: 10.1021/jo301652j
18527 | CCOC(=O)c1cc(C(=O)OCC)c2c(C)ccc(OC(=O)OC(C)(C)C)c2n1 | CCO | 312 | 505 |  | 0.22 | 3.414973348 |  |  |  |  | 403.4295 | DOI: 10.1021/jo301652j
18528 | CCOC(=O)c1cc(C(=O)OCC)c2cc(C(=O)O)ccc2n1 | CCO | 316 |  |  |  | 3.544068044 |  |  |  |  | 317.2961 | DOI: 10.1021/jo301652j
18529 | CCOC(=O)c1cc(C(=O)NCc2ccccc2)c2ccc(N(C)C)cc2n1 | CCO | 426 | 586 |  | 0.06 | 3.361727836 |  |  |  |  | 377.44262 | DOI: 10.1021/jo301652j
18530 | CCOC(=O)c1cc(C(=O)O)nc2cc(OC)ccc12 | CCO | 349 | 462 |  | 0.15 | 3.591064607 |  |  |  |  | 275.25922 | DOI: 10.1021/jo301652j
18531 | CN(C)c1ccc2c(C(=O)NCc3ccccc3)cc(C(=O)[O-])nc2c1 | CCO | 403 | 603 |  | 0.013 | 3.230448921 |  |  |  |  | 348.38092 | DOI: 10.1021/jo301652j
18532 | CCC1=C(C)C(=O)n2c1cc1c(C)c(CCC(=O)OC)c(C)n1c2=O | c1ccccc1 | 420 | 470 |  | 1 | 4.187520721 |  |  |  |  | 342.39368 | DOI: 10.1021/jo0110505
18533 | CCC1=C(C)C(=O)n2c1cc1c(C)c(CCC(=O)O)c(C)n1c2=O | c1ccccc1 | 421 | 480 |  | 0.87 | 4.195899652 |  |  |  |  | 328.3668 | DOI: 10.1021/jo0110505
18534 | CCC1=C(C)C(=O)n2c1cc1c(C)c(CC(=O)OC)c(C)n1c2=O | c1ccccc1 | 416 | 465 |  | 1 | 4.227886705 |  |  |  |  | 328.3668 | DOI: 10.1021/jo0110505
18535 | CCC1=C(C)C(=O)n2c1cc1c(C)c(CC(=O)O)c(C)n1c2=O | c1ccccc1 | 424 | 465 |  | 0.88 | 4.170261715 |  |  |  |  | 314.33992 | DOI: 10.1021/jo0110505
18536 | CCC1=C(C)C(=O)n2c1cc1c(CCC(=O)OC)c(C)c(C)n1c2=O | c1ccccc1 | 425 | 470 |  | 1 | 4.193124598 |  |  |  |  | 342.39368 | DOI: 10.1021/jo0110505
18537 | CCC1=C(C)C(=O)n2c1cc1c(CCC(=O)O)c(C)c(C)n1c2=O | c1ccccc1 | 419 | 470 |  | 0.84 | 4.26245109 |  |  |  |  | 328.3668 | DOI: 10.1021/jo0110505
18538 | CCC1=C(C)C(=O)n2c1cc1c(C)c(CC)c(C)n1c2=O | c1ccccc1 | 428 | 500 |  | 0.98 | 4.178976947 |  |  |  |  | 284.3578 | DOI: 10.1021/jo0110505
18539 | CCC1=C(C)C(=O)n2c1cc1c(C)cc(C)n1c2=O | c1ccccc1 | 423 | 465 |  | 1 | 4.243038049 |  |  |  |  | 256.30404 | DOI: 10.1021/jo0110505
18540 | CCC1=C(C)C(=O)n2c1cc1c(C)c(CCC(=O)OC)c(C)n1c2=O | ClC(Cl)Cl | 427 | 495 |  | 0.95 | 4.269512944 |  |  |  |  | 342.39368 | DOI: 10.1021/jo0110505
18541 | CCC1=C(C)C(=O)n2c1cc1c(C)c(CCC(=O)O)c(C)n1c2=O | ClC(Cl)Cl | 428 | 490 |  | 0.95 | 4.230448921 |  |  |  |  | 328.3668 | DOI: 10.1021/jo0110505
18542 | CCC1=C(C)C(=O)n2c1cc1c(C)c(CC(=O)OC)c(C)n1c2=O | ClC(Cl)Cl | 423 | 490 |  | 1 | 4.23299611 |  |  |  |  | 328.3668 | DOI: 10.1021/jo0110505
18543 | CCC1=C(C)C(=O)n2c1cc1c(C)c(CC(=O)O)c(C)n1c2=O | ClC(Cl)Cl | 424 | 485 |  | 0.96 | 4.190331698 |  |  |  |  | 314.33992 | DOI: 10.1021/jo0110505
18544 | CCC1=C(C)C(=O)n2c1cc1c(CCC(=O)OC)c(C)c(C)n1c2=O | ClC(Cl)Cl | 429 | 495 |  | 0.95 | 4.240549248 |  |  |  |  | 342.39368 | DOI: 10.1021/jo0110505
18545 | CCC1=C(C)C(=O)n2c1cc1c(CCC(=O)O)c(C)c(C)n1c2=O | ClC(Cl)Cl | 423 | 500 |  | 1 | 4.245512668 |  |  |  |  | 328.3668 | DOI: 10.1021/jo0110505
18546 | CCC1=C(C)C(=O)n2c1cc1c(C)c(CC)c(C)n1c2=O | ClC(Cl)Cl | 432 | 500 |  | 1 | 4.252853031 |  |  |  |  | 284.3578 | DOI: 10.1021/jo0110505
18547 | CCC1=C(C)C(=O)n2c1cc1c(C)cc(C)n1c2=O | ClC(Cl)Cl | 420 | 490 |  | 0.96 | 4.235528447 |  |  |  |  | 256.30404 | DOI: 10.1021/jo0110505
18548 | CCC1=C(C)C(=O)n2c1cc1c(C)c(CCC(=O)OC)c(C)n1c2=O | CC(C)=O | 420 |  |  |  | 4.269512944 |  |  |  |  | 342.39368 | DOI: 10.1021/jo0110505
18549 | CCC1=C(C)C(=O)n2c1cc1c(C)c(CCC(=O)O)c(C)n1c2=O | CC(C)=O | 413 |  |  |  | 4.178976947 |  |  |  |  | 328.3668 | DOI: 10.1021/jo0110505
18550 | CCC1=C(C)C(=O)n2c1cc1c(C)c(CC(=O)OC)c(C)n1c2=O | CC(C)=O | 413 |  |  |  | 4.206825876 |  |  |  |  | 328.3668 | DOI: 10.1021/jo0110505
18551 | CCC1=C(C)C(=O)n2c1cc1c(C)c(CC(=O)O)c(C)n1c2=O | CC(C)=O | 417 |  |  |  | 4.170261715 |  |  |  |  | 314.33992 | DOI: 10.1021/jo0110505
18552 | CCC1=C(C)C(=O)n2c1cc1c(CCC(=O)OC)c(C)c(C)n1c2=O | CC(C)=O | 420 |  |  |  | 4.195899652 |  |  |  |  | 342.39368 | DOI: 10.1021/jo0110505
18553 | CCC1=C(C)C(=O)n2c1cc1c(CCC(=O)O)c(C)c(C)n1c2=O | CC(C)=O | 415 |  |  |  | 4.23299611 |  |  |  |  | 328.3668 | DOI: 10.1021/jo0110505
18554 | CCC1=C(C)C(=O)n2c1cc1c(C)c(CC)c(C)n1c2=O | CC(C)=O | 422 |  |  |  | 4.222716471 |  |  |  |  | 284.3578 | DOI: 10.1021/jo0110505
18555 | CCC1=C(C)C(=O)n2c1cc1c(C)cc(C)n1c2=O | CC(C)=O | 412 |  |  |  | 4.225309282 |  |  |  |  | 256.30404 | DOI: 10.1021/jo0110505
18556 | CCC1=C(C)C(=O)n2c1cc1c(C)c(CCC(=O)OC)c(C)n1c2=O | CO | 424 | 530 |  | 0.92 | 4.230448921 |  |  |  |  | 342.39368 | DOI: 10.1021/jo0110505
18557 | CCC1=C(C)C(=O)n2c1cc1c(C)c(CCC(=O)O)c(C)n1c2=O | CO | 425 | 535 |  | 0.86 | 4.217483944 |  |  |  |  | 328.3668 | DOI: 10.1021/jo0110505
18558 | CCC1=C(C)C(=O)n2c1cc1c(C)c(CC(=O)OC)c(C)n1c2=O | CO | 420 | 525 |  | 0.94 | 4.23299611 |  |  |  |  | 328.3668 | DOI: 10.1021/jo0110505
18559 | CCC1=C(C)C(=O)n2c1cc1c(C)c(CC(=O)O)c(C)n1c2=O | CO | 425 | 535 |  | 0.91 | 4.184691431 |  |  |  |  | 314.33992 | DOI: 10.1021/jo0110505
18560 | CCC1=C(C)C(=O)n2c1cc1c(CCC(=O)OC)c(C)c(C)n1c2=O | CO | 426 | 535 |  | 0.82 | 4.222716471 |  |  |  |  | 342.39368 | DOI: 10.1021/jo0110505
18561 | CCC1=C(C)C(=O)n2c1cc1c(CCC(=O)O)c(C)c(C)n1c2=O | CO | 421 | 540 |  | 0.95 | 4.257678575 |  |  |  |  | 328.3668 | DOI: 10.1021/jo0110505
18562 | CCC1=C(C)C(=O)n2c1cc1c(C)c(CC)c(C)n1c2=O | CO | 428 | 540 |  | 0.93 | 4.23299611 |  |  |  |  | 284.3578 | DOI: 10.1021/jo0110505
18563 | CCC1=C(C)C(=O)n2c1cc1c(C)cc(C)n1c2=O | CO | 420 | 520 |  | 0.89 | 4.240549248 |  |  |  |  | 256.30404 | DOI: 10.1021/jo0110505
18564 | CCC1=C(C)C(=O)n2c1cc1c(C)c(CCC(=O)OC)c(C)n1c2=O | CC#N | 420 |  |  |  | 4.255272505 |  |  |  |  | 342.39368 | DOI: 10.1021/jo0110505
18565 | CCC1=C(C)C(=O)n2c1cc1c(C)c(CCC(=O)O)c(C)n1c2=O | CC#N | 408 |  |  |  | 4.136720567 |  |  |  |  | 328.3668 | DOI: 10.1021/jo0110505
18566 | CCC1=C(C)C(=O)n2c1cc1c(C)c(CC(=O)OC)c(C)n1c2=O | CC#N | 413 |  |  |  | 4.184691431 |  |  |  |  | 328.3668 | DOI: 10.1021/jo0110505
18567 | CCC1=C(C)C(=O)n2c1cc1c(C)c(CC(=O)O)c(C)n1c2=O | CC#N | 417 |  |  |  | 4.193124598 |  |  |  |  | 314.33992 | DOI: 10.1021/jo0110505
18568 | CCC1=C(C)C(=O)n2c1cc1c(CCC(=O)OC)c(C)c(C)n1c2=O | CC#N | 420 |  |  |  | 4.195899652 |  |  |  |  | 342.39368 | DOI: 10.1021/jo0110505
18569 | CCC1=C(C)C(=O)n2c1cc1c(CCC(=O)O)c(C)c(C)n1c2=O | CC#N | 416 |  |  |  | 4.23299611 |  |  |  |  | 328.3668 | DOI: 10.1021/jo0110505
18570 | CCC1=C(C)C(=O)n2c1cc1c(C)c(CC)c(C)n1c2=O | CC#N | 423 |  |  |  | 4.222716471 |  |  |  |  | 284.3578 | DOI: 10.1021/jo0110505
18571 | CCC1=C(C)C(=O)n2c1cc1c(C)cc(C)n1c2=O | CC#N | 409 |  |  |  | 4.149219113 |  |  |  |  | 256.30404 | DOI: 10.1021/jo0110505
18572 | CCC1=C(C)C(=O)n2c1cc1c(C)c(CCC(=O)OC)c(C)n1c2=O | CS(C)=O | 425 | 505 |  | 1 | 4.235528447 |  |  | 69.5 |  | 342.39368 | DOI: 10.1021/jo0110505
18573 | CCC1=C(C)C(=O)n2c1cc1c(C)c(CCC(=O)O)c(C)n1c2=O | CS(C)=O | 426 | 510 |  | 1 | 4.235528447 |  |  |  |  | 328.3668 | DOI: 10.1021/jo0110505
18574 | CCC1=C(C)C(=O)n2c1cc1c(C)c(CC(=O)OC)c(C)n1c2=O | CS(C)=O | 421 | 500 |  | 1 | 4.247973266 |  |  |  |  | 328.3668 | DOI: 10.1021/jo0110505
18575 | CCC1=C(C)C(=O)n2c1cc1c(C)c(CC(=O)O)c(C)n1c2=O | CS(C)=O | 423 | 505 |  | 1 | 4.198657087 |  |  |  |  | 314.33992 | DOI: 10.1021/jo0110505
18576 | CCC1=C(C)C(=O)n2c1cc1c(CCC(=O)OC)c(C)c(C)n1c2=O | CS(C)=O | 427 | 510 |  | 1 | 4.257678575 |  |  |  |  | 342.39368 | DOI: 10.1021/jo0110505
18577 | CCC1=C(C)C(=O)n2c1cc1c(CCC(=O)O)c(C)c(C)n1c2=O | CS(C)=O | 421 | 510 |  | 1 | 4.269512944 |  |  |  |  | 328.3668 | DOI: 10.1021/jo0110505
18578 | CCC1=C(C)C(=O)n2c1cc1c(C)c(CC)c(C)n1c2=O | CS(C)=O | 428 | 510 |  | 0.98 | 4.238046103 |  |  |  |  | 284.3578 | DOI: 10.1021/jo0110505
18579 | CCC1=C(C)C(=O)n2c1cc1c(C)cc(C)n1c2=O | CS(C)=O | 420 | 495 |  | 0.92 | 4.252853031 |  |  |  |  | 256.30404 | DOI: 10.1021/jo0110505
18580 | CC[n+]1nc2ccc(N(C)C)cc2c2cc(C)ccc21 | O | 483 | 542 |  | 0.003 | 4.399673721 |  |  | 73.4 |  | 266.3668 | DOI: 10.1021/acs.joc.5b00242
18581 | CC[n+]1nc2cc3c(cc2c2cc(C)ccc21)N(C)CCC3 | O | 487 | 544 | 4.3 | 0.54 | 4.336459734 |  |  | 72.5 | 71.1 | 292.40468 | DOI: 10.1021/acs.joc.5b00242
18582 | CC[n+]1nc2cc3c4c(c2c2cc(C)ccc21)CCCN4CCC3 | O | 500 | 571 | 4.2 | 0.27 | 4.729974286 |  |  | 80.9 | 78.5 | 318.44256 | DOI: 10.1021/acs.joc.5b00242
18583 | CC[n+]1nc2cc3c4c(c2c2ccccc21)CCCN4CCC3 | O | 493 | 570 | 3.6 | 0.25 | 4.716837723 |  |  | 80.9 | 81.8 | 304.41568 | DOI: 10.1021/acs.joc.5b00242
18584 | CC[n+]1nc2cc3c4c(c2c2cc(F)ccc21)CCCN4CCC3 | O | 494 | 564 | 4.4 | 0.34 | 4.589949601 |  |  | 80.9 | 73 | 322.40574 | DOI: 10.1021/acs.joc.5b00242
18585 | Cc1cc(C)c(B(c2ccsc2-c2sccc2P(=O)(c2ccccc2)c2ccccc2)c2c(C)cc(C)cc2C)c(C)c1 | CO | 350 | 512 |  | 0.52 |  |  |  |  | 88.2 | 614.61984 | DOI: 10.1021/acs.joc.9b00398
18586 | Cc1cc(C)c(B(c2cc(-c3c(C)cc(C)cc3C)sc2-c2sc(-c3c(C)cc(C)cc3C)cc2P(=O)(c2ccccc2)c2ccccc2)c2c(C)cc(C)cc2C)c(C)c1 | CO | 370 | 536 |  | 0.84 |  |  |  |  | 100.6 | 850.97664 | DOI: 10.1021/acs.joc.9b00398
18587 | Cc1cc(C)c(B(c2cc(-c3ccccc3)sc2-c2sc(-c3ccccc3)cc2P(=O)(c2ccccc2)c2ccccc2)c2c(C)cc(C)cc2C)c(C)c1 | CO | 392 | 558 |  | 0.75 |  |  |  |  | 98.8 | 766.81536 | DOI: 10.1021/acs.joc.9b00398
18588 | Cc1cc(C)c(B(c2cc(C#Cc3ccccc3)sc2-c2sc(C#Cc3ccccc3)cc2P(=O)(c2ccccc2)c2ccccc2)c2c(C)cc(C)cc2C)c(C)c1 | CO | 400 | 560 |  | 0.61 |  |  |  |  | 102.4 | 814.85936 | DOI: 10.1021/acs.joc.9b00398
18589 | CCCCCCc1cc(B(c2c(C)cc(C)cc2C)c2c(C)cc(C)cc2C)c(-c2sc(CCCCCC)cc2P(=O)(c2ccccc2)c2ccccc2)s1 | CO | 418 | 605 |  | 0.17 | [5 empty] | 782.9424 | DOI: 10.1021/acs.joc.9b00398
18590 | Cc1cc(C)c(B(c2cc(-c3ccc(C(F)(F)F)cc3)sc2-c2sc(-c3ccc(C(F)(F)F)cc3)cc2P(=O)(c2ccccc2)c2ccccc2)c2c(C)cc(C)cc2C)c(C)c1 | CO | 389 | 548 |  | 0.41 | [5 empty] | 902.80948 | DOI: 10.1021/acs.joc.9b00398
18591 | Cc1cc(C)c(B(c2cc(-c3ccc(C(C)(C)C)cc3)sc2-c2sc(-c3ccc(C(C)(C)C)cc3)cc2P(=O)(c2ccccc2)c2ccccc2)c2c(C)cc(C)cc2C)c(C)c1 | CO | 396 | 572 |  | 0.54 | [5 empty] | 879.0304 | DOI: 10.1021/acs.joc.9b00398
18592 | COc1ccc(-c2cc(B(c3c(C)cc(C)cc3C)c3c(C)cc(C)cc3C)c(-c3sc(-c4ccc(OC)cc4)cc3P(=O)(c3ccccc3)c3ccccc3)s2)cc1 | CO | 402 | 586 |  | 0.55 | [5 empty] | 826.86712 | DOI: 10.1021/acs.joc.9b00398
18593 | Cc1cc(C)c(B(c2cc(-c3ccc(N(C)C)cc3)sc2-c2sc(-c3ccc(N(C)C)cc3)cc2P(=O)(c2ccccc2)c2ccccc2)c2c(C)cc(C)cc2C)c(C)c1 | CO | 435 | 645 |  | 0.18 | [5 empty] | 852.95276 | DOI: 10.1021/acs.joc.9b00398
18594 | Cc1cc(C)c([B-]2(c3c(C)cc(C)cc3C)[O+]=P(c3ccccc3)(c3ccccc3)c3ccsc3-c3sccc32)c(C)c1 | C1CCOC1 | 345 | 429 |  | 0.23 |  |  |  | 48.4 | 87.5 | 614.61984 | DOI: 10.1021/acs.joc.9b00398
18595 | Cc1cc(C)c(-c2cc3c(s2)-c2sc(-c4c(C)cc(C)cc4C)cc2P(c2ccccc2)(c2ccccc2)=[O+][B-]3(c2c(C)cc(C)cc2C)c2c(C)cc(C)cc2C)c(C)c1 | C1CCOC1 | 366 | 472 |  | 0.55 |  |  |  | 57.9 | 92.9 | 850.97664 | DOI: 10.1021/acs.joc.9b00398
18596 | Cc1cc(C)c([B-]2(c3c(C)cc(C)cc3C)[O+]=P(c3ccccc3)(c3ccccc3)c3cc(-c4ccccc4)sc3-c3sc(-c4ccccc4)cc32)c(C)c1 | C1CCOC1 | 402 | 488 |  | 0.58 |  |  |  | 70.6 | 78.6 | 766.81536 | DOI: 10.1021/acs.joc.9b00398
18597 | Cc1cc(C)c([B-]2(c3c(C)cc(C)cc3C)[O+]=P(c3ccccc3)(c3ccccc3)c3cc(C#Cc4ccccc4)sc3-c3sc(C#Cc4ccccc4)cc32)c(C)c1 | C1CCOC1 | 417 | 498 |  | 0.063 |  |  |  | 76.2 | 83 | 814.85936 | DOI: 10.1021/acs.joc.9b00398
18598 | CCCCCCc1cc2c(s1)-c1sc(CCCCCC)cc1P(c1ccccc1)(c1ccccc1)=[O+][B-]2(c1c(C)cc(C)cc1C)c1c(C)cc(C)cc1C | C1CCOC1 | 431 | 536 |  | 0.06 |  |  |  | 84.9 | 86.6 | 782.9424 | DOI: 10.1021/acs.joc.9b00398
18599 | Cc1cc(C)c([B-]2(c3c(C)cc(C)cc3C)[O+]=P(c3ccccc3)(c3ccccc3)c3cc(-c4ccc(C(F)(F)F)cc4)sc3-c3sc(-c4ccc(C(F)(F)F)cc4)cc32)c(C)c1 | C1CCOC1 | 405 | 468 |  | 0.089 | [5 empty] | 902.80948 | DOI: 10.1021/acs.joc.9b00398
18600 | Cc1cc(C)c([B-]2(c3c(C)cc(C)cc3C)[O+]=P(c3ccccc3)(c3ccccc3)c3cc(-c4ccc(C(C)(C)C)cc4)sc3-c3sc(-c4ccc(C(C)(C)C)cc4)cc32)c(C)c1 | C1CCOC1 | 409 | 498 |  | 0.16 | [5 empty] | 879.0304 | DOI: 10.1021/acs.joc.9b00398
18601 | COc1ccc(-c2cc3c(s2)-c2sc(-c4ccc(OC)cc4)cc2P(c2ccccc2)(c2ccccc2)=[O+][B-]3(c2c(C)cc(C)cc2C)c2c(C)cc(C)cc2C)cc1 | C1CCOC1 | 415 | 513 |  | 0.52 | [5 empty] | 826.86712 | DOI: 10.1021/acs.joc.9b00398
18602 | Cc1cc(C)c([B-]2(c3c(C)cc(C)cc3C)[O+]=P(c3ccccc3)(c3ccccc3)c3cc(-c4ccc(N(C)C)cc4)sc3-c3sc(-c4ccc(N(C)C)cc4)cc32)c(C)c1 | C1CCOC1 | 445 | 552 |  | 0.49 | [5 empty] | 852.95276 | DOI: 10.1021/acs.joc.9b00398
18603 | F[B-]12OC(c3ccccc3)=Nc3cccc([n+]31)N=C(c1ccccc1)O2 | ClCCl | 394 | 456 | 1.3 | 0.2 | 4.447158031 |  |  | 61.8 | 61.6 | 345.14022 | DOI: 10.1021/jo4003745
18604 | Cc1ccc(C2=Nc3cccc4[n+]3[B-](F)(O2)OC(c2ccc(C)cc2)=N4)cc1 | ClCCl | 394 | 457 | 1.6 | 0.3 | 4.635483747 |  |  | 62.4 | 70.6 | 373.19398 | DOI: 10.1021/jo4003745
18605 | COc1ccc(C2=Nc3cccc4[n+]3[B-](F)(O2)OC(c2ccc(OC)cc2)=N4)cc1 | ClCCl | 399 | 460 | 1.8 | 0.39 | 4.854306042 |  |  | 58.1 | 67.4 | 405.19198 | DOI: 10.1021/jo4003745
18606 | c1ccc(C2=Nc3cccc4[n+]3[B-](c3ccccc3)(N2)NC(c2ccccc2)=N4)cc1 | ClCCl | 440 | 513 | 2.5 | 0.13 | 4.243038049 |  |  | 64.2 | 75.1 | 401.2798 | DOI: 10.1021/jo4003745
18607 | Cc1ccc(C2=Nc3cccc4[n+]3[B-](c3ccccc3)(N2)NC(c2ccc(C)cc2)=N4)cc1 | ClCCl | 435 | 508 | 2.6 | 0.21 | 4.271841607 |  |  | 62.8 | 47.3 | 429.33356 | DOI: 10.1021/jo4003745
18608 | c1ccc([B-]23NC(C4CCCCC4)=Nc4cccc([n+]42)N=C(C2CCCCC2)N3)cc1 | ClCCl | 416 | 456 | 4.6 | 0.1 | 4.346352974 |  |  | 49 | 75.6 | 413.37508 | DOI: 10.1021/jo4003745
18609 | CCCCCCCCCCCCCCCCCCOc1ccc([B-]23NC(c4ccccc4)=Nc4cccc([n+]42)N=C(c2ccccc2)N3)cc1 | ClCCl | 431 | 511 | 2.2 | 0.14 | 4.322219295 |  |  | 63.2 | 75.1 | 669.76264 | DOI: 10.1021/jo4003745
18610 | F[B-]12OC(c3ccccc3)=Nc3cccc([n+]31)N=C(c1ccccc1)O2 | F[B-]12OC(c3ccccc3)=Nc3cccc([n+]31)N=C(c1ccccc1)O2 |  | 475.5038221 |  | 0.38 |  |  |  |  | 52.1 | 345.14022 | DOI: 10.1021/jo4003745
18611 | Cc1ccc(C2=Nc3cccc4[n+]3[B-](F)(O2)OC(c2ccc(C)cc2)=N4)cc1 | Cc1ccc(C2=Nc3cccc4[n+]3[B-](F)(O2)OC(c2ccc(C)cc2)=N4)cc1 |  |  |  | 0.4 | [5 empty] | 373.19398 | DOI: 10.1021/jo4003745
18612 | COc1ccc(C2=Nc3cccc4[n+]3[B-](F)(O2)OC(c2ccc(OC)cc2)=N4)cc1 | COc1ccc(C2=Nc3cccc4[n+]3[B-](F)(O2)OC(c2ccc(OC)cc2)=N4)cc1 |  |  |  | 0.41 | [5 empty] | 405.19198 | DOI: 10.1021/jo4003745
18613 | c1ccc(C2=Nc3cccc4[n+]3[B-](c3ccccc3)(N2)NC(c2ccccc2)=N4)cc1 | c1ccc(C2=Nc3cccc4[n+]3[B-](c3ccccc3)(N2)NC(c2ccccc2)=N4)cc1 |  | 511.821975 |  | 0.15 |  |  |  |  | 62.6 | 401.2798 | DOI: 10.1021/jo4003745
18614 | Cc1ccc(C2=Nc3cccc4[n+]3[B-](c3ccccc3)(N2)NC(c2ccc(C)cc2)=N4)cc1 | Cc1ccc(C2=Nc3cccc4[n+]3[B-](c3ccccc3)(N2)NC(c2ccc(C)cc2)=N4)cc1 |  |  |  | 0.2 | [5 empty] | 429.33356 | DOI: 10.1021/jo4003745
18615 | c1ccc([B-]23NC(C4CCCCC4)=Nc4cccc([n+]42)N=C(C2CCCCC2)N3)cc1 | c1ccc([B-]23NC(C4CCCCC4)=Nc4cccc([n+]42)N=C(C2CCCCC2)N3)cc1 |  |  |  | 0.14 | [5 empty] | 413.37508 | DOI: 10.1021/jo4003745
18616 | CCCCCCCCCCCCCCCCCCOc1ccc([B-]23NC(c4ccccc4)=Nc4cccc([n+]42)N=C(c2ccccc2)N3)cc1 | CCCCCCCCCCCCCCCCCCOc1ccc([B-]23NC(c4ccccc4)=Nc4cccc([n+]42)N=C(c2ccccc2)N3)cc1 |  |  |  | 0.14 | [5 empty] | 669.76264 | DOI: 10.1021/jo4003745
18617 | CCCCCCCCCCCCOc1ccc(C#CC(C#Cc2ccc(OCCCCCCCCCCCC)cc2)=Cc2ccc(C=C(C#Cc3ccc(OCCCCCCCCCCCC)cc3)C#Cc3ccc(OCCCCCCCCCCCC)cc3)cc2)cc1 | CCOC(C)=O | 428 | 485 |  | 0.51 |  |  |  |  | 60.7 | 1267.95468 | DOI: 10.1021/jo026718+
18618 | CCCCCCCCCCCCOc1ccc(C#CC(C#Cc2ccc(OCCCCCCCCCCCC)cc2)=Cc2cc(C=C(C#Cc3ccc(OCCCCCCCCCCCC)cc3)C#Cc3ccc(OCCCCCCCCCCCC)cc3)cc(C=C(C#Cc3ccc(OCCCCCCCCCCCC)cc3)C#Cc3ccc(OCCCCCCCCCCCC)cc3)c2)cc1 | CCOC(C)=O | 347 | 428 |  | 0.35 |  |  |  |  | 52.9 | 1862.8752 | DOI: 10.1021/jo026718+
18619 | Nc1cc2nc3cc(F)c(F)cc3nc2cc1N | CCO | 433 | 537 |  |  | 4.243038049 |  |  | 75 | 74.2 | 246.21952 | DOI: 10.1021/acs.joc.5b01339
18620 | Nc1cc2nc3cc(Cl)c(Cl)cc3nc2cc1N | CCO | 442 | 549 |  | 0.1 | 4.318063335 |  |  | 75.4 | 75.4 | 279.12952 | DOI: 10.1021/acs.joc.5b01339
18621 | Nc1cc2nc3cc(Br)c(Br)cc3nc2cc1N | CCO | 442 | 550 |  |  | 4.274157849 |  |  | 75.5 | 74.2 | 368.03152 | DOI: 10.1021/acs.joc.5b01339
18622 | CC1(C)Nc2cc3nc4cc(F)c(F)cc4nc3cc2N1 | CCO | 440 | 496 |  |  | 4.463892989 |  |  | 68.9 | 67.4 | 286.28428 | DOI: 10.1021/acs.joc.5b01339
18623 | CC1(C)Nc2cc3nc4cc(Cl)c(Cl)cc4nc3cc2N1 | CCO | 471 | 506 |  | 0.42 | 4.426511261 |  |  | 69.8 | 71 | 319.19428 | DOI: 10.1021/acs.joc.5b01339
18624 | CC1(C)Nc2cc3nc4cc(Br)c(Br)cc4nc3cc2N1 | CCO | 473 | 508 |  |  | 4.431363764 |  |  | 70.8 | 67.6 | 408.09628 | DOI: 10.1021/acs.joc.5b01339
18625 | CN1c2cc3nc4cc(F)c(F)cc4nc3cc2N(C)C1(C)C | CCO | 457 | 488 |  | 0.8 | 4.477121255 |  |  | 66.6 | 62.9 | 314.33804 | DOI: 10.1021/acs.joc.5b01339
18626 | CN1c2cc3nc4cc(Cl)c(Cl)cc4nc3cc2N(C)C1(C)C | CCO | 471 | 497 |  | 0.7 | 4.431363764 |  |  | 70.7 | 62.5 | 347.24804 | DOI: 10.1021/acs.joc.5b01339
18627 | CN1c2cc3nc4cc(Br)c(Br)cc4nc3cc2N(C)C1(C)C | CCO | 473 | 500 |  | 0.11 | 4.46686762 |  |  | 67.4 | 61.6 | 436.15004 | DOI: 10.1021/acs.joc.5b01339
18628 | CNc1cc2nc3cc(F)c(F)cc3nc2cc1NC | CCO | 434 | 529 |  |  | 4.123851641 |  |  | 72.2 | 77.3 | 274.27328 | DOI: 10.1021/acs.joc.5b01339
18629 | CNc1cc2nc3cc(Cl)c(Cl)cc3nc2cc1NC | CCO | 442 | 541 |  | 0.14 | 4.318063335 |  |  | 73.5 | 76.8 | 307.18328 | DOI: 10.1021/acs.joc.5b01339
18630 | CNc1cc2nc3cc(Br)c(Br)cc3nc2cc1NC | CCO | 443 | 542 |  |  | 4.401400541 |  |  | 72.7 | 72.4 | 396.08528 | DOI: 10.1021/acs.joc.5b01339
18631 | CNc1ccc2nc3cc(Cl)c(Cl)cc3nc2c1 | CCO | 490 | 599 |  | 0.06 | 4.056904851 |  |  | 89.9 | 79.5 | 278.14146 | DOI: 10.1021/acs.joc.5b01339
18632 | Cc1cc(C2=Cc3cccc[n+]3[B-](F)(F)O2)ccc1N(C)C | ClC(Cl)Cl | 400 | 491 | 2.744 | 0.688 | 4.411619706 | 4195 | 3057 |  |  | 302.13098 | DOI: 10.1021/acs.joc.8b00664
18633 | F[B-]1(F)OC(c2ccc(N3CCCCC3)cc2)=Cc2cccc[n+]21 | ClC(Cl)Cl | 421 | 499 | 2.683 | 0.612 | 4.390935107 | 3859 | 2929 |  |  | 328.16886 | DOI: 10.1021/acs.joc.8b00664
18634 | CN(C)c1ccc(C2=Cc3cccc[n+]3[B-](F)(F)O2)cc1 | ClC(Cl)Cl | 426 | 490 | 2.677 | 0.705 | 4.53529412 | 3516 | 2933 |  |  | 288.1041 | DOI: 10.1021/acs.joc.8b00664
18635 | CN1CCc2cc(C3=Cc4cccc[n+]4[B-](F)(F)O3)ccc21 | ClC(Cl)Cl | 430 | 515 | 3.109 | 0.639 | 4.474216264 | 3648 | 2838 |  |  | 300.1151 | DOI: 10.1021/acs.joc.8b00664
18636 | F[B-]1(F)OC(c2ccc(N3CCCC3)cc2)=Cc2cccc[n+]21 | ClC(Cl)Cl | 438 | 496 | 2.717 | 0.542 | 4.444044796 | 3284 | 3226 |  |  | 314.14198 | DOI: 10.1021/acs.joc.8b00664
18637 | CN1CCCc2cc(C3=Cc4cccc[n+]4[B-](F)(F)O3)ccc21 | ClC(Cl)Cl | 438 | 508 | 2.999 | 0.55 | 4.517195898 | 3370 | 3178 |  |  | 314.14198 | DOI: 10.1021/acs.joc.8b00664
18638 | F[B-]1(F)OC(c2cc3c4c(c2)CCCN4CCC3)=Cc2cccc[n+]21 | ClC(Cl)Cl | 450 | 525 | 3.195 | 0.57 | 4.546542663 | 3278 | 3146 |  |  | 340.17986 | DOI: 10.1021/acs.joc.8b00664
18639 | c1cc2ccc3cc4[nH]ccc4c4ccc(c1)c2c34 | CCOC(C)=O | 384 | 398 | 2.8 | 0.95 | 4.571708832 |  |  | 34.9 | 45.5 | 241.29234 | DOI: 10.1021/jo049192x
18640 | COC(=O)c1cc2c(cc3ccc4cccc5ccc2c3c45)[nH]1 | C1CCOC1 | 400 | 404 | 2.29 | 0.82 | 4.727541257 |  |  |  |  | 299.32822 | DOI: 10.1021/jo049192x
18641 | O=C(O)c1cc2c(cc3ccc4cccc5ccc2c3c45)[nH]1 | CCOC(C)=O | 398 | 403 | 2.31 | 0.82 | 4.720985744 |  |  |  |  | 285.30134 | DOI: 10.1021/jo049192x
18642 | OCc1cc2c(cc3ccc4cccc5ccc2c3c45)[nH]1 | CCOC(C)=O | 388 | 404 | 2.64 | 0.96 | 4.541579244 |  |  |  |  | 271.31822 | DOI: 10.1021/jo049192x
18643 | O=Cc1cc2c(cc3ccc4cccc5ccc2c3c45)[nH]1 | CCOC(C)=O | 416 | 438 | 2.55 | 0.61 | 4.372912003 |  |  |  |  | 269.30234 | DOI: 10.1021/jo049192x
18644 | C[Si](C)(C)c1cc2c(cc3ccc4cccc5ccc2c3c45)[nH]1 | CCOC(C)=O | 392 | 406 | 2.41 | 0.95 | 4.382017043 |  |  |  |  | 313.47486 | DOI: 10.1021/jo049192x
18645 | CC(C)(C)OC(=O)n1ccc2c3ccc4cccc5ccc(cc21)c3c54 | CCOC(C)=O | 371 | 401 | 8.29 | 0.27 | 4.710117365 |  |  |  |  | 341.40886 | DOI: 10.1021/jo049192x
18646 | c1cc2ccc3cc4[nH]c(-c5cc6c(cc7ccc8cccc9ccc6c7c89)[nH]5)cc4c4ccc(c1)c2c34 | C1CCOC1 | 473 | 482 | 1.4 | 0.5 | 4.946820571 |  |  |  |  | 480.5688 | DOI: 10.1021/jo049192x
18647 | O=C1/C(=C2\Nc3cc4ccc5cccc6ccc(c3C2=O)c4c56)Nc2cc3ccc4cccc5ccc(c21)c3c45 | C1CCOC1 | 687 | 707 | 0.42 | 0.0076 | 4.047274867 |  |  | 83.2 | 43.8 | 510.55092 | DOI: 10.1021/jo049192x
18648 | c1cc2ccc3cc4[nH]ccc4c4ccc(c1)c2c34 | c1cc2ccc3cc4[nH]ccc4c4ccc(c1)c2c34 | 456 | 538 | 2.63 | 0.15 |  |  |  |  | 99.7 | 241.29234 | DOI: 10.1021/jo049192x
18649 | COC(=O)c1cc2c(cc3ccc4cccc5ccc2c3c45)[nH]1 | COC(=O)c1cc2c(cc3ccc4cccc5ccc2c3c45)[nH]1 | 458 | 590 | 2.33 | [6 empty] | 299.32822 | DOI: 10.1021/jo049192x
18650 | O=C(O)c1cc2c(cc3ccc4cccc5ccc2c3c45)[nH]1 | O=C(O)c1cc2c(cc3ccc4cccc5ccc2c3c45)[nH]1 | 493 | 574 | 1.32 | [6 empty] | 285.30134 | DOI: 10.1021/jo049192x
18651 | Cc1cc(=O)oc2cc3c4ccccc4c4ccccc4c3cc12 | Cc1ccccc1 | 381 | 410 | [6 empty] | 60.7 | 310.35116 | DOI: 10.1021/acs.joc.9b01223
18652 | Cc1cc(=O)oc2cc3c4ccccc4c4ccccc4c3cc12 | C1CCOC1 | 378 | 410 | [6 empty] | 64.4 | 310.35116 | DOI: 10.1021/acs.joc.9b01223
18653 | Cc1cc(=O)oc2cc3c4ccccc4c4ccccc4c3cc12 | ClC(Cl)Cl | 362 | 415 | 1.2 | 0.12 | 4.140193679 |  |  |  | 64 | 310.35116 | DOI: 10.1021/acs.joc.9b01223
18654 | Cc1cc(=O)oc2cc3c4ccccc4c4ccccc4c3cc12 | CS(C)=O | 378 | 418 | [6 empty] | 71.1 | 310.35116 | DOI: 10.1021/acs.joc.9b01223
18655 | Cc1cc(=O)oc2cc3c4ccccc4c4ccccc4c3cc12 | CC#N | 375 | 419 | [6 empty] | 72.7 | 310.35116 | DOI: 10.1021/acs.joc.9b01223
18656 | Cc1cc(=O)oc2cc3c4ccccc4c4ccccc4c3cc12 | CO | 377 | 420 |  | 0.09 |  |  |  |  | 72.7 | 310.35116 | DOI: 10.1021/acs.joc.9b01223
18657 | Cc1ccc2c3ccc(C)cc3c3cc4c(C)cc(=O)oc4cc3c2c1 | ClC(Cl)Cl | 386 | 422 | 1.8 | 0.11 | 4.157758886 |  |  |  | 66.1 | 338.40492 | DOI: 10.1021/acs.joc.9b01223
18658 | Cc1cc(=O)oc2cc3c4ccc(C(C)(C)C)cc4c4cc(C(C)(C)C)ccc4c3cc12 | ClC(Cl)Cl | 385 | 423 | 1.3 | 0.14 | 4.151063253 |  |  |  | 63.3 | 422.5662 | DOI: 10.1021/acs.joc.9b01223
18659 | COc1ccc2c3ccc(OC)cc3c3cc4c(C)cc(=O)oc4cc3c2c1 | ClC(Cl)Cl | 365 | 475 | 6.2 | 0.17 | 4.161966616 |  |  |  | 87.8 | 370.40292 | DOI: 10.1021/acs.joc.9b01223
18660 | COc1cc2c3cc(OC)c(OC)cc3c3cc4c(C)cc(=O)oc4cc3c2cc1OC | Cc1ccccc1 | 366 | 463 | [6 empty] | 79.4 | 430.45468 | DOI: 10.1021/acs.joc.9b01223
18661 | COc1cc2c3cc(OC)c(OC)cc3c3cc4c(C)cc(=O)oc4cc3c2cc1OC | C1CCOC1 | 366 | 489 | [6 empty] | 89.2 | 430.45468 | DOI: 10.1021/acs.joc.9b01223
18662 | COc1cc2c3cc(OC)c(OC)cc3c3cc4c(C)cc(=O)oc4cc3c2cc1OC | ClC(Cl)Cl | 368 | 491 | 4.6 | 0.08 | 4.31344537 |  |  |  | 90 | 430.45468 | DOI: 10.1021/acs.joc.9b01223
18663 | COc1cc2c3cc(OC)c(OC)cc3c3cc4c(C)cc(=O)oc4cc3c2cc1OC | CS(C)=O | 370 | 519 |  | 0.056 |  |  |  |  | 105.7 | 430.45468 | DOI: 10.1021/acs.joc.9b01223
18664 | COc1cc2c3cc(OC)c(OC)cc3c3cc4c(C)cc(=O)oc4cc3c2cc1OC | CO | 364 | 556 |  | 0.02 |  |  |  |  | 127.2 | 430.45468 | DOI: 10.1021/acs.joc.9b01223
18665 | COc1cc(OC)c2c(c1)c1cc3oc(=O)cc(C)c3cc1c1cc(OC)cc(OC)c12 | ClC(Cl)Cl | 390 | 538 | 7.5 | 0.1 | 4.197004728 |  |  |  | 119.6 | 430.45468 | DOI: 10.1021/acs.joc.9b01223
18666 | CCCCCCn1c2ccccc2c2cc3c4cc5c6ccccc6n(CCCCCC)c5cc4c4cc5c(C)cc(=O)oc5cc4c3cc21 | ClC(Cl)Cl | 393 | 415 | 3.1 | 0.12 | 4.628286731 |  |  |  | 73.7 | 656.86736 | DOI: 10.1021/acs.joc.9b01223
18667 | Cc1cc(=O)oc2cc3c(cc12)c1c2ccccc2c2ccccc2c1c1c2ccccc2c2ccccc2c31 | ClC(Cl)Cl | 386 | 536 | 10.7 | 0.1 | 4.808750972 |  |  |  | 113.5 | 510.59068 | DOI: 10.1021/acs.joc.9b01223
18668 | COc1ccc(-c2cc3oc(=O)cc(C)c3cc2-c2ccc(OC)c(OC)c2)cc1OC | C1CCOC1 | 346 | 457 | [7 empty] | 432.47056 | DOI: 10.1021/acs.joc.9b01223
18669 | Clc1cnc2nn3ccccc3c2c1 | C1CCOC1 | 373 | 410 | 2.7 | 0.05 | 3.916980047 |  |  |  | 41.8 | 203.63164 | DOI: 10.1021/jo801549u
18670 | c1ccc(-c2cnc3nn4ccccc4c3c2)cc1 | C1CCOC1 | 383 | 415 | 4.7 | 0.38 | 3.950851459 |  |  |  |  | 245.28434 | DOI: 10.1021/jo801549u
18671 | Cc1ccc(-c2cnc3nn4ccccc4c3c2)cc1 | C1CCOC1 | 386 | 418 | 4.6 | 0.29 | 3.92556991 |  |  |  | 45.2 | 259.31122 | DOI: 10.1021/jo801549u
18672 | COc1ccc(-c2cnc3nn4ccccc4c3c2)cc1 | C1CCOC1 | 386 | 423 | 4.8 | 0.39 | 3.891537458 |  |  |  |  | 275.31022 | DOI: 10.1021/jo801549u
18673 | CC(=O)c1ccc(-c2cnc3nn4ccccc4c3c2)cc1 | C1CCOC1 | 386 | 420 | 3.4 | 0.63 | 4.078819183 |  |  |  | 43.1 | 287.32122 | DOI: 10.1021/jo801549u
18674 | Clc1cnc2nn3ccccc3c2n1 | C1CCOC1 | 404 | 448 | 6.2 | 0.38 | 3.606918526 |  |  | 62.5 | 57 | 204.6197 | DOI: 10.1021/jo801549u
18675 | c1ccc(-c2cnc3nn4ccccc4c3n2)cc1 | C1CCOC1 | 400 | 449 | 5.3 | 0.96 | 3.999565488 |  |  |  |  | 246.2724 | DOI: 10.1021/jo801549u
18676 | Cc1ccc(-c2cnc3nn4ccccc4c3n2)cc1 | C1CCOC1 | 400 | 450 | 5.2 | 0.26 | 3.994537104 |  |  | 60 | 47.9 | 260.29928 | DOI: 10.1021/jo801549u
18677 | COc1ccc(-c2cnc3nn4ccccc4c3n2)cc1 | C1CCOC1 | 400 | 455 | 5.4 | 0.83 | 4.059752694 |  |  |  |  | 276.29828 | DOI: 10.1021/jo801549u
18678 | CC(=O)c1ccc(-c2cnc3nn4ccccc4c3n2)cc1 | C1CCOC1 | 400 | 455 | 5.1 | 0.5 | 4.174931594 |  |  | 60.5 | 48.5 | 288.30928 | DOI: 10.1021/jo801549u
18679 | F[B-]1(F)Oc2c(ccc3c4c(ccc23)C=[N+](c2ccccc2)[B-](F)(F)O4)C=[N+]1c1ccccc1 | ClCCl | 485 | 533 |  | 0.52 | 4.167317335 |  |  | 81.6 | 82.9 | 462.01704 | DOI: 10.1021/acs.joc.7b01001
18680 | F[B-]1(F)Oc2c(ccc3c4c(ccc23)C=[N+](c2ccccc2)[B-](F)(F)O4)C=[N+]1c1ccccc1 | Cc1ccccc1 | 497 | 538 |  | 0.54 |  |  |  | 84.9 | 96.3 | 462.01704 | DOI: 10.1021/acs.joc.7b01001
18681 | C1=[N+](c2ccccc2)[B-](c2ccccc2)(c2ccccc2)Oc2c1ccc1c3c(ccc21)C=[N+](c1ccccc1)[B-](c1ccccc1)(c1ccccc1)O3 | ClCCl | 529 | 594 |  | 0.76 | 4.1430148 |  |  | 91.6 | 99.6 | 694.44784 | DOI: 10.1021/acs.joc.7b01001
18682 | C1=[N+](c2ccccc2)[B-](c2ccccc2)(c2ccccc2)Oc2c1ccc1c3c(ccc21)C=[N+](c1ccccc1)[B-](c1ccccc1)(c1ccccc1)O3 | Cc1ccccc1 | 536 | 602 |  | 0.7 | 4.103803721 |  |  | 94 | 99.9 | 694.44784 | DOI: 10.1021/acs.joc.7b01001
18683 | Fc1cccc(F)c1[B-]1(c2c(F)cccc2F)Oc2c(ccc3c4c(ccc23)C=[N+](c2ccccc2)[B-](c2c(F)cccc2F)(c2c(F)cccc2F)O4)C=[N+]1c1ccccc1 | ClCCl | 534 | 585 |  | 0.81 | 4.167317335 |  |  | 91.9 | 92.5 | 838.36832 | DOI: 10.1021/acs.joc.7b01001
18684 | Fc1cccc(F)c1[B-]1(c2c(F)cccc2F)Oc2c(ccc3c4c(ccc23)C=[N+](c2ccccc2)[B-](c2c(F)cccc2F)(c2c(F)cccc2F)O4)C=[N+]1c1ccccc1 | Cc1ccccc1 | 538 | 592 |  | 0.76 | 4.120573931 |  |  | 95.7 | 93.5 | 838.36832 | DOI: 10.1021/acs.joc.7b01001
18685 | Fc1c(F)c(F)c([B-]2(c3c(F)c(F)c(F)c(F)c3F)Oc3c(ccc4c5c(ccc34)C=[N+](c3ccccc3)[B-](c3c(F)c(F)c(F)c(F)c3F)(c3c(F)c(F)c(F)c(F)c3F)O5)C=[N+]2c2ccccc2)c(F)c1F | ClCCl | 533 | 580 |  | 0.8 | 4.187520721 |  |  | 91.2 | 92.3 | 1054.24904 | DOI: 10.1021/acs.joc.7b01001
18686 | Fc1c(F)c(F)c([B-]2(c3c(F)c(F)c(F)c(F)c3F)Oc3c(ccc4c5c(ccc34)C=[N+](c3ccccc3)[B-](c3c(F)c(F)c(F)c(F)c3F)(c3c(F)c(F)c(F)c(F)c3F)O5)C=[N+]2c2ccccc2)c(F)c1F | Cc1ccccc1 | 531 | 580 |  | 0.81 | 4.100370545 |  |  | 90.3 | 95.1 | 1054.24904 | DOI: 10.1021/acs.joc.7b01001
18687 | C1=[N+](c2ccccc2)[B-]2(Oc3c1ccc1c4c(ccc31)C=[N+](c1ccccc1)[B-]1(O4)c3ccccc3Oc3ccccc31)c1ccccc1Oc1ccccc12 | ClCCl | 545 | 599 |  | 0.81 | 4.139879086 |  |  | 95.2 | 98.3 | 722.41408 | DOI: 10.1021/acs.joc.7b01001
18688 | C1=[N+](c2ccccc2)[B-]2(Oc3c1ccc1c4c(ccc31)C=[N+](c1ccccc1)[B-]1(O4)c3ccccc3Oc3ccccc31)c1ccccc1Oc1ccccc12 | Cc1ccccc1 | 549 | 605 |  | 0.77 | 4.133538908 |  |  | 96.7 | 100.3 | 722.41408 | DOI: 10.1021/acs.joc.7b01001
18689 | O=[N+]([O-])c1ccc([N+]2=Cc3ccc4c5c(ccc4c3O[B-]2(c2ccccc2)c2ccccc2)C=[N+](c2ccc([N+](=O)[O-])cc2)[B-](c2ccccc2)(c2ccccc2)O5)cc1 | ClCCl | 541 | 642 |  | 0.48 | 4.204119983 |  |  | 103.3 | 110.8 | 784.44196 | DOI: 10.1021/acs.joc.7b01001
18690 | O=[N+]([O-])c1ccc([N+]2=Cc3ccc4c5c(ccc4c3O[B-]2(c2ccccc2)c2ccccc2)C=[N+](c2ccc([N+](=O)[O-])cc2)[B-](c2ccccc2)(c2ccccc2)O5)cc1 | Cc1ccccc1 | 536 | 643 |  | 0.63 |  |  |  | 107.3 | 109.5 | 784.44196 | DOI: 10.1021/acs.joc.7b01001
18691 | O=[N+]([O-])c1ccc([N+]2=Cc3ccc4c5c(ccc4c3O[B-]2(c2c(F)c(F)c(F)c(F)c2F)c2c(F)c(F)c(F)c(F)c2F)C=[N+](c2ccc([N+](=O)[O-])cc2)[B-](c2c(F)c(F)c(F)c(F)c2F)(c2c(F)c(F)c(F)c(F)c2F)O5)cc1 | ClCCl | 553 | 620 |  | 0.66 | 4.117271296 |  |  | 102.8 | 100 | 1144.24316 | DOI: 10.1021/acs.joc.7b01001
18692 | O=[N+]([O-])c1ccc([N+]2=Cc3ccc4c5c(ccc4c3O[B-]2(c2c(F)c(F)c(F)c(F)c2F)c2c(F)c(F)c(F)c(F)c2F)C=[N+](c2ccc([N+](=O)[O-])cc2)[B-](c2c(F)c(F)c(F)c(F)c2F)(c2c(F)c(F)c(F)c(F)c2F)O5)cc1 | Cc1ccccc1 | 549 | 613 |  | 0.83 | 4.260071388 |  |  | 100.2 | 101.2 | 1144.24316 | DOI: 10.1021/acs.joc.7b01001
18693 | CCN(CC)c1ccc([N+]2=Cc3ccc4c5c(ccc4c3O[B-]2(c2ccccc2)c2ccccc2)C=[N+](c2ccc(N(CC)CC)cc2)[B-](c2ccccc2)(c2ccccc2)O5)cc1 | ClCCl | 552 | 644 |  | 0.29 | 4.550228353 |  |  | 108.5 | 131.3 | 836.69276 | DOI: 10.1021/acs.joc.7b01001
18694 | CCN(CC)c1ccc([N+]2=Cc3ccc4c5c(ccc4c3O[B-]2(c2ccccc2)c2ccccc2)C=[N+](c2ccc(N(CC)CC)cc2)[B-](c2ccccc2)(c2ccccc2)O5)cc1 | Cc1ccccc1 | 558 | 627 |  | 0.4 | 4.444044796 |  |  | 107.1 | 110.3 | 836.69276 | DOI: 10.1021/acs.joc.7b01001
18695 | CCN(CC)c1ccc([N+]2=Cc3ccc4c5c(ccc4c3O[B-]2(c2c(F)c(F)c(F)c(F)c2F)c2c(F)c(F)c(F)c(F)c2F)C=[N+](c2ccc(N(CC)CC)cc2)[B-](c2c(F)c(F)c(F)c(F)c2F)(c2c(F)c(F)c(F)c(F)c2F)O5)cc1 | ClCCl | 589 | 683 |  | 0.1 | 4.648360011 |  |  | 120.5 |  | 1196.49396 | DOI: 10.1021/acs.joc.7b01001
18696 | CCN(CC)c1ccc([N+]2=Cc3ccc4c5c(ccc4c3O[B-]2(c2c(F)c(F)c(F)c(F)c2F)c2c(F)c(F)c(F)c(F)c2F)C=[N+](c2ccc(N(CC)CC)cc2)[B-](c2c(F)c(F)c(F)c(F)c2F)(c2c(F)c(F)c(F)c(F)c2F)O5)cc1 | Cc1ccccc1 | 584 | 644 |  | 0.33 | 4.584331224 |  |  | 119.2 | 115.3 | 1196.49396 | DOI: 10.1021/acs.joc.7b01001
18697 | CCN(CC)c1ccc([N+]2=Cc3ccc4c5c(ccc4c3O[B-]2(c2ccccc2)c2ccccc2)C=[N+](c2ccc([N+](=O)[O-])cc2)[B-](c2ccccc2)(c2ccccc2)O5)cc1 | ClCCl | 559 |  |  |  | 4.45484486 |  |  | 119 |  | 810.56736 | DOI: 10.1021/acs.joc.7b01001
18698 | CCN(CC)c1ccc([N+]2=Cc3ccc4c5c(ccc4c3O[B-]2(c2ccccc2)c2ccccc2)C=[N+](c2ccc([N+](=O)[O-])cc2)[B-](c2ccccc2)(c2ccccc2)O5)cc1 | Cc1ccccc1 | 555 | 644 |  | 0.22 | 4.442479769 |  |  | 123.8 | 143.4 | 810.56736 | DOI: 10.1021/acs.joc.7b01001
18699 | Fc1c(F)c(F)c([B-]2(c3c(F)c(F)c(F)c(F)c3F)Oc3c(ccc4c5c(ccc34)C=[N+](c3ccccc3)[B-](c3c(F)c(F)c(F)c(F)c3F)(c3c(F)c(F)c(F)c(F)c3F)O5)C=[N+]2c2ccccc2)c(F)c1F | C1CCOC1 | 522 | 578 | [5 empty] | 88.9 | 93.9 | 1054.24904 | DOI: 10.1021/acs.joc.7b01001
18700 | Fc1c(F)c(F)c([B-]2(c3c(F)c(F)c(F)c(F)c3F)Oc3c(ccc4c5c(ccc34)C=[N+](c3ccccc3)[B-](c3c(F)c(F)c(F)c(F)c3F)(c3c(F)c(F)c(F)c(F)c3F)O5)C=[N+]2c2ccccc2)c(F)c1F | CC(C)=O | 515 | 578 | [5 empty] | 87.9 | 95.6 | 1054.24904 | DOI: 10.1021/acs.joc.7b01001
18701 | Fc1c(F)c(F)c([B-]2(c3c(F)c(F)c(F)c(F)c3F)Oc3c(ccc4c5c(ccc34)C=[N+](c3ccccc3)[B-](c3c(F)c(F)c(F)c(F)c3F)(c3c(F)c(F)c(F)c(F)c3F)O5)C=[N+]2c2ccccc2)c(F)c1F | CC#N | 515 | 577 | [5 empty] | 89.4 | 96.5 | 1054.24904 | DOI: 10.1021/acs.joc.7b01001
18702 | O=[N+]([O-])c1ccc([N+]2=Cc3ccc4c5c(ccc4c3O[B-]2(c2c(F)c(F)c(F)c(F)c2F)c2c(F)c(F)c(F)c(F)c2F)C=[N+](c2ccc([N+](=O)[O-])cc2)[B-](c2c(F)c(F)c(F)c(F)c2F)(c2c(F)c(F)c(F)c(F)c2F)O5)cc1 | C1CCOC1 | 525 | 615 | [5 empty] | 96.6 | 102.6 | 1144.24316 | DOI: 10.1021/acs.joc.7b01001
18703 | O=[N+]([O-])c1ccc([N+]2=Cc3ccc4c5c(ccc4c3O[B-]2(c2c(F)c(F)c(F)c(F)c2F)c2c(F)c(F)c(F)c(F)c2F)C=[N+](c2ccc([N+](=O)[O-])cc2)[B-](c2c(F)c(F)c(F)c(F)c2F)(c2c(F)c(F)c(F)c(F)c2F)O5)cc1 | CC(C)=O | 515 | 617 | [5 empty] | 99.5 | 104.2 | 1144.24316 | DOI: 10.1021/acs.joc.7b01001
18704 | O=[N+]([O-])c1ccc([N+]2=Cc3ccc4c5c(ccc4c3O[B-]2(c2c(F)c(F)c(F)c(F)c2F)c2c(F)c(F)c(F)c(F)c2F)C=[N+](c2ccc([N+](=O)[O-])cc2)[B-](c2c(F)c(F)c(F)c(F)c2F)(c2c(F)c(F)c(F)c(F)c2F)O5)cc1 | CC#N | 513 | 615 | [5 empty] | 107.1 | 101.6 | 1144.24316 | DOI: 10.1021/acs.joc.7b01001
18705 | CCN(CC)c1ccc([N+]2=Cc3ccc4c5c(ccc4c3O[B-]2(c2c(F)c(F)c(F)c(F)c2F)c2c(F)c(F)c(F)c(F)c2F)C=[N+](c2ccc(N(CC)CC)cc2)[B-](c2c(F)c(F)c(F)c(F)c2F)(c2c(F)c(F)c(F)c(F)c2F)O5)cc1 | C1CCOC1 | 559 | 714 | [5 empty] | 118.6 |  | 1196.49396 | DOI: 10.1021/acs.joc.7b01001
18706 | CCN(CC)c1ccc([N+]2=Cc3ccc4c5c(ccc4c3O[B-]2(c2c(F)c(F)c(F)c(F)c2F)c2c(F)c(F)c(F)c(F)c2F)C=[N+](c2ccc(N(CC)CC)cc2)[B-](c2c(F)c(F)c(F)c(F)c2F)(c2c(F)c(F)c(F)c(F)c2F)O5)cc1 | CC(C)=O | 555 | [6 empty] | 119.4 |  | 1196.49396 | DOI: 10.1021/acs.joc.7b01001
18707 | CCN(CC)c1ccc([N+]2=Cc3ccc4c5c(ccc4c3O[B-]2(c2c(F)c(F)c(F)c(F)c2F)c2c(F)c(F)c(F)c(F)c2F)C=[N+](c2ccc(N(CC)CC)cc2)[B-](c2c(F)c(F)c(F)c(F)c2F)(c2c(F)c(F)c(F)c(F)c2F)O5)cc1 | CC#N | 555 | [6 empty] | 120 |  | 1196.49396 | DOI: 10.1021/acs.joc.7b01001
18708 | CCN(CC)c1ccc([N+]2=Cc3ccc4c5c(ccc4c3O[B-]2(c2ccccc2)c2ccccc2)C=[N+](c2ccc([N+](=O)[O-])cc2)[B-](c2ccccc2)(c2ccccc2)O5)cc1 | C1CCOC1 | 547 | [6 empty] | 115.1 |  | 810.56736 | DOI: 10.1021/acs.joc.7b01001
18709 | CCN(CC)c1ccc([N+]2=Cc3ccc4c5c(ccc4c3O[B-]2(c2ccccc2)c2ccccc2)C=[N+](c2ccc([N+](=O)[O-])cc2)[B-](c2ccccc2)(c2ccccc2)O5)cc1 | CC(C)=O | 541 | [6 empty] | 115.3 |  | 810.56736 | DOI: 10.1021/acs.joc.7b01001
18710 | CCN(CC)c1ccc([N+]2=Cc3ccc4c5c(ccc4c3O[B-]2(c2ccccc2)c2ccccc2)C=[N+](c2ccc([N+](=O)[O-])cc2)[B-](c2ccccc2)(c2ccccc2)O5)cc1 | CC#N | 539 | [6 empty] | 122 |  | 810.56736 | DOI: 10.1021/acs.joc.7b01001
18711 | CCCCCCOc1ccc(N(c2ccc(OCCCCCC)cc2)c2ccc(-c3sc(-c4ccc(N(c5ccc(OCCCCCC)cc5)c5ccc(OCCCCCC)cc5)cc4)c4nc(CC)c(CC)nc34)cc2)cc1 | ClCCl | 532 | 725 |  |  | 4.133538908 |  |  | 142.3 | 133.6 | 1079.54284 | DOI: 10.1021/acs.joc.5b01958
18712 | CCCCCCOc1ccc(N(c2ccc(OCCCCCC)cc2)c2ccc(-c3sc(-c4ccc(N(c5ccc(OCCCCCC)cc5)c5ccc(OCCCCCC)cc5)cc4)c4nc(C(=O)OCC)c(C(=O)OCC)nc34)cc2)cc1 | ClCCl | 665 |  |  |  | 4.079181246 |  |  |  |  | 1167.56084 | DOI: 10.1021/acs.joc.5b01958
18713 | CCCCCCOc1ccc(N(c2ccc(OCCCCCC)cc2)c2ccc(-c3sc(-c4ccc(N(c5ccc(OCCCCCC)cc5)c5ccc(OCCCCCC)cc5)cc4)c4nc(-c5ccccc5)c(-c5ccccc5)nc34)cc2)cc1 | ClCCl | 600 | 793 |  |  | 4.146128036 |  |  | 152.4 | 140.4 | 1175.63084 | DOI: 10.1021/acs.joc.5b01958
18714 | CCCCCCOc1ccc(N(c2ccc(OCCCCCC)cc2)c2ccc(-c3sc(-c4ccc(N(c5ccc(OCCCCCC)cc5)c5ccc(OCCCCCC)cc5)cc4)c4nc(-c5ccc(OC)cc5)c(-c5ccc(OC)cc5)nc34)cc2)cc1 | ClCCl | 590 | 752 |  |  | 4.045322979 |  |  | 150.2 | 137.9 | 1235.6826 | DOI: 10.1021/acs.joc.5b01958
18715 | CCCCCCOc1ccc(N(c2ccc(OCCCCCC)cc2)c2ccc(-c3sc(-c4ccc(N(c5ccc(OCCCCCC)cc5)c5ccc(OCCCCCC)cc5)cc4)c4nc(-c5ccc(C(=O)OC)cc5)c(-c5ccc(C(=O)OC)cc5)nc34)cc2)cc1 | ClCCl | 626 | 820 |  |  | 4.117271296 |  |  | 166.4 | 156.4 | 1291.7026 | DOI: 10.1021/acs.joc.5b01958
18716 | CCCCCCOc1ccc(N(c2ccc(OCCCCCC)cc2)c2ccc(-c3sc(-c4ccc(N(c5ccc(OCCCCCC)cc5)c5ccc(OCCCCCC)cc5)cc4)c4nc(-c5ccccc5)c(-c5ccccc5)nc34)cc2)cc1 | Cc1ccccc1 | 600 | 748 | [5 empty] | 144.2 | 105.8 | 1175.63084 | DOI: 10.1021/acs.joc.5b01958
18717 | CCCCCCOc1ccc(N(c2ccc(OCCCCCC)cc2)c2ccc(-c3sc(-c4ccc(N(c5ccc(OCCCCCC)cc5)c5ccc(OCCCCCC)cc5)cc4)c4nc(-c5ccccc5)c(-c5ccccc5)nc34)cc2)cc1 | CCOCC | 600 | 751 | [5 empty] | 148.9 | 106.1 | 1175.63084 | DOI: 10.1021/acs.joc.5b01958
18718 | CCCCCCOc1ccc(N(c2ccc(OCCCCCC)cc2)c2ccc(-c3sc(-c4ccc(N(c5ccc(OCCCCCC)cc5)c5ccc(OCCCCCC)cc5)cc4)c4nc(-c5ccccc5)c(-c5ccccc5)nc34)cc2)cc1 | C1CCOC1 | 601 | 770 | [5 empty] | 153.6 | 117.4 | 1175.63084 | DOI: 10.1021/acs.joc.5b01958
18719 | CCCCCCOc1ccc(N(c2ccc(OCCCCCC)cc2)c2ccc(-c3sc(-c4ccc(N(c5ccc(OCCCCCC)cc5)c5ccc(OCCCCCC)cc5)cc4)c4nc(-c5ccccc5)c(-c5ccccc5)nc34)cc2)cc1 | CCOC(C)=O | 594 | 768 | [5 empty] | 149.7 | 117.7 | 1175.63084 | DOI: 10.1021/acs.joc.5b01958
18720 | CCCCCCOc1ccc(N(c2ccc(OCCCCCC)cc2)c2ccc(-c3sc(-c4ccc(N(c5ccc(OCCCCCC)cc5)c5ccc(OCCCCCC)cc5)cc4)c4nc(-c5ccccc5)c(-c5ccccc5)nc34)cc2)cc1 | ClC(Cl)Cl | 601 | 777 |  | 0.0429 |  |  |  | 146.8 | 131.3 | 1175.63084 | DOI: 10.1021/acs.joc.5b01958
18721 | CCCCCCOc1ccc(N(c2ccc(OCCCCCC)cc2)c2ccc(-c3sc(-c4ccc(N(c5ccc(OCCCCCC)cc5)c5ccc(OCCCCCC)cc5)cc4)c4nc(-c5ccccc5)c(-c5ccccc5)nc34)cc2)cc1 | CC(C)=O | 592 | 793 | [5 empty] | 156.8 | 136 | 1175.63084 | DOI: 10.1021/acs.joc.5b01958
18722 | CCCCCCOc1ccc(N(c2ccc(OCCCCCC)cc2)c2ccc(-c3sc(-c4ccc(N(c5ccc(OCCCCCC)cc5)c5ccc(OCCCCCC)cc5)cc4)c4nc(-c5ccccc5)c(-c5ccccc5)nc34)cc2)cc1 | CN(C)C=O | 598 | 806 |  | 0.0329 |  |  |  | 157.4 | 144.1 | 1175.63084 | DOI: 10.1021/acs.joc.5b01958
18723 | CCCCCCOc1ccc(N(c2ccc(OCCCCCC)cc2)c2ccc(-c3sc(-c4ccc(N(c5ccc(OCCCCCC)cc5)c5ccc(OCCCCCC)cc5)cc4)c4nc(CC)c(CC)nc34)cc2)cc1 | CN(C)C=O |  |  | 0.92 | 0.0205 | [5 empty] | 1079.54284 | DOI: 10.1021/acs.joc.5b01958
18724 | CCCCCCOc1ccc(N(c2ccc(OCCCCCC)cc2)c2ccc(-c3sc(-c4ccc(N(c5ccc(OCCCCCC)cc5)c5ccc(OCCCCCC)cc5)cc4)c4nc(CC)c(CC)nc34)cc2)cc1 | ClC(Cl)Cl |  |  | 1.09 | 0.0225 | [5 empty] | 1079.54284 | DOI: 10.1021/acs.joc.5b01958
18725 | CCCCCCOc1ccc(N(c2ccc(OCCCCCC)cc2)c2ccc(-c3sc(-c4ccc(N(c5ccc(OCCCCCC)cc5)c5ccc(OCCCCCC)cc5)cc4)c4nc(-c5ccc(OC)cc5)c(-c5ccc(OC)cc5)nc34)cc2)cc1 | CN(C)C=O |  |  | 0.57 | 0.0287 | [5 empty] | 1235.6826 | DOI: 10.1021/acs.joc.5b01958
18726 | CCCCCCOc1ccc(N(c2ccc(OCCCCCC)cc2)c2ccc(-c3sc(-c4ccc(N(c5ccc(OCCCCCC)cc5)c5ccc(OCCCCCC)cc5)cc4)c4nc(-c5ccc(OC)cc5)c(-c5ccc(OC)cc5)nc34)cc2)cc1 | ClC(Cl)Cl |  |  |  | 0.014 | [5 empty] | 1235.6826 | DOI: 10.1021/acs.joc.5b01958
18727 | CCCCCCOc1ccc(N(c2ccc(OCCCCCC)cc2)c2ccc(-c3sc(-c4ccc(N(c5ccc(OCCCCCC)cc5)c5ccc(OCCCCCC)cc5)cc4)c4nc(-c5ccc(C(=O)OC)cc5)c(-c5ccc(C(=O)OC)cc5)nc34)cc2)cc1 | CN(C)C=O |  |  | 0.61 | 0.021 | [5 empty] | 1291.7026 | DOI: 10.1021/acs.joc.5b01958
18728 | CCCCCCOc1ccc(N(c2ccc(OCCCCCC)cc2)c2ccc(-c3sc(-c4ccc(N(c5ccc(OCCCCCC)cc5)c5ccc(OCCCCCC)cc5)cc4)c4nc(-c5ccc(C(=O)OC)cc5)c(-c5ccc(C(=O)OC)cc5)nc34)cc2)cc1 | ClC(Cl)Cl |  |  | 0.58 | 0.026 | [5 empty] | 1291.7026 | DOI: 10.1021/acs.joc.5b01958
18729 | FC(F)(F)c1ccc(-c2nc(-c3ccc(C(F)(F)F)cc3)n3ccccc23)cc1 | ClC(Cl)Cl | 325 | 480 |  | 0.16 | 4.24 |  |  |  |  | 406.32828 | DOI: 10.1021/jo900415y
18730 | c1ccc(-c2nc(-c3ccccc3)n3ccccc23)cc1 | ClC(Cl)Cl | 308 | 454 |  | 0.14 | 4.18 |  |  |  |  | 270.33416 | DOI: 10.1021/jo900415y
18731 | COc1ccc(-c2nc(-c3ccc(OC)cc3)n3ccccc23)cc1 | ClC(Cl)Cl | 303 | 479 |  | 0.22 | 4.31 |  |  |  |  | 330.38592 | DOI: 10.1021/jo900415y
18732 | COc1ccc(-c2nc(-c3ccc(C)cc3)c3ccccn23)cc1 | ClC(Cl)Cl | 303 | 521 |  | 0.13 | 4.31 |  |  |  |  | 314.38692 | DOI: 10.1021/jo900415y
18733 | CN(C)c1ccc(-c2nc(-c3ccccc3)n3ccccc23)cc1 | ClC(Cl)Cl | 314 | 524 |  | 0.21 | 4.47 |  |  |  |  | 313.40286 | DOI: 10.1021/jo900415y
18734 | CN(C)c1ccc(-c2ccc(-c3ncc4ccccn34)cc2)cc1 | ClC(Cl)Cl | 348 | 488 |  | 0.32 | 4.41 |  |  |  |  | 313.40286 | DOI: 10.1021/jo900415y
18735 | FC(F)(F)c1ccc(-c2ncc3ccccn23)cc1 | ClC(Cl)Cl | 340 | 459 |  | 0.04 | 4.12 |  |  |  |  | 262.23346 | DOI: 10.1021/jo900415y
18736 | c1ccc(-c2ncc3ccccn23)cc1 | ClC(Cl)Cl | 317 | 461 |  | 0.05 | 4.25 |  |  |  |  | 194.2364 | DOI: 10.1021/jo900415y
18737 | COc1ccc(-c2ncc3ccccn23)cc1 | ClC(Cl)Cl | 306 | 469 |  | 0.04 | 4.05 |  |  |  |  | 224.26228 | DOI: 10.1021/jo900415y
18738 | COc1ccc(-c2cc(-c3ccccc3)nn2C)cc1 | ClCCl | 257 | 333 |  | 0.21 | 4.575649615 |  |  | 39.2 | 45.5 | 264.32704 | DOI: 10.1021/acs.joc.6b01326
18739 | Cn1nc(-c2ccccc2)cc1-c1ccccc1 | ClCCl | 254 | 338 |  | 0.42 | 4.52548536 |  |  | 41 | 51.8 | 234.30116 | DOI: 10.1021/acs.joc.6b01326
18740 | Cn1nc(-c2ccc(C(F)(F)F)cc2)cc1-c1ccccc1 | ClCCl | 260 | 341 |  | 0.52 | 4.316159128 |  |  |  |  | 302.29822 | DOI: 10.1021/acs.joc.6b01326
18741 | Cn1nc(-c2ccc(C#N)cc2)cc1-c1ccccc1 | ClCCl | 282 | 348 |  | 0.7 | 4.437718861 |  |  | 61.2 | 56.7 | 259.31122 | DOI: 10.1021/acs.joc.6b01326
18742 | COc1ccc(-c2cc(-c3ccc(C(F)(F)F)cc3)nn2C)cc1 | ClCCl | 262 | 367 |  | 0.2 | 4.541479395 |  |  | 43.5 | 66.1 | 332.3241 | DOI: 10.1021/acs.joc.6b01326
18743 | COc1ccc(-c2cc(-c3ccc(C#N)cc3)nn2C)cc1 | ClCCl | 281 | 384 |  | 0.3 | 4.547860818 |  |  | 56.7 | 73.7 | 289.3371 | DOI: 10.1021/acs.joc.6b01326
18744 | CN(C)c1ccc(-c2cc(-c3ccccc3)nn2C)cc1 | ClCCl | 280 | 365 |  | 0.06 | 4.465144817 |  |  | 63.6 | 54.9 | 277.36986 | DOI: 10.1021/acs.joc.6b01326
18745 | CN(C)c1ccc(-c2cc(-c3ccc(C(F)(F)F)cc3)nn2C)cc1 | ClCCl | 283 | 448 |  | 0.11 | 4.494405076 |  |  | 68.6 | 124.9 | 345.36692 | DOI: 10.1021/acs.joc.6b01326
18746 | CN(C)c1ccc(-c2cc(-c3ccc(C#N)cc3)nn2C)cc1 | ClCCl | 292 | 499 |  | 0.21 | 4.602732627 |  |  | 56.5 | 142.9 | 302.37992 | DOI: 10.1021/acs.joc.6b01326
18747 | CN(C)c1ccc(-c2cc(-c3ccc(C#N)cc3)nn2C)cc1 | C1CCCCC1 | 288 | 363 | [6 empty] | 50.8 | 302.37992 | DOI: 10.1021/acs.joc.6b01326
18748 | CN(C)c1ccc(-c2cc(-c3ccc(C#N)cc3)nn2C)cc1 | Cc1ccccc1 | 292 | 410 | [6 empty] | 69.8 | 302.37992 | DOI: 10.1021/acs.joc.6b01326
18749 | CN(C)c1ccc(-c2cc(-c3ccc(C#N)cc3)nn2C)cc1 | CCOCC | 289 | 429 | [6 empty] | 83 | 302.37992 | DOI: 10.1021/acs.joc.6b01326
18750 | CN(C)c1ccc(-c2cc(-c3ccc(C#N)cc3)nn2C)cc1 | CCOC(C)=O | 290 | 481 | [6 empty] | 104.5 | 302.37992 | DOI: 10.1021/acs.joc.6b01326
18751 | CN(C)c1ccc(-c2cc(-c3ccc(C#N)cc3)nn2C)cc1 | CN(C)C=O | 295 | 590 | [7 empty] | 302.37992 | DOI: 10.1021/acs.joc.6b01326
18752 | CN(C)c1ccc(-c2cc(-c3ccc(C#N)cc3)nn2C)cc1 | CC#N | 292 | 595 | [7 empty] | 302.37992 | DOI: 10.1021/acs.joc.6b01326
18753 | COc1cccc(OC)c1-c1c2ccccc2c(-c2c(OC)cccc2OC)c2ccccc12 | C1CCCCC1 |  | 425 | 7.56 | 0.94 |  |  |  |  | 36.3 | 450.53244 | DOI: 10.1021/jo302621k
18754 | c1cc2c3c(c1)OCCCCCCOc1cccc(c1-c1c4ccccc4c-3c3ccccc13)OCCCCCCO2 | C1CCCCC1 |  | 429 | 8.64 | 0.93 |  |  |  |  | 35.9 | 558.71572 | DOI: 10.1021/jo302621k
18755 | c1cc2c3c(c1)OCCCCCCCOc1cccc(c1-c1c4ccccc4c-3c3ccccc13)OCCCCCCCO2 | C1CCCCC1 |  | 427 | 8.18 | 0.98 |  |  |  |  | 36.5 | 586.76948 | DOI: 10.1021/jo302621k
18756 | c1cc2c3c(c1)OCCCCCCCCOc1cccc(c1-c1c4ccccc4c-3c3ccccc13)OCCCCCCCCO2 | C1CCCCC1 |  | 429 | 8.01 | 0.95 |  |  |  |  | 37.8 | 614.82324 | DOI: 10.1021/jo302621k
18757 | CC[Si](CC)(CC)Oc1cccc(O[Si](CC)(CC)CC)c1-c1c2ccccc2c(-c2c(O[Si](CC)(CC)CC)cccc2O[Si](CC)(CC)CC)c2ccccc12 | C1CCCCC1 |  | 432 | 7.8 | 0.96 |  |  |  |  | 35.6 | 851.47756 | DOI: 10.1021/jo302621k
18758 | c1ccc(-c2c3ccccc3c(-c3ccccc3)c3ccccc23)cc1 | C1CCCCC1 |  | 430 | 7.7 | 0.97 |  |  |  |  | 46.7 | 330.42892 | DOI: 10.1021/jo302621k
18759 | COc1cccc(OC)c1-c1c2ccccc2c(-c2c(OC)cccc2OC)c2ccccc12 | COc1cccc(OC)c1-c1c2ccccc2c(-c2c(OC)cccc2OC)c2ccccc12 |  | 436 | 6.42 | 0.43 |  |  |  |  | 35.4 | 450.53244 | DOI: 10.1021/jo302621k
18760 | c1cc2c3c(c1)OCCCCCCOc1cccc(c1-c1c4ccccc4c-3c3ccccc13)OCCCCCCO2 | c1cc2c3c(c1)OCCCCCCOc1cccc(c1-c1c4ccccc4c-3c3ccccc13)OCCCCCCO2 |  | 436 | 9.48 | 0.83 |  |  |  |  | 37.1 | 558.71572 | DOI: 10.1021/jo302621k
18761 | c1cc2c3c(c1)OCCCCCCCOc1cccc(c1-c1c4ccccc4c-3c3ccccc13)OCCCCCCCO2 | c1cc2c3c(c1)OCCCCCCCOc1cccc(c1-c1c4ccccc4c-3c3ccccc13)OCCCCCCCO2 |  | 436 | 12.5 | 0.93 |  |  |  |  | 36.2 | 586.76948 | DOI: 10.1021/jo302621k
18762 | c1cc2c3c(c1)OCCCCCCCCOc1cccc(c1-c1c4ccccc4c-3c3ccccc13)OCCCCCCCCO2 | c1cc2c3c(c1)OCCCCCCCCOc1cccc(c1-c1c4ccccc4c-3c3ccccc13)OCCCCCCCCO2 |  | 436 | 5.97 | 0.78 |  |  |  |  | 35 | 614.82324 | DOI: 10.1021/jo302621k
18763 | CC[Si](CC)(CC)Oc1cccc(O[Si](CC)(CC)CC)c1-c1c2ccccc2c(-c2c(O[Si](CC)(CC)CC)cccc2O[Si](CC)(CC)CC)c2ccccc12 | CC[Si](CC)(CC)Oc1cccc(O[Si](CC)(CC)CC)c1-c1c2ccccc2c(-c2c(O[Si](CC)(CC)CC)cccc2O[Si](CC)(CC)CC)c2ccccc12 |  | 433 | 4.63 | 0.33 |  |  |  |  | 34.6 | 851.47756 | DOI: 10.1021/jo302621k
18764 | c1ccc(-c2c3ccccc3c(-c3ccccc3)c3ccccc23)cc1 | c1ccc(-c2c3ccccc3c(-c3ccccc3)c3ccccc23)cc1 |  | 445 | 12.5 | 0.85 |  |  |  |  | 38.8 | 330.42892 | DOI: 10.1021/jo302621k
18765 | c1ccc2c3c(ccc2c1)-c1cccc2cc4ccccc4c-3c12 | CCCCCCC | 446 | 610 |  | 0.00078 | 3.857332496 |  |  |  | 99.2 | 302.37516 | DOI: 10.1021/acs.joc.8b00891
18766 | c1ccc2cc3c(cc2c1)-c1cccc2cc4ccccc4c-3c12 | CCCCCCC | 469 | 471 |  | 0.52 | 4.222716471 |  |  | 17.3 | 43.8 | 302.37516 | DOI: 10.1021/acs.joc.8b00891
18767 | c1ccc2c3c(ccc2c1)-c1c2ccccc2cc2cccc-3c12 | CCCCCCC | 449 | 603 |  | 0.00088 | 4.117271296 |  |  |  | 96.8 | 302.37516 | DOI: 10.1021/acs.joc.8b00891
18768 | c1ccc2cc3cc4c(cc3cc2c1)-c1cccc2cccc-4c12 | CCCCCCC | 439 | 440 |  | 0.58 | 4.42975228 |  |  | 5.2 | 6.5 | 302.37516 | DOI: 10.1021/acs.joc.8b00891
18769 | c1ccc2cc3c4c(ccc3cc2c1)-c1cccc2cccc-4c12 | CCCCCCC | 407 | 520 |  | 0.023 | 4.103803721 |  |  |  | 64.6 | 302.37516 | DOI: 10.1021/acs.joc.8b00891
18770 | c1ccc2c3c(ccc2c1)-c1cccc2c1c-3cc1ccccc12 | CCCCCCC | 383 | 482 |  | 0.16 | 4.033423755 |  |  |  | 87.1 | 302.37516 | DOI: 10.1021/acs.joc.8b00891
18771 | c1ccc2cc3c(cc2c1)-c1cccc2c1c-3cc1ccccc12 | CCCCCCC | 400 | 401 |  | 0.73 | 4.204119983 |  |  |  | 32.3 | 302.37516 | DOI: 10.1021/acs.joc.8b00891
18772 | c1ccc2c3c(ccc2c1)-c1cc2ccccc2c2cccc-3c12 | CCCCCCC | 381 | 486 |  | 0.1 | 4.161368002 |  |  |  | 90.3 | 302.37516 | DOI: 10.1021/acs.joc.8b00891
18773 | c1cc2c3c(cccc3c1)-c1c-2c2ccccc2c2ccccc12 | CCCCCCC | 397 | 536 |  | 0.032 | 3.838849091 |  |  |  | 92.4 | 302.37516 | DOI: 10.1021/acs.joc.8b00891
18774 | c1cc2c3c(cccc3c1)-c1c-2ccc2ccc3ccccc3c12 | CCCCCCC | 408 | 496 |  | 0.14 | 4.624282096 |  |  |  | 87.6 | 302.37516 | DOI: 10.1021/acs.joc.8b00891
18775 | c1cc2c3c(cccc3c1)-c1c-2ccc2c1ccc1ccccc12 | CCCCCCC | 405 | 483 |  | 0.14 | 3.954242509 |  |  |  | 81.7 | 302.37516 | DOI: 10.1021/acs.joc.8b00891
18776 | c1cc2c3c(cccc3c1)-c1cc3c(ccc4ccccc43)cc1-2 | CCCCCCC | 405 | 410 |  | 0.65 | 4.133538908 |  |  |  | 44.6 | 302.37516 | DOI: 10.1021/acs.joc.8b00891
18777 | CC1(C)CC(/C=C/c2ccc(-n3ccnc3)cc2)=CC(=C(C#N)C#N)C1 | c1ccccc1 | 397 | 511 |  |  | 5.403120521 |  |  | 73.7 |  | 340.4288 | DOI: 10.1021/jo400116j
18778 | CC1(C)CC(/C=C/c2ccc(-n3ccnc3)cc2)=CC(=C(C#N)C#N)C1 | ClCCl | 393 | 504 |  |  | 5.401400541 |  |  | 75.2 |  | 340.4288 | DOI: 10.1021/jo400116j
18779 | CC1(C)CC(/C=C/c2ccc(-n3ccnc3)cc2)=CC(=C(C#N)C#N)C1 | C1CCOC1 | 398 | 524 |  |  | 5.374748346 |  |  | 74.6 |  | 340.4288 | DOI: 10.1021/jo400116j
18780 | CC1(C)CC(/C=C/c2ccc(-n3ccnc3)cc2)=CC(=C(C#N)C#N)C1 | CCOC(C)=O | 390 | 518 |  |  | 5.389166084 |  |  | 72 |  | 340.4288 | DOI: 10.1021/jo400116j
18781 | CC1(C)CC(/C=C/c2ccc(-n3ccnc3)cc2)=CC(=C(C#N)C#N)C1 | CCO | 391 | 520 | 0.03 | 0.0001 | 5.369215857 |  |  | 70 |  | 340.4288 | DOI: 10.1021/jo400116j
18782 | CC1(C)CC(/C=C/c2ccc(-n3ccnc3)cc2)=CC(=C(C#N)C#N)C1 | CC#N | 390 | 526 |  |  | 5.352182518 |  |  | 80.7 |  | 340.4288 | DOI: 10.1021/jo400116j
18783 | CC1(C)CC(/C=C/c2ccc(-n3cccn3)cc2)=CC(=C(C#N)C#N)C1 | c1ccccc1 | 407 | 511 |  |  | 5.571708832 |  |  | 79.9 |  | 340.4288 | DOI: 10.1021/jo400116j
18784 | CC1(C)CC(/C=C/c2ccc(-n3cccn3)cc2)=CC(=C(C#N)C#N)C1 | ClCCl | 404 | 528 |  |  | 5.514547753 |  |  | 85.5 | 90.1 | 340.4288 | DOI: 10.1021/jo400116j
18785 | CC1(C)CC(/C=C/c2ccc(-n3cccn3)cc2)=CC(=C(C#N)C#N)C1 | C1CCOC1 | 405 | 529 |  |  | 5.564666064 |  |  | 83.6 | 92.1 | 340.4288 | DOI: 10.1021/jo400116j
18786 | CC1(C)CC(/C=C/c2ccc(-n3cccn3)cc2)=CC(=C(C#N)C#N)C1 | CCOC(C)=O | 403 | 526 |  |  | 5.5774918 |  |  | 78 | 94.3 | 340.4288 | DOI: 10.1021/jo400116j
18787 | CC1(C)CC(/C=C/c2ccc(-n3cccn3)cc2)=CC(=C(C#N)C#N)C1 | CCO | 404 | 532 | 0.05 | 0.0001 | 5.46686762 |  |  | 78.9 | 95.4 | 340.4288 | DOI: 10.1021/jo400116j
18788 | CC1(C)CC(/C=C/c2ccc(-n3cccn3)cc2)=CC(=C(C#N)C#N)C1 | CC#N | 397 | 538 |  |  | 5.5132176 |  |  | 87.1 | 95.7 | 340.4288 | DOI: 10.1021/jo400116j
18789 | CC1(C)CC(/C=C/c2ccc(-n3cncn3)cc2)=CC(=C(C#N)C#N)C1 | c1ccccc1 | 395 | 511 |  |  | 5.703291378 |  |  | 71.4 |  | 341.41686 | DOI: 10.1021/jo400116j
18790 | CC1(C)CC(/C=C/c2ccc(-n3cncn3)cc2)=CC(=C(C#N)C#N)C1 | ClCCl | 391 | 518 |  |  | 5.691965103 |  |  | 72 |  | 341.41686 | DOI: 10.1021/jo400116j
18791 | CC1(C)CC(/C=C/c2ccc(-n3cncn3)cc2)=CC(=C(C#N)C#N)C1 | C1CCOC1 | 394 | 520 |  |  | 5.73239376 |  |  | 72.5 | 103.3 | 341.41686 | DOI: 10.1021/jo400116j
18792 | CC1(C)CC(/C=C/c2ccc(-n3cncn3)cc2)=CC(=C(C#N)C#N)C1 | CCOC(C)=O | 390 | 515 |  |  | 5.725911632 |  |  | 71.4 |  | 341.41686 | DOI: 10.1021/jo400116j
18793 | CC1(C)CC(/C=C/c2ccc(-n3cncn3)cc2)=CC(=C(C#N)C#N)C1 | CCO | 392 | 518 | 0.05 | 0.0001 | 5.694605199 |  |  | 71.9 |  | 341.41686 | DOI: 10.1021/jo400116j
18794 | CC1(C)CC(/C=C/c2ccc(-n3cncn3)cc2)=CC(=C(C#N)C#N)C1 | CC#N | 390 | 522 |  |  | 5.679427897 |  |  | 74.1 |  | 341.41686 | DOI: 10.1021/jo400116j
18795 | CC1(C)CC(/C=C/c2ccc(-n3c4ccccc4c4ccccc43)cc2)=CC(=C(C#N)C#N)C1 | c1ccccc1 | 422 | 534 |  |  | 5.421603927 |  |  |  | 81.1 | 439.5605 | DOI: 10.1021/jo400116j
18796 | CC1(C)CC(/C=C/c2ccc(-n3c4ccccc4c4ccccc43)cc2)=CC(=C(C#N)C#N)C1 | ClCCl | 410 | 582 |  |  | 5.378397901 |  |  |  | 87.7 | 439.5605 | DOI: 10.1021/jo400116j
18797 | CC1(C)CC(/C=C/c2ccc(-n3c4ccccc4c4ccccc43)cc2)=CC(=C(C#N)C#N)C1 | C1CCOC1 | 408 | 571 |  |  | 5.401400541 |  |  |  | 87.9 | 439.5605 | DOI: 10.1021/jo400116j
18798 | CC1(C)CC(/C=C/c2ccc(-n3c4ccccc4c4ccccc43)cc2)=CC(=C(C#N)C#N)C1 | CCOC(C)=O | 407 | 565 |  |  | 5.397940009 |  |  |  | 90.4 | 439.5605 | DOI: 10.1021/jo400116j
18799 | CC1(C)CC(/C=C/c2ccc(-n3c4ccccc4c4ccccc43)cc2)=CC(=C(C#N)C#N)C1 | CCO | 414 | 583 | 0.12 | 0.005 | 5.474216264 |  |  |  | 107.5 | 439.5605 | DOI: 10.1021/jo400116j
18800 | CC1(C)CC(/C=C/c2ccc(-n3c4ccccc4c4ccccc43)cc2)=CC(=C(C#N)C#N)C1 | CC#N | 405 | 600 |  |  | 5.615950052 |  |  |  | 100.8 | 439.5605 | DOI: 10.1021/jo400116j
18801 | CC1(C)CC(/C=C/c2ccc(N3CCOCCOCCOCCOCC3)cc2)=CC(=C(C#N)C#N)C1 | c1ccccc1 | 500 | 596 |  |  | 5.498310554 |  |  | 103 | 64.2 | 491.62978 | DOI: 10.1021/jo400116j
18802 | CC1(C)CC(/C=C/c2ccc(N3CCOCCOCCOCCOCC3)cc2)=CC(=C(C#N)C#N)C1 | ClCCl | 502 | 625 |  |  | 5.514547753 |  |  | 105.3 | 65.8 | 491.62978 | DOI: 10.1021/jo400116j
18803 | CC1(C)CC(/C=C/c2ccc(N3CCOCCOCCOCCOCC3)cc2)=CC(=C(C#N)C#N)C1 | C1CCOC1 | 500 | 623 |  |  | 5.531478917 |  |  | 108.5 | 64.9 | 491.62978 | DOI: 10.1021/jo400116j
18804 | CC1(C)CC(/C=C/c2ccc(N3CCOCCOCCOCCOCC3)cc2)=CC(=C(C#N)C#N)C1 | CCOC(C)=O | 496 | 618 |  |  | 5.482873584 |  |  | 104.8 | 66.2 | 491.62978 | DOI: 10.1021/jo400116j
18805 | CC1(C)CC(/C=C/c2ccc(N3CCOCCOCCOCCOCC3)cc2)=CC(=C(C#N)C#N)C1 | CCO | 504 | 641 | 0.79 | 0.111 | 5.526339277 |  |  | 109.6 | 71.1 | 491.62978 | DOI: 10.1021/jo400116j
18806 | CC1(C)CC(/C=C/c2ccc(N3CCOCCOCCOCCOCC3)cc2)=CC(=C(C#N)C#N)C1 | CC#N | 493 | 640 |  |  | 5.499687083 |  |  | 109.8 | 70.1 | 491.62978 | DOI: 10.1021/jo400116j
18807 | CC1(C)CC(/C=C/c2ccc(-n3ccnc3)cc2)=CC(=C(C#N)C#N)C1 | CC1(C)CC(/C=C/c2ccc(-n3ccnc3)cc2)=CC(=C(C#N)C#N)C1 |  |  | 0.15 | 0.027 | [5 empty] | 340.4288 | DOI: 10.1021/jo400116j
18808 | CC1(C)CC(/C=C/c2ccc(-n3cccn3)cc2)=CC(=C(C#N)C#N)C1 | CC1(C)CC(/C=C/c2ccc(-n3cccn3)cc2)=CC(=C(C#N)C#N)C1 |  |  | 0.22 | 0.129 | [5 empty] | 340.4288 | DOI: 10.1021/jo400116j
18809 | CC1(C)CC(/C=C/c2ccc(-n3cncn3)cc2)=CC(=C(C#N)C#N)C1 | CC1(C)CC(/C=C/c2ccc(-n3cncn3)cc2)=CC(=C(C#N)C#N)C1 |  |  | 0.29 | 0.038 | [5 empty] | 341.41686 | DOI: 10.1021/jo400116j
18810 | CC1(C)CC(/C=C/c2ccc(-n3c4ccccc4c4ccccc43)cc2)=CC(=C(C#N)C#N)C1 | CC1(C)CC(/C=C/c2ccc(-n3c4ccccc4c4ccccc43)cc2)=CC(=C(C#N)C#N)C1 |  |  | 0.85 | 0.166 | [5 empty] | 439.5605 | DOI: 10.1021/jo400116j
18811 | CC1(C)CC(/C=C/c2ccc(N3CCOCCOCCOCCOCC3)cc2)=CC(=C(C#N)C#N)C1 | CC1(C)CC(/C=C/c2ccc(N3CCOCCOCCOCCOCC3)cc2)=CC(=C(C#N)C#N)C1 |  |  |  | 0.0001 | [5 empty] | 491.62978 | DOI: 10.1021/jo400116j
18812 | C#CCn1c2ccccc2c2cc(/C=C/c3cc(C)c4n3[B-](F)(F)[N+]3=C(C)C=C(C)C3=C4c3ccc(I)cc3)ccc21 | ClC(Cl)Cl | 588 | 607 | 3.93 | 0.66 | 5.094121596 |  |  | 33.2 | 36.5 | 665.32738 | DOI: 10.1021/jo401379g
18813 | C#CCn1c2ccccc2c2cc(/C=C/c3cc(C)c4n3[B-](F)(F)[N+]3=C(C)C=C(C)C3=C4c3ccc(I)cc3)ccc21 | CC#N | 579 | 605 | 4.03 | 0.77 | 5.082066934 |  |  | 32.5 | 52.1 | 665.32738 | DOI: 10.1021/jo401379g
18814 | C#CCn1c2ccccc2c2cc(/C=C/c3cc(C)c4n3[B-](F)(F)[N+]3=C(C)C=C(C)C3=C4c3ccc(I)cc3)ccc21 | CS(C)=O | 589 | 614 | 3.64 | 0.72 | 5.043755127 |  |  | 36.1 | 56.2 | 665.32738 | DOI: 10.1021/jo401379g
18815 | C#CCn1c2ccccc2c2cc(/C=C/c3c(Cl)c(C)c4n3[B-](F)(F)[N+]3=C(C)C(Cl)=C(C)C3=C4c3ccc(I)cc3)ccc21 | ClC(Cl)Cl | 619 | 644 | 4.24 | 0.62 | 4.967547976 |  |  | 39.2 | 45.3 | 734.2175 | DOI: 10.1021/jo401379g
18816 | C#CCn1c2ccccc2c2cc(/C=C/c3c(Cl)c(C)c4n3[B-](F)(F)[N+]3=C(C)C(Cl)=C(C)C3=C4c3ccc(I)cc3)ccc21 | CC#N | 606 | 650 | 3.95 | 0.43 | 4.96425963 |  |  | 48.1 | 73.9 | 734.2175 | DOI: 10.1021/jo401379g
18817 | C#CCn1c2ccccc2c2cc(/C=C/c3c(Cl)c(C)c4n3[B-](F)(F)[N+]3=C(C)C(Cl)=C(C)C3=C4c3ccc(I)cc3)ccc21 | CS(C)=O | 616 | 666 | 3.06 | 0.33 | 4.891537458 |  |  | 55.6 | 80 | 734.2175 | DOI: 10.1021/jo401379g
18818 | C#CCn1c2ccccc2c2cc(/C=C/C3=[N+]4C(=C(c5ccc(I)cc5)c5c(C)cc(/C=C/c6ccc7c(c6)c6ccccc6n7CC#C)n5[B-]4(F)F)C(C)=C3)ccc21 | ClC(Cl)Cl | 674 | 691 | 4 | 0.99 | 5.02489596 |  |  | 38.5 | 41.4 | 880.58184 | DOI: 10.1021/jo401379g
18819 | C#CCn1c2ccccc2c2cc(/C=C/C3=[N+]4C(=C(c5ccc(I)cc5)c5c(C)cc(/C=C/c6ccc7c(c6)c6ccccc6n7CC#C)n5[B-]4(F)F)C(C)=C3)ccc21 | CC#N | 665 | 688 | 4.14 | 0.96 | 4.998259338 |  |  | 43.4 | 47.2 | 880.58184 | DOI: 10.1021/jo401379g
18820 | C#CCn1c2ccccc2c2cc(/C=C/C3=[N+]4C(=C(c5ccc(I)cc5)c5c(C)cc(/C=C/c6ccc7c(c6)c6ccccc6n7CC#C)n5[B-]4(F)F)C(C)=C3)ccc21 | CS(C)=O | 678 | 703 | 3.61 | 0.97 | 4.977266212 |  |  | 47.2 | 49 | 880.58184 | DOI: 10.1021/jo401379g
18821 | C#CCn1c2ccccc2c2cc(/C=C/C3=[N+]4C(=C(c5ccc(I)cc5)c5c(C)c(Cl)c(/C=C/c6ccc7c(c6)c6ccccc6n7CC#C)n5[B-]4(F)F)C(C)=C3Cl)ccc21 | ClC(Cl)Cl | 703 | 730 | 3.97 | 0.55 | 4.935003151 |  |  | 54 | 49.1 | 949.47196 | DOI: 10.1021/jo401379g
18822 | C#CCn1c2ccccc2c2cc(/C=C/C3=[N+]4C(=C(c5ccc(I)cc5)c5c(C)c(Cl)c(/C=C/c6ccc7c(c6)c6ccccc6n7CC#C)n5[B-]4(F)F)C(C)=C3Cl)ccc21 | CC#N | 694 | 731 | 3.94 | 0.5 | 4.836324116 |  |  | 65.7 | 63.9 | 949.47196 | DOI: 10.1021/jo401379g
18823 | C#CCn1c2ccccc2c2cc(/C=C/C3=[N+]4C(=C(c5ccc(I)cc5)c5c(C)c(Cl)c(/C=C/c6ccc7c(c6)c6ccccc6n7CC#C)n5[B-]4(F)F)C(C)=C3Cl)ccc21 | CS(C)=O | 705 | 749 | 3.05 | 0.32 | 4.836956737 |  |  | 81.3 | 68.9 | 949.47196 | DOI: 10.1021/jo401379g
18824 | CC1=C(Cl)C(/C=C/c2ccc3c(c2)c2ccccc2n3Cc2cn(CCC[P+](c3ccccc3)(c3ccccc3)c3ccccc3)nn2)=[N+]2C1=C(c1ccc(I)cc1)c1c(C)c(Cl)c(C)n1[B-]2(F)F | CCO | 612 | 650 |  | 0.4 | 4.953276337 |  |  |  |  | 1080.61024 | DOI: 10.1021/jo401379g
18825 | Nc1nc2ccccc2[n+]([O-])n1 | CC#N | 407 | 478 |  | 0.1686 | 3.747 |  |  |  |  | 162.15164 | DOI: 10.1021/acs.joc.7b03035
18826 | Nc1nc2ccc(F)cc2[n+]([O-])n1 | CC#N | 415 | 491 |  | 0.2994 | 3.807 |  |  |  |  | 180.1417 | DOI: 10.1021/acs.joc.7b03035
18827 | COc1ccc2nc(N)n[n+]([O-])c2c1 | CC#N | 430 | 509 |  | 0.4722 | 3.646 |  |  |  |  | 192.17752 | DOI: 10.1021/acs.joc.7b03035
18828 | Nc1nc2ccccc2[n+]([O-])n1 | O | 415 | 521 |  | 0.0367 | 3.751 |  |  |  |  | 162.15164 | DOI: 10.1021/acs.joc.7b03035
18829 | Nc1nc2ccc(F)cc2[n+]([O-])n1 | O | 422 | 526 |  | 0.0244 | 3.749 |  |  |  | 82.6 | 180.1417 | DOI: 10.1021/acs.joc.7b03035
18830 | COc1ccc2nc(N)n[n+]([O-])c2c1 | O | 441 | 547 |  | 0.0868 | 3.655 |  |  |  | 87.2 | 192.17752 | DOI: 10.1021/acs.joc.7b03035
18831 | Nc1n[n+]([O-])c2ccccc2[n+]1[O-] | CC#N | 477 | 505 |  | 0.006 | 3.867 |  |  |  |  | 178.15064 | DOI: 10.1021/acs.joc.7b03035
18832 | Nc1n[n+]([O-])c2cc(F)ccc2[n+]1[O-] | CC#N | 489 | 573 |  | 0.0077 | 3.853 |  |  |  |  | 196.1407 | DOI: 10.1021/acs.joc.7b03035
18833 | COc1ccc2c(c1)[n+]([O-])nc(N)[n+]2[O-] | CC#N | 432 | 510 |  | 0.0227 | 3.684 |  |  |  |  | 208.17652 | DOI: 10.1021/acs.joc.7b03035
18834 | Nc1n[n+]([O-])c2ccccc2[n+]1[O-] | O | 457 | 545 |  | 0.0033 | 3.786 |  |  |  |  | 178.15064 | DOI: 10.1021/acs.joc.7b03035
18835 | Nc1n[n+]([O-])c2cc(F)ccc2[n+]1[O-] | O | 468 | 562 |  | 0.003 | 3.807 |  |  |  | 87.8 | 196.1407 | DOI: 10.1021/acs.joc.7b03035
18836 | COc1ccc2c(c1)[n+]([O-])nc(N)[n+]2[O-] | O | 440 | 542 |  | 0.0124 | 3.765 |  |  |  | 87.2 | 208.17652 | DOI: 10.1021/acs.joc.7b03035
18837 | Cc1c2ccc(=[N+]3CCCCC3)cc-2oc2cc(N3CCCCC3)ccc12 | ClCCl | 555 | 570 |  | 0.91 | 5.008174184 |  |  |  | 35 | 361.50726 | DOI: 10.1021/jo800902j
18838 | c1ccc(Cc2c3ccc(=[N+]4CCCCC4)cc-3oc3cc(N4CCCCC4)ccc23)cc1 | ClCCl | 566 | 582 |  | 0.87 | 4.981818607 |  |  |  | 34 | 437.60502 | DOI: 10.1021/jo800902j
18839 | c1ccc(-c2c3ccc(=[N+]4CCCCC4)cc-3oc3cc(N4CCCCC4)ccc23)cc1 | ClCCl | 565 | 585 |  | 0.89 | 5.025305865 |  |  |  | 37 | 423.57814 | DOI: 10.1021/jo800902j
18840 | Ic1ccc(-c2c3ccc(=[N+]4CCCCC4)cc-3oc3cc(N4CCCCC4)ccc23)cc1 | ClCCl | 570 | 590 |  | 0.85 | 5.062205809 |  |  |  | 38 | 549.4702 | DOI: 10.1021/jo800902j
18841 | COc1ccc(-c2c3ccc(=[N+]4CCCCC4)cc-3oc3cc(N4CCCCC4)ccc23)cc1 | ClCCl | 562 | 582 |  | 0.91 | 5.067070856 |  |  |  | 35 | 453.60402 | DOI: 10.1021/jo800902j
18842 | COc1ccccc1-c1c2ccc(=[N+]3CCCCC3)cc-2oc2cc(N3CCCCC3)ccc12 | ClCCl | 566 | 585 |  | 0.92 | 5.071882007 |  |  |  | 37 | 453.60402 | DOI: 10.1021/jo800902j
18843 | c1csc(-c2c3ccc(=[N+]4CCCCC4)cc-3oc3cc(N4CCCCC4)ccc23)c1 | ClCCl | 582 | 603 |  | 0.33 | 5.031812271 |  |  |  | 41 | 429.60626 | DOI: 10.1021/jo800902j
18844 | COc1cccc(OC)c1-c1c2ccc(=[N+]3CCCCC3)cc-2oc2cc(N3CCCCC3)ccc12 | ClCCl | 565 | 586 |  | 0.86 | 4.941014244 |  |  |  | 36 | 483.6299 | DOI: 10.1021/jo800902j
18845 | Cc1ccccc1-c1c2ccc(=[N+]3CCCCC3)cc-2oc2cc(N3CCCCC3)ccc12 | ClCCl | 565 | 582 |  | 0.89 | 5.092018471 |  |  |  | 34 | 437.60502 | DOI: 10.1021/jo800902j
18846 | Cc1ccccc1-c1c2ccc(=[N+]3CCOCC3)cc-2oc2cc(N3CCOCC3)ccc12 | ClCCl | 554 | 575 |  | 0.8 | 5.028977705 |  |  |  | 37 | 441.54926 | DOI: 10.1021/jo800902j
18847 | Cc1ccccc1-c1c2ccc(=[N+]3CCCC3)cc-2oc2cc(N3CCCC3)ccc12 | ClCCl | 558 | 573 |  | 1 | 5.105169428 |  |  |  | 31 | 409.55126 | DOI: 10.1021/jo800902j
18848 | Cc1ccccc1-c1c2ccc(=[N+]3CCOCC3)cc-2oc2cc(N3CCCCC3)ccc12 | ClCCl | 559 | 579 |  | 0.59 | 5.045322979 |  |  |  | 36 | 439.57714 | DOI: 10.1021/jo800902j
18849 | Cc1ccccc1-c1c2ccc(=[N+]3CCN(C(=O)OC(C)(C)C)CC3)cc-2oc2cc(N3CCN(C(=O)OC(C)(C)C)CC3)ccc12 | ClCCl | 555 | 577 |  | 0.47 | 5.082066934 |  |  |  | 40 | 639.81418 | DOI: 10.1021/jo800902j
18850 | CC(C)(C)OC(=O)N1CCN(c2ccc3c(-c4ccc(I)cc4)c4ccc(=[N+]5CCN(C(=O)OC(C)(C)C)CC5)cc-4oc3c2)CC1 | ClCCl | 561 | 585 |  | 0.41 | 4.891537458 |  |  |  | 42 | 751.67936 | DOI: 10.1021/jo800902j
18851 | COc1cccc(OC)c1-c1c2ccc(=[N+]3CCN(C(=O)OC(C)(C)C)CC3)cc-2oc2cc(N3CCN(C(=O)OC(C)(C)C)CC3)ccc12 | ClCCl | 555 | 580 |  | 0.49 | 5.038620162 |  |  |  | 40 | 685.83906 | DOI: 10.1021/jo800902j
18852 | CC(C)(C)OC(=O)CN1CCN(c2ccc3c(-c4ccc(I)cc4)c4ccc(=[N+]5CCN(CC(=O)OC(C)(C)C)CC5)cc-4oc3c2)CC1 | ClCCl | 564 | 586 |  | 0.007 | 4.797959644 |  |  |  | 44 | 779.73312 | DOI: 10.1021/jo800902j
18853 | c1ccc(-c2c3ccc(=[N+]4CCCCC4)cc-3oc3cc(N4CCCCC4)ccc23)cc1 | CCO | 564 | 588 |  | 0.3 | 4.938019097 |  |  |  | 39 | 423.57814 | DOI: 10.1021/jo800902j
18854 | Ic1ccc(-c2c3ccc(=[N+]4CCCCC4)cc-3oc3cc(N4CCCCC4)ccc23)cc1 | CCO | 568 | 592 |  | 0.28 | 4.849419414 |  |  |  | 40 | 549.4702 | DOI: 10.1021/jo800902j
18855 | COc1ccc(-c2c3ccc(=[N+]4CCCCC4)cc-3oc3cc(N4CCCCC4)ccc23)cc1 | CCO | 561 | 582 |  | 0.31 | 5.001733713 |  |  |  | 37 | 453.60402 | DOI: 10.1021/jo800902j
18856 | COc1ccccc1-c1c2ccc(=[N+]3CCCCC3)cc-2oc2cc(N3CCCCC3)ccc12 | CCO | 564 | 586 |  | 0.36 | 5.062957834 |  |  |  | 37 | 453.60402 | DOI: 10.1021/jo800902j
18857 | c1csc(-c2c3ccc(=[N+]4CCCCC4)cc-3oc3cc(N4CCCCC4)ccc23)c1 | CCO | 581 | 606 |  | 0.1 | 4.752048448 |  |  |  | 43 | 429.60626 | DOI: 10.1021/jo800902j
18858 | Cc1ccccc1-c1c2ccc(=[N+]3CCCCC3)cc-2oc2cc(N3CCCCC3)ccc12 | CCO | 564 | 584 |  | 0.28 | 5.077367905 |  |  |  | 36 | 437.60502 | DOI: 10.1021/jo800902j
18859 | Cc1ccccc1-c1c2ccc(=[N+]3CCOCC3)cc-2oc2cc(N3CCOCC3)ccc12 | CCO | 556 | 582 |  | 0.16 | 4.993876915 |  |  |  | 38 | 441.54926 | DOI: 10.1021/jo800902j
18860 | Cc1ccccc1-c1c2ccc(=[N+]3CCCC3)cc-2oc2cc(N3CCCC3)ccc12 | CCO | 558 | 576 |  | 0.95 | 5.080987047 |  |  |  | 33 | 409.55126 | DOI: 10.1021/jo800902j
18861 | Cc1ccccc1-c1c2ccc(=[N+]3CCOCC3)cc-2oc2cc(N3CCCCC3)ccc12 | CCO | 560 | 582 |  | 0.14 | 4.986771734 |  |  |  | 38 | 439.57714 | DOI: 10.1021/jo800902j
18862 | Cc1ccccc1-c1c2ccc(=[N+]3CCN(C(=O)OC(C)(C)C)CC3)cc-2oc2cc(N3CCN(C(=O)OC(C)(C)C)CC3)ccc12 | CCO | 556 | 580 |  | 0.19 | 5.033423755 |  |  |  | 39 | 639.81418 | DOI: 10.1021/jo800902j
18863 | Oc1cccc(O)c1-c1c2ccc(=[N+]3CCCCC3)cc-2oc2cc(N3CCCCC3)ccc12 | CCO | 557 | 580 |  | 0.26 | 4.851258349 |  |  |  | 37 | 455.57614 | DOI: 10.1021/jo800902j
18864 | O=C(O)COc1cccc(OCC(=O)O)c1-c1c2ccc(=[N+]3CCCCC3)cc-2oc2cc(N3CCCCC3)ccc12 | CCO | 557 | 580 |  | 0.49 | 4.928395852 |  |  |  | 38 | 571.6479 | DOI: 10.1021/jo800902j
18865 | COc1cccc(OC)c1-c1c2ccc(=[N+]3CCNCC3)cc-2oc2cc(N3CCNCC3)ccc12 | CCO | 561 | 582 |  | 0.008 | 4.908485019 |  |  |  | 45 | 485.60602 | DOI: 10.1021/jo800902j
18866 | O=C(O)COc1cccc(OCC(=O)O)c1-c1c2ccc(=[N+]3CCCCC3)cc-2oc2cc(N3CCCCC3)ccc12 | O | 567 | 594 |  | 0.13 | 4.883661435 |  |  |  | 42 | 571.6479 | DOI: 10.1021/jo800902j
18867 | COc1cccc(OC)c1-c1c2ccc(=[N+]3CCNCC3)cc-2oc2cc(N3CCNCC3)ccc12 | O | 542 | 568 |  | 0.14 | 4.854306042 |  |  |  | 41 | 485.60602 | DOI: 10.1021/jo800902j
18868 | CCn1c2ccsc2c2c3nsnc3c3c4sccc4n(CC)c3c21 | Cc1ccccc1 | 432 | 523 | 19.4 | 0.73 |  |  |  | 70.8 | 95.5 | 382.53516 | DOI: 10.1021/jo301458m
18869 | CCn1c2ccsc2c2c3nsnc3c3c4sccc4n(CC)c3c21 | C1CCOC1 | 436 | 539 | 23.7 | 0.68 |  |  |  | 77.6 | 99.8 | 382.53516 | DOI: 10.1021/jo301458m
18870 | CCn1c2ccsc2c2c3nsnc3c3c4sccc4n(CC)c3c21 | CCOC(C)=O | 433 | 538 | 24.2 | 0.63 |  |  |  | 73 | 103.4 | 382.53516 | DOI: 10.1021/jo301458m
18871 | CCn1c2ccsc2c2c3nsnc3c3c4sccc4n(CC)c3c21 | ClCCl | 436 | 565 | 16.6 | 0.33 |  |  |  | 74.9 | 122.4 | 382.53516 | DOI: 10.1021/jo301458m
18872 | CCn1c2ccsc2c2c3nsnc3c3c4sccc4n(CC)c3c21 | CN(C)C=O | 441 | 573 | 22.1 | 0.42 |  |  |  | 82.6 | 119.1 | 382.53516 | DOI: 10.1021/jo301458m
18873 | CCn1c2sccc2c2c3nsnc3c3c4ccsc4n(CC)c3c21 | Cc1ccccc1 | 423 | 508 | 13 | 0.45 |  |  |  |  | 75.7 | 382.53516 | DOI: 10.1021/jo301458m
18874 | CCn1c2sccc2c2c3nsnc3c3c4ccsc4n(CC)c3c21 | C1CCOC1 | 424 | 521 | 15 | 0.51 |  |  |  |  | 79.6 | 382.53516 | DOI: 10.1021/jo301458m
18875 | CCn1c2sccc2c2c3nsnc3c3c4ccsc4n(CC)c3c21 | CCOC(C)=O | 422 | 521 | 15.6 | 0.47 |  |  |  |  | 82.1 | 382.53516 | DOI: 10.1021/jo301458m
18876 | CCn1c2sccc2c2c3nsnc3c3c4ccsc4n(CC)c3c21 | ClCCl | 425 | 548 | 14.6 | 0.34 |  |  |  | 76.8 | 95.9 | 382.53516 | DOI: 10.1021/jo301458m
18877 | CCn1c2sccc2c2c3nsnc3c3c4ccsc4n(CC)c3c21 | CN(C)C=O | 430 | 552 | 16.8 | 0.43 |  |  |  |  | 94 | 382.53516 | DOI: 10.1021/jo301458m
18878 | CCn1c2ccccc2c2c3nsnc3c3c4ccccc4n(CC)c3c21 | Cc1ccccc1 | 420 | 470 | 0.97 | 0.07 |  |  |  |  | 73.5 | 370.47892 | DOI: 10.1021/jo301458m
18879 | CCn1c2ccccc2c2c3nsnc3c3c4ccccc4n(CC)c3c21 | ClCCl | 420 | 497 | 1 | 0.04 |  |  |  |  | 88.3 | 370.47892 | DOI: 10.1021/jo301458m
18880 | CCn1c2ccccc2c2c3nsnc3c3c4ccccc4n(CC)c3c21 | CN(C)C=O | 420 | 500 | 1.07 | 0.04 |  |  |  |  | 85.3 | 370.47892 | DOI: 10.1021/jo301458m
18881 | CCn1c2cc(C(C)(C)C)ccc2c2c3nsnc3c3c4ccc(C(C)(C)C)cc4n(CC)c3c21 | Cc1ccccc1 | 425 | 489 | 1.18 | 0.08 |  |  |  |  | 78.9 | 482.69396 | DOI: 10.1021/jo301458m
18882 | CCn1c2cc(C(C)(C)C)ccc2c2c3nsnc3c3c4ccc(C(C)(C)C)cc4n(CC)c3c21 | ClCCl | 430 | 515 | 1.81 | 0.07 |  |  |  |  | 95.9 | 482.69396 | DOI: 10.1021/jo301458m
18883 | CCn1c2cc(C(C)(C)C)ccc2c2c3nsnc3c3c4ccc(C(C)(C)C)cc4n(CC)c3c21 | CN(C)C=O | 430 | 515 | 1.57 | 0.07 |  |  |  |  | 91.1 | 482.69396 | DOI: 10.1021/jo301458m
18884 | CCn1c2cc(OC)ccc2c2c3nsnc3c3c4ccc(OC)cc4n(CC)c3c21 | Cc1ccccc1 | 439 | 517 | 7.5 | 0.41 |  |  |  |  | 90.7 | 430.53068 | DOI: 10.1021/jo301458m
18885 | CCn1c2cc(OC)ccc2c2c3nsnc3c3c4ccc(OC)cc4n(CC)c3c21 | ClCCl | 440 | 553 | 12.6 | 0.44 |  |  |  | 73.6 | 113.3 | 430.53068 | DOI: 10.1021/jo301458m
18886 | CCn1c2cc(OC)ccc2c2c3nsnc3c3c4ccc(OC)cc4n(CC)c3c21 | CN(C)C=O | 445 | 557 | 15.3 | 0.49 |  |  |  |  | 108.1 | 430.53068 | DOI: 10.1021/jo301458m
18887 | c1cc2c([nH]c3c4[nH]c5sccc5c4c4nsnc4c23)s1 | Cc1ccccc1 | 411 | 496 | 13.8 | 0.42 |  |  |  | 71.2 | 91.2 | 326.42764 | DOI: 10.1021/jo301458m
18888 | c1cc2c([nH]c3c4[nH]c5sccc5c4c4nsnc4c23)s1 | C1CCOC1 | 420 | 511 | 16.2 | 0.38 |  |  |  | 73.3 | 96.2 | 326.42764 | DOI: 10.1021/jo301458m
18889 | c1cc2c([nH]c3c4[nH]c5sccc5c4c4nsnc4c23)s1 | CCOC(C)=O | 414 | 510 | 16.5 | 0.34 |  |  |  | 71.6 | 98.7 | 326.42764 | DOI: 10.1021/jo301458m
18890 | c1cc2c([nH]c3c4[nH]c5sccc5c4c4nsnc4c23)s1 | ClCCl | 415 | 533 | 13.2 | 0.27 |  |  |  | 72.2 | 115.9 | 326.42764 | DOI: 10.1021/jo301458m
18891 | c1cc2c([nH]c3c4[nH]c5sccc5c4c4nsnc4c23)s1 | CN(C)C=O | 423 | 547 | 16 | 0.33 |  |  |  |  | 113.4 | 326.42764 | DOI: 10.1021/jo301458m
18892 | c1ccc(Cn2c3sccc3c3c4nsnc4c4c5ccsc5n(Cc5ccccc5)c4c32)cc1 | Cc1ccccc1 | 424 | 508 | 13.5 | 0.55 |  |  |  |  | 93 | 506.67692 | DOI: 10.1021/jo301458m
18893 | c1ccc(Cn2c3sccc3c3c4nsnc4c4c5ccsc5n(Cc5ccccc5)c4c32)cc1 | ClCCl | 424 | 541 | 16.2 | 0.41 |  |  |  |  | 115.6 | 506.67692 | DOI: 10.1021/jo301458m
18894 | c1ccc2c(c1)[nH]c1c3[nH]c4ccccc4c3c3nsnc3c21 | Cc1ccccc1 | 410 | 456 | 1.02 | 0.07 |  |  |  |  | 72.2 | 314.3714 | DOI: 10.1021/jo301458m
18895 | c1ccc2c(c1)[nH]c1c3[nH]c4ccccc4c3c3nsnc3c21 | ClCCl | 410 | 489 | 1.27 | 0.06 |  |  |  |  | 86.3 | 314.3714 | DOI: 10.1021/jo301458m
18896 | c1ccc2c(c1)[nH]c1c3[nH]c4ccccc4c3c3nsnc3c21 | CN(C)C=O | 410 | 493 | 1.3 | 0.05 |  |  |  |  | 86.3 | 314.3714 | DOI: 10.1021/jo301458m
18897 | CC(C)(C)c1ccc2c(c1)[nH]c1c3[nH]c4cc(C(C)(C)C)ccc4c3c3nsnc3c21 | Cc1ccccc1 | 406 | 472 | 1.5 | 0.11 |  |  |  |  | 75.6 | 426.58644 | DOI: 10.1021/jo301458m
18898 | CC(C)(C)c1ccc2c(c1)[nH]c1c3[nH]c4cc(C(C)(C)C)ccc4c3c3nsnc3c21 | ClCCl | 411 | 502 | 2.61 | 0.12 |  |  |  |  | 93 | 426.58644 | DOI: 10.1021/jo301458m
18899 | CC(C)(C)c1ccc2c(c1)[nH]c1c3[nH]c4cc(C(C)(C)C)ccc4c3c3nsnc3c21 | CN(C)C=O | 412 | 507 | 2.29 | 0.09 |  |  |  |  | 90.7 | 426.58644 | DOI: 10.1021/jo301458m
18900 | COc1ccc2c(c1)[nH]c1c3[nH]c4cc(OC)ccc4c3c3nsnc3c21 | Cc1ccccc1 | 425 | 501 | 9.48 | 0.5 |  |  |  | 73 | 87.8 | 374.42316 | DOI: 10.1021/jo301458m
18901 | COc1ccc2c(c1)[nH]c1c3[nH]c4cc(OC)ccc4c3c3nsnc3c21 | ClCCl | 430 | 540 | 13.3 | 0.5 |  |  |  | 70 | 109.3 | 374.42316 | DOI: 10.1021/jo301458m
18902 | COc1ccc2c(c1)[nH]c1c3[nH]c4cc(OC)ccc4c3c3nsnc3c21 | CN(C)C=O | 436 | 544 | 16.1 | 0.47 |  |  |  |  | 104.1 | 374.42316 | DOI: 10.1021/jo301458m
18903 | CC[N+](CC)=c1ccc2cc3c(oc-2c1)-c1ccc(N(C)C)cc1CC3 | ClCCl | 619 | 642 |  | 0.724 | 5.124504225 |  |  |  |  | 347.48038 | DOI: 10.1021/acs.joc.6b00981
18904 | CC[N+](CC)=c1ccc2cc3c(oc-2c1)-c1ccc(N(C)C)cc1CC3 | CCO | 612 | 644 |  | 0.618 | 4.893206753 |  |  |  |  | 347.48038 | DOI: 10.1021/acs.joc.6b00981
18905 | CC[N+](CC)=c1ccc2cc3c(oc-2c1)-c1ccc(N(C)C)cc1CC3 | O | 604 | 641 |  | 0.282 | 4.8162413 |  |  |  |  | 347.48038 | DOI: 10.1021/acs.joc.6b00981
18906 | CC[N+](CC)=c1ccc2c(C(F)(F)F)c3c(oc-2c1)-c1ccc(N(C)C)cc1CC3 | ClCCl | 684 | 713 |  | 0.336 | 4.98721923 |  |  |  |  | 415.47744 | DOI: 10.1021/acs.joc.6b00981
18907 | CC[N+](CC)=c1ccc2c(C(F)(F)F)c3c(oc-2c1)-c1ccc(N(C)C)cc1CC3 | CCO | 680 | 425 |  | 0.163 | 4.7355989 |  |  |  |  | 415.47744 | DOI: 10.1021/acs.joc.6b00981
18908 | CC[N+](CC)=c1ccc2c(C(F)(F)F)c3c(oc-2c1)-c1ccc(N(C)C)cc1CC3 | O | 672 | 716 |  | 0.039 | 4.673020907 |  |  |  |  | 415.47744 | DOI: 10.1021/acs.joc.6b00981
18909 | CC[N+](CC)=c1ccc2cc3c(=O)oc4cc5c(cc4c3oc-2c1)CCCN5C | ClCCl | 618 | 648 |  | 0.265 | 4.907411361 |  |  |  |  | 389.4735 | DOI: 10.1021/acs.joc.6b00981
18910 | CC[N+](CC)=c1ccc2cc3c(=O)oc4cc5c(cc4c3oc-2c1)CCCN5C | O | 598 | 658 |  | 0.009 | 4.591064607 |  |  |  |  | 389.4735 | DOI: 10.1021/acs.joc.6b00981
18911 | C1=Cc2nc1c(-c1ccccc1)c1ccc([nH]1)c(-c1ccccc1)c1nc(c(-c3ccccc3)c3ccc([nH]3)c2-c2ccccc2)C=C1 | ClCCl | 646 | 651 |  | 0.11 | [5 empty] | 614.7502 | DOI: 10.1021/jo049621r
18912 | C1=Cc2nc1c(-c1ccccc1)c1ccc([nH]1)c(-c1ccccc1)c1nc(c(-c3ccccc3)c3ccc([nH]3)c2-c2ccccc2)C=C1 | CC(=O)N(C)C | 646 | 650 |  | 0.15 | [5 empty] | 614.7502 | DOI: 10.1021/jo049621r
18913 | C1=Cc2nc1c(-c1ccccc1)c1ccc([nH]1)c(-c1ccccc1)c1cc(c(-c3ccccc3)c3ccc([nH]3)c2-c2ccccc2)N=C1 | ClCCl | 726 | 744 |  | 0.0227 | [5 empty] | 614.7502 | DOI: 10.1021/jo049621r
18914 | C1=C/C2=C(\c3ccccc3)c3c[nH]c(c3)/C(c3ccccc3)=C3/C=CC(=N3)/C(c3ccccc3)=c3/cc/c([nH]3)=C(\c3ccccc3)C1=N2 | CC(=O)N(C)C | 699 | 713 |  | 0.046 | [5 empty] | 614.7502 | DOI: 10.1021/jo049621r
18915 | CC(C)(C)c1cc(-c2c3cc(c(-c4cc(C(C)(C)C)cc(C(C)(C)C)c4)c4ccc([nH]4)c(-c4ccc([N+](=O)[O-])cc4)c4nc(c(-c5ccc([N+](=O)[O-])cc5)c5ccc2[nH]5)C=C4)N=C3)cc(C(C)(C)C)c1 | ClCCl | 726 | 741 |  | 0.0263 | [5 empty] | 929.1744 | DOI: 10.1021/jo049621r
18916 | CC(C)(C)c1cc(/C2=C3\C=CC(=N3)/C(c3ccc([N+](=O)[O-])cc3)=c3/cc/c([nH]3)=C(\c3ccc([N+](=O)[O-])cc3)C3=N/C(=C(/c4cc(C(C)(C)C)cc(C(C)(C)C)c4)c4cc2c[nH]4)C=C3)cc(C(C)(C)C)c1 | CC(=O)N(C)C | 701 | 717 |  | 0.024 | [5 empty] | 929.1744 | DOI: 10.1021/jo049621r
18917 | C#Cc1ccc(-c2c3nc(c(-c4ccc(C#C)cc4)c4ccc([nH]4)c(-c4cc(C(C)(C)C)cc(C(C)(C)C)c4)c4cc(c(-c5cc(C(C)(C)C)cc(C(C)(C)C)c5)c5ccc2[nH]5)C=N4)C=C3)cc1 | ClCCl | 727 | 744 |  | 0.0269 | [5 empty] | 887.22428 | DOI: 10.1021/jo049621r
18918 | C#Cc1ccc(/C2=c3\cc/c([nH]3)=C(\c3ccc(C#C)cc3)C3=N/C(=C(/c4cc(C(C)(C)C)cc(C(C)(C)C)c4)c4cc(c[nH]4)/C(c4cc(C(C)(C)C)cc(C(C)(C)C)c4)=C4/C=CC2=N4)C=C3)cc1 | CC(=O)N(C)C | 703 | 718 |  | 0.0578 | [5 empty] | 887.22428 | DOI: 10.1021/jo049621r
18919 | CC(C)(C)c1cc(-c2c3cc(c(-c4cc(C(C)(C)C)cc(C(C)(C)C)c4)c4ccc([nH]4)c(-c4ccc(Br)cc4)c4nc(c(-c5ccc(Br)cc5)c5ccc2[nH]5)C=C4)N=C3)cc(C(C)(C)C)c1 | ClCCl | 726 | 741 |  | 0.0127 | [5 empty] | 996.9724 | DOI: 10.1021/jo049621r
18920 | CC(C)(C)c1cc(/C2=C3\C=CC(=N3)/C(c3ccc(Br)cc3)=c3/cc/c([nH]3)=C(\c3ccc(Br)cc3)C3=N/C(=C(/c4cc(C(C)(C)C)cc(C(C)(C)C)c4)c4cc2c[nH]4)C=C3)cc(C(C)(C)C)c1 | CC(=O)N(C)C | 702 | 716 |  | 0.0453 | [5 empty] | 996.9724 | DOI: 10.1021/jo049621r
18921 | CCCCCCCCn1c(=O)c2cc3c(-c4ccc(N(c5ccccc5)c5ccccc5)cc4)c4cc5c(=O)n(CCCCCCCC)c(=O)c5cc4c(-c4ccc(N(c5ccccc5)c5ccccc5)cc4)c3cc2c1=O | ClC(Cl)Cl | 479 | 587 |  | 0.03 | 3.447158031 |  |  |  |  | 1027.31804 | DOI: 10.1021/acs.joc.6b00364
18922 | CCCCCCCCn1c(=O)c2cc3cc4cc5c(=O)n(CCCCCCCC)c(=O)c5cc4c(-c4ccc(N(c5ccccc5)c5ccccc5)cc4)c3cc2c1=O | ClC(Cl)Cl | 427 | 591 |  | 0.04 | 4.045322979 |  |  |  |  | 784.00982 | DOI: 10.1021/acs.joc.6b00364
18923 | CCCCCCCCn1c(=O)c2cc3c(C#Cc4ccc(N(c5ccccc5)c5ccccc5)cc4)c4cc5c(=O)n(CCCCCCCC)c(=O)c5cc4c(C#Cc4ccc(N(c5ccccc5)c5ccccc5)cc4)c3cc2c1=O | ClC(Cl)Cl | 582 | 641 | 3.4 | 0.53 | 4.51851394 |  |  |  |  | 1075.36204 | DOI: 10.1021/acs.joc.6b00364
18924 | CCCCCCCCn1c(=O)c2cc3cc4cc5c(=O)n(CCCCCCCC)c(=O)c5cc4c(C#Cc4ccc(N(c5ccccc5)c5ccccc5)cc4)c3cc2c1=O | ClC(Cl)Cl | 515 | 611 | 4.2 | 0.39 | 4.170261715 |  |  |  |  | 808.03182 | DOI: 10.1021/acs.joc.6b00364
18925 | CCCCCCCCn1c(=O)c2cc3cc4cc5c(=O)n(CCCCCCCC)c(=O)c5cc4cc3cc2c1=O | ClC(Cl)Cl | 421 | 423 | 4.2 | 0.31 | 4.176091259 |  |  |  |  | 540.7016 | DOI: 10.1021/acs.joc.6b00364
18926 | F[B-]1(F)n2c(cc(Cl)c2-c2ccccc2)C(c2ccccc2)=C2C=C(Cl)C(c3ccccc3)=[N+]21 | Cc1ccccc1 | 572 | 603 |  | 0.3 | 4.85308953 |  |  |  |  | 489.15898 | DOI: 10.1021/acs.joc.6b02941
18927 | F[B-]1(F)n2c(cc(Cl)c2-c2ccccc2)C(c2ccccc2)=C2C=C(Cl)C(c3ccccc3)=[N+]21 | C1CCOC1 | 566 | 597 |  | 0.13 | 4.828015064 |  |  |  |  | 489.15898 | DOI: 10.1021/acs.joc.6b02941
18928 | F[B-]1(F)n2c(cc(Cl)c2-c2ccccc2)C(c2ccccc2)=C2C=C(Cl)C(c3ccccc3)=[N+]21 | CC#N | 558 | 588 |  | 0.12 | 4.712649702 |  |  |  |  | 489.15898 | DOI: 10.1021/acs.joc.6b02941
18929 | COc1ccc(C2=[N+]3C(=C(c4ccc(C(=O)OCc5ccccc5)cc4)c4cc(Cl)c(-c5ccc(OC)cc5)n4[B-]3(F)F)C=C2Cl)cc1 | Cc1ccccc1 | 604 | 643 |  | 0.13 | 4.73239376 |  |  |  |  | 683.34438 | DOI: 10.1021/acs.joc.6b02941
18930 | COc1ccc(C2=[N+]3C(=C(c4ccc(C(=O)OCc5ccccc5)cc4)c4cc(Cl)c(-c5ccc(OC)cc5)n4[B-]3(F)F)C=C2Cl)cc1 | C1CCOC1 | 594 | 637 |  | 0.08 | 4.50242712 |  |  |  |  | 683.34438 | DOI: 10.1021/acs.joc.6b02941
18931 | COc1ccc(C2=[N+]3C(=C(c4ccc(C(=O)OCc5ccccc5)cc4)c4cc(Cl)c(-c5ccc(OC)cc5)n4[B-]3(F)F)C=C2Cl)cc1 | CC#N | 583 | 632 |  | 0.06 | 4.604226053 |  |  |  |  | 683.34438 | DOI: 10.1021/acs.joc.6b02941
18932 | COc1ccc(C2=[N+]3C(=C(c4ccc(C#N)cc4)c4cc(Cl)c(-c5ccc(OC)cc5)n4[B-]3(F)F)C=C2Cl)cc1 | Cc1ccccc1 | 609 | 650 |  | 0.09 | 4.702430536 |  |  |  |  | 574.2208 | DOI: 10.1021/acs.joc.6b02941
18933 | COc1ccc(C2=[N+]3C(=C(c4ccc(C#N)cc4)c4cc(Cl)c(-c5ccc(OC)cc5)n4[B-]3(F)F)C=C2Cl)cc1 | C1CCOC1 | 597 | 643 |  | 0.05 | 4.599883072 |  |  |  |  | 574.2208 | DOI: 10.1021/acs.joc.6b02941
18934 | COc1ccc(C2=[N+]3C(=C(c4ccc(C#N)cc4)c4cc(Cl)c(-c5ccc(OC)cc5)n4[B-]3(F)F)C=C2Cl)cc1 | CC#N | 587 | 636 |  | 0.04 | 4.653212514 |  |  |  |  | 574.2208 | DOI: 10.1021/acs.joc.6b02941
18935 | F[B-]1(F)n2c(cc(-c3cccs3)c2-c2ccccc2)C(c2ccccc2)=C2C=C(c3cccs3)C(c3ccccc3)=[N+]21 | Cc1ccccc1 | 628 | 680 |  | 0.08 | 4.51054501 |  |  |  |  | 584.52062 | DOI: 10.1021/acs.joc.6b02941
18936 | F[B-]1(F)n2c(cc(-c3cccs3)c2-c2ccccc2)C(c2ccccc2)=C2C=C(c3cccs3)C(c3ccccc3)=[N+]21 | C1CCOC1 | 620 | 680 |  | 0.04 | 4.419955748 |  |  |  |  | 584.52062 | DOI: 10.1021/acs.joc.6b02941
18937 | F[B-]1(F)n2c(cc(-c3cccs3)c2-c2ccccc2)C(c2ccccc2)=C2C=C(c3cccs3)C(c3ccccc3)=[N+]21 | CC#N | 613 | 683 |  | 0.01 | 4.414973348 |  |  |  |  | 584.52062 | DOI: 10.1021/acs.joc.6b02941
18938 | COc1ccc(C2=[N+]3C(=C(c4ccc(C#N)cc4)c4cc(-c5cccs5)c(-c5ccc(OC)cc5)n4[B-]3(F)F)C=C2c2cccs2)cc1 | Cc1ccccc1 | 653 | 707 |  | 0.03 | 4.586587305 |  |  |  |  | 669.58244 | DOI: 10.1021/acs.joc.6b02941
18939 | COc1ccc(C2=[N+]3C(=C(c4ccc(C#N)cc4)c4cc(-c5cccs5)c(-c5ccc(OC)cc5)n4[B-]3(F)F)C=C2c2cccs2)cc1 | C1CCOC1 | 645 | 706 |  | 0.02 | 4.51054501 |  |  |  |  | 669.58244 | DOI: 10.1021/acs.joc.6b02941
18940 | COc1ccc(C2=[N+]3C(=C(c4ccc(C#N)cc4)c4cc(-c5cccs5)c(-c5ccc(OC)cc5)n4[B-]3(F)F)C=C2c2cccs2)cc1 | CC#N | 635 | 706 |  | 0.001 | 4.523746467 |  |  |  |  | 669.58244 | DOI: 10.1021/acs.joc.6b02941
18941 | F[B-]1(F)n2c(cc(-c3ccccc3)c2-c2ccccc2)C(c2ccccc2)=C2C=C(c3ccccc3)C(c3ccccc3)=[N+]21 | Cc1ccccc1 | 592 | 622 |  | 0.64 | 4.829303773 |  |  |  |  | 572.46438 | DOI: 10.1021/acs.joc.6b02941
18942 | F[B-]1(F)n2c(cc(-c3ccccc3)c2-c2ccccc2)C(c2ccccc2)=C2C=C(c3ccccc3)C(c3ccccc3)=[N+]21 | C1CCOC1 | 586 | 620 |  | 0.33 | 4.737192643 |  |  |  |  | 572.46438 | DOI: 10.1021/acs.joc.6b02941
18943 | F[B-]1(F)n2c(cc(-c3ccccc3)c2-c2ccccc2)C(c2ccccc2)=C2C=C(c3ccccc3)C(c3ccccc3)=[N+]21 | CC#N | 576 | 616 |  | 0.34 | 4.756636108 |  |  |  |  | 572.46438 | DOI: 10.1021/acs.joc.6b02941
18944 | COc1ccc(C2=[N+]3C(=C(c4ccc(C#N)cc4)c4cc(-c5ccc(C#N)cc5)c(-c5ccc(OC)cc5)n4[B-]3(F)F)C=C2c2ccc(C#N)cc2)cc1 | Cc1ccccc1 | 626 | 677 |  | 0.06 | 4.477121255 |  |  |  |  | 707.54632 | DOI: 10.1021/acs.joc.6b02941
18945 | COc1ccc(C2=[N+]3C(=C(c4ccc(C#N)cc4)c4cc(-c5ccc(C#N)cc5)c(-c5ccc(OC)cc5)n4[B-]3(F)F)C=C2c2ccc(C#N)cc2)cc1 | C1CCOC1 | 618 | 676 |  | 0.03 | 4.401400541 |  |  |  |  | 707.54632 | DOI: 10.1021/acs.joc.6b02941
18946 | COc1ccc(C2=[N+]3C(=C(c4ccc(C#N)cc4)c4cc(-c5ccc(C#N)cc5)c(-c5ccc(OC)cc5)n4[B-]3(F)F)C=C2c2ccc(C#N)cc2)cc1 | CC#N | 606 | 676 |  | 0.001 | 4.365487985 |  |  |  |  | 707.54632 | DOI: 10.1021/acs.joc.6b02941
18947 | CCCCCCCCCCCCOc1cc2c3c(ccc4c5c(OCCCCCCCCCCCC)cc6c7c(ccc(c1c34)c75)C(=O)N(C1CCCCC1)C6=O)C(=O)N(C1CCCCC1)C2=O | ClC(Cl)Cl | 570 | 597 | 5.4 | 0.724 | 4.733197265 |  |  |  |  | 923.28732 | DOI: 10.1021/jo062150j
18948 | CCCCCCCCCCCCSc1cc2c3c(ccc4c5c(SCCCCCCCCCCCC)cc6c7c(ccc(c1c34)c75)C(=O)N(C1CCCCC1)C6=O)C(=O)N(C1CCCCC1)C2=O | ClC(Cl)Cl | 574 | 655 | 8.5 | 0.155 | 4.499687083 |  |  |  |  | 955.42132 | DOI: 10.1021/jo062150j
18949 | O=C1c2ccc3c4c(-c5ccccc5)cc5c6c(ccc(c7c(-c8ccccc8)cc(c2c37)C(=O)N1C1CCCCC1)c64)C(=O)N(C1CCCCC1)C5=O | ClC(Cl)Cl | 556 | 651 | 7.8 | 0.186 | 4.545307116 |  |  |  |  | 706.83972 | DOI: 10.1021/jo062150j
18950 | O=C1c2ccc3c4c(NC5CCCCC5)cc5c6c(ccc(c7c(NC8CCCCC8)cc(c2c37)C(=O)N1C1CCCCC1)c64)C(=O)N(C1CCCCC1)C5=O | ClC(Cl)Cl | 703 | 761 | 1.4 | 0.008 | 4.501059262 |  |  |  |  | 748.96488 | DOI: 10.1021/jo062150j
18951 | CCCCCCCCCCCCOc1cc2c3c(ccc4c5c(OC6CCC(C(C)(C)C)CC6)cc6c7c(ccc(c1c34)c75)C(=O)N(C1CCCCC1)C6=O)C(=O)N(C1CCCCC1)C2=O | ClC(Cl)Cl | 558 | 588 | 5 | 0.827 | 4.710963119 |  |  |  |  | 893.21768 | DOI: 10.1021/jo062150j
18952 | CCCCCCCCCCCCOc1cc2c3c(ccc4c5c(SCCCCCCCCCCCC)cc6c7c(ccc(c1c34)c75)C(=O)N(C1CCCCC1)C6=O)C(=O)N(C1CCCCC1)C2=O | ClC(Cl)Cl | 568 | 640 | 7.8 | 0.39 | 4.614897216 |  |  |  |  | 939.35432 | DOI: 10.1021/jo062150j
18953 | CCCCCCCCCCCCOc1cc2c3c(ccc4c5c(N6CCOCC6)cc6c7c(ccc(c1c34)c75)C(=O)N(C1CCCCC1)C6=O)C(=O)N(C1CCCCC1)C2=O | ClC(Cl)Cl | 606 | 697 | 3.4 | 0.067 | 4.542825427 |  |  |  |  | 824.07134 | DOI: 10.1021/jo062150j
18954 | CCCCCCCCCCCCOc1cc2c3c(ccc4c5c(NC6CCCCC6)cc6c7c(ccc(c1c34)c75)C(=O)N(C1CCCCC1)C6=O)C(=O)N(C1CCCCC1)C2=O | ClC(Cl)Cl | 640 | 722 | 0.8 | 0.01 | 4.5132176 |  |  |  |  | 836.1261 | DOI: 10.1021/jo062150j
18955 | O=c1cc2cc(O)c3cccc4ccc(o1)c2c43 | CC1CCCO1 | 469 | 472 |  | 0.35 | 4.173186268 |  |  |  |  | 236.22552 | DOI: 10.1021/acs.joc.6b02094
18956 | O=c1cc2c(S(=O)(=O)O)c(O)c3cccc4ccc(o1)c2c43 | CC1CCCO1 | 466 | 472 |  | 0.2 | 4.071882007 |  |  |  |  | 316.28852 | DOI: 10.1021/acs.joc.6b02094
18957 | CCCCCCOc1cc2cc(=O)oc3ccc4cccc1c4c23 | CC1CCCO1 | 460 | 468 |  | 0.74 | 4.5132176 |  |  |  |  | 320.3868 | DOI: 10.1021/acs.joc.6b02094
18958 | O=c1cc2cc(O)c3c(O)ccc4ccc(o1)c2c43 | CC1CCCO1 | 475 | 486 |  | 0.52 | 4.408239965 |  |  |  |  | 252.22452 | DOI: 10.1021/acs.joc.6b02094
18959 | CCCCCCOc1ccc2ccc3oc(=O)cc4cc(OCCCCCC)c1c2c43 | CC1CCCO1 | 477 | 490 |  | 0.83 | 4.615950052 |  |  |  |  | 420.54708 | DOI: 10.1021/acs.joc.6b02094
18960 | O=c1cc2cc(O)c3cc(O)cc4ccc(o1)c2c43 | CC1CCCO1 | 476 | 483 |  | 0.36 | 4.565847819 |  |  |  |  | 252.22452 | DOI: 10.1021/acs.joc.6b02094
18961 | O=c1oc2ccc3cccc4c(O)c(Cl)c(c1Cl)c2c34 | CC1CCCO1 | 478 | 500 |  | 0.33 | 3.785329835 |  |  |  |  | 305.11564 | DOI: 10.1021/acs.joc.6b02094
18962 | O=c1cc2c(Br)c(O)c3cccc4ccc(o1)c2c43 | CC1CCCO1 | 477 | 484 |  | 0.15 | 4.220108088 |  |  |  |  | 315.12158 | DOI: 10.1021/acs.joc.6b02094
18963 | COc1c(Br)c2cc(=O)oc3ccc4cccc1c4c32 | CC1CCCO1 | 475 | 487 |  | 0.45 | 4.383815366 |  |  |  |  | 329.14846 | DOI: 10.1021/acs.joc.6b02094
18964 | COc1c(-c2c(OC)c3cccc4ccc5oc(=O)cc2c5c43)c2cc(=O)oc3ccc4cccc1c4c32 | CC1CCCO1 | 476 | 543 |  | 0.35 | 4.514547753 |  |  |  |  | 498.48892 | DOI: 10.1021/acs.joc.6b02094
18965 | O=c1cc2c(-c3c(O)c4cccc5ccc6oc(=O)cc3c6c54)c(O)c3cccc4ccc(o1)c2c43 | CC1CCCO1 | 486 | 552 |  | 0.13 | 4.463892989 |  |  |  |  | 470.43516 | DOI: 10.1021/acs.joc.6b02094
18966 | CCCCCOc1ccc2c(c1)c1ccc3cccc4c5cccc6oc(=O)c2c(c65)c1c34 | C1CCOC1 | 426 | 462 |  | 0.529 | 4.323870607 |  |  |  |  | 430.50168 | DOI: 10.1021/acs.joc.9b03327
18967 | O=c1oc2cccc3c4cccc5ccc6c7ccccc7c1c(c23)c6c54 | C1CCOC1 | 409 | 446 |  | 0.287 | 4.278753601 |  |  |  |  | 344.36828 | DOI: 10.1021/acs.joc.9b03327
18968 | COc1ccc2c(c1)c1ccc3cccc4c5cccc6oc(=O)c2c(c65)c1c34 | C1CCOC1 | 425 | 440 |  | 0.481 | 4.344588743 |  |  |  |  | 374.39416 | DOI: 10.1021/acs.joc.9b03327
18969 | COc1cc2c(c(OC)c1OC)c1ccc3cccc4c5cccc6oc(=O)c2c(c65)c1c34 | C1CCOC1 | 417 | 492 |  | 0.166 | 4.305995883 |  |  |  |  | 434.44592 | DOI: 10.1021/acs.joc.9b03327
18970 | CCCCCOc1ccc2c(c1)c1ccc3cccc4c5cc(OC)cc6oc(=O)c2c(c65)c1c34 | C1CCOC1 | 440 | 454 |  | 0.409 | 4.305995883 |  |  |  |  | 460.52756 | DOI: 10.1021/acs.joc.9b03327
18971 | CCCCCOc1cc2oc(=O)c3c4ccc(O)cc4c4ccc5cccc6c(c1)c2c3c4c56 | C1CCOC1 | 443 | 459 |  | 0.27 | 4.020775488 |  |  |  |  | 446.50068 | DOI: 10.1021/acs.joc.9b03327
18972 | CC(C)(C)c1ccc2c(c1)c1ccc3cccc4c5cccc6oc(=O)c2c(c65)c1c34 | C1CCOC1 | 412 | 424 |  | 0.309 | 4.410439786 |  |  |  |  | 400.4758 | DOI: 10.1021/acs.joc.9b03327
18973 | O=c1oc2cccc3c4cccc5ccc6c7cc(F)ccc7c1c(c23)c6c54 | C1CCOC1 | 411 | 424 |  | 0.216 | 4.156851901 |  |  |  |  | 362.35834 | DOI: 10.1021/acs.joc.9b03327
18974 | COc1cc2oc(=O)c3c4ccc(C=O)cc4c4ccc5cccc6c(c1)c2c3c4c56 | C1CCOC1 | 425 | 442 |  | 0.459 | 4.196452542 |  |  |  |  | 402.40416 | DOI: 10.1021/acs.joc.9b03327
18975 | COc1cc2oc(=O)c3c4ccc(C(=O)c5ccccc5)cc4c4ccc5cccc6c(c1)c2c3c4c56 | C1CCOC1 | 425 | 443 |  | 0.448 | 4.420285885 |  |  |  |  | 478.50192 | DOI: 10.1021/acs.joc.9b03327
18976 | CCCCCOc1cc2oc(=O)c3c4ccc(C#N)cc4c4ccc5cccc6c(c1)c2c3c4c56 | C1CCOC1 | 426 | 444 |  | 0.499 | 4.450249108 |  |  |  |  | 455.51174 | DOI: 10.1021/acs.joc.9b03327
18977 | CCCCCOc1cc2oc(=O)c3c4ccc(N)cc4c4ccc5cccc6c(c1)c2c3c4c56 | C1CCOC1 | 471 | 550 |  | 0.486 | 3.602059991 |  |  |  |  | 445.51662 | DOI: 10.1021/acs.joc.9b03327
18978 | COc1cc2oc(=O)c3c4ccc(N(C)C)cc4c4ccc5cccc6c(c1)c2c3c4c56 | C1CCOC1 | 480 | 577 |  | 0.679 | 4.048053173 |  |  |  |  | 417.46286 | DOI: 10.1021/acs.joc.9b03327
18979 | CCCCCOc1cc2oc(=O)c3c4ccc(N(c5ccccc5)c5ccccc5)cc4c4ccc5cccc6c(c1)c2c3c4c56 | C1CCOC1 | 476 | 570 |  | 0.752 | 4.222716471 |  |  |  |  | 597.71214 | DOI: 10.1021/acs.joc.9b03327
18980 | CCCCCOc1cc2oc(=O)c3c4ccc(N(c5ccc(C)cc5)c5ccc(C)cc5)cc4c4ccc5cccc6c(c1)c2c3c4c56 | C1CCOC1 | 487 | 605 |  | 0.53 | 4.108903128 |  |  |  |  | 625.7659 | DOI: 10.1021/acs.joc.9b03327
18981 | CCCCCOc1cc2oc(=O)c3c4occc4c4ccc5cccc6c(c1)c2c3c4c56 | C1CCOC1 | 422 | 433 |  | 0.45 | 4.096562438 |  |  |  |  | 420.4628 | DOI: 10.1021/acs.joc.9b03327
18982 | CCCCCCCCc1ccc(-n2c3c(c4c2c2c(n4-c4ccc(CCCCCCCC)cc4)-c4ccccc4NB2c2ccccc2)B(c2ccccc2)Nc2ccccc2-3)cc1 | Cc1ccccc1 | 387 | 400 |  | 0.7 | 4.771587481 |  |  |  |  | 836.78028 | DOI: 10.1021/acs.joc.6b01209
18983 | CCCCCCc1ccc(-n2c3c(c4c2c2c(n4-c4ccc(CCCCCC)cc4)-c4cccc(OC)c4NB2c2ccccc2)B(c2ccccc2)Nc2c(OC)cccc2-3)cc1 | Cc1ccccc1 | 382 | 395 |  | 0.62 | 4.774516966 |  |  |  |  | 840.72452 | DOI: 10.1021/acs.joc.6b01209
18984 | CCCCc1ccc(-n2c3c(c4c2c2c(n4-c4ccc(CCCC)cc4)-c4ccc(C(F)(F)F)cc4NB2c2ccccc2)B(c2ccccc2)Nc2cc(C(F)(F)F)ccc2-3)cc1 | Cc1ccccc1 | 402 | 413 |  | 0.78 | 4.795880017 |  |  |  |  | 860.55936 | DOI: 10.1021/acs.joc.6b01209
18985 | CCCCc1ccc(-n2c3c(c4c2c2c(n4-c4ccc(CCCC)cc4)-c4cc(F)ccc4NB2c2ccccc2)B(c2ccccc2)Nc2ccc(F)cc2-3)cc1 | Cc1ccccc1 | 395 | 406 |  | 0.64 | 4.828659897 |  |  |  |  | 760.54536 | DOI: 10.1021/acs.joc.6b01209
18986 | CCCCCCCCc1ccc(-n2c3c4ccccc4nnc3c3c2c2nnc4ccccc4c2n3-c2ccc(CCCCCCCC)cc2)cc1 | Cc1ccccc1 | 316 |  |  | 0 | 4.8162413 |  |  |  |  | 686.945 | DOI: 10.1021/acs.joc.6b01209
18987 | CCCCCCc1ccc(-n2c3c4cccc(OC)c4nnc3c3c2c2nnc4c(OC)cccc4c2n3-c2ccc(CCCCCC)cc2)cc1 | Cc1ccccc1 | 392 |  |  | 0 | 4.06069784 |  |  |  |  | 690.88924 | DOI: 10.1021/acs.joc.6b01209
18988 | CCCCc1ccc(-n2c3c4ccc(C(F)(F)F)cc4nnc3c3c2c2nnc4cc(C(F)(F)F)ccc4c2n3-c2ccc(CCCC)cc2)cc1 | Cc1ccccc1 | 322 |  |  | 0 | 4.940018155 |  |  |  |  | 710.72408 | DOI: 10.1021/acs.joc.6b01209
18989 | CCCCc1ccc(-n2c3c4cc(F)ccc4nnc3c3c2c2nnc4ccc(F)cc4c2n3-c2ccc(CCCC)cc2)cc1 | Cc1ccccc1 | 315 |  |  | 0 | 4.872738827 |  |  |  |  | 610.71008 | DOI: 10.1021/acs.joc.6b01209
18990 | F[B-]1(F)n2c(-c3ccccc3)cc(-c3ccccc3)c2N=C2C(c3ccccc3)=CC(c3ccccc3)=[N+]21 | CC#N | 643 | 673 | 0.78 | 0.22 | 4.88592634 |  |  |  |  | 497.35468 | DOI: 10.1021/jo201413b
18991 | F[B-]1(F)n2c(-c3cccs3)cc(-c3ccccc3)c2N=C2C(c3ccccc3)=CC(c3cccs3)=[N+]21 | CC#N | 710 | 732 | 3.56 | 0.46 | 5.035829825 |  |  |  |  | 509.41092 | DOI: 10.1021/jo201413b
18992 | F[B-]1(F)n2c(-c3cccs3)cc(-c3cccs3)c2N=C2C(c3cccs3)=CC(c3cccs3)=[N+]21 | CC#N | 733 | 757 | 2.23 | 0.11 | 5.013258665 |  |  |  |  | 521.46716 | DOI: 10.1021/jo201413b
18993 | F[B-]1(F)n2c(-c3cccs3)cc(-c3cccs3)c2N=C2C(c3cccs3)=CC(c3cccs3)=[N+]21 | ClCCl | 740 | 764 | 2.36 | 0.12 | 5.040997692 |  |  |  |  | 521.46716 | DOI: 10.1021/jo201413b
18994 | F[B-]1(F)n2c(-c3cccs3)cc(-c3cccs3)c2N=C2C(c3cccs3)=CC(c3cccs3)=[N+]21 | Cc1ccccc1 | 743 | 765 | 2.21 | 0.1 | 5.031408464 |  |  |  |  | 521.46716 | DOI: 10.1021/jo201413b
18995 | F[B-]1(F)n2c(-c3cccs3)cc(-c3cccs3)c2N=C2C(c3cccs3)=CC(c3cccs3)=[N+]21 | C1CCOC1 | 740 | 763 | 1.95 | 0.12 | 5.030599722 |  |  |  |  | 521.46716 | DOI: 10.1021/jo201413b
18996 | F[B-]1(F)n2c(-c3cccs3)cc(-c3cccs3)c2N=C2C(c3cccs3)=CC(c3cccs3)=[N+]21 | CS(C)=O | 752 | 775 | 2.31 | 0.13 | 5.033423755 |  |  |  |  | 521.46716 | DOI: 10.1021/jo201413b
18997 | C(#Cc1ccc2ncsc2c1)c1ccc(N(c2ccccc2)c2ccccc2)cc1 | Cc1ccccc1 | 365 | 428 |  | 0.23 | 4.602059991 |  |  |  |  | 402.51992 | DOI: 10.1021/jo201411t
18998 | O=Cc1nc2ccc(C#Cc3ccc(N(c4ccccc4)c4ccccc4)cc3)cc2s1 | Cc1ccccc1 | 412 | 519 |  | 0.57 | 4.421603927 |  |  |  |  | 430.52992 | DOI: 10.1021/jo201411t
18999 | N#CC(C#N)=Cc1nc2ccc(C#Cc3ccc(N(c4ccccc4)c4ccccc4)cc3)cc2s1 | Cc1ccccc1 | 494 | 617 |  | 0.07 | 3.792391689 |  |  |  |  | 478.57792 | DOI: 10.1021/jo201411t
19000 | C(#Cc1nc2ccccc2s1)c1ccc(N(c2ccccc2)c2ccccc2)cc1 | Cc1ccccc1 | 388 | 437 |  | 0.62 | 4.574031268 |  |  |  |  | 402.51992 | DOI: 10.1021/jo201411t
19001 | O=Cc1ccc2nc(C#Cc3ccc(N(c4ccccc4)c4ccccc4)cc3)sc2c1 | Cc1ccccc1 | 411 | 473 |  | 1 | 4.572871602 |  |  |  |  | 430.52992 | DOI: 10.1021/jo201411t
19002 | N#CC(C#N)=Cc1ccc2nc(C#Cc3ccc(N(c4ccccc4)c4ccccc4)cc3)sc2c1 | Cc1ccccc1 | 457 | 535 |  | 0.47 | 4.552668216 |  |  |  |  | 478.57792 | DOI: 10.1021/jo201411t
19003 | C(#Cc1ccc2ncsc2c1)c1ccc(N(c2ccc(C#Cc3ccc4ncsc4c3)cc2)c2ccc(C#Cc3ccc4ncsc4c3)cc2)cc1 | Cc1ccccc1 | 380 | 414 |  | 0.53 | 4.959041392 |  |  |  |  | 716.91156 | DOI: 10.1021/jo201411t
19004 | O=Cc1nc2ccc(C#Cc3ccc(N(c4ccc(C#Cc5ccc6nc(C=O)sc6c5)cc4)c4ccc(C#Cc5ccc6nc(C=O)sc6c5)cc4)cc3)cc2s1 | Cc1ccccc1 | 414 | 500 |  | 0.65 | 4.668385917 |  |  |  |  | 800.94156 | DOI: 10.1021/jo201411t
19005 | N#CC(C#N)=Cc1nc2ccc(C#Cc3ccc(N(c4ccc(C#Cc5ccc6nc(C=C(C#N)C#N)sc6c5)cc4)c4ccc(C#Cc5ccc6nc(C=C(C#N)C#N)sc6c5)cc4)cc3)cc2s1 | Cc1ccccc1 | 480 | 594 |  | 0.29 | 4.6599162 |  |  |  |  | 945.08556 | DOI: 10.1021/jo201411t
19006 | C(#Cc1nc2ccccc2s1)c1ccc(N(c2ccc(C#Cc3nc4ccccc4s3)cc2)c2ccc(C#Cc3nc4ccccc4s3)cc2)cc1 | Cc1ccccc1 | 404 | 434 |  | 0.8 | 5.062205809 |  |  |  |  | 716.91156 | DOI: 10.1021/jo201411t
19007 | O=Cc1ccc2nc(C#Cc3ccc(N(c4ccc(C#Cc5nc6ccc(C=O)cc6s5)cc4)c4ccc(C#Cc5nc6ccc(C=O)cc6s5)cc4)cc3)sc2c1 | Cc1ccccc1 | 421 | 458 |  | 1 | 4.942008053 |  |  |  |  | 800.94156 | DOI: 10.1021/jo201411t
19008 | N#CC(C#N)=Cc1ccc2nc(C#Cc3ccc(N(c4ccc(C#Cc5nc6ccc(C=C(C#N)C#N)cc6s5)cc4)c4ccc(C#Cc5nc6ccc(C=C(C#N)C#N)cc6s5)cc4)cc3)sc2c1 | Cc1ccccc1 | 440 | 512 |  | 0.61 | 4.733197265 |  |  |  |  | 945.08556 | DOI: 10.1021/jo201411t
19009 | Cc1ccc(C2=C3C=c4c(oc5ccccc45)=[N+]3[B-](F)(F)n3c2cc2c4ccccc4oc23)cc1 | C1CCCCC1 | 584.5 | 596.5 | 4.09 | 0.94 | 5.33243846 |  |  |  |  | 462.26198 | DOI: 10.1021/acs.joc.8b02933
19010 | Cc1ccc(C2=C3C=c4c(oc5ccccc45)=[N+]3[B-](F)(F)n3c2cc2c4ccccc4oc23)cc1 | Cc1ccccc1 | 588 | 603 | 3.96 | 0.96 | 5.309630167 |  |  |  |  | 462.26198 | DOI: 10.1021/acs.joc.8b02933
19011 | Cc1ccc(C2=C3C=c4c(oc5ccccc45)=[N+]3[B-](F)(F)n3c2cc2c4ccccc4oc23)cc1 | C1CCOC1 | 581.5 | 596.5 | 4.17 | 0.92 | 5.28780173 |  |  |  |  | 462.26198 | DOI: 10.1021/acs.joc.8b02933
19012 | Cc1ccc(C2=C3C=c4c(oc5ccccc45)=[N+]3[B-](F)(F)n3c2cc2c4ccccc4oc23)cc1 | CCOC(C)=O | 579.5 | 594.5 | 4.18 | 0.92 | 5.230448921 |  |  |  |  | 462.26198 | DOI: 10.1021/acs.joc.8b02933
19013 | Cc1ccc(C2=C3C=c4c(oc5ccccc45)=[N+]3[B-](F)(F)n3c2cc2c4ccccc4oc23)cc1 | ClCCl | 584 | 599 | 4.31 | 0.95 | 5.283301229 |  |  |  |  | 462.26198 | DOI: 10.1021/acs.joc.8b02933
19014 | Cc1ccc(C2=C3C=c4c(oc5ccccc45)=[N+]3[B-](F)(F)n3c2cc2c4ccccc4oc23)cc1 | CN(C)C=O | 581.5 | 598.5 | 4.05 | 0.92 | 5.227886705 |  |  |  |  | 462.26198 | DOI: 10.1021/acs.joc.8b02933
19015 | Cc1ccc(C2=C3C=c4c(oc5ccccc45)=[N+]3[B-](F)(F)n3c2cc2c4ccccc4oc23)cc1 | CC#N | 578 | 595.5 | 4.35 | 0.9 | 5.238046103 |  |  |  |  | 462.26198 | DOI: 10.1021/acs.joc.8b02933
19016 | Cc1ccc(C2=C3C=c4c(oc5ccccc45)=[N+]3[B-](F)(F)n3c2cc2c4ccccc4oc23)cc1 | CO | 578 | 594.5 | 4.08 | 0.84 | 5.214843848 |  |  |  |  | 462.26198 | DOI: 10.1021/acs.joc.8b02933
19017 | Cc1ccccc1C1=C2C=c3c(oc4ccccc34)=[N+]2[B-](F)(F)n2c1cc1c3ccccc3oc12 | CO | 580.5 | 595 | 4.44 | 0.88 | 5.214843848 |  |  |  |  | 462.26198 | DOI: 10.1021/acs.joc.8b02933
19018 | Cc1ccccc1C1=C2C=c3c(oc4ccccc34)=[N+]2[B-](F)(F)n2c1cc1c3ccccc3oc12 | CCOC(C)=O | 582 | 595 | 4.41 | 0.93 | 5.227886705 |  |  |  |  | 462.26198 | DOI: 10.1021/acs.joc.8b02933
19019 | Cc1ccccc1C1=C2C=c3c(oc4ccccc34)=[N+]2[B-](F)(F)n2c1cc1c3ccccc3oc12 | C1CCCCC1 | 586.5 | 595.5 | 4.21 | 0.88 | 5.33243846 |  |  |  |  | 462.26198 | DOI: 10.1021/acs.joc.8b02933
19020 | O=Cc1ccc(C2=C3C=c4c(oc5ccccc45)=[N+]3[B-](F)(F)n3c2cc2c4ccccc4oc23)cc1 | C1CCCCC1 | 592.5 | 612 | 2.47 | 0.63 | 5.136720567 |  |  |  |  | 476.2451 | DOI: 10.1021/acs.joc.8b02933
19021 | O=Cc1ccc(C2=C3C=c4c(oc5ccccc45)=[N+]3[B-](F)(F)n3c2cc2c4ccccc4oc23)cc1 | Cc1ccccc1 | 597 | 620.5 | 2.44 | 0.53 | 5.045322979 |  |  |  |  | 476.2451 | DOI: 10.1021/acs.joc.8b02933
19022 | O=Cc1ccc(C2=C3C=c4c(oc5ccccc45)=[N+]3[B-](F)(F)n3c2cc2c4ccccc4oc23)cc1 | C1CCOC1 | 589 | 615 | 2.09 | 0.42 | 5.029383778 |  |  |  |  | 476.2451 | DOI: 10.1021/acs.joc.8b02933
19023 | O=Cc1ccc(C2=C3C=c4c(oc5ccccc45)=[N+]3[B-](F)(F)n3c2cc2c4ccccc4oc23)cc1 | CCOC(C)=O | 587 | 610 | 2.12 | 0.39 | 5.075546961 |  |  |  |  | 476.2451 | DOI: 10.1021/acs.joc.8b02933
19024 | O=Cc1ccc(C2=C3C=c4c(oc5ccccc45)=[N+]3[B-](F)(F)n3c2cc2c4ccccc4oc23)cc1 | ClCCl | 593.5 | 618.5 | 2.49 | 0.5 | 5.021189299 |  |  |  |  | 476.2451 | DOI: 10.1021/acs.joc.8b02933
19025 | O=Cc1ccc(C2=C3C=c4c(oc5ccccc45)=[N+]3[B-](F)(F)n3c2cc2c4ccccc4oc23)cc1 | CN(C)C=O | 589 | 615.5 | 2.3 | 0.45 | 4.958563883 |  |  |  |  | 476.2451 | DOI: 10.1021/acs.joc.8b02933
19026 | O=Cc1ccc(C2=C3C=c4c(oc5ccccc45)=[N+]3[B-](F)(F)n3c2cc2c4ccccc4oc23)cc1 | CC#N | 585.5 | 611 | 2.38 | 0.37 | 4.939519253 |  |  |  |  | 476.2451 | DOI: 10.1021/acs.joc.8b02933
19027 | O=Cc1ccc(C2=C3C=c4c(oc5ccccc45)=[N+]3[B-](F)(F)n3c2cc2c4ccccc4oc23)cc1 | CO | 583 | 609.5 | 2.73 | 0.44 | 5.045322979 |  |  |  |  | 476.2451 | DOI: 10.1021/acs.joc.8b02933
19028 | COc1ccc(C2=C3C=c4c(oc5ccccc45)=[N+]3[B-](F)(F)n3c2cc2c4ccccc4oc23)cc1 | CO | 576.5 | 592 | 4.14 | 0.79 | 5.181843588 |  |  |  |  | 478.26098 | DOI: 10.1021/acs.joc.8b02933
19029 | COc1ccc(C2=C3C=c4c(oc5ccccc45)=[N+]3[B-](F)(F)n3c2cc2c4ccccc4oc23)cc1 | CCOC(C)=O | 578 | 594 | 4.22 | 0.83 | 5.195899652 |  |  |  |  | 478.26098 | DOI: 10.1021/acs.joc.8b02933
19030 | COc1ccc(C2=C3C=c4c(oc5ccccc45)=[N+]3[B-](F)(F)n3c2cc2c4ccccc4oc23)cc1 | C1CCCCC1 | 583.5 | 593.5 | 4.1 | 0.88 | 5.301029996 |  |  |  |  | 478.26098 | DOI: 10.1021/acs.joc.8b02933
19031 | F[B-]1(F)n2c(cc3c4ccccc4oc32)C(c2ccccc2)=C2C=c3c(oc4ccccc34)=[N+]21 | CO | 579 | 596.5 | 4.02 | 0.76 | 5.193124598 |  |  |  |  | 448.2351 | DOI: 10.1021/acs.joc.8b02933
19032 | F[B-]1(F)n2c(cc3c4ccccc4oc32)C(c2ccccc2)=C2C=c3c(oc4ccccc34)=[N+]21 | CCOC(C)=O | 581 | 596.5 | 4.1 | 0.82 | 5.093421685 |  |  |  |  | 448.2351 | DOI: 10.1021/acs.joc.8b02933
19033 | F[B-]1(F)n2c(cc3c4ccccc4oc32)C(c2ccccc2)=C2C=c3c(oc4ccccc34)=[N+]21 | C1CCCCC1 | 586 | 597.5 | 3.99 | 0.84 | 5.193124598 |  |  |  |  | 448.2351 | DOI: 10.1021/acs.joc.8b02933
19034 | Cc1ccccc1C1=C2C=c3c(oc4ccc(F)cc34)=[N+]2[B-](F)(F)n2c1cc1c3cc(F)ccc3oc12 | CO | 574.5 | 587.5 | 4.3 | 0.89 | 5.089905111 |  |  |  |  | 498.2421 | DOI: 10.1021/acs.joc.8b02933
19035 | Cc1ccccc1C1=C2C=c3c(oc4ccc(F)cc34)=[N+]2[B-](F)(F)n2c1cc1c3cc(F)ccc3oc12 | CCOC(C)=O | 576.5 | 587.5 | 4.22 | 0.93 | 5.103803721 |  |  |  |  | 498.2421 | DOI: 10.1021/acs.joc.8b02933
19036 | Cc1ccccc1C1=C2C=c3c(oc4ccc(F)cc34)=[N+]2[B-](F)(F)n2c1cc1c3cc(F)ccc3oc12 | C1CCCCC1 | 581.5 | 590 | 4.02 | 0.95 | 5.238046103 |  |  |  |  | 498.2421 | DOI: 10.1021/acs.joc.8b02933
19037 | CCCCCCOc1ccc2oc3c(c2c1)=CC1=C(c2ccccc2C)c2cc4c5cc(OCCCCCC)ccc5oc4n2[B-](F)(F)[N+]=31 | CO | 585 | 603 | 1.67 | 0.29 | 5.181843588 |  |  |  |  | 662.58254 | DOI: 10.1021/acs.joc.8b02933
19038 | CCCCCCOc1ccc2oc3c(c2c1)=CC1=C(c2ccccc2C)c2cc4c5cc(OCCCCCC)ccc5oc4n2[B-](F)(F)[N+]=31 | CCOC(C)=O | 587 | 602.5 | 3.81 | 0.73 | 5.195899652 |  |  |  |  | 662.58254 | DOI: 10.1021/acs.joc.8b02933
19039 | CCCCCCOc1ccc2oc3c(c2c1)=CC1=C(c2ccccc2C)c2cc4c5cc(OCCCCCC)ccc5oc4n2[B-](F)(F)[N+]=31 | C1CCCCC1 | 592 | 603 | 4.12 | 0.96 | 5.278753601 |  |  |  |  | 662.58254 | DOI: 10.1021/acs.joc.8b02933
19040 | Cc1ccccc1C1=C2C=c3c(oc4ccc(C(C)(C)C)cc34)=[N+]2[B-](F)(F)n2c1cc1c3cc(C(C)(C)C)ccc3oc12 | CO | 586 | 600.5 | 4.21 | 0.86 | 5.220108088 |  |  |  |  | 574.47702 | DOI: 10.1021/acs.joc.8b02933
19041 | Cc1ccccc1C1=C2C=c3c(oc4ccc(C(C)(C)C)cc34)=[N+]2[B-](F)(F)n2c1cc1c3cc(C(C)(C)C)ccc3oc12 | CCOC(C)=O | 587.5 | 602 | 4.28 | 0.93 | 5.257678575 |  |  |  |  | 574.47702 | DOI: 10.1021/acs.joc.8b02933
19042 | Cc1ccccc1C1=C2C=c3c(oc4ccc(C(C)(C)C)cc34)=[N+]2[B-](F)(F)n2c1cc1c3cc(C(C)(C)C)ccc3oc12 | C1CCCCC1 | 591.5 | 602 | 4.11 | 0.89 | 5.365487985 |  |  |  |  | 574.47702 | DOI: 10.1021/acs.joc.8b02933
19043 | Cc1ccccc1C1=C2C=c3c(oc4c3ccc3ccccc34)=[N+]2[B-](F)(F)n2c1cc1c3ccc4ccccc4c3oc12 | CO | 605.5 | 625 | 3.17 | 0.48 | 4.963787827 |  |  |  |  | 562.38174 | DOI: 10.1021/acs.joc.8b02933
19044 | Cc1ccccc1C1=C2C=c3c(oc4c3ccc3ccccc34)=[N+]2[B-](F)(F)n2c1cc1c3ccc4ccccc4c3oc12 | CCOC(C)=O | 607 | 626.5 | 4.06 | 0.69 | 5 |  |  |  |  | 562.38174 | DOI: 10.1021/acs.joc.8b02933
19045 | Cc1ccccc1C1=C2C=c3c(oc4c3ccc3ccccc34)=[N+]2[B-](F)(F)n2c1cc1c3ccc4ccccc4c3oc12 | C1CCCCC1 | 613 | 625 | 4.31 | 0.81 | 5.11058971 |  |  |  |  | 562.38174 | DOI: 10.1021/acs.joc.8b02933
19046 | COC(=O)[C@H](Cc1ccc2oc3c(c2c1)=CC1=C(c2ccc(OC)cc2)c2cc4c5cc(C[C@H](NC(=O)OC(C)(C)C)C(=O)OC)ccc5oc4n2[B-](F)(F)[N+]=31)NC(=O)OC(C)(C)C | CO | 580 | 595 | 4.01 | 0.82 | 5.170261715 |  |  |  |  | 880.70318 | DOI: 10.1021/acs.joc.8b02933
19047 | COC(=O)[C@H](Cc1ccc2oc3c(c2c1)=CC1=C(c2ccc(OC)cc2)c2cc4c5cc(C[C@H](NC(=O)OC(C)(C)C)C(=O)OC)ccc5oc4n2[B-](F)(F)[N+]=31)NC(=O)OC(C)(C)C | CCOC(C)=O | 581.5 | 597 | 4.06 | 0.86 | 5.173186268 |  |  |  |  | 880.70318 | DOI: 10.1021/acs.joc.8b02933
19048 | COC(=O)[C@H](Cc1ccc2oc3c(c2c1)=CC1=C(c2ccc(OC)cc2)c2cc4c5cc(C[C@H](NC(=O)OC(C)(C)C)C(=O)OC)ccc5oc4n2[B-](F)(F)[N+]=31)NC(=O)OC(C)(C)C | C1CCCCC1 | 586.5 | 596.5 | 3.94 | 0.81 | 5.255272505 |  |  |  |  | 880.70318 | DOI: 10.1021/acs.joc.8b02933
19049 | COc1ccc(C2=C3C=c4c(oc5cc6c(cc45)[C@H]4CC[C@]5(C)C(=O)CC[C@H]5[C@@H]4CC6)=[N+]3[B-](F)(F)n3c2cc2c4cc5c(cc4oc23)CC[C@@H]2[C@@H]5CC[C@]3(C)C(=O)CC[C@@H]23)cc1 | CO | 595.5 | 613.5 | 3.71 | 0.52 | 5.181843588 |  |  |  |  | 830.77706 | DOI: 10.1021/acs.joc.8b02933
19050 | COc1ccc(C2=C3C=c4c(oc5cc6c(cc45)[C@H]4CC[C@]5(C)C(=O)CC[C@H]5[C@@H]4CC6)=[N+]3[B-](F)(F)n3c2cc2c4cc5c(cc4oc23)CC[C@@H]2[C@@H]5CC[C@]3(C)C(=O)CC[C@@H]23)cc1 | CCOC(C)=O | 596.5 | 615 | 3.94 | 0.61 | 5.190331698 |  |  |  |  | 830.77706 | DOI: 10.1021/acs.joc.8b02933
19051 | COc1ccc(C2=C3C=c4c(oc5cc6c(cc45)[C@H]4CC[C@]5(C)C(=O)CC[C@H]5[C@@H]4CC6)=[N+]3[B-](F)(F)n3c2cc2c4cc5c(cc4oc23)CC[C@@H]2[C@@H]5CC[C@]3(C)C(=O)CC[C@@H]23)cc1 | CCOCC | 596.5 | 611.5 | 4.04 | 0.88 | 5.252853031 |  |  |  |  | 830.77706 | DOI: 10.1021/acs.joc.8b02933
19052 | O=c1oc2ccccc2c2c1c(=O)oc1cc(O)ccc12 | ClCCl | 374 | 455 |  | 0.18 | 4.227886705 |  |  |  |  | 280.23452 | DOI: 10.1021/jo501565r
19053 | O=c1oc2ccccc2c2c1c(=O)oc1cc(O)ccc12 | CS(C)=O | 376 |  |  |  | 3.77815125 |  |  |  |  | 280.23452 | DOI: 10.1021/jo501565r
19054 | O=c1oc2ccccc2c2c1c(=O)oc1cc(O)cc(O)c12 | ClCCl | 385 | 511 |  | 0.1 | 4.068185862 |  |  |  |  | 296.23352 | DOI: 10.1021/jo501565r
19055 | O=c1oc2ccccc2c2c1c(=O)oc1cc(O)cc(O)c12 | CS(C)=O | 388 |  |  |  | 4.071882007 |  |  |  |  | 296.23352 | DOI: 10.1021/jo501565r
19056 | O=c1oc2ccccc2c2c1c(=O)oc1cc(O)c3ccccc3c12 | ClCCl | 442 | 529 |  | 0.16 | 4.056904851 |  |  |  |  | 330.2944 | DOI: 10.1021/jo501565r
19057 | O=c1oc2ccccc2c2c1c(=O)oc1cc(O)c3ccccc3c12 | CS(C)=O | 441 |  |  |  | 4.053078443 |  |  |  |  | 330.2944 | DOI: 10.1021/jo501565r
19058 | O=c1oc2ccccc2c2c1c(=O)oc1c3ccccc3cc(O)c12 | ClCCl | 447 | 533 |  | 0.29 | 4.053078443 |  |  |  |  | 330.2944 | DOI: 10.1021/jo501565r
19059 | O=c1oc2ccccc2c2c1c(=O)oc1c3ccccc3cc(O)c12 | CS(C)=O | 480 |  |  |  | 4.033423755 |  |  |  |  | 330.2944 | DOI: 10.1021/jo501565r
19060 | O=c1oc2ccccc2c2c1c(=O)oc1ccc3ccc(O)cc3c12 | ClCCl | 428 | 517 |  | 0.22 | 3.897627091 |  |  |  |  | 330.2944 | DOI: 10.1021/jo501565r
19061 | O=c1oc2ccccc2c2c1c(=O)oc1ccc3ccc(O)cc3c12 | CS(C)=O | 428 | 506 |  | 0.02 | 3.84509804 |  |  |  |  | 330.2944 | DOI: 10.1021/jo501565r
19062 | Nc1ccc2c(c1)oc(=O)c1c(=O)oc3ccccc3c12 | ClCCl | 411 | 498 |  | 0.96 | 4.301029996 |  |  |  |  | 279.25046 | DOI: 10.1021/jo501565r
19063 | Nc1ccc2c(c1)oc(=O)c1c(=O)oc3ccccc3c12 | CS(C)=O | 438 | 534 |  | 0.68 | 4.235528447 |  |  |  |  | 279.25046 | DOI: 10.1021/jo501565r
19064 | CCNc1cc2oc(=O)c3c(=O)oc4ccccc4c3c2cc1C | ClCCl | 441 | 509 |  | 0.84 | 4.434568904 |  |  |  |  | 321.3311 | DOI: 10.1021/jo501565r
19065 | CCNc1cc2oc(=O)c3c(=O)oc4ccccc4c3c2cc1C | CS(C)=O | 454 | 552 |  | 0.27 | 4.437750563 |  |  |  |  | 321.3311 | DOI: 10.1021/jo501565r
19066 | CCCCCCCCCCCCN(CCCCCCCCCCCC)c1ccc2c(c1)oc(=O)c1c(=O)oc3ccccc3c12 | ClCCl | 463 | 528 |  | 0.94 | 4.481442629 |  |  |  |  | 615.89558 | DOI: 10.1021/jo501565r
19067 | CCCCCCCCCCCCN(CCCCCCCCCCCC)c1ccc2c(c1)oc(=O)c1c(=O)oc3ccccc3c12 | CS(C)=O | 464 | 562 |  | 0.02 | 4.494154594 |  |  |  |  | 615.89558 | DOI: 10.1021/jo501565r
19068 | COc1cccc2c1oc(=O)c1c(=O)oc3cc(O)ccc3c12 | ClCCl | 365 | 438 |  | 0.004 | 3.77815125 |  |  |  |  | 310.2604 | DOI: 10.1021/jo501565r
19069 | COc1cccc2c1oc(=O)c1c(=O)oc3cc(O)ccc3c12 | CS(C)=O | 378 |  |  |  | 4.100370545 |  |  |  |  | 310.2604 | DOI: 10.1021/jo501565r
19070 | CCN(CC)c1ccc2c(c1)oc(=O)c1c(=O)oc3c(OC)cccc3c12 | ClCCl | 458 | 530 |  | 0.91 | 4.509202522 |  |  |  |  | 365.38386 | DOI: 10.1021/jo501565r
19071 | CCN(CC)c1ccc2c(c1)oc(=O)c1c(=O)oc3c(OC)cccc3c12 | CS(C)=O | 462 | 572 |  | 0.27 | 4.46834733 |  |  |  |  | 365.38386 | DOI: 10.1021/jo501565r
19072 | CCN(CC)c1ccc2c(c1)oc(=O)c1c(=O)oc3cc([N+](=O)[O-])ccc3c12 | ClCCl | 494 |  |  |  | 4.346352974 |  |  |  |  | 380.35504 | DOI: 10.1021/jo501565r
19073 | CCN(CC)c1ccc2c(c1)oc(=O)c1c(=O)oc3cc([N+](=O)[O-])ccc3c12 | CS(C)=O | 498 |  |  |  | 4.278753601 |  |  |  |  | 380.35504 | DOI: 10.1021/jo501565r
19074 | CCN(CC)c1ccc2c(c1)oc(=O)c1c(=O)oc3cc(Br)ccc3c12 | ClCCl | 466 | 540 |  | 0.9 | 4.492760389 |  |  |  |  | 414.25404 | DOI: 10.1021/jo501565r
19075 | CCN(CC)c1ccc2c(c1)oc(=O)c1c(=O)oc3cc(Br)ccc3c12 | CS(C)=O | 469 | 572 |  | 0.25 | 4.460897843 |  |  |  |  | 414.25404 | DOI: 10.1021/jo501565r
19076 | CC(C)(C)OC(=O)COc1ccc2c(c1)oc(=O)c1c(=O)oc3ccccc3c12 | ClCCl | 365 | 440 |  | 0.008 | 4.252853031 |  |  |  |  | 394.37792 | DOI: 10.1021/jo501565r
19077 | CC(C)(C)OC(=O)COc1ccc2c(c1)oc(=O)c1c(=O)oc3ccccc3c12 | CS(C)=O | 366 | 449 |  | 0.31 | 4.247973266 |  |  |  |  | 394.37792 | DOI: 10.1021/jo501565r
19078 | CCN(CC)c1ccc2c(c1)oc(=O)c1c(=O)oc3cc(C#Cc4ccc(N(C)C)cc4)ccc3c12 | ClCCl | 459 | 691 |  | 0.04 | 4.700703717 |  |  |  |  | 478.54644 | DOI: 10.1021/jo501565r
19079 | CCN(CC)c1ccc2c(c1)oc(=O)c1c(=O)oc3cc(C#Cc4ccc(N(C)C)cc4)ccc3c12 | CS(C)=O | 468 |  |  |  | 4.646403726 |  |  |  |  | 478.54644 | DOI: 10.1021/jo501565r
19080 | CCN(CC)c1ccc2c(c1)oc(=O)c1c(=O)oc3cc(C#Cc4ccc(C#N)cc4)ccc3c12 | ClCCl | 476 | 572 |  | 0.69 | 4.414973348 |  |  |  |  | 460.4878 | DOI: 10.1021/jo501565r
19081 | CCN(CC)c1ccc2c(c1)oc(=O)c1c(=O)oc3cc(C#Cc4ccc(C#N)cc4)ccc3c12 | CS(C)=O | 481 | 625 |  | 0.1 | 4.383815366 |  |  |  |  | 460.4878 | DOI: 10.1021/jo501565r
19082 | CCN(CC)c1ccc2c(c1)oc(=O)c1c(=O)oc3c(C)c4oc(=O)c5c(=O)oc6cc(N(CC)CC)ccc6c5c4cc3c12 | ClCCl | 458 | 542 |  | 0.67 | 4.761927838 |  |  |  |  | 606.6292 | DOI: 10.1021/jo501565r
19083 | CCN(CC)c1ccc2c(c1)oc(=O)c1c(=O)oc3c(C)c4oc(=O)c5c(=O)oc6cc(N(CC)CC)ccc6c5c4cc3c12 | CS(C)=O | 463 | 558 |  | 0.002 | 4.733999287 |  |  |  |  | 606.6292 | DOI: 10.1021/jo501565r
19084 | Oc1cc2ccccc2cc1C1(O)C2CC3CC(C2)CC1C3 | CC#N |  |  | 5.22 | 0.23 | [5 empty] | 294.39268 | DOI: 10.1021/jo3002479
19085 | Oc1ccc2cc(C3(O)C4CC5CC(C4)CC3C5)ccc2c1 | CC#N |  |  | 8.14 | 0.3 | [5 empty] | 294.39268 | DOI: 10.1021/jo3002479
19086 | [NH3+]C1(c2ccc3cc(O)ccc3c2)C2CC3CC(C2)CC1C3 | CC#N |  |  | 10.304 | 0.3 | [5 empty] | 294.41656 | DOI: 10.1021/jo3002479
19087 | Oc1ccc2ccc(C3(O)C4CC5CC(C4)CC3C5)cc2c1 | CC#N |  |  | 7.78 | 0.3 | [5 empty] | 294.39268 | DOI: 10.1021/jo3002479
19088 | Oc1cccc2c(C3(O)C4CC5CC(C4)CC3C5)cccc12 | CC#N |  |  | 4.46 | 0.33 | [5 empty] | 294.39268 | DOI: 10.1021/jo3002479
19089 | CC[N+](CC)=c1ccc2c(-c3ccccc3C(=O)O)c3oc4cc(N)ccc4c3oc-2c1 | ClCCl | 581 | 617 |  | 0.726 | 4.64738297 |  |  |  |  | 427.47862 | DOI: 10.1021/acs.joc.5b00077
19090 | CC[N+](CC)=c1ccc2c(-c3ccccc3C(=O)O)c3oc4cc(N)ccc4c3oc-2c1 | CCO | 572 | 622 |  | 0.778 | 5.054613055 |  |  |  |  | 427.47862 | DOI: 10.1021/acs.joc.5b00077
19091 | CC[N+](CC)=c1ccc2c(-c3ccccc3C(=O)O)c3oc4cc(N)ccc4c3oc-2c1 | O | 581 | 634 |  | 0.126 | 4.853698212 |  |  |  |  | 427.47862 | DOI: 10.1021/acs.joc.5b00077
19092 | CCOC(=O)c1ccccc1-c1c2ccc(=[N+](CC)CC)cc-2oc2c1oc1cc(N)ccc12 | ClCCl | 587 | 627 |  | 0.732 | 4.870403905 |  |  |  |  | 455.53238 | DOI: 10.1021/acs.joc.5b00077
19093 | CCOC(=O)c1ccccc1-c1c2ccc(=[N+](CC)CC)cc-2oc2c1oc1cc(N)ccc12 | CCO | 590 | 640 |  | 0.501 | 5.124504225 |  |  |  |  | 455.53238 | DOI: 10.1021/acs.joc.5b00077
19094 | CCOC(=O)c1ccccc1-c1c2ccc(=[N+](CC)CC)cc-2oc2c1oc1cc(N)ccc12 | O | 588 | 645 |  | 0.088 | 4.938519725 |  |  |  |  | 455.53238 | DOI: 10.1021/acs.joc.5b00077
19095 | CC[N+](CC)=c1ccc2cc3oc4cc(N)ccc4c3oc-2c1 | ClCCl | 597 | 623 |  | 0.717 | 4.951337519 |  |  |  |  | 307.37186 | DOI: 10.1021/acs.joc.5b00077
19096 | CC[N+](CC)=c1ccc2cc3oc4cc(N)ccc4c3oc-2c1 | CCO | 588 | 629 |  | 0.584 | 4.896526217 |  |  |  |  | 307.37186 | DOI: 10.1021/acs.joc.5b00077
19097 | CC[N+](CC)=c1ccc2cc3oc4cc(N)ccc4c3oc-2c1 | O | 583 | 627 |  | 0.152 | 4.974971994 |  |  |  |  | 307.37186 | DOI: 10.1021/acs.joc.5b00077
19098 | CC[N+](CC)=c1ccc2c(C(F)(F)F)c3oc4cc(N)ccc4c3oc-2c1 | ClCCl | 658 | 695 |  | 0.157 | 4.967898827 |  |  |  |  | 375.36892 | DOI: 10.1021/acs.joc.5b00077
19099 | CC[N+](CC)=c1ccc2c(C(F)(F)F)c3oc4cc(N)ccc4c3oc-2c1 | CCO | 640 | 706 |  | 0.064 | 4.142389466 |  |  |  |  | 375.36892 | DOI: 10.1021/acs.joc.5b00077
19100 | CC[N+](CC)=c1ccc2c(C(F)(F)F)c3oc4cc(N)ccc4c3oc-2c1 | O | 640 | 707 |  | 0.014 | 4.564073979 |  |  |  |  | 375.36892 | DOI: 10.1021/acs.joc.5b00077
19101 | F[B-]1(F)n2c(Cl)c(Cl)c(Br)c2C(Cl)=C2C(Br)=C(Cl)C(Cl)=[N+]21 | ClCCl | 546 | 560 |  | 0.18 | 4.87 |  |  |  |  | 521.993 | DOI: 10.1021/acs.joc.6b02981
19102 | F[B-]1(F)n2c(Cl)c(Cl)c(Br)c2C(Oc2ccccc2)=C2C(Br)=C(Cl)C(Cl)=[N+]21 | ClCCl | 532 | 541 |  | 0.05 | 4.69 |  |  |  |  | 579.6447 | DOI: 10.1021/acs.joc.6b02981
19103 | F[B-]1(F)n2c(Oc3ccccc3)c(Cl)c(Br)c2C(Oc2ccccc2)=C2C(Br)=C(Cl)C(Oc3ccccc3)=[N+]21 | ClCCl | 533 | 544 |  | 0.68 | 5.1 |  |  |  |  | 694.9481 | DOI: 10.1021/acs.joc.6b02981
19104 | F[B-]1(F)n2c(Oc3ccccc3)c(Cl)c3c2C(=C2C(Br)=C(Cl)C(Oc4ccccc4)=[N+]21)Oc1ccccc1-3 | ClCCl | 472 | 492 |  | 0.99 | 4.48 |  |  |  |  | 614.03616 | DOI: 10.1021/acs.joc.6b02981
19105 | CC1(C)C(/C=C/C2=C(c3ccc(C(=O)O)cc3)/C(=C/C=C3/N(CCCS(=O)(=O)[O-])c4ccc5ccccc5c4C3(C)C)CCC2)=[N+](CCCS(=O)(=O)[O-])c2ccc3ccccc3c21 | CO | 800 | 811 |  | 0.088 | 5.380211242 |  |  |  |  | 884.10394 | DOI: 10.1021/jo061284u
19106 | CC1(C)C(/C=C/C2=C(c3ccc(C(=O)O)cc3)/C(=C/C=C3/N(CCCCS(=O)(=O)[O-])c4ccc5ccccc5c4C3(C)C)CCC2)=[N+](CCCCS(=O)(=O)[O-])c2ccc3ccccc3c21 | CO | 800 | 811 |  | 0.092 | 5.380211242 |  |  |  |  | 912.1577 | DOI: 10.1021/jo061284u
19107 | CC1(C)C(/C=C/C2=C(c3ccc(C(=O)O)cc3)/C(=C/C=C3/N(CCCCS(=O)(=O)[O-])c4ccc(S(=O)(=O)[O-])cc4C3(C)C)CCC2)=[N+](CCCCS(=O)(=O)[O-])c2ccc(S(=O)(=O)[O-])cc21 | CO | 770 | 785 |  | 0.1 | 5.342422681 |  |  |  |  | 970.14806 | DOI: 10.1021/jo061284u
19108 | CCOC(=O)c1cc2ccc3ccccc3c2c(C#N)c1N | Cc1ccccc1 | 435 | 461 |  |  | 4 |  |  |  |  | 290.32116 | DOI: 10.1021/acs.joc.9b0299
19109 | CCCCCCCCOC(=O)c1cc2ccc3ccccc3c2c(C#N)c1N | Cc1ccccc1 | 435 | 467 |  |  | 4.51851394 |  |  |  |  | 374.48244 | DOI: 10.1021/acs.joc.9b0299
19110 | CCOC(=O)c1cc2ccc3ccccc3c2c(C(=O)OCC)c1N | Cc1ccccc1 | 427 | 488 |  |  | 4.278753601 |  |  |  |  | 337.37386 | DOI: 10.1021/acs.joc.9b0299
19111 | CC(C)[Si](C#Cc1ccc(C#C[Si](C(C)C)(C(C)C)C(C)C)c2nc3cc4c(cc3nc12)[C@H]1c2ccccc2[C@@H]4c2ccccc21)(C(C)C)C(C)C | CCCCCC | 435 | 455 | 3.1 | 0.02 |  |  |  |  | 49.7 | 717.15864 | DOI: 10.1021/jo502564w
19112 | CC(C)[Si](C#Cc1ccc(C#C[Si](C(C)C)(C(C)C)C(C)C)c2nc3ccccc3nc12)(C(C)C)C(C)C | CCCCCC | 440 | 463 | [6 empty] | 55.3 | 540.94112 | DOI: 10.1021/jo502564w
19113 | CC(C)[Si](C#Cc1c2ccccc2c(C#C[Si](C(C)C)(C(C)C)C(C)C)c2nc3cc4c(cc3nc12)C1c2ccccc2C4c2ccccc21)(C(C)C)C(C)C | CCCCCC | 558 | 568 | 13.3 | 0.57 |  |  |  |  | 24.3 | 767.21852 | DOI: 10.1021/jo502564w
19114 | CC(C)[Si](C#Cc1c2ccccc2c(C#C[Si](C(C)C)(C(C)C)C(C)C)c2nc3ccccc3nc12)(C(C)C)C(C)C | CCCCCC | 570 | 577 | [6 empty] | 27.1 | 591.001 | DOI: 10.1021/jo502564w
19115 | CC(C)[Si](C#Cc1c2cc3ccccc3cc2c(C#C[Si](C(C)C)(C(C)C)C(C)C)c2nc3cc4c(cc3nc12)C1c2ccccc2C4c2ccccc21)(C(C)C)C(C)C | CCCCCC | 675 | 682 | 15.6 | 0.45 |  |  |  |  | 23 | 817.2784 | DOI: 10.1021/jo502564w
19116 | CC(C)[Si](C#Cc1c2cc3ccccc3cc2c(C#C[Si](C(C)C)(C(C)C)C(C)C)c2nc3ccccc3nc12)(C(C)C)C(C)C | CCCCCC | 693 | 699 | [6 empty] | 22.3 | 641.06088 | DOI: 10.1021/jo502564w
19117 | CC(C)[Si](C#Cc1ccc(C#C[Si](C(C)C)(C(C)C)C(C)C)c2nc3cc4c(cc3nc12)[C@H]1c2ccccc2[C@@H]4c2ccccc21)(C(C)C)C(C)C | ClCCl | 435 | 473 | 3.4 | 0.02 | [5 empty] | 717.15864 | DOI: 10.1021/jo502564w
19118 | CC(C)[Si](C#Cc1ccc(C#C[Si](C(C)C)(C(C)C)C(C)C)c2nc3ccccc3nc12)(C(C)C)C(C)C | ClCCl | 439 | 492 | 0.37 | 0.02 | [5 empty] | 540.94112 | DOI: 10.1021/jo502564w
19119 | CC(C)[Si](C#Cc1c2ccccc2c(C#C[Si](C(C)C)(C(C)C)C(C)C)c2nc3cc4c(cc3nc12)C1c2ccccc2C4c2ccccc21)(C(C)C)C(C)C | ClCCl | 562 | 593 | 18.3 | 0.76 | [5 empty] | 767.21852 | DOI: 10.1021/jo502564w
19120 | CC(C)[Si](C#Cc1c2ccccc2c(C#C[Si](C(C)C)(C(C)C)C(C)C)c2nc3ccccc3nc12)(C(C)C)C(C)C | ClCCl | 570 | 609 | [7 empty] | 591.001 | DOI: 10.1021/jo502564w
19121 | CC(C)[Si](C#Cc1c2cc3ccccc3cc2c(C#C[Si](C(C)C)(C(C)C)C(C)C)c2nc3cc4c(cc3nc12)C1c2ccccc2C4c2ccccc21)(C(C)C)C(C)C | ClCCl | 683 | 718 | 7.8 | 0.11 | [5 empty] | 817.2784 | DOI: 10.1021/jo502564w
19122 | CC(C)[Si](C#Cc1c2cc3ccccc3cc2c(C#C[Si](C(C)C)(C(C)C)C(C)C)c2nc3ccccc3nc12)(C(C)C)C(C)C | ClCCl | 697 | 738 | [7 empty] | 641.06088 | DOI: 10.1021/jo502564w
19123 | CC(C)[Si](C#Cc1c2ccccc2c(C#C[Si](C(C)C)(C(C)C)C(C)C)c2nc3cc4c(cc3nc12)C1c2ccccc2C4c2ccccc21)(C(C)C)C(C)C | CC(C)[Si](C#Cc1c2ccccc2c(C#C[Si](C(C)C)(C(C)C)C(C)C)c2nc3cc4c(cc3nc12)C1c2ccccc2C4c2ccccc21)(C(C)C)C(C)C | 566 | 590 |  | 0.15 | [5 empty] | 767.21852 | DOI: 10.1021/jo502564w
19124 | Cc1c(C(=O)c2ccccc2)c2ccc3cccc4c5cccc6ccc1c(c65)c2c34 | ClCCl | 391 | 478 | 2.3661 | 0.02 | [5 empty] | 394.47192 | DOI: 10.1021/acs.joc.8b02280
19125 | Cc1c(C(=O)c2ccc(C(F)(F)F)cc2)c2ccc3cccc4c5cccc6ccc1c(c65)c2c34 | ClCCl | 370 | 545 | 1.3947 | [6 empty] | 462.46898 | DOI: 10.1021/acs.joc.8b02280
19126 | Cc1c(C(=O)c2ccccc2Cl)c2ccc3cccc4c5cccc6ccc1c(c65)c2c34 | ClCCl | 390 | 482 | 1.089 | [6 empty] | 428.91698 | DOI: 10.1021/acs.joc.8b02280
19127 | Cc1ccc(C(=O)c2c(C)c3ccc4cccc5c6cccc7ccc2c(c76)c3c45)cc1 | ClCCl | 391 | 450 | 3.6 | 0.039 | [5 empty] | 408.4988 | DOI: 10.1021/acs.joc.8b02280
19128 | COc1ccc(C(=O)c2c(C)c3ccc4cccc5c6cccc7ccc2c(c76)c3c45)cc1 | ClCCl | 391 | 443 | 5.6 | 0.018 | [5 empty] | 424.4978 | DOI: 10.1021/acs.joc.8b02280
19129 | COc1cc(C(=O)c2c(C)c3ccc4cccc5c6cccc7ccc2c(c76)c3c45)cc(OC)c1OC | ClCCl | 391 | 456 | 1.3511 | [6 empty] | 484.54956 | DOI: 10.1021/acs.joc.8b02280
19130 | Cc1c(C(=O)c2c(F)cc(F)cc2F)c2ccc3cccc4c5cccc6ccc1c(c65)c2c34 | ClCCl | 390 | 499 | [7 empty] | 448.4421 | DOI: 10.1021/acs.joc.8b02280
19131 | Cc1c(C(=O)c2ccc3c4cccc5cccc(c6cccc2c63)c54)c2ccc3cccc4c5cccc6ccc1c(c65)c2c34 | ClCCl | 468 | 527 | 1.104 | 0.069 | [5 empty] | 568.67356 | DOI: 10.1021/acs.joc.8b02280
19132 | Cc1c(C(=O)c2ccc3ccc4cccc5ccc2c3c45)c2ccc3cccc4c5cccc6ccc1c(c65)c2c34 | ClCCl | 391 | 551 | [7 empty] | 518.61368 | DOI: 10.1021/acs.joc.8b02280
19133 | CCCc1c(C(=O)c2ccc3c4c(cccc24)-c2cccc4c2C3CC=C4)c2ccc3cccc4c5cccc6ccc1c(c65)c2c34 | ClCCl | 468 | 526 | 1.0432 | 0.058 | [5 empty] | 598.7432 | DOI: 10.1021/acs.joc.8b02280
19134 | CCCCCc1c(C(=O)c2ccc3c4c(cccc24)-c2cccc4c2C3CC=C4)c2ccc3cccc4c5cccc6ccc1c(c65)c2c34 | ClCCl | 470 | 525 | 1.0896 | 0.082 | [5 empty] | 626.79696 | DOI: 10.1021/acs.joc.8b02280
19135 | O=C(c1ccc2c3c(cccc13)-c1cccc3c1C2CC=C3)c1c(Cc2ccccc2)c2ccc3cccc4c5cccc6ccc1c(c65)c2c34 | ClCCl | 467 | 528 | 1.6495 | 0.15 | [5 empty] | 646.7872 | DOI: 10.1021/acs.joc.8b02280
19136 | O=C(c1ccc2c3c(cccc13)-c1cccc3c1C2CC=C3)c1c(CCc2ccccc2)c2ccc3cccc4c5cccc6ccc1c(c65)c2c34 | ClCCl | 470 | 527 | 1.3504 | 0.17 | [5 empty] | 660.81408 | DOI: 10.1021/acs.joc.8b02280
19137 | Cc1c(C(=O)c2ccccc2)c2ccc3cccc4c5cccc6ccc1c(c65)c2c34 | Cc1c(C(=O)c2ccccc2)c2ccc3cccc4c5cccc6ccc1c(c65)c2c34 |  | 586 |  | 0.17 | [5 empty] | 394.47192 | DOI: 10.1021/acs.joc.8b02280
19138 | Cc1c(C(=O)c2ccc(C(F)(F)F)cc2)c2ccc3cccc4c5cccc6ccc1c(c65)c2c34 | Cc1c(C(=O)c2ccc(C(F)(F)F)cc2)c2ccc3cccc4c5cccc6ccc1c(c65)c2c34 |  | 583 | [7 empty] | 462.46898 | DOI: 10.1021/acs.joc.8b02280
19139 | Cc1c(C(=O)c2ccccc2Cl)c2ccc3cccc4c5cccc6ccc1c(c65)c2c34 | Cc1c(C(=O)c2ccccc2Cl)c2ccc3cccc4c5cccc6ccc1c(c65)c2c34 |  | 543 |  | 0.04 | [5 empty] | 428.91698 | DOI: 10.1021/acs.joc.8b02280
19140 | Cc1ccc(C(=O)c2c(C)c3ccc4cccc5c6cccc7ccc2c(c76)c3c45)cc1 | Cc1ccc(C(=O)c2c(C)c3ccc4cccc5c6cccc7ccc2c(c76)c3c45)cc1 |  | 606 |  | 0.36 | [5 empty] | 408.4988 | DOI: 10.1021/acs.joc.8b02280
19141 | COc1ccc(C(=O)c2c(C)c3ccc4cccc5c6cccc7ccc2c(c76)c3c45)cc1 | COc1ccc(C(=O)c2c(C)c3ccc4cccc5c6cccc7ccc2c(c76)c3c45)cc1 |  | 611 |  | 0.31 | [5 empty] | 424.4978 | DOI: 10.1021/acs.joc.8b02280
19142 | COc1cc(C(=O)c2c(C)c3ccc4cccc5c6cccc7ccc2c(c76)c3c45)cc(OC)c1OC | COc1cc(C(=O)c2c(C)c3ccc4cccc5c6cccc7ccc2c(c76)c3c45)cc(OC)c1OC |  | 598 |  | 0.11 | [5 empty] | 484.54956 | DOI: 10.1021/acs.joc.8b02280
19143 | Cc1c(C(=O)c2c(F)cc(F)cc2F)c2ccc3cccc4c5cccc6ccc1c(c65)c2c34 | Cc1c(C(=O)c2c(F)cc(F)cc2F)c2ccc3cccc4c5cccc6ccc1c(c65)c2c34 |  | 570 |  | 0.06 | [5 empty] | 448.4421 | DOI: 10.1021/acs.joc.8b02280
19144 | Cc1c(C(=O)c2ccc3c4cccc5cccc(c6cccc2c63)c54)c2ccc3cccc4c5cccc6ccc1c(c65)c2c34 | Cc1c(C(=O)c2ccc3c4cccc5cccc(c6cccc2c63)c54)c2ccc3cccc4c5cccc6ccc1c(c65)c2c34 |  | 602 | [7 empty] | 568.67356 | DOI: 10.1021/acs.joc.8b02280
19145 | Cc1c(C(=O)c2ccc3ccc4cccc5ccc2c3c45)c2ccc3cccc4c5cccc6ccc1c(c65)c2c34 | Cc1c(C(=O)c2ccc3ccc4cccc5ccc2c3c45)c2ccc3cccc4c5cccc6ccc1c(c65)c2c34 |  | 546 | [7 empty] | 518.61368 | DOI: 10.1021/acs.joc.8b02280
19146 | CCCc1c(C(=O)c2ccc3c4c(cccc24)-c2cccc4c2C3CC=C4)c2ccc3cccc4c5cccc6ccc1c(c65)c2c34 | CCCc1c(C(=O)c2ccc3c4c(cccc24)-c2cccc4c2C3CC=C4)c2ccc3cccc4c5cccc6ccc1c(c65)c2c34 |  | 663 | [7 empty] | 598.7432 | DOI: 10.1021/acs.joc.8b02280
19147 | CCCCCc1c(C(=O)c2ccc3c4c(cccc24)-c2cccc4c2C3CC=C4)c2ccc3cccc4c5cccc6ccc1c(c65)c2c34 | CCCCCc1c(C(=O)c2ccc3c4c(cccc24)-c2cccc4c2C3CC=C4)c2ccc3cccc4c5cccc6ccc1c(c65)c2c34 |  | 646 | [7 empty] | 626.79696 | DOI: 10.1021/acs.joc.8b02280
19148 | O=C(c1ccc2c3c(cccc13)-c1cccc3c1C2CC=C3)c1c(Cc2ccccc2)c2ccc3cccc4c5cccc6ccc1c(c65)c2c34 | O=C(c1ccc2c3c(cccc13)-c1cccc3c1C2CC=C3)c1c(Cc2ccccc2)c2ccc3cccc4c5cccc6ccc1c(c65)c2c34 |  | 674 | [7 empty] | 646.7872 | DOI: 10.1021/acs.joc.8b02280
19149 | O=C(c1ccc2c3c(cccc13)-c1cccc3c1C2CC=C3)c1c(CCc2ccccc2)c2ccc3cccc4c5cccc6ccc1c(c65)c2c34 | O=C(c1ccc2c3c(cccc13)-c1cccc3c1C2CC=C3)c1c(CCc2ccccc2)c2ccc3cccc4c5cccc6ccc1c(c65)c2c34 |  | 642 | [7 empty] | 660.81408 | DOI: 10.1021/acs.joc.8b02280
19150 | COc1ccc(C2=[N+]3C(=Nc4c(-c5cc(OC)c(OC)c(OC)c5)cc(-c5ccc(OC)cc5)n4[B-]3(F)F)C(c3cc(OC)c(OC)c(OC)c3)=C2)cc1 | Cc1ccccc1 | 698 | 724 |  | 0.24 | 4.963315511 |  |  |  |  | 737.56172 | DOI: 10.1021/acs.joc.7b01803
19151 | COc1ccc(C2=[N+]3C(=Nc4c(-c5cc(OC)c(OC)c(OC)c5)c(Br)c(-c5ccc(OC)cc5)n4[B-]3(F)F)C(c3cc(OC)c(OC)c(OC)c3)=C2Br)cc1 | Cc1ccccc1 | 689 | 723 |  | 0.002 | 4.861534411 |  |  |  |  | 895.35384 | DOI: 10.1021/acs.joc.7b01803
19152 | COc1ccc(C2=[N+]3C(=Nc4c(-c5cc(OC)c(OC)c(OC)c5)c(-c5ccc(C(C)(C)C)cc5)c(-c5ccc(OC)cc5)n4[B-]3(F)F)C(c3cc(OC)c(OC)c(OC)c3)=C2c2ccc(C(C)(C)C)cc2)cc1 | Cc1ccccc1 | 694 | 726 |  | 0.04 | 4.900367129 |  |  |  |  | 1001.97228 | DOI: 10.1021/acs.joc.7b01803
19153 | COc1ccc(C2=[N+]3C(=Nc4c(-c5cc(OC)c(OC)c(OC)c5Br)c(-c5ccc(C(C)(C)C)cc5)c(-c5ccc(OC)cc5)n4[B-]3(F)F)C(c3cc(OC)c(OC)c(OC)c3Br)=C2c2ccc(C(C)(C)C)cc2)cc1 | Cc1ccccc1 | 706 | 740 |  | 0.08 | 4.818225894 |  |  |  |  | 1159.7644 | DOI: 10.1021/acs.joc.7b01803
19154 | COc1ccc2c3c(c4ccc(C(C)(C)C)cc4c2c1)=C(c1cc(OC)c(OC)c(OC)c1)C1=Nc2c(-c4cc(OC)c(OC)c(OC)c4)c4c5ccc(C(C)(C)C)cc5c5cc(OC)ccc5c4n2[B-](F)(F)[N+]=31 | Cc1ccccc1 | 797 | 810 |  | 0.05 | 5.211387553 |  |  |  |  | 997.94052 | DOI: 10.1021/acs.joc.7b01803
19155 | COc1ccc(C2=[N+]3C(=Nc4c5c6cc(OC)c(OC)c(OC)c6c6cc(C(C)(C)C)ccc6c5c(-c5ccc(OC)cc5)n4[B-]3(F)F)c3c2c2ccc(C(C)(C)C)cc2c2c(OC)c(OC)c(OC)cc32)cc1 | Cc1ccccc1 | 745 | 771 |  | 0.35 | 5.095866453 |  |  |  |  | 997.94052 | DOI: 10.1021/acs.joc.7b01803
19156 | COc1ccc(C2=[N+]3C(=Nc4c5c6ccccc6c6ccc(C(C)(C)C)cc6c5c(-c5ccc(OC)cc5)n4[B-]3(F)F)c3c2c2cc(C(C)(C)C)ccc2c2ccccc32)cc1 | Cc1ccccc1 | 716 | 741 |  | 0.32 | 5.169380495 |  |  |  |  | 817.78524 | DOI: 10.1021/acs.joc.7b01803
19157 | COc1ccc(C2=[N+]3C(=Nc4c(-c5ccccc5-c5ccc(C(C)(C)C)cc5)cc(-c5ccc(OC)cc5)n4[B-]3(F)F)c3c2c2cc(C(C)(C)C)ccc2c2ccccc32)cc1 | Cc1ccccc1 | 701 | 723 |  | 0.38 | 5.001733713 |  |  |  |  | 819.80112 | DOI: 10.1021/acs.joc.7b01803
19158 | O=C(c1cc(F)c(O)cc1F)c1cc(F)c(O)cc1F | CCO | 306 | [8 empty] | 286.17964 | DOI: 10.1021/jo202062f
19159 | COc1cc(F)c(C(=O)c2cc(F)c(OC)cc2F)cc1F | CCO | 301 | [8 empty] | 314.2334 | DOI: 10.1021/jo202062f
19160 | Nc1cc(F)c(C(=O)c2cc(F)c(N)cc2F)cc1F | CCO | 340 | [8 empty] | 284.21152 | DOI: 10.1021/jo202062f
19161 | Nc1cc(F)c(C(=O)c2cc(F)c(F)cc2F)cc1F | CCO | 335 | [8 empty] | 287.18664 | DOI: 10.1021/jo202062f
19162 | CN(C)c1cc(F)c(C(=O)c2cc(F)c(N(C)C)cc2F)cc1F | CCO | 358 | [8 empty] | 340.31904 | DOI: 10.1021/jo202062f
19163 | CCN(CC)c1cc(F)c(C(=O)c2cc(F)c(N(CC)CC)cc2F)cc1F | CCO | 369 | [8 empty] | 396.42656 | DOI: 10.1021/jo202062f
19164 | CCN(CC)c1cc(F)c(C(=O)c2cc(F)c(F)cc2F)cc1F | CCO | 361 | [8 empty] | 343.29416 | DOI: 10.1021/jo202062f
19165 | CC(C)Nc1cc(F)c(C(=O)c2cc(F)c(NC(C)C)cc2F)cc1F | CCO | 357 | [8 empty] | 368.3728 | DOI: 10.1021/jo202062f
19166 | CC(C)(C)Nc1cc(F)c(C(=O)c2cc(F)c(NC(C)(C)C)cc2F)cc1F | CCO | 348 | [8 empty] | 396.42656 | DOI: 10.1021/jo202062f
19167 | O=C(c1cc(F)c(N2CCCCC2)cc1F)c1cc(F)c(N2CCCCC2)cc1F | CCO | 354 | [8 empty] | 420.44856 | DOI: 10.1021/jo202062f
19168 | O=C(c1cc(F)c(F)cc1F)c1cc(F)c(N2CCCCC2)cc1F | CCO | 350 | [8 empty] | 355.30516 | DOI: 10.1021/jo202062f
19169 | O=C(c1cc(F)c(N2CCOCC2)cc1F)c1cc(F)c(N2CCOCC2)cc1F | CCO | 342 | [8 empty] | 424.3928 | DOI: 10.1021/jo202062f
19170 | O=c1c2cc(F)c(O)cc2oc2cc(O)c(F)cc12 | CCO | 369 | 439 |  | 0.26 | 4.123851641 |  |  |  |  | 264.18264 | DOI: 10.1021/jo202062f
19171 | Nc1cc2oc3cc(O)c(F)cc3c(=O)c2cc1F | CCO | 366 | 425 |  | 0.44 | 4.593286067 |  |  |  |  | 263.19858 | DOI: 10.1021/jo202062f
19172 | CN(C)c1cc2oc3cc(N(C)C)c(F)cc3c(=O)c2cc1F | CCO | 378 | 446 | [7 empty] | 318.32204 | DOI: 10.1021/jo202062f
19173 | CCN(CC)c1cc2oc3cc(N(CC)CC)c(F)cc3c(=O)c2cc1F | CCO | 389 | 452 | [7 empty] | 374.42956 | DOI: 10.1021/jo202062f
19174 | CCN(CC)c1cc2oc3cc(O)c(F)cc3c(=O)c2cc1F | CCO | 379 | 438 | [7 empty] | 319.3061 | DOI: 10.1021/jo202062f
19175 | CC(C)Nc1cc2oc3cc(NC(C)C)c(F)cc3c(=O)c2cc1F | CCO | 370 | 422 |  | 0.41 | 4.558708571 |  |  |  |  | 346.3758 | DOI: 10.1021/jo202062f
19176 | CC(C)(C)Nc1cc2oc3cc(NC(C)(C)C)c(F)cc3c(=O)c2cc1F | CCO | 368 | 418 |  | 0.31 | 4.686636269 |  |  |  |  | 374.42956 | DOI: 10.1021/jo202062f
19177 | O=c1c2cc(F)c(N3CCCCC3)cc2oc2cc(N3CCCCC3)c(F)cc12 | CCO | 369 | 457 | [7 empty] | 398.45156 | DOI: 10.1021/jo202062f
19178 | O=c1c2cc(F)c(O)cc2oc2cc(N3CCCCC3)c(F)cc12 | CCO | 373 | 445 |  | 0.23 | 4.184691431 |  |  |  |  | 331.3171 | DOI: 10.1021/jo202062f
19179 | O=c1c2cc(F)c(N3CCOCC3)cc2oc2cc(N3CCOCC3)c(F)cc12 | CCO | 344 | 448 | [7 empty] | 402.3958 | DOI: 10.1021/jo202062f
19180 | CC(C)Nc1cc2c(cc1F)c(=O)c1cc(F)c(NC(C)C)cc1n2C(C)C | CCO | 376 | 423 |  | 0.32 | 4.565847819 |  |  |  |  | 387.47238 | DOI: 10.1021/jo202062f
19181 | CN(C)c1cc2c(cc1F)c(=O)c1cc(F)c(N(C)C)cc1n2C | CCO | 384 | 441 | [7 empty] | 331.36486 | DOI: 10.1021/jo202062f
19182 | CC(C)Nc1cc2c(cc1F)c(=O)c1cc(F)c(NC(C)C)cc1n2C | CCO | 377 | 421 |  | 0.31 | 4.753583059 |  |  |  |  | 359.41862 | DOI: 10.1021/jo202062f
19183 | CN(C)c1cc2c(cc1F)c(=O)c1cc(F)c(N)cc1n2C | CCO | 369 | 432 | [7 empty] | 303.3111 | DOI: 10.1021/jo202062f
19184 | Cn1c2cc(N3CCCCC3)c(F)cc2c(=O)c2cc(F)c(N3CCCCC3)cc21 | CCO | 368 | 455 | [7 empty] | 411.49438 | DOI: 10.1021/jo202062f
19185 | CN(C)c1cc2c(cc1F)c(=O)c1cc(F)c(N3CCCCC3)cc1n2C | CCO | 364 | 443 | [7 empty] | 371.42962 | DOI: 10.1021/jo202062f
19186 | COc1cc2c(cc1F)c(=O)c1cc(F)c(OC)cc1n2C(C)C | CCO | 383 | 425 | [7 empty] | 333.33298 | DOI: 10.1021/jo202062f
19187 | COc1cc2c(cc1F)c(=O)c1cc(F)c(OC)cc1n2Cc1ccccc1 | CCO | 381 | 416 | [7 empty] | 381.37698 | DOI: 10.1021/jo202062f
19188 | COc1cc2c(cc1F)c(=O)c1cc(F)c(OC)cc1n2-c1ccccc1 | CCO | 378 | 424 | [7 empty] | 367.3501 | DOI: 10.1021/jo202062f
19189 | CC(C)n1c2cc(O)c(F)cc2c(=O)c2cc(F)c(O)cc21 | CCO | 379 | 438 | [7 empty] | 305.27922 | DOI: 10.1021/jo202062f
19190 | O=c1c2cc(F)c(O)cc2n(Cc2ccccc2)c2cc(O)c(F)cc12 | CCO | 381 | 431 | [7 empty] | 353.32322 | DOI: 10.1021/jo202062f
19191 | O=c1c2cc(F)c(O)cc2n(-c2ccccc2)c2cc(O)c(F)cc12 | CCO | 377 | 454 | [7 empty] | 339.29634 | DOI: 10.1021/jo202062f
19192 | COc1cc2sc3cc(OC)c(F)cc3c(=O)c2cc1F | CS(C)=O | 316 | 416 | [7 empty] | 308.3034 | DOI: 10.1021/jo202062f
19193 | O=c1c2cc(F)c(O)cc2sc2cc(O)c(F)cc12 | CCO | 377 | 465 | [7 empty] | 280.24964 | DOI: 10.1021/jo202062f
19194 | CN(C)c1cc2sc3cc(N(C)C)c(F)cc3c(=O)c2cc1F | CCO | 382 | 477 | [7 empty] | 334.38904 | DOI: 10.1021/jo202062f
19195 | CCN(CC)c1cc2sc3cc(N(CC)CC)c(F)cc3c(=O)c2cc1F | CCO | 393 | 475 | [7 empty] | 390.49656 | DOI: 10.1021/jo202062f
19196 | CC(C)Nc1cc2sc3cc(NC(C)C)c(F)cc3c(=O)c2cc1F | CCO | 377 | 446 | [7 empty] | 362.4428 | DOI: 10.1021/jo202062f
19197 | CC(C)(C)Nc1cc2sc3cc(NC(C)(C)C)c(F)cc3c(=O)c2cc1F | CCO | 373 | 432 | [7 empty] | 390.49656 | DOI: 10.1021/jo202062f
19198 | O=c1c2cc(F)c(N3CCCCC3)cc2sc2cc(N3CCCCC3)c(F)cc12 | CCO | 377 | 487 | [7 empty] | 414.51856 | DOI: 10.1021/jo202062f
19199 | O=c1c2cc(F)c(N3CCOCC3)cc2sc2cc(N3CCOCC3)c(F)cc12 | CCO | 361 | 481 | [7 empty] | 418.4628 | DOI: 10.1021/jo202062f
19200 | CN(C)c1ccc(C2=CC3=C(c4ccc([N+](=O)[O-])cc4)[C@H]4c5ccccc5[C@]3(S2)c2ccccc24)cc1 | ClCCl | 484 | 625 |  | 0.003 | 4.301029996 |  |  |  |  | 500.62056 | DOI: 10.1021/acs.joc.5b02189
19201 | CN(C)c1ccc(C2=CC3=C(c4ccc(C#N)cc4)[C@H]4c5ccccc5[C@]3(S2)c2ccccc24)cc1 | ClCCl | 436 | 599 |  | 0.42 | 4.462397998 |  |  |  |  | 480.63356 | DOI: 10.1021/acs.joc.5b02189
19202 | CN(C)c1ccc(C2=C3C=C(c4ccc(C#N)cc4)S[C@]34c3ccccc3[C@H]2c2ccccc24)cc1 | ClCCl | 451 | 601 |  | 0.76 | 4.301029996 |  |  |  |  | 480.63356 | DOI: 10.1021/acs.joc.5b02189
19203 | CN(C)c1ccc(C2=CC3=C(c4ccc(C=O)cc4)[C@H]4c5ccccc5[C@]3(S2)c2ccccc24)cc1 | ClCCl | 449 | 616 |  | 0.46 | 4.431363764 |  |  |  |  | 483.6335 | DOI: 10.1021/acs.joc.5b02189
19204 | CN(C)c1ccc(C2=C3C=C(c4ccc(C=O)cc4)S[C@]34c3ccccc3[C@H]2c2ccccc24)cc1 | ClCCl | 464 | 645 |  | 0.54 | 4.204119983 |  |  |  |  | 483.6335 | DOI: 10.1021/acs.joc.5b02189
19205 | CN(C)c1ccc(C2=CC3=C(c4ccc(C=C(C#N)C#N)cc4)[C@H]4c5ccccc5[C@]3(S2)c2ccccc24)cc1 | ClCCl | 543 | 735 |  | 0.06 | 4.079181246 |  |  |  |  | 531.6815 | DOI: 10.1021/acs.joc.5b02189
19206 | CN(C)c1ccc(C2=C3C=C(c4ccc(C=C(C#N)C#N)cc4)S[C@]34c3ccccc3[C@H]2c2ccccc24)cc1 | ClCCl | 558 | 748 |  | 0.01 | 4.397940009 |  |  |  |  | 531.6815 | DOI: 10.1021/acs.joc.5b02189
19207 | C1=C(c2ccccc2)S[C@]23C1=C(c1ccccc1)[C@H](c1ccccc12)c1ccccc13 | ClCCl | 378 | 491 |  | 1 | 4.361727836 |  |  |  |  | 412.5548 | DOI: 10.1021/acs.joc.5b02189
19208 | c1ccc(-c2nnc(-c3ccc(-n4c5ccccc5c5ccccc54)cc3)o2)cc1 | Cc1ccccc1 | 340 | 387 |  | 0.57 | 4.352182518 |  |  |  |  | 387.44098 | DOI: 10.1021/jo201488v
19209 | Cc1cc(C)c(-c2nnc(-c3ccc(-n4c5ccccc5c5ccccc54)cc3)o2)c(C)c1 | Cc1ccccc1 | 340 | 379 |  | 0.59 | 4.322219295 |  |  |  |  | 429.52162 | DOI: 10.1021/jo201488v
19210 | CC(C)c1cc(C(C)C)c(-c2nnc(-c3ccc(-n4c5ccccc5c5ccccc54)cc3)o2)c(C(C)C)c1 | Cc1ccccc1 | 340 | 377 |  | 0.61 | 4.348304863 |  |  |  |  | 513.6829 | DOI: 10.1021/jo201488v
19211 | CC(C)(C)c1cc(C(C)(C)C)c(-c2nnc(-c3ccc(-n4c5ccccc5c5ccccc54)cc3)o2)c(C(C)(C)C)c1 | Cc1ccccc1 | 340 | 376 |  | 0.62 | 4.309630167 |  |  |  |  | 555.76354 | DOI: 10.1021/jo201488v
19212 | Cc1cc(-c2nnc(-c3ccccc3)o2)ccc1-n1c2ccccc2c2ccccc21 | Cc1ccccc1 | 339 | 382 |  | 0.56 | 4.161368002 |  |  |  |  | 401.46786 | DOI: 10.1021/jo201488v
19213 | Cc1cc(C)c(-c2nnc(-c3ccc(-n4c5ccccc5c5ccccc54)c(C)c3)o2)c(C)c1 | Cc1ccccc1 | 339 | 377 |  | 0.44 | 4.130333768 |  |  |  |  | 443.5485 | DOI: 10.1021/jo201488v
19214 | Cc1cc(-c2nnc(-c3c(C(C)C)cc(C(C)C)cc3C(C)C)o2)ccc1-n1c2ccccc2c2ccccc21 | Cc1ccccc1 | 339 | 375 |  | 0.38 | 4.071882007 |  |  |  |  | 527.70978 | DOI: 10.1021/jo201488v
19215 | COc1ccc2c3ccc(OC)cc3n(-c3ccc(-c4nnc(-c5c(C)cc(C)cc5C)o4)cc3C)c2c1 | Cc1ccccc1 | 319 | 436 |  | 0.06 | 4.357934847 |  |  |  |  | 503.60026 | DOI: 10.1021/jo201488v
19216 | COc1ccc2c3ccc(OC)cc3n(-c3ccc(-c4nnc(-c5c(C(C)C)cc(C(C)C)cc5C(C)C)o4)cc3)c2c1 | Cc1ccccc1 | 319 | 437 |  | 0.03 | 4.340444115 |  |  |  |  | 573.73466 | DOI: 10.1021/jo201488v
19217 | Cc1nnc(-c2ccc(-n3c4ccccc4c4ccccc43)cc2)o1 | Cc1ccccc1 | 340 | 372 |  | 0.55 | 4.260071388 |  |  |  |  | 325.3701 | DOI: 10.1021/jo201488v
19218 | COc1ccc2c3ccc(OC)cc3n(-c3ccc(-c4nnc(C)o4)cc3)c2c1 | Cc1ccccc1 | 319 | 428 |  | 0.06 | 4.330413773 |  |  |  |  | 385.42186 | DOI: 10.1021/jo201488v
19219 | c1ccc(-c2nnc(-c3ccc(-n4c5ccccc5c5ccccc54)cc3)o2)cc1 | CCO |  | 440 | 2.00594 | [6 empty] | 387.44098 | DOI: 10.1021/jo201488v
19220 | Cc1cc(C)c(-c2nnc(-c3ccc(-n4c5ccccc5c5ccccc54)cc3)o2)c(C)c1 | CCO |  | 435 | 2.09733 | [6 empty] | 429.52162 | DOI: 10.1021/jo201488v
19221 | CC(C)c1cc(C(C)C)c(-c2nnc(-c3ccc(-n4c5ccccc5c5ccccc54)cc3)o2)c(C(C)C)c1 | CCO |  | 435 | 2.18524 | [6 empty] | 513.6829 | DOI: 10.1021/jo201488v
19222 | CC(C)(C)c1cc(C(C)(C)C)c(-c2nnc(-c3ccc(-n4c5ccccc5c5ccccc54)cc3)o2)c(C(C)(C)C)c1 | CCO |  | 432 | 2.25271 | [6 empty] | 555.76354 | DOI: 10.1021/jo201488v
19223 | Cc1cc(-c2nnc(-c3ccccc3)o2)ccc1-n1c2ccccc2c2ccccc21 | CCO |  | 445 | 1.81787 | [6 empty] | 401.46786 | DOI: 10.1021/jo201488v
19224 | Cc1cc(C)c(-c2nnc(-c3ccc(-n4c5ccccc5c5ccccc54)c(C)c3)o2)c(C)c1 | CCO |  | 440 | 1.93952 | [6 empty] | 443.5485 | DOI: 10.1021/jo201488v
19225 | Cc1cc(-c2nnc(-c3c(C(C)C)cc(C(C)C)cc3C(C)C)o2)ccc1-n1c2ccccc2c2ccccc21 | CCO |  | 440 | 1.48564 | [6 empty] | 527.70978 | DOI: 10.1021/jo201488v
19226 | Cc1nnc(-c2ccc(-n3c4ccccc4c4ccccc43)cc2)o1 | CCO |  | 440 | 2.07307 | [6 empty] | 325.3701 | DOI: 10.1021/jo201488v
19227 | COc1ccc(-c2ccc3c(c2)nnn3C[C@H](N)C(=O)O)cc1 | CO |  | 418 |  | 0.17 | [5 empty] | 312.32804 | DOI: 10.1021/acs.joc.9b01685
19228 | N[C@@H](Cn1nnc2cc(-c3ccc4c(c3)OCO4)ccc21)C(=O)O | CO |  | 454 |  | 0.02 | [5 empty] | 326.31116 | DOI: 10.1021/acs.joc.9b01685
19229 | N[C@@H](Cn1nnc2cc(-c3ccc(N4CCOCC4)cc3)ccc21)C(=O)O | CO |  | 384 |  | 0.004 | [5 empty] | 367.40774 | DOI: 10.1021/acs.joc.9b01685
19230 | N[C@@H](Cn1nnc2cc(-c3ccc4ccccc4c3)ccc21)C(=O)O | CO |  | 417 |  | 0.18 | [5 empty] | 332.36204 | DOI: 10.1021/acs.joc.9b01685
19231 | N[C@@H](Cn1nnc2cc(-c3ccc(-c4ccsc4)cc3)ccc21)C(=O)O | CO |  | 384 |  | 0.03 | [5 empty] | 364.42804 | DOI: 10.1021/acs.joc.9b01685
19232 | COc1ccc(-c2c(OC)ccc3nnn(C[C@H](N)C(=O)O)c23)cc1 | CO |  | 432 |  | 0.09 | [5 empty] | 342.35392 | DOI: 10.1021/acs.joc.9b01685
19233 | CCCCOc1cc2ccccc2c2c1oc1cc3ccccc3cc12 | C1CCOC1 | 351 | 381 |  | 0.63 | 4.346352974 |  |  |  |  | 340.4208 | DOI: 10.1021/jo500085a
19234 | c1ccc2cc3c(cc2c1)oc1c2oc4cc5ccccc5cc4c2c2ccccc2c31 | C1CCOC1 | 395 | 399 |  | 0.79 | 4.7355989 |  |  |  |  | 408.45504 | DOI: 10.1021/jo500085a
19235 | CCCCOc1c(-c2c(OCCCC)c3oc4cc5ccccc5cc4c3c3ccccc23)c2ccccc2c2c1oc1cc3ccccc3cc12 | C1CCOC1 | 366 | 406 |  | 0.75 | 4.523746467 |  |  |  |  | 678.82572 | DOI: 10.1021/jo500085a
19236 | CCCCCCCCCc1c2ccccc2cc2c1oc1c3c(c4ccccc4c12)-c1c(c2oc4cc5ccccc5cc4c2c2ccccc12)OCO3 | C1CCOC1 | 397 | 416 |  | 0.7 | 4.719331287 |  |  |  |  | 704.8636 | DOI: 10.1021/jo500085a
19237 | CCCCCCCCCc1c2ccccc2cc2c1oc1c3oc4c5oc6cc7ccccc7cc6c5c5ccccc5c4c3c3ccccc3c21 | C1CCOC1 | 420 | 428 |  | 0.75 | 4.941014244 |  |  |  |  | 674.83772 | DOI: 10.1021/jo500085a
19238 | COCCOCCOCCOCC(COCCOCCOCCOC)Oc1cc(/C=C/c2ccc(C=C(C#N)C#N)cc2)c(OC(COCCOCCOCCOC)COCCOCCOCCOC)cc1/C=C/c1ccc(C=C(C#N)C#N)cc1 | ClCCl | 465 | 596 | 1.7 | 0.53 | [5 empty] | 1199.39684 | DOI: 10.1021/acs.joc.5b00577
19239 | COCCOCCOCCOCC(COCCOCCOCCOC)Oc1cc(/C=C/c2ccc(/C=C(\C#N)c3ccccc3)cc2)c(OC(COCCOCCOCCOC)COCCOCCOCCOC)cc1/C=C/c1ccc(/C=C(\C#N)c2ccccc2)cc1 | ClCCl | 433 | 539 | 1.6 | 0.72 | [5 empty] | 1301.57224 | DOI: 10.1021/acs.joc.5b00577
19240 | COCCOCCOCCOCC(COCCOCCOCCOC)Oc1cc(/C=C/c2ccc(/C=C(\C#N)c3ccc(C(F)(F)F)cc3)cc2)c(OC(COCCOCCOCCOC)COCCOCCOCCOC)cc1/C=C/c1ccc(/C=C(\C#N)c2ccc(C(F)(F)F)cc2)cc1 | ClCCl | 439 | 563 | 1.6 | 0.55 | [5 empty] | 1437.56636 | DOI: 10.1021/acs.joc.5b00577
19241 | COCCOCCOCCOCC(COCCOCCOCCOC)Oc1cc(/C=C/c2ccc(/C=C(\C#N)c3ccncc3)cc2)c(OC(COCCOCCOCCOC)COCCOCCOCCOC)cc1/C=C/c1ccc(/C=C(\C#N)c2ccncc2)cc1 | ClCCl | 445 | 574 | 1.7 | 0.45 | [5 empty] | 1303.54836 | DOI: 10.1021/acs.joc.5b00577
19242 | COCCOCCOCCOCC(COCCOCCOCCOC)Oc1cc(/C=C/c2ccc(/C=C(\C#N)c3ccccn3)cc2)c(OC(COCCOCCOCCOC)COCCOCCOCCOC)cc1/C=C/c1ccc(/C=C(\C#N)c2ccccn2)cc1 | ClCCl | 443 | 556 | 1.6 | 0.64 | [5 empty] | 1303.54836 | DOI: 10.1021/acs.joc.5b00577
19243 | COCCOCCOCCOCC(COCCOCCOCCOC)Oc1cc(/C=C/c2ccc(/C=C/[N+](=O)[O-])cc2)c(OC(COCCOCCOCCOC)COCCOCCOCCOC)cc1/C=C/c1ccc(/C=C/[N+](=O)[O-])cc1 | ClCCl | 447 | [8 empty] | 1189.35072 | DOI: 10.1021/acs.joc.5b00577
19244 | COCCOCCOCCOCC(COCCOCCOCCOC)Oc1cc(/C=C/c2ccc(/C=C(\C#N)C(=O)c3ccccc3)cc2)c(OC(COCCOCCOCCOC)COCCOCCOCCOC)cc1/C=C/c1ccc(/C=C(\C#N)C(=O)c2ccccc2)cc1 | ClCCl | 461 | 621 | 1 | 0.23 | [5 empty] | 1357.59224 | DOI: 10.1021/acs.joc.5b00577
19245 | COCCOCCOCCOCC(COCCOCCOCCOC)Oc1cc(/C=C/c2ccc(C=C3C(=O)c4ccccc4C3=O)cc2)c(OC(COCCOCCOCCOC)COCCOCCOCCOC)cc1/C=C/c1ccc(C=C2C(=O)c3ccccc3C2=O)cc1 | ClCCl | 489 | 635 | 0.9 | 0.23 | [5 empty] | 1359.56036 | DOI: 10.1021/acs.joc.5b00577
19246 | F[B-]1(F)n2cccc2C=C2C=CC=[N+]21 | OCC(F)(F)F | 497 | 505 | 8.23 | 0.86 | 4.785329835 |  |  |  |  | 191.97558 | DOI: 10.1021/jo300724m
19247 | F[B-]1(F)n2cccc2C=C2C=CC=[N+]21 | CO | 497 | 507 | 7.33 | 0.87 | 4.763427994 |  |  |  |  | 191.97558 | DOI: 10.1021/jo300724m
19248 | F[B-]1(F)n2cccc2C=C2C=CC=[N+]21 | CCO | 498 | 508 | 7.02 | 0.9 | 4.748188027 |  |  |  |  | 191.97558 | DOI: 10.1021/jo300724m
19249 | F[B-]1(F)n2cccc2C=C2C=CC=[N+]21 | CC(C)=O | 497.5 | 507.5 | 7.12 | 0.89 | 4.740362689 |  |  |  |  | 191.97558 | DOI: 10.1021/jo300724m
19250 | F[B-]1(F)n2cccc2C=C2C=CC=[N+]21 | CCOC(C)=O | 498 | 507.5 | 6.9 | 0.93 | 4.770852012 |  |  |  |  | 191.97558 | DOI: 10.1021/jo300724m
19251 | F[B-]1(F)n2cccc2C=C2C=CC=[N+]21 | C1CCCCC1 | 503.5 | 510.5 | 6.47 | 0.96 | 4.880813592 |  |  |  |  | 191.97558 | DOI: 10.1021/jo300724m
19252 | C#CCNC1=C2C=CC=[N+]2[B-](F)(F)n2cccc21 | OCC(F)(F)F | 404 | 480.5 | 6.34 | 0.88 | 4.462397998 |  |  |  |  | 245.0394 | DOI: 10.1021/jo300724m
19253 | C#CCNC1=C2C=CC=[N+]2[B-](F)(F)n2cccc21 | CO | 405 | 464.5 | 3.22 | 0.52 | 4.51851394 |  |  |  |  | 245.0394 | DOI: 10.1021/jo300724m
19254 | C#CCNC1=C2C=CC=[N+]2[B-](F)(F)n2cccc21 | CCO | 406.5 | 463 | 3.81 | 0.66 | 4.505149978 |  |  |  |  | 245.0394 | DOI: 10.1021/jo300724m
19255 | C#CCNC1=C2C=CC=[N+]2[B-](F)(F)n2cccc21 | CC(C)=O | 406 | 466.5 | 4.92 | 0.86 | 4.491361694 |  |  |  |  | 245.0394 | DOI: 10.1021/jo300724m
19256 | C#CCNC1=C2C=CC=[N+]2[B-](F)(F)n2cccc21 | CCOC(C)=O | 408.5 | 469.5 | 5.13 | 0.94 | 4.51851394 |  |  |  |  | 245.0394 | DOI: 10.1021/jo300724m
19257 | C#CCNC1=C2C=CC=[N+]2[B-](F)(F)n2cccc21 | C1CCCCC1 | 422.5 | 482 | 5.34 | 0.93 | 4.544068044 |  |  |  |  | 245.0394 | DOI: 10.1021/jo300724m
19258 | C#CCNC1=C2C(C)=CC(C)=[N+]2[B-](F)(F)n2c(C)cc(C)c21 | OCC(F)(F)F | 450.5 | 494.5 | 0.76 | 0.074 | 4.672097858 |  |  |  |  | 301.14692 | DOI: 10.1021/jo300724m
19259 | C#CCNC1=C2C(C)=CC(C)=[N+]2[B-](F)(F)n2c(C)cc(C)c21 | CO | 453 | 496 | 0.5185 | 0.051 | 4.698970004 |  |  |  |  | 301.14692 | DOI: 10.1021/jo300724m
19260 | C#CCNC1=C2C(C)=CC(C)=[N+]2[B-](F)(F)n2c(C)cc(C)c21 | CC(C)=O | 453 | 496 | 0.61 | 0.063 | 4.681241237 |  |  |  |  | 301.14692 | DOI: 10.1021/jo300724m
19261 | C#CCNC1=C2C(C)=CC(C)=[N+]2[B-](F)(F)n2c(C)cc(C)c21 | CCOC(C)=O | 457 | 497 | 0.78 | 0.084 | 4.716003344 |  |  |  |  | 301.14692 | DOI: 10.1021/jo300724m
19262 | C#CCNC1=C2C(C)=CC(C)=[N+]2[B-](F)(F)n2c(C)cc(C)c21 | C1CCCCC1 | 468.5 | 501.5 | 1.78 | 0.23 | 4.770852012 |  |  |  |  | 301.14692 | DOI: 10.1021/jo300724m
19263 | CNC1=C2C=CC=[N+]2[B-](F)(F)n2cccc21 | OCC(F)(F)F | 393 | 449 | 1.4 | 0.23 | 4.579783597 |  |  |  |  | 221.0174 | DOI: 10.1021/jo300724m
19264 | CNC1=C2C=CC=[N+]2[B-](F)(F)n2cccc21 | CO | 394.5 | 440 | 0.523 | 0.1 | 4.477121255 |  |  |  |  | 221.0174 | DOI: 10.1021/jo300724m
19265 | CNC1=C2C=CC=[N+]2[B-](F)(F)n2cccc21 | CCO | 397 | 439 | 0.774 | 0.16 | 4.477121255 |  |  |  |  | 221.0174 | DOI: 10.1021/jo300724m
19266 | CNC1=C2C=CC=[N+]2[B-](F)(F)n2cccc21 | CC(C)=O | 395.5 | 441.5 | 0.726 | 0.16 | 4.477121255 |  |  |  |  | 221.0174 | DOI: 10.1021/jo300724m
19267 | CNC1=C2C=CC=[N+]2[B-](F)(F)n2cccc21 | CCOC(C)=O | 398.5 | 444.5 | 2.04 | 0.42 | 4.491361694 |  |  |  |  | 221.0174 | DOI: 10.1021/jo300724m
19268 | CNC1=C2C=CC=[N+]2[B-](F)(F)n2cccc21 | C1CCCCC1 | 418.5 | 463 | 4.67 | 0.7 | 4.380211242 |  |  |  |  | 221.0174 | DOI: 10.1021/jo300724m
19269 | CC(C)(C)NC1=C2C=CC=[N+]2[B-](F)(F)n2cccc21 | OCC(F)(F)F | 406 | 497.5 | 0.1251 | 0.006 | 4.431363764 |  |  |  |  | 263.09804 | DOI: 10.1021/jo300724m
19270 | CC(C)(C)NC1=C2C=CC=[N+]2[B-](F)(F)n2cccc21 | CO | 410 | 491 | 0.019 | 0.001 | 4.431363764 |  |  |  |  | 263.09804 | DOI: 10.1021/jo300724m
19271 | CC(C)(C)NC1=C2C=CC=[N+]2[B-](F)(F)n2cccc21 | CCO | 412.5 | 494 | 0.03073 | 0.002 | 4.447158031 |  |  |  |  | 263.09804 | DOI: 10.1021/jo300724m
19272 | CC(C)(C)NC1=C2C=CC=[N+]2[B-](F)(F)n2cccc21 | CC(C)=O | 409.5 | 492 | 0.0272 | 0.002 | 4.431363764 |  |  |  |  | 263.09804 | DOI: 10.1021/jo300724m
19273 | CC(C)(C)NC1=C2C=CC=[N+]2[B-](F)(F)n2cccc21 | CCOC(C)=O | 412 | 498 | 0.18776 | 0.012 | 4.462397998 |  |  |  |  | 263.09804 | DOI: 10.1021/jo300724m
19274 | CC(C)(C)NC1=C2C=CC=[N+]2[B-](F)(F)n2cccc21 | C1CCCCC1 | 428 | 503 | 6.17 | 0.63 | 4.579783597 |  |  |  |  | 263.09804 | DOI: 10.1021/jo300724m
19275 | CCCCN(CCCC)c1ccc(C#Cc2cc(C#Cc3ccc(C(F)(F)F)cc3)c(C#Cc3ccc(C(F)(F)F)cc3)cc2C#Cc2ccc(N(CCCC)CCCC)cc2)cc1 | ClCCl | 407 | 544 |  | 0.44 | 4.695131298 |  |  |  |  | 869.04676 | 10.1021/jo701740n
19276 | CCCCN(CCCC)c1ccc(C#Cc2cc(C#Cc3ccc(N(CCCC)CCCC)cc3)c(C#Cc3ccc(C(F)(F)F)cc3)cc2C#Cc2ccc(C(F)(F)F)cc2)cc1 | ClCCl | 427 | 541 |  | 0.38 | 4.786183346 |  |  |  |  | 869.04676 | 10.1021/jo701740n
19277 | CCCCN(CCCC)c1ccc(C#Cc2cc(C#Cc3ccc(C(F)(F)F)cc3)c(C#Cc3ccc(N(CCCC)CCCC)cc3)cc2C#Cc2ccc(C(F)(F)F)cc2)cc1 | ClCCl | 438 | 546 |  | 0.5 | 4.48258777 |  |  |  |  | 869.04676 | 10.1021/jo701740n
19278 | CCCCN(CCCC)c1ccc(C#Cc2cc(C#Cc3cc(C(F)(F)F)cc(C(F)(F)F)c3)c(C#Cc3cc(C(F)(F)F)cc(C(F)(F)F)c3)cc2C#Cc2ccc(N(CCCC)CCCC)cc2)cc1 | ClCCl | 410 | 556 |  | 0.31 | 4.780893109 |  |  |  |  | 1005.04088 | 10.1021/jo701740n
19279 | CCCCN(CCCC)c1ccc(C#Cc2cc(C#Cc3ccc(N(CCCC)CCCC)cc3)c(C#Cc3cc(C(F)(F)F)cc(C(F)(F)F)c3)cc2C#Cc2cc(C(F)(F)F)cc(C(F)(F)F)c2)cc1 | ClCCl | 433 | 552 |  | 0.34 | 4.405858399 |  |  |  |  | 1005.04088 | 10.1021/jo701740n
19280 | CCCCN(CCCC)c1ccc(C#Cc2cc(C#Cc3cc(C(F)(F)F)cc(C(F)(F)F)c3)c(C#Cc3ccc(N(CCCC)CCCC)cc3)cc2C#Cc2cc(C(F)(F)F)cc(C(F)(F)F)c2)cc1 | ClCCl | 456 | 561 |  | 0.25 | 4.585573519 |  |  |  |  | 1005.04088 | 10.1021/jo701740n
19281 | CCCCN(CCCC)c1ccc(C#Cc2cc(C#Cc3c(F)c(F)c(F)c(F)c3F)c(C#Cc3c(F)c(F)c(F)c(F)c3F)cc2C#Cc2ccc(N(CCCC)CCCC)cc2)cc1 | ClCCl | 423 | 556 |  | 0.17 | 4.745777218 |  |  |  |  | 912.95324 | 10.1021/jo701740n
19282 | CCCCN(CCCC)c1ccc(C#Cc2cc(C#Cc3ccc(N(CCCC)CCCC)cc3)c(C#Cc3c(F)c(F)c(F)c(F)c3F)cc2C#Cc2c(F)c(F)c(F)c(F)c2F)cc1 | ClCCl | 438 | 555 |  | 0.3 | 4.603036056 |  |  |  |  | 912.95324 | 10.1021/jo701740n
19283 | CCCCN(CCCC)c1ccc(C#Cc2cc(C#Cc3c(F)c(F)c(F)c(F)c3F)c(C#Cc3ccc(N(CCCC)CCCC)cc3)cc2C#Cc2c(F)c(F)c(F)c(F)c2F)cc1 | ClCCl | 462 | 563 |  | 0.14 | 4.557507202 |  |  |  |  | 912.95324 | 10.1021/jo701740n
19284 | CCCCN(CCCC)c1ccc(C#Cc2cc(C#Cc3ccc(C#N)cc3)c(C#Cc3ccc(C#N)cc3)cc2C#Cc2ccc(N(CCCC)CCCC)cc2)cc1 | ClCCl | 416 | 563 |  | 0.26 | 4.6599162 |  |  |  |  | 783.07276 | 10.1021/jo701740n
19285 | CCCCN(CCCC)c1ccc(C#Cc2cc(C#Cc3ccc(N(CCCC)CCCC)cc3)c(C#Cc3ccc(C#N)cc3)cc2C#Cc2ccc(C#N)cc2)cc1 | ClCCl | 435 | 557 |  | 0.35 | 4.500236475 |  |  |  |  | 783.07276 | 10.1021/jo701740n
19286 | CCCCN(CCCC)c1ccc(C#Cc2cc(C#Cc3ccc(C#N)cc3)c(C#Cc3ccc(N(CCCC)CCCC)cc3)cc2C#Cc2ccc(C#N)cc2)cc1 | ClCCl | 454 | 563 |  | 0.25 | 4.593839661 |  |  |  |  | 783.07276 | 10.1021/jo701740n
19287 | CCCCN(CCCC)c1ccc(C#Cc2cc(C#Cc3ccc([N+](=O)[O-])cc3)c(C#Cc3ccc([N+](=O)[O-])cc3)cc2C#Cc2ccc(N(CCCC)CCCC)cc2)cc1 | ClCCl | 417 | 563 |  |  | 4.655138435 |  |  |  |  | 823.04676 | 10.1021/jo701740n
19288 | CCCCN(CCCC)c1ccc(C#Cc2cc(C#Cc3ccc(N(CCCC)CCCC)cc3)c(C#Cc3ccc([N+](=O)[O-])cc3)cc2C#Cc2ccc([N+](=O)[O-])cc2)cc1 | ClCCl | 426 | 552 |  |  | 4.699837726 |  |  |  |  | 823.04676 | 10.1021/jo701740n
19289 | CCCCN(CCCC)c1ccc(C#Cc2cc(C#Cc3ccc([N+](=O)[O-])cc3)c(C#Cc3ccc(N(CCCC)CCCC)cc3)cc2C#Cc2ccc([N+](=O)[O-])cc2)cc1 | ClCCl | 448 | 557 |  |  | 4.195622944 |  |  |  |  | 823.04676 | 10.1021/jo701740n
19290 | CCCCN(CCCC)c1ccc2c#cc3cc4c#cc5ccc(C(F)(F)F)cc5c#cc#cc5cc(C(F)(F)F)ccc5c#cc4cc3c#cc3ccc(N(CCCC)CCCC)cc3c#cc#cc2c1 | ClCCl | 450 | 554 |  | 0.35 | 4.617314933 |  |  |  |  | 961.103 | 10.1021/jo701740n
19291 | CCCCN(CCCC)c1ccc2c#cc3cc4c#cc5ccc(N(CCCC)CCCC)cc5c#cc#cc5cc(C(F)(F)F)ccc5c#cc4cc3c#cc3ccc(C(F)(F)F)cc3c#cc#cc2c1 | ClCCl | 454 | 544 |  | 0.46 | 4.684037037 |  |  |  |  | 961.103 | 10.1021/jo701740n
19292 | CCCCN(CCCC)c1ccc2c#cc3cc4c#cc5ccc(C(F)(F)F)cc5c#cc#cc5cc(N(CCCC)CCCC)ccc5c#cc4cc3c#cc3ccc(C(F)(F)F)cc3c#cc#cc2c1 | ClCCl | 472 | 555 |  | 0.33 | 4.498034724 |  |  |  |  | 961.103 | 10.1021/jo701740n
19293 | CCCCN(CCCC)c1ccc2c(c1)C#CC#Cc1cc(C(F)(F)F)ccc1C#Cc1cc(c3cc1C#Cc1ccc(C(F)(F)F)cc1C#CC#Cc1cc(N(CCCC)CCCC)ccc1C#C3)C#C2 | ClCCl | 474 | 550 |  | 0.23 | 4.726727209 |  |  |  |  | 961.103 | 10.1021/jo701740n
19294 | CCCCN(CCCC)c1ccc2c(c1)C#CC#Cc1cc(N(CCCC)CCCC)ccc1C#Cc1cc(c3cc1C#Cc1ccc(C(F)(F)F)cc1C#CC#Cc1cc(C(F)(F)F)ccc1C#C3)C#C2 | ClCCl | 466 | 551 |  | 0.15 | 4.954339009 |  |  |  |  | 961.103 | 10.1021/jo701740n
19295 | CCCCN(CCCC)c1ccc2c(c1)C#CC#Cc1cc(C(F)(F)F)ccc1C#Cc1cc(c3cc1C#Cc1ccc(N(CCCC)CCCC)cc1C#CC#Cc1cc(C(F)(F)F)ccc1C#C3)C#C2 | ClCCl | 477 | 558 |  | 0.25 | 4.681964459 |  |  |  |  | 961.103 | 10.1021/jo701740n
19296 | CCCCN(CCCC)c1ccc(C#Cc2cc(C#Cc3ccc(C(F)(F)F)cc3)c(C#Cc3ccc(C(F)(F)F)cc3)cc2C#Cc2ccc(N(CCCC)CCCC)cc2)cc1 | c1ccccc1 |  | 490 | [7 empty] | 869.04676 | 10.1021/jo701740n
19297 | CCCCN(CCCC)c1ccc(C#Cc2cc(C#Cc3ccc(N(CCCC)CCCC)cc3)c(C#Cc3ccc(C(F)(F)F)cc3)cc2C#Cc2ccc(C(F)(F)F)cc2)cc1 | c1ccccc1 |  | 493 | [7 empty] | 869.04676 | 10.1021/jo701740n
19298 | CCCCN(CCCC)c1ccc(C#Cc2cc(C#Cc3ccc(C(F)(F)F)cc3)c(C#Cc3ccc(N(CCCC)CCCC)cc3)cc2C#Cc2ccc(C(F)(F)F)cc2)cc1 | c1ccccc1 |  | 506 | [7 empty] | 869.04676 | 10.1021/jo701740n
19299 | CCCCN(CCCC)c1ccc(C#Cc2cc(C#Cc3cc(C(F)(F)F)cc(C(F)(F)F)c3)c(C#Cc3cc(C(F)(F)F)cc(C(F)(F)F)c3)cc2C#Cc2ccc(N(CCCC)CCCC)cc2)cc1 | c1ccccc1 |  | 506 | [7 empty] | 1005.04088 | 10.1021/jo701740n
19300 | CCCCN(CCCC)c1ccc(C#Cc2cc(C#Cc3ccc(N(CCCC)CCCC)cc3)c(C#Cc3cc(C(F)(F)F)cc(C(F)(F)F)c3)cc2C#Cc2cc(C(F)(F)F)cc(C(F)(F)F)c2)cc1 | c1ccccc1 |  | 514 | [7 empty] | 1005.04088 | 10.1021/jo701740n
19301 | CCCCN(CCCC)c1ccc(C#Cc2cc(C#Cc3cc(C(F)(F)F)cc(C(F)(F)F)c3)c(C#Cc3ccc(N(CCCC)CCCC)cc3)cc2C#Cc2cc(C(F)(F)F)cc(C(F)(F)F)c2)cc1 | c1ccccc1 |  | 531 | [7 empty] | 1005.04088 | 10.1021/jo701740n
19302 | CCCCN(CCCC)c1ccc(C#Cc2cc(C#Cc3c(F)c(F)c(F)c(F)c3F)c(C#Cc3c(F)c(F)c(F)c(F)c3F)cc2C#Cc2ccc(N(CCCC)CCCC)cc2)cc1 | c1ccccc1 |  | 505 | [7 empty] | 912.95324 | 10.1021/jo701740n
19303 | CCCCN(CCCC)c1ccc(C#Cc2cc(C#Cc3ccc(N(CCCC)CCCC)cc3)c(C#Cc3c(F)c(F)c(F)c(F)c3F)cc2C#Cc2c(F)c(F)c(F)c(F)c2F)cc1 | c1ccccc1 |  | 512 | [7 empty] | 912.95324 | 10.1021/jo701740n
19304 | CCCCN(CCCC)c1ccc(C#Cc2cc(C#Cc3c(F)c(F)c(F)c(F)c3F)c(C#Cc3ccc(N(CCCC)CCCC)cc3)cc2C#Cc2c(F)c(F)c(F)c(F)c2F)cc1 | c1ccccc1 |  | 534 | [7 empty] | 912.95324 | 10.1021/jo701740n
19305 | CCCCN(CCCC)c1ccc(C#Cc2cc(C#Cc3ccc(C#N)cc3)c(C#Cc3ccc(C#N)cc3)cc2C#Cc2ccc(N(CCCC)CCCC)cc2)cc1 | c1ccccc1 |  | 508 | [7 empty] | 783.07276 | 10.1021/jo701740n
19306 | CCCCN(CCCC)c1ccc(C#Cc2cc(C#Cc3ccc(N(CCCC)CCCC)cc3)c(C#Cc3ccc(C#N)cc3)cc2C#Cc2ccc(C#N)cc2)cc1 | c1ccccc1 |  | 512 | [7 empty] | 783.07276 | 10.1021/jo701740n
19307 | CCCCN(CCCC)c1ccc(C#Cc2cc(C#Cc3ccc(C#N)cc3)c(C#Cc3ccc(N(CCCC)CCCC)cc3)cc2C#Cc2ccc(C#N)cc2)cc1 | c1ccccc1 |  | 530 | [7 empty] | 783.07276 | 10.1021/jo701740n
19308 | CCCCN(CCCC)c1ccc2c#cc3cc4c#cc5ccc(C(F)(F)F)cc5c#cc#cc5cc(C(F)(F)F)ccc5c#cc4cc3c#cc3ccc(N(CCCC)CCCC)cc3c#cc#cc2c1 | c1ccccc1 |  | 504 | [7 empty] | 961.103 | 10.1021/jo701740n
19309 | CCCCN(CCCC)c1ccc2c#cc3cc4c#cc5ccc(N(CCCC)CCCC)cc5c#cc#cc5cc(C(F)(F)F)ccc5c#cc4cc3c#cc3ccc(C(F)(F)F)cc3c#cc#cc2c1 | c1ccccc1 |  | 501 | [7 empty] | 961.103 | 10.1021/jo701740n
19310 | CCCCN(CCCC)c1ccc2c#cc3cc4c#cc5ccc(C(F)(F)F)cc5c#cc#cc5cc(N(CCCC)CCCC)ccc5c#cc4cc3c#cc3ccc(C(F)(F)F)cc3c#cc#cc2c1 | c1ccccc1 |  | 521 | [7 empty] | 961.103 | 10.1021/jo701740n
19311 | CCCCN(CCCC)c1ccc2c(c1)C#CC#Cc1cc(C(F)(F)F)ccc1C#Cc1cc(c3cc1C#Cc1ccc(C(F)(F)F)cc1C#CC#Cc1cc(N(CCCC)CCCC)ccc1C#C3)C#C2 | c1ccccc1 |  | 503 | [7 empty] | 961.103 | 10.1021/jo701740n
19312 | CCCCN(CCCC)c1ccc2c(c1)C#CC#Cc1cc(N(CCCC)CCCC)ccc1C#Cc1cc(c3cc1C#Cc1ccc(C(F)(F)F)cc1C#CC#Cc1cc(C(F)(F)F)ccc1C#C3)C#C2 | c1ccccc1 |  | 499 | [7 empty] | 961.103 | 10.1021/jo701740n
19313 | CCCCN(CCCC)c1ccc2c(c1)C#CC#Cc1cc(C(F)(F)F)ccc1C#Cc1cc(c3cc1C#Cc1ccc(N(CCCC)CCCC)cc1C#CC#Cc1cc(C(F)(F)F)ccc1C#C3)C#C2 | c1ccccc1 |  | 522 | [7 empty] | 961.103 | 10.1021/jo701740n
19314 | CCCCN(CCCC)c1ccc(C#Cc2cc(C#Cc3ccc(C(F)(F)F)cc3)c(C#Cc3ccc(C(F)(F)F)cc3)cc2C#Cc2ccc(N(CCCC)CCCC)cc2)cc1 | CCCCN(CCCC)c1ccc(C#Cc2cc(C#Cc3ccc(C(F)(F)F)cc3)c(C#Cc3ccc(C(F)(F)F)cc3)cc2C#Cc2ccc(N(CCCC)CCCC)cc2)cc1 |  | 534 | [7 empty] | 869.04676 | 10.1021/jo701740n
19315 | CCCCN(CCCC)c1ccc(C#Cc2cc(C#Cc3ccc(N(CCCC)CCCC)cc3)c(C#Cc3ccc(C(F)(F)F)cc3)cc2C#Cc2ccc(C(F)(F)F)cc2)cc1 | CCCCN(CCCC)c1ccc(C#Cc2cc(C#Cc3ccc(N(CCCC)CCCC)cc3)c(C#Cc3ccc(C(F)(F)F)cc3)cc2C#Cc2ccc(C(F)(F)F)cc2)cc1 |  | 527 | [7 empty] | 869.04676 | 10.1021/jo701740n
19316 | CCCCN(CCCC)c1ccc(C#Cc2cc(C#Cc3ccc(C(F)(F)F)cc3)c(C#Cc3ccc(N(CCCC)CCCC)cc3)cc2C#Cc2ccc(C(F)(F)F)cc2)cc1 | CCCCN(CCCC)c1ccc(C#Cc2cc(C#Cc3ccc(C(F)(F)F)cc3)c(C#Cc3ccc(N(CCCC)CCCC)cc3)cc2C#Cc2ccc(C(F)(F)F)cc2)cc1 |  | 538 | [7 empty] | 869.04676 | 10.1021/jo701740n
19317 | CCCCN(CCCC)c1ccc(C#Cc2cc(C#Cc3cc(C(F)(F)F)cc(C(F)(F)F)c3)c(C#Cc3cc(C(F)(F)F)cc(C(F)(F)F)c3)cc2C#Cc2ccc(N(CCCC)CCCC)cc2)cc1 | CCCCN(CCCC)c1ccc(C#Cc2cc(C#Cc3cc(C(F)(F)F)cc(C(F)(F)F)c3)c(C#Cc3cc(C(F)(F)F)cc(C(F)(F)F)c3)cc2C#Cc2ccc(N(CCCC)CCCC)cc2)cc1 |  | 540 | [7 empty] | 1005.04088 | 10.1021/jo701740n
19318 | CCCCN(CCCC)c1ccc(C#Cc2cc(C#Cc3ccc(N(CCCC)CCCC)cc3)c(C#Cc3cc(C(F)(F)F)cc(C(F)(F)F)c3)cc2C#Cc2cc(C(F)(F)F)cc(C(F)(F)F)c2)cc1 | CCCCN(CCCC)c1ccc(C#Cc2cc(C#Cc3ccc(N(CCCC)CCCC)cc3)c(C#Cc3cc(C(F)(F)F)cc(C(F)(F)F)c3)cc2C#Cc2cc(C(F)(F)F)cc(C(F)(F)F)c2)cc1 |  | 539 | [7 empty] | 1005.04088 | 10.1021/jo701740n
19319 | CCCCN(CCCC)c1ccc(C#Cc2cc(C#Cc3cc(C(F)(F)F)cc(C(F)(F)F)c3)c(C#Cc3ccc(N(CCCC)CCCC)cc3)cc2C#Cc2cc(C(F)(F)F)cc(C(F)(F)F)c2)cc1 | CCCCN(CCCC)c1ccc(C#Cc2cc(C#Cc3cc(C(F)(F)F)cc(C(F)(F)F)c3)c(C#Cc3ccc(N(CCCC)CCCC)cc3)cc2C#Cc2cc(C(F)(F)F)cc(C(F)(F)F)c2)cc1 |  | 556 | [7 empty] | 1005.04088 | 10.1021/jo701740n
19320 | CCCCN(CCCC)c1ccc(C#Cc2cc(C#Cc3c(F)c(F)c(F)c(F)c3F)c(C#Cc3c(F)c(F)c(F)c(F)c3F)cc2C#Cc2ccc(N(CCCC)CCCC)cc2)cc1 | CCCCN(CCCC)c1ccc(C#Cc2cc(C#Cc3c(F)c(F)c(F)c(F)c3F)c(C#Cc3c(F)c(F)c(F)c(F)c3F)cc2C#Cc2ccc(N(CCCC)CCCC)cc2)cc1 |  | 529 | [7 empty] | 912.95324 | 10.1021/jo701740n
19321 | CCCCN(CCCC)c1ccc(C#Cc2cc(C#Cc3ccc(N(CCCC)CCCC)cc3)c(C#Cc3c(F)c(F)c(F)c(F)c3F)cc2C#Cc2c(F)c(F)c(F)c(F)c2F)cc1 | CCCCN(CCCC)c1ccc(C#Cc2cc(C#Cc3ccc(N(CCCC)CCCC)cc3)c(C#Cc3c(F)c(F)c(F)c(F)c3F)cc2C#Cc2c(F)c(F)c(F)c(F)c2F)cc1 |  | 539 | [7 empty] | 912.95324 | 10.1021/jo701740n
19322 | CCCCN(CCCC)c1ccc(C#Cc2cc(C#Cc3c(F)c(F)c(F)c(F)c3F)c(C#Cc3ccc(N(CCCC)CCCC)cc3)cc2C#Cc2c(F)c(F)c(F)c(F)c2F)cc1 | CCCCN(CCCC)c1ccc(C#Cc2cc(C#Cc3c(F)c(F)c(F)c(F)c3F)c(C#Cc3ccc(N(CCCC)CCCC)cc3)cc2C#Cc2c(F)c(F)c(F)c(F)c2F)cc1 |  | 525 | [7 empty] | 912.95324 | 10.1021/jo701740n
19323 | CCC(CC)COC1=CC2=C3c4cc(OCC(CC)CC)c(-c5ccccc5)n4[B-](F)(F)[n+]4c3n(c3cc(C(C)(C)C)ccc34)[B-](F)(F)[N+]2=C1c1ccccc1 | ClCCl | 703 | 736 | 1.01 | 0.13 | 4.875061263 |  |  |  |  | 764.521 | DOI: 10.1021/acs.joc.9b00603
19324 | CCC(CC)COC1=CC2=C3c4cc(OCC(CC)CC)c(-c5ccccc5)n4[B-](F)(F)[n+]4c3n(c3cc(C(C)(C)C)ccc34)[B-](F)(F)[N+]2=C1c1ccccc1 | C1CCOC1 | 702 | 734 | 0.97 | 0.11 | 4.86923172 |  |  |  |  | 764.521 | DOI: 10.1021/acs.joc.9b00603
19325 | CCC(CC)COC1=CC2=C3c4cc(OCC(CC)CC)c(-c5ccccc5)n4[B-](F)(F)[n+]4c3n(c3cc(C(C)(C)C)ccc34)[B-](F)(F)[N+]2=C1c1ccccc1 | CC#N | 694 | 733 |  |  | 4.838849091 |  |  |  |  | 764.521 | DOI: 10.1021/acs.joc.9b00603
19326 | CCC(CC)COC1=CC2=C3c4cc(OCC(CC)CC)c(-c5ccccc5)n4[B-](F)(F)[n+]4nnn(c43)[B-](F)(F)[N+]2=C1c1ccccc1 | ClCCl | 700 | 730 | 0.95 | 0.12 | 4.963787827 |  |  |  |  | 660.32972 | DOI: 10.1021/acs.joc.9b00603
19327 | CCC(CC)COC1=CC2=C3c4cc(OCC(CC)CC)c(-c5ccccc5)n4[B-](F)(F)[n+]4nnn(c43)[B-](F)(F)[N+]2=C1c1ccccc1 | C1CCOC1 | 691 | 725 | 1.01 | 0.14 | 4.963787827 |  |  |  |  | 660.32972 | DOI: 10.1021/acs.joc.9b00603
19328 | CCC(CC)COC1=CC2=C3c4cc(OCC(CC)CC)c(-c5ccccc5)n4[B-](F)(F)[n+]4nnn(c43)[B-](F)(F)[N+]2=C1c1ccccc1 | CC#N | 687 | 721 |  |  | 4.939519253 |  |  |  |  | 660.32972 | DOI: 10.1021/acs.joc.9b00603
19329 | CCC(CC)COC1=CC2=C3c4cc(OCC(CC)CC)c(-c5cccs5)n4[B-](F)(F)[n+]4c3n(c3cc(C(C)(C)C)ccc34)[B-](F)(F)[N+]2=C1c1cccs1 | ClCCl | 791 | 811 | 0.7 | 0.07 | 5.064457989 |  |  |  |  | 776.57724 | DOI: 10.1021/acs.joc.9b00603
19330 | CCC(CC)COC1=CC2=C3c4cc(OCC(CC)CC)c(-c5cccs5)n4[B-](F)(F)[n+]4c3n(c3cc(C(C)(C)C)ccc34)[B-](F)(F)[N+]2=C1c1cccs1 | C1CCOC1 | 792 | 809 | 0.5 | 0.07 | 5.120573931 |  |  |  |  | 776.57724 | DOI: 10.1021/acs.joc.9b00603
19331 | CCC(CC)COC1=CC2=C3c4cc(OCC(CC)CC)c(-c5cccs5)n4[B-](F)(F)[n+]4nnn(c43)[B-](F)(F)[N+]2=C1c1cccs1 | ClCCl | 795 | 815 | 0.5 | 0.06 | 5.146128036 |  |  |  |  | 672.38596 | DOI: 10.1021/acs.joc.9b00603
19332 | CCC(CC)COC1=CC2=C3c4cc(OCC(CC)CC)c(-c5cccs5)n4[B-](F)(F)[n+]4nnn(c43)[B-](F)(F)[N+]2=C1c1cccs1 | C1CCOC1 | 784 | 802 | 0.5 | 0.06 | 5.187520721 |  |  |  |  | 672.38596 | DOI: 10.1021/acs.joc.9b00603
19333 | CCCCCCCc1ccc(C2=[N+]3C(=C4c5cc(OCC(CC)CC)c(-c6ccc(CCCCCCC)o6)n5[B-](F)(F)[n+]5c4n(c4cc(C(C)(C)C)ccc45)[B-]3(F)F)C=C2OCC(CC)CC)o1 | ClCCl | 826 | 835 | 0.4 | 0.03 | 5.190331698 |  |  |  |  | 940.81956 | DOI: 10.1021/acs.joc.9b00603
19334 | CCCCCCCc1ccc(C2=[N+]3C(=C4c5cc(OCC(CC)CC)c(-c6ccc(CCCCCCC)o6)n5[B-](F)(F)[n+]5c4n(c4cc(C(C)(C)C)ccc45)[B-]3(F)F)C=C2OCC(CC)CC)o1 | C1CCOC1 | 816 | 829 | 0.4 | 0.04 | 5.227886705 |  |  |  |  | 940.81956 | DOI: 10.1021/acs.joc.9b00603
19335 | CCCCCCCc1ccc(C2=[N+]3C(=C4c5cc(OCC(CC)CC)c(-c6ccc(CCCCCCC)o6)n5[B-](F)(F)[n+]5nnn(c54)[B-]3(F)F)C=C2OCC(CC)CC)o1 | ClCCl | 826 | 835 | 0.3 | 0.02 | 5.271841607 |  |  |  |  | 836.62828 | DOI: 10.1021/acs.joc.9b00603
19336 | CCCCCCCc1ccc(C2=[N+]3C(=C4c5cc(OCC(CC)CC)c(-c6ccc(CCCCCCC)o6)n5[B-](F)(F)[n+]5nnn(c54)[B-]3(F)F)C=C2OCC(CC)CC)o1 | C1CCOC1 | 811 | 829 | 0.3 | 0.04 | 5.301029996 |  |  |  |  | 836.62828 | DOI: 10.1021/acs.joc.9b00603
19337 | CCCCCCCc1cc2c(o1)=CC1=C3c4cc5oc(CCCCCCC)cc5n4[B-](F)(F)[n+]4nnn(c43)[B-](F)(F)[N+]=21 | ClCCl | 685 | 697 | 2.65 | 0.39 | 5.158362492 |  |  |  |  | 584.23196 | DOI: 10.1021/acs.joc.9b00603
19338 | CCCCCCCc1cc2c(o1)=CC1=C3c4cc5oc(CCCCCCC)cc5n4[B-](F)(F)[n+]4nnn(c43)[B-](F)(F)[N+]=21 | C1CCOC1 | 676 | 691 | 2.53 | 0.34 | 5.176091259 |  |  |  |  | 584.23196 | DOI: 10.1021/acs.joc.9b00603
19339 | CCCCOC(=O)c1cc(Cl)c2c3c(Cl)cc4c5c(cc(Cl)c(c6c(Cl)cc(C(=O)OCCCC)c1c26)c53)C(=O)N(c1c(C(C)C)cccc1C(C)C)C4=O | Cc1ccccc1 | 496 | 530 | 4.86 | 0.89 | 4.537819095 |  |  |  |  | 819.60666 | DOI: 10.1021/acs.joc.9b01131
19340 | CCCCOC(=O)c1cc(Cl)c2c3c(Cl)cc4c5c(cc(Cl)c(c6c(Oc7ccc(OC)cc7)cc(C(=O)OCCCC)c1c26)c53)C(=O)N(c1c(C(C)C)cccc1C(C)C)C4=O | Cc1ccccc1 | 519 | 582 | 1.01 | 0.12 | 4.414973348 |  |  |  |  | 907.28424 | DOI: 10.1021/acs.joc.9b01131
19341 | CCCCOC(=O)c1cc(Oc2ccc(OC)cc2)c2c3c(Cl)cc4c5c(cc(Cl)c(c6c(Oc7ccc(OC)cc7)cc(C(=O)OCCCC)c1c26)c53)C(=O)N(c1c(C(C)C)cccc1C(C)C)C4=O | Cc1ccccc1 | 531 | 599 | 5.17 | 0.55 | 4.396199347 |  |  |  |  | 994.96182 | DOI: 10.1021/acs.joc.9b01131
19342 | CCCCC(CC)CN1C(=O)c2cc(Oc3ccc(OC)cc3)c3c4c(Cl)cc5c6c(cc(Cl)c(c7c(Oc8ccc(OC)cc8)cc(c2c37)C1=O)c64)C(=O)N(c1c(C(C)C)cccc1C(C)C)C5=O | Cc1ccccc1 | 565 | 614 | 0.56 | 0.13 | 4.626340367 |  |  |  |  | 975.96288 | DOI: 10.1021/acs.joc.9b01131
19343 | CCCCC(CC)CN1C(=O)c2cc(Oc3ccc(OC)cc3)c3c4c(Oc5ccc(C(C)(C)C)cc5)cc5c6c(cc(Oc7ccc(C(C)(C)C)cc7)c(c7c(Oc8ccc(OC)cc8)cc(c2c37)C1=O)c64)C(=O)N(c1c(C(C)C)cccc1C(C)C)C5=O | Cc1ccccc1 | 581 | 608 | 5.32 | 0.58 | 4.780317312 |  |  |  |  | 1203.48132 | DOI: 10.1021/acs.joc.9b01131
19344 | CCCCC(CC)CN1C(=O)c2cc(Oc3ccc(C(C)(C)C)cc3)c3c4c(Oc5ccc(OC)cc5)cc5c6c(cc(Oc7ccc(OC)cc7)c(c7c(Oc8ccc(C(C)(C)C)cc8)cc(c2c37)C1=O)c64)C(=O)N(c1c(C(C)C)cccc1C(C)C)C5=O | Cc1ccccc1 | 581 | 608 | 5.25 | 0.57 | 4.792391689 |  |  |  |  | 1203.48132 | DOI: 10.1021/acs.joc.9b01131
19345 | CCCCOC(=O)c1cc(Cl)c2c3c(Cl)cc4c5c(cc(Cl)c(c6c(Oc7ccc(C(=O)OC)cc7)cc(C(=O)OCCCC)c1c26)c53)C(=O)N(c1c(C(C)C)cccc1C(C)C)C4=O | Cc1ccccc1 | 507 | 560 | 6.09 | 0.92 | 4.457881897 |  |  |  |  | 935.29424 | DOI: 10.1021/acs.joc.9b01131
19346 | CCCCOC(=O)c1cc(Oc2ccc(C(C)(C)C)cc2)c2c3c(Cl)cc4c5c(cc(Cl)c(c6c(Oc7ccc(C(C)(C)C)cc7)cc(C(=O)OCCCC)c1c26)c53)C(=O)N(c1c(C(C)C)cccc1C(C)C)C4=O | Cc1ccccc1 | 529 | 589 | 6.42 | 0.79 | 4.399673721 |  |  |  |  | 1047.1251 | DOI: 10.1021/acs.joc.9b01131
19347 | CC(C)c1cccc(C(C)C)c1N1C(=O)c2cc(Cl)c3c4c(Cl)cc5c6c(cc(Cl)c(c7c(Cl)cc(c2c37)C1=O)c64)C(=O)N(c1c(C(C)C)cccc1C(C)C)C5=O | Cc1ccccc1 | 523 | 552 | 5.11 | 0.95 | 4.653212514 |  |  |  |  | 848.65172 | DOI: 10.1021/acs.joc.9b01131
19348 | CCCCC(CC)CN1C(=O)c2cc(Oc3ccc(C(C)(C)C)cc3)c3c4c(Cl)cc5c6c(cc(Cl)c(c7c(Oc8ccc(C(C)(C)C)cc8)cc(c2c37)C1=O)c64)C(=O)N(c1c(C(C)C)cccc1C(C)C)C5=O | Cc1ccccc1 | 560 | 606 | 6.73 | 0.72 | 4.635483747 |  |  |  |  | 1028.12616 | DOI: 10.1021/acs.joc.9b01131
19349 | CC(C)c1cccc(C(C)C)c1N1C(=O)c2cc(Oc3ccc(C(C)(C)C)cc3)c3c4c(Oc5ccc(C(C)(C)C)cc5)cc5c6c(cc(Oc7ccc(C(C)(C)C)cc7)c(c7c(Oc8ccc(C(C)(C)C)cc8)cc(c2c37)C1=O)c64)C(=O)N(c1c(C(C)C)cccc1C(C)C)C5=O | Cc1ccccc1 | 581 | 611 | 5.79 | 0.76 | 4.790285164 |  |  |  |  | 1303.6886 | DOI: 10.1021/acs.joc.9b01131
19350 | COc1ccc(-c2c3ccccc3c(-c3ccc(OC)cc3)c3ccccc23)cc1 | ClCCl | 376 | 427 | 4.4 | 0.59 | 4.079181246 |  |  |  | 66.2 | 390.48068 | DOI: 10.1021/jo501696d
19351 | COc1ccc(-c2c3ccccc3c(C#Cc3ccccc3)c3ccccc23)cc1 | ClCCl | 411 | 452 | 2.8 | 0.51 | 4.322219295 |  |  |  | 76.1 | 384.4768 | DOI: 10.1021/jo501696d
19352 | COc1ccc(C#Cc2c3ccccc3c(C#Cc3ccc(OC)cc3)c3ccccc23)cc1 | ClCCl | 473 | 492 | 2.9 | 0.66 | 4.62324929 |  |  |  | 53.8 | 438.52468 | DOI: 10.1021/jo501696d
19353 | COc1ccc(-c2c3ccccc3c(-c3ccc(OC)cc3)c3cc4sc(C)cc4cc23)cc1 | ClCCl | 450 | 469 | 7.4 | 0.52 | 4 |  |  |  | 57.7 | 460.59556 | DOI: 10.1021/jo501696d
19354 | COc1ccc(-c2c3ccccc3c(C#Cc3ccccc3)c3cc4cc(C)sc4cc23)cc1 | ClCCl | 481 | 504 | 7.1 | 0.73 | 4.139879086 |  |  |  | 63.6 | 454.59168 | DOI: 10.1021/jo501696d
19355 | COc1ccc(C#Cc2c3ccccc3c(C#Cc3ccc(OC)cc3)c3cc4sc(C)cc4cc23)cc1 | ClCCl | 520 | 538 | 5.3 | 0.75 | 4.562292864 |  |  |  | 27.5 | 508.63956 | DOI: 10.1021/jo501696d
19356 | COc1ccc(-c2c3cc4cc(C)sc4cc3c(-c3ccc(OC)cc3)c3cc4cc(C)sc4cc23)cc1 | ClCCl | 500 | 514 | 9.7 | 0.61 | 4.075546961 |  |  |  | 55.7 | 530.71044 | DOI: 10.1021/jo501696d
19357 | COc1ccc(-c2c3cc4cc(C)sc4cc3c(C#Cc3ccccc3)c3cc4cc(C)sc4cc23)cc1 | ClCCl | 539 | 561 | 10.8 | 0.71 | 4.146128036 |  |  |  | 66.2 | 524.70656 | DOI: 10.1021/jo501696d
19358 | COc1ccc(C#Cc2c3cc4cc(C)sc4cc3c(C#Cc3ccc(OC)cc3)c3cc4cc(C)sc4cc23)cc1 | ClCCl | 573 | 590 | 7.7 | 0.92 | 4.596597096 |  |  |  | 28.2 | 578.75444 | DOI: 10.1021/jo501696d
19359 | COc1ccc(-c2c3ccccc3c(-c3ccc(OC)cc3)c3cc4ccccc4cc23)cc1 | ClCCl | 495 | 511 | 12.1 | 0.64 | 3.944482672 |  |  |  | 63 | 440.54056 | DOI: 10.1021/jo501696d
19360 | COc1ccc(-c2c3ccccc3c(C#Cc3ccccc3)c3cc4ccccc4cc23)cc1 | ClCCl | 523 | 550 | 9.7 | 0.6 | 4.220108088 |  |  |  | 89.2 | 434.53668 | DOI: 10.1021/jo501696d
19361 | COc1ccc(C#Cc2c3ccccc3c(C#Cc3ccc(OC)cc3)c3cc4ccccc4cc23)cc1 | ClCCl | 559 | 576 | 7 | 0.85 | 4.519827994 |  |  |  | 28.2 | 488.58456 | DOI: 10.1021/jo501696d
19362 | COc1ccc(-c2c3cc4ccccc4cc3c(-c3ccc(OC)cc3)c3cc4sc(C)cc4cc23)cc1 | ClCCl | 550 | 570 | 15.4 | 0.55 | 3.880813592 |  |  |  | 69.5 | 510.65544 | DOI: 10.1021/jo501696d
19363 | COc1ccc(-c2c3cc4ccccc4cc3c(C#Cc3ccccc3)c3cc4cc(C)sc4cc23)cc1 | ClCCl | 580 | 620 | 11.6 | 0.45 | 3.832508913 |  |  |  | 97 | 504.65156 | DOI: 10.1021/jo501696d
19364 | COc1ccc(C#Cc2c3cc4ccccc4cc3c(C#Cc3ccc(OC)cc3)c3cc4sc(C)cc4cc23)cc1 | ClCCl | 615 | 634 | 11.8 | 0.64 | 4.133538908 |  |  |  | 36.7 | 558.69944 | DOI: 10.1021/jo501696d
19365 | COc1ccc(-c2c3cc4ccccc4cc3c(-c3ccc(OC)cc3)c3cc4ccccc4cc23)cc1 | ClCCl | 602 | 620 | 7.8 | 0.09 | 4.103803721 |  |  |  | 66.9 | 490.60044 | DOI: 10.1021/jo501696d
19366 | COc1ccc(-c2c3cc4ccccc4cc3c(C#Cc3ccccc3)c3cc4ccccc4cc23)cc1 | ClCCl | 635 | 697 | 2.2 | 0.02 | 3.973127854 |  |  |  | 137.7 | 484.59656 | DOI: 10.1021/jo501696d
19367 | COc1ccc(C#Cc2c3cc4ccccc4cc3c(C#Cc3ccc(OC)cc3)c3cc4ccccc4cc23)cc1 | ClCCl | 666 | 706 | 4.6 | 0.03 | 4.436162647 |  |  |  | 62.3 | 538.64444 | DOI: 10.1021/jo501696d
19368 | c1ccc(-c2cccc3ncc(-c4ccccc4)n23)cc1 | ClCCl | 337 | 473 |  | 0.24 | 3.74 |  |  |  |  | 270.33416 | DOI: 10.1021/acs.joc.7b00358
19369 | COc1ccc(-c2cccc3ncc(-c4ccccc4)n23)cc1 | ClCCl | 332 | 468 |  | 0.21 | 3.79 |  |  |  |  | 300.36004 | DOI: 10.1021/acs.joc.7b00358
19370 | Cc1ccc(-c2cccc3ncc(-c4ccccc4)n23)cc1 | ClCCl | 341 | 470 |  | 0.28 | 3.78 |  |  |  |  | 284.36104 | DOI: 10.1021/acs.joc.7b00358
19371 | Fc1ccc(-c2cccc3ncc(-c4ccccc4)n23)cc1 | ClCCl | 336 | 469 |  | 0.32 | 3.84 |  |  |  |  | 288.32422 | DOI: 10.1021/acs.joc.7b00358
19372 | Clc1ccc(-c2cccc3ncc(-c4ccccc4)n23)cc1 | ClCCl | 338 | 478 |  | 0.42 | 3.67 |  |  |  |  | 304.77922 | DOI: 10.1021/acs.joc.7b00358
19373 | CC(=O)c1ccc(-c2cccc3ncc(-c4ccccc4)n23)cc1 | ClCCl | 358 | 506 |  | 0.43 | 3.68 |  |  |  |  | 312.37104 | DOI: 10.1021/acs.joc.7b00358
19374 | COc1ccc(-c2cnc3cccc(-c4ccccc4)n23)cc1 | ClCCl | 341 | 484 |  | 0.26 | 3.57 |  |  |  |  | 300.36004 | DOI: 10.1021/acs.joc.7b00358
19375 | CC(C)(C)c1ccc(-c2cnc3cccc(-c4ccccc4)n23)cc1 | ClCCl | 339 | 479 |  | 0.31 | 3.66 |  |  |  |  | 326.44168 | DOI: 10.1021/acs.joc.7b00358
19376 | N#Cc1ccc(-c2cnc3cccc(-c4ccccc4)n23)cc1 | ClCCl | 331 | 457 |  | 0.19 | 4.35 |  |  |  |  | 295.34422 | DOI: 10.1021/acs.joc.7b00358
19377 | COc1ccc(-c2cccc3ncc(-c4ccc(C#N)cc4)n23)cc1 | ClCCl | 329 | 447 |  | 0.17 | 4.2 |  |  |  |  | 325.3701 | DOI: 10.1021/acs.joc.7b00358
19378 | COc1ccc(-c2cnc3cccc(-c4ccc(C(C)=O)cc4)n23)cc1 | ClCCl | 366 | 537 |  | 0.1 | 3.91 |  |  |  |  | 342.39692 | DOI: 10.1021/acs.joc.7b00358
19379 | Cc1ccc(-c2cnc3ccc4ccccc4n23)cc1 | ClCCl | 324 | 424 |  | 0.42 | 3.93 |  |  |  |  | 258.32316 | DOI: 10.1021/acs.joc.7b00358
19380 | Cc1cccc(-c2cnc3ccc4ccccc4n23)c1 | ClCCl | 325 | 425 |  | 0.55 | 3.96 |  |  |  |  | 258.32316 | DOI: 10.1021/acs.joc.7b00358
19381 | C[n+]1cc2ccc3c[n+](C)c4ccccc4c3c2c2ccccc21 | CC#N | 465 | 504 | 5.8 | 0.066 | 3.602059991 |  |  |  |  | 310.39892 | DOI: 10.1021/acs.joc.6b00835
19382 | C[n+]1ccc2c(ccc3c[n+](C)c4ccc5ccccc5c4c32)c1 | CC#N | 470 | 566 | 10.2 | 0.087 | 3.77815125 |  |  |  |  | 310.39892 | DOI: 10.1021/acs.joc.6b00835
19383 | c1ccc2c(c1)ncc1ccc3cnc4ccccc4c3c12 | CC#N | 397 | 408 | 6.3 | 0.14 | 3.477121255 |  |  |  |  | 280.32928 | DOI: 10.1021/acs.joc.6b00835
19384 | c1ccc2c(c1)ccc1ncc3ccc4cnccc4c3c12 | CC#N | 403 | 420 | 4.2 | 0.18 | 3.72427587 |  |  |  |  | 280.32928 | DOI: 10.1021/acs.joc.6b00835
19385 | CC(C)(C)c1cc(-c2c3cccc4c5cccc6c(-c7cc(C(C)(C)C)cc(C(C)(C)C)c7)c7cccc8c9cccc2c9c(c34)c(c65)c78)cc(C(C)(C)C)c1 | Cc1ccccc1 | 687 | 701 |  | 0.81 | 4.584760782 |  |  | 36.5 | 38.2 | 727.04476 | DOI: 10.1021/jo902413h
19386 | FC(F)(F)c1ccc(-c2c3cccc4c5cccc6c(-c7ccc(C(F)(F)F)cc7)c7cccc8c9cccc2c9c(c34)c(c65)c78)cc1 | Cc1ccccc1 | 683 | 699 |  | 0.8 | 4.654157282 |  |  | 36.5 | 39.1 | 638.6088 | DOI: 10.1021/jo902413h
19387 | CC(C)[Si](C#Cc1ccc(-c2c3cccc4c5cccc6c(-c7ccc(C#C[Si](C(C)C)(C(C)C)C(C)C)cc7)c7cccc8c9cccc2c9c(c34)c(c65)c78)cc1)(C(C)C)C(C)C | Cc1ccccc1 | 727 | 744 |  | 0.38 | 4.745777218 |  |  | 45.1 | 49.5 | 863.34628 | DOI: 10.1021/jo902413h
19388 | CCCCCCn1c(=O)c2c3oc4ccccc4oc3c3c(=O)n(CCCCCC)c(=O)c3c2c1=O | ClCCl | 395 | 487 |  |  | 3.949390007 |  |  |  |  | 490.5542 | DOI: 10.1021/acs.joc.9b01502
19389 | CCCCCCn1c(=O)c2c3oc4ccccc4sc3c3c(=O)n(CCCCCC)c(=O)c3c2c1=O | ClCCl | 437 | 522 |  |  | 3.505149978 |  |  |  |  | 506.6212 | DOI: 10.1021/acs.joc.9b01502
19390 | CCCCCCn1c(=O)c2c3sc4ccccc4sc3c3c(=O)n(CCCCCC)c(=O)c3c2c1=O | ClCCl | 441 | 567 |  |  | 3.740362689 |  |  |  |  | 522.6882 | DOI: 10.1021/acs.joc.9b01502
19391 | CCCCCCn1c(=O)c2c3[nH]c4ccccc4sc3c3c(=O)n(CCCCCC)c(=O)c3c2c1=O | ClCCl | 500 | 614 |  |  | 4.086359831 |  |  |  |  | 505.63714 | DOI: 10.1021/acs.joc.9b01502
19392 | CCCCCCn1c(=O)c2c3[nH]c4ccccc4oc3c3c(=O)n(CCCCCC)c(=O)c3c2c1=O | ClCCl | 454 | 560 |  |  | 3.991226076 |  |  |  |  | 489.57014 | DOI: 10.1021/acs.joc.9b01502
19393 | CCCCCCn1c(=O)c2c3[nH]c4ccccc4[nH]c3c3c(=O)n(CCCCCC)c(=O)c3c2c1=O | ClCCl | 538 | 641 |  |  | 3.86923172 |  |  |  |  | 488.58608 | DOI: 10.1021/acs.joc.9b01502
19394 | CCCCCCn1c(=O)c2c3[nH]c4cc5sc6c([nH]c5cc4sc3c3c(=O)n(CCCCCC)c(=O)c3c2c1=O)c1c(=O)n(CCCCCC)c(=O)c1c1c(=O)n(CCCCCC)c(=O)c61 | ClCCl | 549 |  |  |  | 4.264817823 |  |  |  |  | 933.16064 | DOI: 10.1021/acs.joc.9b01502
19395 | CCCCCCn1c(=O)c2c3[nH]c4cc5[nH]c6c(oc5cc4oc3c3c(=O)n(CCCCCC)c(=O)c3c2c1=O)c1c(=O)n(CCCCCC)c(=O)c1c1c(=O)n(CCCCCC)c(=O)c61 | ClCCl | 511 |  |  |  | 4.127104798 |  |  |  |  | 901.02664 | DOI: 10.1021/acs.joc.9b01502
19396 | CCCCCCn1c(=O)c2c3nc4ccccc4nc3c3c(=O)n(CCCCCC)c(=O)c3c2c1=O | ClCCl | 404 |  |  |  | 4.369215857 |  |  |  |  | 486.5702 | DOI: 10.1021/acs.joc.9b01502
19397 | CCCCCCn1c(=O)c2c3nc4cc5sc6c(nc5cc4sc3c3c(=O)n(CCCCCC)c(=O)c3c2c1=O)c1c(=O)n(CCCCCC)c(=O)c1c1c(=O)n(CCCCCC)c(=O)c61 | ClCCl | 633 |  |  |  | 4.924279286 |  |  |  |  | 931.14476 | DOI: 10.1021/acs.joc.9b01502
19398 | O=S1(=O)C2=C(c3ccc(N(c4ccccc4)c4ccccc4)cc31)C1(C3=C(c4ccccc41)S(=O)(=O)c1cc(N(c4ccccc4)c4ccccc4)ccc13)c1ccccc12 | CCCCCC | 434 | 521 |  | 0.15 | [5 empty] | 826.99496 | DOI: 10.1021/acs.joc.8b02301
19399 | O=S1(=O)C2=C(c3ccc(N(c4ccccc4)c4ccccc4)cc31)C1(C3=C(c4ccccc41)S(=O)(=O)c1cc(N(c4ccccc4)c4ccccc4)ccc13)c1ccccc12 | Cc1ccccc1 | 450 | 543 |  | 0.33 | [5 empty] | 826.99496 | DOI: 10.1021/acs.joc.8b02301
19400 | O=S1(=O)C2=C(c3ccc(N(c4ccccc4)c4ccccc4)cc31)C1(C3=C(c4ccccc41)S(=O)(=O)c1cc(N(c4ccccc4)c4ccccc4)ccc13)c1ccccc12 | C1CCOC1 | 443 | 561 |  | 0.42 | [5 empty] | 826.99496 | DOI: 10.1021/acs.joc.8b02301
19401 | O=S1(=O)C2=C(c3ccc(N(c4ccccc4)c4ccccc4)cc31)C1(C3=C(c4ccccc41)S(=O)(=O)c1cc(N(c4ccccc4)c4ccccc4)ccc13)c1ccccc12 | ClCCl | 451 | 577 |  | 0.31 | [5 empty] | 826.99496 | DOI: 10.1021/acs.joc.8b02301
19402 | O=S1(=O)C2=C(c3ccc(N(c4ccccc4)c4ccccc4)cc31)C1(C3=C(c4ccccc41)S(=O)(=O)c1cc(N(c4ccccc4)c4ccccc4)ccc13)c1ccccc12 | CC#N | 446 | 598 |  | 0.03 | [5 empty] | 826.99496 | DOI: 10.1021/acs.joc.8b02301
19403 | O=S1(=O)C2=C(c3ccc(-c4ccc(N(c5ccccc5)c5ccccc5)cc4)cc31)C1(C3=C(c4ccccc41)S(=O)(=O)c1cc(-c4ccc(N(c5ccccc5)c5ccccc5)cc4)ccc13)c1ccccc12 | CCCCCC | 424 | 485 |  | 0.07 | [5 empty] | 979.19048 | DOI: 10.1021/acs.joc.8b02301
19404 | O=S1(=O)C2=C(c3ccc(-c4ccc(N(c5ccccc5)c5ccccc5)cc4)cc31)C1(C3=C(c4ccccc41)S(=O)(=O)c1cc(-c4ccc(N(c5ccccc5)c5ccccc5)cc4)ccc13)c1ccccc12 | Cc1ccccc1 | 438 | 543 |  | 0.11 | [5 empty] | 979.19048 | DOI: 10.1021/acs.joc.8b02301
19405 | O=S1(=O)C2=C(c3ccc(-c4ccc(N(c5ccccc5)c5ccccc5)cc4)cc31)C1(C3=C(c4ccccc41)S(=O)(=O)c1cc(-c4ccc(N(c5ccccc5)c5ccccc5)cc4)ccc13)c1ccccc12 | C1CCOC1 | 431 | 599 |  | 0.14 | [5 empty] | 979.19048 | DOI: 10.1021/acs.joc.8b02301
19406 | O=S1(=O)C2=C(c3ccc(-c4ccc(N(c5ccccc5)c5ccccc5)cc4)cc31)C1(C3=C(c4ccccc41)S(=O)(=O)c1cc(-c4ccc(N(c5ccccc5)c5ccccc5)cc4)ccc13)c1ccccc12 | ClCCl | 438 | 624 |  | 0.09 | [5 empty] | 979.19048 | DOI: 10.1021/acs.joc.8b02301
19407 | O=S1(=O)C2=C(c3ccc(-c4ccc(N(c5ccccc5)c5ccccc5)cc4)cc31)C1(C3=C(c4ccccc41)S(=O)(=O)c1cc(-c4ccc(N(c5ccccc5)c5ccccc5)cc4)ccc13)c1ccccc12 | CC#N | 430 | 665 |  | 0.007 | [5 empty] | 979.19048 | DOI: 10.1021/acs.joc.8b02301
19408 | Cc1ccsc1-c1cc2c3cc(-c4sccc4C)c4nc(C(F)(F)C(F)(F)C(F)(F)F)nc5c(-c6sccc6C)cc(c6cc(-c7sccc7C)c7nc(C(F)(F)C(F)(F)C(F)(F)F)nc1c7c26)c3c45 | C1CCOC1 | 532 | 627 |  | 0.7 | 4.59 |  |  |  |  | 1050.98256 | DOI: 10.1021/acs.joc.7b02286
19409 | CCCCCCc1ccsc1-c1cc2c3cc(-c4sccc4CCCCCC)c4nc(C(F)(F)C(F)(F)C(F)(F)F)nc5c(-c6sccc6CCCCCC)cc(c6cc(-c7sccc7CCCCCC)c7nc(C(F)(F)C(F)(F)C(F)(F)F)nc1c7c26)c3c45 | C1CCOC1 | 521 | 627 |  | 0.65 | 4.58 |  |  |  |  | 1331.52016 | DOI: 10.1021/acs.joc.7b02286
19410 | FC(F)(F)C(F)(F)C(F)(F)c1nc2c(-c3ccsc3)cc3c4cc(-c5ccsc5)c5nc(C(F)(F)C(F)(F)C(F)(F)F)nc6c(-c7ccsc7)cc(c7cc(-c8ccsc8)c(n1)c2c37)c4c56 | C1CCOC1 | 538 | 574 |  | 0.62 | 4.65 |  |  |  |  | 994.87504 | DOI: 10.1021/acs.joc.7b02286
19411 | Cc1cscc1-c1cc2c3cc(-c4cscc4C)c4nc(C(F)(F)C(F)(F)C(F)(F)F)nc5c(-c6cscc6C)cc(c6cc(-c7cscc7C)c7nc(C(F)(F)C(F)(F)C(F)(F)F)nc1c7c26)c3c45 | C1CCOC1 | 493 | 551 |  | 0.33 | 4.65 |  |  |  |  | 1050.98256 | DOI: 10.1021/acs.joc.7b02286
19412 | CC(C)(C)/C=C1\C=C(c2ccccc2)C=C1c1ccccc1 | C1CCOC1 | 400 | 460 |  |  | 3.11 |  |  |  |  | 286.41668 | DOI: 10.1021/jo301101x
19413 | C1=C(c2ccccc2)C=C(c2ccccc2)/C1=C/C1CCCCC1 | C1CCOC1 | 365 | 420 |  |  | 3.03 |  |  |  |  | 312.45456 | DOI: 10.1021/jo301101x
19414 | C1=C(c2ccccc2)C=C(c2ccccc2)/C1=C/c1ccccc1 | C1CCOC1 | 438 | 500 |  |  | 3.1 |  |  |  |  | 306.40692 | DOI: 10.1021/jo301101x
19415 | FC(F)(F)c1ccc(/C=C2\C=C(c3ccccc3)C=C2c2ccccc2)cc1 | C1CCOC1 | 450 | 516 |  |  | 2.98 |  |  |  |  | 374.40398 | DOI: 10.1021/jo301101x
19416 | COc1cc(/C=C2\C=C(c3ccccc3)C=C2c2ccccc2)cc(OC)c1 | C1CCOC1 | 436 | 509 |  |  | 3.04 |  |  |  |  | 366.45868 | DOI: 10.1021/jo301101x
19417 | C1=C(c2ccccc2)C=C(c2ccccc2)/C1=C/c1cccc(Oc2ccccc2)c1 | C1CCOC1 | 440 | 506 |  |  | 3.03 |  |  |  |  | 398.50368 | DOI: 10.1021/jo301101x
19418 | C1=C(c2ccccc2)C=C(c2ccccc2)/C1=C/c1ccc(-c2cccs2)s1 | C1CCOC1 | 439 | 503 |  |  | 4.36 |  |  |  |  | 394.56092 | DOI: 10.1021/jo301101x
19419 | C1=C(c2ccccc2)C=C(c2ccccc2)/C1=C/c1ccc2ccc3cccc4ccc1c2c34 | C1CCOC1 | 422 | 480 |  |  | 3.87 |  |  |  |  | 430.54868 | DOI: 10.1021/jo301101x
19420 | C1=C(c2ccccc2)C=C(c2ccccc2)/C1=C/c1ccc2c(c1)Cc1ccccc1-2 | C1CCOC1 | 384 | 451 |  |  | 4.06 |  |  |  |  | 394.51568 | DOI: 10.1021/jo301101x
19421 | Cc1ccc(S(=O)(=O)Nc2c(/C=C/c3ccccc3)sc(-c3ccc(N(C)C)cc3)c2-c2ccsc2)cc1 | CC#N | 465 | 627 |  |  | 4.250420002 |  |  |  |  | 556.77332 | DOI: 10.1021/acs.joc.7b01153
19422 | Cc1ccc(S(=O)(=O)Nc2c(/C=C/c3ccccc3)sc(-c3ccc(N(C)C)s3)c2-c2cccnc2)cc1 | CC#N | 395 | 610 |  |  | 4.294466226 |  |  |  |  | 557.76138 | DOI: 10.1021/acs.joc.7b01153
19423 | Cc1ccc(S(=O)(=O)Nc2cc(-c3ccc(N(C)C)cc3)sc2/C=C/c2ccccc2)cc1 | CC#N | 415 | 604 |  |  | 4.390935107 |  |  |  |  | 474.64744 | DOI: 10.1021/acs.joc.7b01153
19424 | COC(=O)/C=C/c1sc(-c2ccc(N(C)C)s2)c(-c2ccsc2)c1N | CC#N | 472 | 557 |  |  | 4.498310554 |  |  |  |  | 390.55092 | DOI: 10.1021/acs.joc.7b01153
19425 | COC(=O)/C=C/c1sc(-c2ccc(N(C)C)cc2)c(-c2cccnc2)c1N | CC#N | 415 | 593 |  |  | 4.584331224 |  |  |  |  | 379.48274 | DOI: 10.1021/acs.joc.7b01153
19426 | COC(=O)/C=C/c1sc(-c2ccc(N(C)C)cc2)cc1N | CC#N | 419 | 609 |  |  | 4.558708571 |  |  |  |  | 302.39692 | DOI: 10.1021/acs.joc.7b01153
19427 | COC(=O)/C=C/c1sc(-c2ccc(N(C)C)cc2)c(-c2ccc(OC)cc2)c1O | CC#N | 451 | 606 |  |  | 4.350248018 |  |  |  |  | 409.50462 | DOI: 10.1021/acs.joc.7b01153
19428 | COC(=O)/C=C/c1sc(-c2ccc(N(C)C)s2)c(-c2cn(C)c3ccccc23)c1O | CC#N | 478 | 663 |  |  | 4.525044807 |  |  |  |  | 438.57068 | DOI: 10.1021/acs.joc.7b01153
19429 | c1ccc2c(c1)-c1ccccc1C21c2ccccc2-c2oc3c(c21)C1(c2ccccc2-c2ccccc21)c1ccccc1-3 | C1CCOC1 | 367 | 393 |  | 0.39 | 5.553883027 |  |  |  |  | 544.65156 | DOI: 10.1021/jo902482n
19430 | c1ccc2c(c1)-c1ccccc1C21c2ccccc2-c2sc3c(c21)C1(c2ccccc2-c2ccccc21)c1ccccc1-3 | C1CCOC1 | 373 | 403 |  | 0.32 | 5.390935107 |  |  |  |  | 560.71856 | DOI: 10.1021/jo902482n
19431 | c1ccc(-n2c3c(c4c2-c2ccccc2C42c4ccccc4-c4ccccc42)C2(c4ccccc4-c4ccccc42)c2ccccc2-3)cc1 | C1CCOC1 | 375 | 408 |  | 0.37 | 5.385606274 |  |  |  |  | 619.76526 | DOI: 10.1021/jo902482n
19432 | c1ccc(-c2ccc(-c3ccccc3)s2)cc1 | C1CCOC1 | 341 | 389 |  | 0.07 | 5.357934847 |  |  |  |  | 236.33728 | DOI: 10.1021/jo902482n
19433 | c1ccc2c(c1)Cc1c-2sc2c1Cc1ccccc1-2 | C1CCOC1 | 354 | 385 |  | 0.25 | 5.489958479 |  |  |  |  | 260.35928 | DOI: 10.1021/jo902482n
19434 | c1ccc2c(c1)-c1ccccc1C21c2ccccc2-c2oc3c(c21)C1(c2ccccc2-c2ccccc21)c1ccccc1-3 | c1ccc2c(c1)-c1ccccc1C21c2ccccc2-c2oc3c(c21)C1(c2ccccc2-c2ccccc21)c1ccccc1-3 |  | 401 |  | 0.089 | [5 empty] | 544.65156 | DOI: 10.1021/jo902482n
19435 | c1ccc2c(c1)-c1ccccc1C21c2ccccc2-c2sc3c(c21)C1(c2ccccc2-c2ccccc21)c1ccccc1-3 | c1ccc2c(c1)-c1ccccc1C21c2ccccc2-c2sc3c(c21)C1(c2ccccc2-c2ccccc21)c1ccccc1-3 |  | 492 |  | 0.099 | [5 empty] | 560.71856 | DOI: 10.1021/jo902482n
19436 | c1ccc(-n2c3c(c4c2-c2ccccc2C42c4ccccc4-c4ccccc42)C2(c4ccccc4-c4ccccc42)c2ccccc2-3)cc1 | c1ccc(-n2c3c(c4c2-c2ccccc2C42c4ccccc4-c4ccccc42)C2(c4ccccc4-c4ccccc42)c2ccccc2-3)cc1 |  | 467 |  | 0.04 | [5 empty] | 619.76526 | DOI: 10.1021/jo902482n
19437 | c1ccc(-c2ccc(-c3ccccc3)s2)cc1 | c1ccc(-c2ccc(-c3ccccc3)s2)cc1 |  | 409 |  | 0.017 | [5 empty] | 236.33728 | DOI: 10.1021/jo902482n
19438 | c1ccc2c(c1)Cc1c-2sc2c1Cc1ccccc1-2 | c1ccc2c(c1)Cc1c-2sc2c1Cc1ccccc1-2 | [9 empty] | 260.35928 | DOI: 10.1021/jo902482n
19439 | CC(C)[Si](C#Cc1c2ccc(C(C)(C)C)cc2c(C#C[Si](C(C)C)(C(C)C)C(C)C)c2ccc(C(C)(C)C)cc12)(C(C)C)C(C)C | Cc1ccccc1 | 440 | 461 |  | 0.92 | 4.413299764 |  |  |  |  | 651.18004 | DOI: 10.1021/acs.joc.8b00311
19440 | CC(C)[Si](C#Cc1c2ccc(C(C)(C)C)cc2c(C#Cc2c3ccc(C(C)(C)C)cc3c(C#C[Si](C(C)C)(C(C)C)C(C)C)c3ccc(C(C)(C)C)cc23)c2ccc(C(C)(C)C)cc12)(C(C)C)C(C)C | Cc1ccccc1 | 523 | 541 |  | 0.02 | 4.694605199 |  |  |  |  | 963.6346 | DOI: 10.1021/acs.joc.8b00311
19441 | CC(C)[Si](C#Cc1c2ccc(C(C)(C)C)cc2c(C#Cc2c3ccc(C(C)(C)C)cc3c(C#Cc3c4ccc(C(C)(C)C)cc4c(C#C[Si](C(C)C)(C(C)C)C(C)C)c4ccc(C(C)(C)C)cc34)c3ccc(C(C)(C)C)cc23)c2ccc(C(C)(C)C)cc12)(C(C)C)C(C)C | Cc1ccccc1 | 570 | 589 |  | 0.022 | 4.781036939 |  |  |  |  | 1276.08916 | DOI: 10.1021/acs.joc.8b00311
19442 | CC(C)[Si](C#Cc1c2ccccc2c(C#Cc2c3ccccc3c(C#Cc3c4ccccc4c(C#Cc4c5ccccc5c(C#C[Si](C(C)C)(C(C)C)C(C)C)c5ccccc45)c4ccccc34)c3ccccc23)c2ccccc12)(C(C)C)C(C)C | Cc1ccccc1 | 582 | 609 |  | 0.02 | 4.975431809 |  |  |  |  | 1139.68356 | DOI: 10.1021/acs.joc.8b00311
19443 | CC(C)[Si](C#Cc1c2ccccc2c(C#Cc2c3ccccc3c(C#Cc3c4ccccc4c(C#Cc4c5ccccc5c(C#Cc5c6ccccc6c(C#C[Si](C(C)C)(C(C)C)C(C)C)c6ccccc56)c5ccccc45)c4ccccc34)c3ccccc23)c2ccccc12)(C(C)C)C(C)C | Cc1ccccc1 | 585 | 623 |  | 0.018 | 5.130333768 |  |  |  |  | 1339.92308 | DOI: 10.1021/acs.joc.8b00311
19444 | CC(C)[Si](C#Cc1c2ccccc2c(C#Cc2c3ccccc3c(C#Cc3c4ccccc4c(C#Cc4c5ccccc5c(C#Cc5c6ccccc6c(C#Cc6c7ccccc7c(C#C[Si](C(C)C)(C(C)C)C(C)C)c7ccccc67)c6ccccc56)c5ccccc45)c4ccccc34)c3ccccc23)c2ccccc12)(C(C)C)C(C)C | Cc1ccccc1 | 589 | 629 |  |  | 5.178976947 |  |  |  |  | 1540.1626 | DOI: 10.1021/acs.joc.8b00311
19445 | F[B-]1(F)n2c(c3cc4ccccc4cc3c2-c2ccccc2)C=C2c3cc4ccccc4cc3C(c3ccccc3)=[N+]21 | C1CCOC1 | 761 | 782 |  | 0.16 | 5.033423755 |  |  |  |  | 544.41062 | DOI: 10.1021/acs.joc.5b02720
19446 | F[B-]1(F)n2c(c3cc4ccccc4cc3c2-c2ccccc2)C=C2c3cc4ccccc4cc3C(c3ccccc3)=[N+]21 | c1ccccc1 | 765 | 785 |  | 0.21 | 5.053078443 |  |  |  |  | 544.41062 | DOI: 10.1021/acs.joc.5b02720
19447 | F[B-]1(F)n2c(c3cc4ccccc4cc3c2-c2ccccc2)C=C2c3cc4ccccc4cc3C(c3ccccc3)=[N+]21 | ClCCl | 762 | 785 |  | 0.16 | 5.068185862 |  |  |  |  | 544.41062 | DOI: 10.1021/acs.joc.5b02720
19448 | F[B-]1(F)n2c(c3cc4ccccc4cc3c2-c2ccccc2)C=C2c3cc4ccccc4cc3C(c3ccccc3)=[N+]21 | CN(C)C=O | 764 | 788 |  | 0.14 | 5 |  |  |  |  | 544.41062 | DOI: 10.1021/acs.joc.5b02720
19449 | COc1ccccc1C1=[N+]2C(=Cc3c4cc5ccccc5cc4c(-c4ccccc4OC)n3[B-]2(F)F)c2cc3ccccc3cc21 | C1CCOC1 | 738 | 760 |  | 0.29 | 5.136720567 |  |  |  |  | 604.46238 | DOI: 10.1021/acs.joc.5b02720
19450 | C1=C2c3cc4ccccc4cc3C3=[N+]2[B-]2(Oc4ccccc43)Oc3ccccc3-c3c4cc5ccccc5cc4c1n32 | C1CCOC1 | 830 | 832 |  | 0.013 | 4.983175072 |  |  |  |  | 536.39674 | DOI: 10.1021/acs.joc.5b02720
19451 | F[B-]1(F)n2c(c3ccccc3c2-c2ccccc2)C=C2c3ccccc3C(c3ccccc3)=[N+]21 | C1CCOC1 | 640 | 662 |  | 0.57 | 5.029383778 |  |  |  |  | 444.29086 | DOI: 10.1021/acs.joc.5b02720
19452 | COC(=O)c1[nH]c(-c2ccccc2)c2nnc3ccc(OC)cc3c12 | ClCCl | 392 | 475 | 2.23 | 0.0207 | 4.079181246 |  |  |  |  | 333.3461 | DOI: 10.1021/acs.joc.6b01662
19453 | COC(=O)c1[nH]c(-c2ccc(Br)cc2)c2nnc3ccc(OC)cc3c12 | ClCCl | 395 | 475 | 0.58 | 0.1137 | 4.146128036 |  |  |  |  | 412.24216 | DOI: 10.1021/acs.joc.6b01662
19454 | COC(=O)c1[nH]c(-c2ccc(OC)cc2)c2nnc3ccc(OC)cc3c12 | ClCCl | 401 | 504 | 6.1 | 0.2823 | 4.041392685 |  |  |  |  | 363.37198 | DOI: 10.1021/acs.joc.6b01662
19455 | COC(=O)c1[nH]c(-c2ccc([N+](=O)[O-])cc2)c2nnc3ccc(OC)cc3c12 | ClCCl | 436 | 549 | 2.44 | 0.2619 | 4.255272505 |  |  |  |  | 378.34316 | DOI: 10.1021/acs.joc.6b01662
19456 | COC(=O)c1[nH]c(-c2ccccc2)c2nnc3ccsc3c12 | ClCCl | 401 | 478 | 2.13 | 0.1105 | 3.77815125 |  |  |  |  | 309.34834 | DOI: 10.1021/acs.joc.6b01662
19457 | COC(=O)c1[nH]c(-c2ccccc2)c2nnc3c4ccccc4oc3c12 | ClCCl | 403 | 473 | 3.36 | 0.1672 | 3.698970004 |  |  |  |  | 343.34122 | DOI: 10.1021/acs.joc.6b01662
19458 | CC(C)(C)c1ccc2c(c1)c1cc(C(C)(C)C)ccc1n2-c1ccc(N(c2ccc(-c3ccc(N(c4ccc(-n5c6ccc(C(C)(C)C)cc6c6cc(C(C)(C)C)ccc65)cc4)c4ccc(-n5c6ccc(C(C)(C)C)cc6c6cc(C(C)(C)C)ccc65)cc4)cc3)cc2)c2ccc(-n3c4ccc(C(C)(C)C)cc4c4cc(C(C)(C)C)ccc43)cc2)cc1 | ClCCl | 349 | 422 |  | 0.55 | 5 |  |  |  |  | 1598.2708 | DOI: 10.1021/jo4008332
19459 | CC(C)(C)c1ccc2c(c1)c1cc(C(C)(C)C)ccc1n2-c1ccc(N(c2ccc(-c3ccc4c(c3)C(C)(C)c3cc(-c5ccc(N(c6ccc(-n7c8ccc(C(C)(C)C)cc8c8cc(C(C)(C)C)ccc87)cc6)c6ccc(-n7c8ccc(C(C)(C)C)cc8c8cc(C(C)(C)C)ccc87)cc6)cc5)ccc3-4)cc2)c2ccc(-n3c4ccc(C(C)(C)C)cc4c4cc(C(C)(C)C)ccc43)cc2)cc1 | ClCCl | 373 | 443 |  | 0.71 | 4.64 |  |  |  |  | 1790.53108 | DOI: 10.1021/jo4008332
19460 | CC(C)(C)c1ccc2c(c1)c1cc(C(C)(C)C)ccc1n2-c1ccc(N(c2ccc(-c3ccc(-c4ccc(N(c5ccc(-n6c7ccc(C(C)(C)C)cc7c7cc(C(C)(C)C)ccc76)cc5)c5ccc(-n6c7ccc(C(C)(C)C)cc7c7cc(C(C)(C)C)ccc76)cc5)cc4)s3)cc2)c2ccc(-n3c4ccc(C(C)(C)C)cc4c4cc(C(C)(C)C)ccc43)cc2)cc1 | ClCCl | 396 | 465 |  | 0.65 | 4.74 |  |  |  |  | 1680.39668 | DOI: 10.1021/jo4008332
19461 | CC(C)(C)c1ccc2c(c1)c1cc(C(C)(C)C)ccc1n2-c1ccc(N(c2ccc(-c3ccc(-c4ccc(-c5ccc(N(c6ccc(-n7c8ccc(C(C)(C)C)cc8c8cc(C(C)(C)C)ccc87)cc6)c6ccc(-n7c8ccc(C(C)(C)C)cc8c8cc(C(C)(C)C)ccc87)cc6)cc5)s4)s3)cc2)c2ccc(-n3c4ccc(C(C)(C)C)cc4c4cc(C(C)(C)C)ccc43)cc2)cc1 | ClCCl | 418 | 494 |  | 0.24 | 4.85 |  |  |  |  | 1762.52256 | DOI: 10.1021/jo4008332
19462 | CC(C)(C)c1ccc2c(c1)c1cc(C(C)(C)C)ccc1n2-c1ccc(N(c2ccc(-c3ccc(-c4ccc(-c5ccc(-c6ccc(-c7ccc(N(c8ccc(-n9c%10ccc(C(C)(C)C)cc%10c%10cc(C(C)(C)C)ccc%109)cc8)c8ccc(-n9c%10ccc(C(C)(C)C)cc%10c%10cc(C(C)(C)C)ccc%109)cc8)cc7)s6)s5)s4)s3)cc2)c2ccc(-n3c4ccc(C(C)(C)C)cc4c4cc(C(C)(C)C)ccc43)cc2)cc1 | ClCCl | 450 | 529 |  | 0.14 | 4.93 |  |  |  |  | 1926.77432 | DOI: 10.1021/jo4008332
19463 | CC(C)(C)c1ccc2c(c1)c1cc(C(C)(C)C)ccc1n2-c1ccc(N(c2ccc(-c3ccc(-c4ccc(N(c5ccc(-n6c7ccc(C(C)(C)C)cc7c7cc(C(C)(C)C)ccc76)cc5)c5ccc(-n6c7ccc(C(C)(C)C)cc7c7cc(C(C)(C)C)ccc76)cc5)cc4)c4nsnc34)cc2)c2ccc(-n3c4ccc(C(C)(C)C)cc4c4cc(C(C)(C)C)ccc43)cc2)cc1 | ClCCl | 462 | 600 |  | 0.05 | 4.4 |  |  |  |  | 1732.43268 | DOI: 10.1021/jo4008332
19464 | CC(C)(C)c1ccc2c(c1)c1cc(C(C)(C)C)ccc1n2-c1ccc(N(c2ccc(-c3ccc(-c4ccc(-c5ccc(-c6ccc(N(c7ccc(-n8c9ccc(C(C)(C)C)cc9c9cc(C(C)(C)C)ccc98)cc7)c7ccc(-n8c9ccc(C(C)(C)C)cc9c9cc(C(C)(C)C)ccc98)cc7)cc6)cc5)c5nsnc45)cc3)cc2)c2ccc(-n3c4ccc(C(C)(C)C)cc4c4cc(C(C)(C)C)ccc43)cc2)cc1 | ClCCl | 422 | 513 |  | 0.03 | 4.32 |  |  |  |  | 1884.6282 | DOI: 10.1021/jo4008332
19465 | CC(C)(C)c1ccc2c(c1)c1cc(C(C)(C)C)ccc1n2-c1ccc(N(c2ccc(-c3ccc(-c4ccc(-c5ccc(-c6ccc(N(c7ccc(-n8c9ccc(C(C)(C)C)cc9c9cc(C(C)(C)C)ccc98)cc7)c7ccc(-n8c9ccc(C(C)(C)C)cc9c9cc(C(C)(C)C)ccc98)cc7)cc6)s5)c5nsnc45)s3)cc2)c2ccc(-n3c4ccc(C(C)(C)C)cc4c4cc(C(C)(C)C)ccc43)cc2)cc1 | ClCCl | 528 | 640 |  | 0.08 | 4.33 |  |  |  |  | 1896.68444 | DOI: 10.1021/jo4008332
19466 | CC(C)(C)c1ccc2c(c1)c1cc(C(C)(C)C)ccc1n2-c1ccc(N(c2ccc(-c3ccc(N(c4ccc(-n5c6ccc(C(C)(C)C)cc6c6cc(C(C)(C)C)ccc65)cc4)c4ccc(-n5c6ccc(C(C)(C)C)cc6c6cc(C(C)(C)C)ccc65)cc4)cc3)cc2)c2ccc(-n3c4ccc(C(C)(C)C)cc4c4cc(C(C)(C)C)ccc43)cc2)cc1 | CC(C)(C)c1ccc2c(c1)c1cc(C(C)(C)C)ccc1n2-c1ccc(N(c2ccc(-c3ccc(N(c4ccc(-n5c6ccc(C(C)(C)C)cc6c6cc(C(C)(C)C)ccc65)cc4)c4ccc(-n5c6ccc(C(C)(C)C)cc6c6cc(C(C)(C)C)ccc65)cc4)cc3)cc2)c2ccc(-n3c4ccc(C(C)(C)C)cc4c4cc(C(C)(C)C)ccc43)cc2)cc1 |  | 426 | [7 empty] | 1598.2708 | DOI: 10.1021/jo4008332
19467 | CC(C)(C)c1ccc2c(c1)c1cc(C(C)(C)C)ccc1n2-c1ccc(N(c2ccc(-c3ccc4c(c3)C(C)(C)c3cc(-c5ccc(N(c6ccc(-n7c8ccc(C(C)(C)C)cc8c8cc(C(C)(C)C)ccc87)cc6)c6ccc(-n7c8ccc(C(C)(C)C)cc8c8cc(C(C)(C)C)ccc87)cc6)cc5)ccc3-4)cc2)c2ccc(-n3c4ccc(C(C)(C)C)cc4c4cc(C(C)(C)C)ccc43)cc2)cc1 | CC(C)(C)c1ccc2c(c1)c1cc(C(C)(C)C)ccc1n2-c1ccc(N(c2ccc(-c3ccc4c(c3)C(C)(C)c3cc(-c5ccc(N(c6ccc(-n7c8ccc(C(C)(C)C)cc8c8cc(C(C)(C)C)ccc87)cc6)c6ccc(-n7c8ccc(C(C)(C)C)cc8c8cc(C(C)(C)C)ccc87)cc6)cc5)ccc3-4)cc2)c2ccc(-n3c4ccc(C(C)(C)C)cc4c4cc(C(C)(C)C)ccc43)cc2)cc1 |  | 444 | [7 empty] | 1790.53108 | DOI: 10.1021/jo4008332
19468 | CC(C)(C)c1ccc2c(c1)c1cc(C(C)(C)C)ccc1n2-c1ccc(N(c2ccc(-c3ccc(-c4ccc(N(c5ccc(-n6c7ccc(C(C)(C)C)cc7c7cc(C(C)(C)C)ccc76)cc5)c5ccc(-n6c7ccc(C(C)(C)C)cc7c7cc(C(C)(C)C)ccc76)cc5)cc4)s3)cc2)c2ccc(-n3c4ccc(C(C)(C)C)cc4c4cc(C(C)(C)C)ccc43)cc2)cc1 | CC(C)(C)c1ccc2c(c1)c1cc(C(C)(C)C)ccc1n2-c1ccc(N(c2ccc(-c3ccc(-c4ccc(N(c5ccc(-n6c7ccc(C(C)(C)C)cc7c7cc(C(C)(C)C)ccc76)cc5)c5ccc(-n6c7ccc(C(C)(C)C)cc7c7cc(C(C)(C)C)ccc76)cc5)cc4)s3)cc2)c2ccc(-n3c4ccc(C(C)(C)C)cc4c4cc(C(C)(C)C)ccc43)cc2)cc1 |  | 488 | [7 empty] | 1680.39668 | DOI: 10.1021/jo4008332
19469 | CC(C)(C)c1ccc2c(c1)c1cc(C(C)(C)C)ccc1n2-c1ccc(N(c2ccc(-c3ccc(-c4ccc(-c5ccc(N(c6ccc(-n7c8ccc(C(C)(C)C)cc8c8cc(C(C)(C)C)ccc87)cc6)c6ccc(-n7c8ccc(C(C)(C)C)cc8c8cc(C(C)(C)C)ccc87)cc6)cc5)s4)s3)cc2)c2ccc(-n3c4ccc(C(C)(C)C)cc4c4cc(C(C)(C)C)ccc43)cc2)cc1 | CC(C)(C)c1ccc2c(c1)c1cc(C(C)(C)C)ccc1n2-c1ccc(N(c2ccc(-c3ccc(-c4ccc(-c5ccc(N(c6ccc(-n7c8ccc(C(C)(C)C)cc8c8cc(C(C)(C)C)ccc87)cc6)c6ccc(-n7c8ccc(C(C)(C)C)cc8c8cc(C(C)(C)C)ccc87)cc6)cc5)s4)s3)cc2)c2ccc(-n3c4ccc(C(C)(C)C)cc4c4cc(C(C)(C)C)ccc43)cc2)cc1 |  | 517 | [7 empty] | 1762.52256 | DOI: 10.1021/jo4008332
19470 | CC(C)(C)c1ccc2c(c1)c1cc(C(C)(C)C)ccc1n2-c1ccc(N(c2ccc(-c3ccc(-c4ccc(-c5ccc(-c6ccc(-c7ccc(N(c8ccc(-n9c%10ccc(C(C)(C)C)cc%10c%10cc(C(C)(C)C)ccc%109)cc8)c8ccc(-n9c%10ccc(C(C)(C)C)cc%10c%10cc(C(C)(C)C)ccc%109)cc8)cc7)s6)s5)s4)s3)cc2)c2ccc(-n3c4ccc(C(C)(C)C)cc4c4cc(C(C)(C)C)ccc43)cc2)cc1 | CC(C)(C)c1ccc2c(c1)c1cc(C(C)(C)C)ccc1n2-c1ccc(N(c2ccc(-c3ccc(-c4ccc(-c5ccc(-c6ccc(-c7ccc(N(c8ccc(-n9c%10ccc(C(C)(C)C)cc%10c%10cc(C(C)(C)C)ccc%109)cc8)c8ccc(-n9c%10ccc(C(C)(C)C)cc%10c%10cc(C(C)(C)C)ccc%109)cc8)cc7)s6)s5)s4)s3)cc2)c2ccc(-n3c4ccc(C(C)(C)C)cc4c4cc(C(C)(C)C)ccc43)cc2)cc1 |  | 545 | [7 empty] | 1926.77432 | DOI: 10.1021/jo4008332
19471 | CC(C)(C)c1ccc2c(c1)c1cc(C(C)(C)C)ccc1n2-c1ccc(N(c2ccc(-c3ccc(-c4ccc(N(c5ccc(-n6c7ccc(C(C)(C)C)cc7c7cc(C(C)(C)C)ccc76)cc5)c5ccc(-n6c7ccc(C(C)(C)C)cc7c7cc(C(C)(C)C)ccc76)cc5)cc4)c4nsnc34)cc2)c2ccc(-n3c4ccc(C(C)(C)C)cc4c4cc(C(C)(C)C)ccc43)cc2)cc1 | CC(C)(C)c1ccc2c(c1)c1cc(C(C)(C)C)ccc1n2-c1ccc(N(c2ccc(-c3ccc(-c4ccc(N(c5ccc(-n6c7ccc(C(C)(C)C)cc7c7cc(C(C)(C)C)ccc76)cc5)c5ccc(-n6c7ccc(C(C)(C)C)cc7c7cc(C(C)(C)C)ccc76)cc5)cc4)c4nsnc34)cc2)c2ccc(-n3c4ccc(C(C)(C)C)cc4c4cc(C(C)(C)C)ccc43)cc2)cc1 |  | 601 | [7 empty] | 1732.43268 | DOI: 10.1021/jo4008332
19472 | CC(C)(C)c1ccc2c(c1)c1cc(C(C)(C)C)ccc1n2-c1ccc(N(c2ccc(-c3ccc(-c4ccc(-c5ccc(-c6ccc(N(c7ccc(-n8c9ccc(C(C)(C)C)cc9c9cc(C(C)(C)C)ccc98)cc7)c7ccc(-n8c9ccc(C(C)(C)C)cc9c9cc(C(C)(C)C)ccc98)cc7)cc6)cc5)c5nsnc45)cc3)cc2)c2ccc(-n3c4ccc(C(C)(C)C)cc4c4cc(C(C)(C)C)ccc43)cc2)cc1 | CC(C)(C)c1ccc2c(c1)c1cc(C(C)(C)C)ccc1n2-c1ccc(N(c2ccc(-c3ccc(-c4ccc(-c5ccc(-c6ccc(N(c7ccc(-n8c9ccc(C(C)(C)C)cc9c9cc(C(C)(C)C)ccc98)cc7)c7ccc(-n8c9ccc(C(C)(C)C)cc9c9cc(C(C)(C)C)ccc98)cc7)cc6)cc5)c5nsnc45)cc3)cc2)c2ccc(-n3c4ccc(C(C)(C)C)cc4c4cc(C(C)(C)C)ccc43)cc2)cc1 |  | 528 | [7 empty] | 1884.6282 | DOI: 10.1021/jo4008332
19473 | CC(C)(C)c1ccc2c(c1)c1cc(C(C)(C)C)ccc1n2-c1ccc(N(c2ccc(-c3ccc(-c4ccc(-c5ccc(-c6ccc(N(c7ccc(-n8c9ccc(C(C)(C)C)cc9c9cc(C(C)(C)C)ccc98)cc7)c7ccc(-n8c9ccc(C(C)(C)C)cc9c9cc(C(C)(C)C)ccc98)cc7)cc6)s5)c5nsnc45)s3)cc2)c2ccc(-n3c4ccc(C(C)(C)C)cc4c4cc(C(C)(C)C)ccc43)cc2)cc1 | CC(C)(C)c1ccc2c(c1)c1cc(C(C)(C)C)ccc1n2-c1ccc(N(c2ccc(-c3ccc(-c4ccc(-c5ccc(-c6ccc(N(c7ccc(-n8c9ccc(C(C)(C)C)cc9c9cc(C(C)(C)C)ccc98)cc7)c7ccc(-n8c9ccc(C(C)(C)C)cc9c9cc(C(C)(C)C)ccc98)cc7)cc6)s5)c5nsnc45)s3)cc2)c2ccc(-n3c4ccc(C(C)(C)C)cc4c4cc(C(C)(C)C)ccc43)cc2)cc1 |  | 644 | [7 empty] | 1896.68444 | DOI: 10.1021/jo4008332
19474 | Fc1ccccc1N1c2c(sc3ccccc23)Sc2sc3ccccc3c21 | ClCCl | 353 | [8 empty] | 405.54028 | DOI: 10.1021/acs.joc.9b00517
19475 | CN(C)c1ccc(N2c3c(sc4ccccc34)Sc3sc4ccccc4c32)cc1 | ClCCl | 309 | [8 empty] | 430.61892 | DOI: 10.1021/acs.joc.9b00517
19476 | COc1ccc(N2c3c(sc4ccccc34)Sc3sc4ccccc4c32)cc1 | ClCCl | 309 | [8 empty] | 417.5761 | DOI: 10.1021/acs.joc.9b00517
19477 | Cc1ccccc1N1c2c(sc3ccccc23)Sc2sc3ccccc3c21 | ClCCl | 400 | 583 | [7 empty] | 401.5771 | DOI: 10.1021/acs.joc.9b00517
19478 | Cc1cccc(N2c3c(sc4ccccc34)Sc3sc4ccccc4c32)c1 | ClCCl | 309 | [8 empty] | 401.5771 | DOI: 10.1021/acs.joc.9b00517
19479 | Clc1ccc(N2c3c(sc4ccccc34)Sc3sc4ccccc4c32)cc1 | ClCCl | 309 | [8 empty] | 421.99528 | DOI: 10.1021/acs.joc.9b00517
19480 | Clc1ccccc1N1c2c(sc3ccccc23)Sc2sc3ccccc3c21 | ClCCl | 400 | 574 | [7 empty] | 421.99528 | DOI: 10.1021/acs.joc.9b00517
19481 | Brc1ccc(N2c3c(sc4ccccc34)Sc3sc4ccccc4c32)cc1 | ClCCl | 309 | [8 empty] | 466.44628 | DOI: 10.1021/acs.joc.9b00517
19482 | N#Cc1ccc(N2c3c(sc4ccccc34)Sc3sc4ccccc4c32)cc1 | ClCCl | 309 | [8 empty] | 412.56028 | DOI: 10.1021/acs.joc.9b00517
19483 | CN(C)c1ccc(N2c3sc4ccccc4c3Sc3sc4ccccc4c32)cc1 | ClCCl | 319 | 424 | [7 empty] | 430.61892 | DOI: 10.1021/acs.joc.9b00517
19484 | COc1ccc(N2c3sc4ccccc4c3Sc3sc4ccccc4c32)cc1 | ClCCl | 319 | 562 | [7 empty] | 417.5761 | DOI: 10.1021/acs.joc.9b00517
19485 | Cc1ccccc1N1c2sc3ccccc3c2Sc2sc3ccccc3c21 | ClCCl | 325 | 564 | [7 empty] | 401.5771 | DOI: 10.1021/acs.joc.9b00517
19486 | Clc1ccc(N2c3sc4ccccc4c3Sc3sc4ccccc4c32)cc1 | ClCCl | 310 | 563 | [7 empty] | 421.99528 | DOI: 10.1021/acs.joc.9b00517
19487 | Clc1ccccc1N1c2sc3ccccc3c2Sc2sc3ccccc3c21 | ClCCl | 314 | 553 | [7 empty] | 421.99528 | DOI: 10.1021/acs.joc.9b00517
19488 | CN(C)c1ccc(N2c3sc4ccccc4c3Sc3c2sc2ccccc32)cc1 | ClCCl | 430 | 556 |  | 0.19 | [5 empty] | 430.61892 | DOI: 10.1021/acs.joc.9b00517
19489 | COc1ccc(N2c3sc4ccccc4c3Sc3c2sc2ccccc32)cc1 | ClCCl | 425 | 549 |  | 0.23 | [5 empty] | 417.5761 | DOI: 10.1021/acs.joc.9b00517
19490 | Clc1ccc(N2c3sc4ccccc4c3Sc3c2sc2ccccc32)cc1 | ClCCl | 418 | 546 |  | 0.18 | [5 empty] | 421.99528 | DOI: 10.1021/acs.joc.9b00517
19491 | Clc1ccccc1N1c2sc3ccccc3c2Sc2c1sc1ccccc21 | ClCCl | 421 | 541 |  | 0.07 | [5 empty] | 421.99528 | DOI: 10.1021/acs.joc.9b00517
19492 | N#Cc1ccccc1N1c2sc3ccccc3c2Sc2c1sc1ccccc21 | ClCCl | 411 | [8 empty] | 412.56028 | DOI: 10.1021/acs.joc.9b00517
19493 | Clc1ccccc1N1c2c(sc3ccccc23)Sc2sc3ccccc3c21 | Clc1ccccc1N1c2c(sc3ccccc23)Sc2sc3ccccc3c21 | 410 | 520 |  | 0.05 | [5 empty] | 421.99528 | DOI: 10.1021/acs.joc.9b00517
19494 | CN(C)c1ccc(N2c3sc4ccccc4c3Sc3sc4ccccc4c32)cc1 | CN(C)c1ccc(N2c3sc4ccccc4c3Sc3sc4ccccc4c32)cc1 | 444 | 547 | [7 empty] | 430.61892 | DOI: 10.1021/acs.joc.9b00517
19495 | c1ccc(-c2c3ccccc3c(-c3ccccc3)c3cc4ccccc4cc23)cc1 | ClCCl | 493 | 503 |  | 0.97 | 3.9 |  |  |  |  | 380.4888 | DOI: 10.1021/acs.joc.5b01692
19496 | CCc1cccc(CC)c1-c1c2ccccc2c(-c2c(CC)cccc2CC)c2cc3ccccc3cc12 | ClCCl | 495 | 501 |  | 0.56 | 4.2 |  |  |  |  | 492.70384 | DOI: 10.1021/acs.joc.5b01692
19497 | C(#Cc1c2ccccc2c(-c2ccccc2)c2cc3ccccc3cc12)c1ccccc1 | ClCCl | 522 | 541 |  | 0.79 | 4.1 |  |  |  |  | 404.5108 | DOI: 10.1021/acs.joc.5b01692
19498 | CCc1ccccc1-c1c2ccccc2c(C#Cc2ccccc2)c2cc3ccccc3cc12 | ClCCl | 522 | 537 |  | 0.38 | 4.2 |  |  |  |  | 432.56456 | DOI: 10.1021/acs.joc.5b01692
19499 | CCc1cccc(CC)c1-c1c2ccccc2c(C#Cc2ccccc2)c2cc3ccccc3cc12 | ClCCl | 523 | 538 |  | 0.57 | 4 |  |  |  |  | 460.61832 | DOI: 10.1021/acs.joc.5b01692
19500 | O=c1oc2ccccc2cc1C#Cc1ccccc1 | CC#N | 342 | 406 |  | 0.88 | 4.372912003 |  |  |  |  | 246.2644 | DOI: 10.1021/jo0493424
19501 | Cc1ccc(C#Cc2cc3ccccc3oc2=O)cc1 | CC#N | 345 | 416 |  | 0.73 | 4.44870632 |  |  |  |  | 260.29128 | DOI: 10.1021/jo0493424
19502 | COc1ccc(C#Cc2cc3ccccc3oc2=O)cc1 | CC#N | 353 | 456 |  | 0.55 | 4.382017043 |  |  |  |  | 276.29028 | DOI: 10.1021/jo0493424
19503 | CC(C)Oc1ccc(C#Cc2cc3ccccc3oc2=O)cc1 | CC#N | 356 | 464 |  | 0.43 | 4.457881897 |  |  |  |  | 304.34404 | DOI: 10.1021/jo0493424
19504 | CN(C)c1ccc(C#Cc2cc3ccccc3oc2=O)cc1 | ClCCl | 406 | 550 |  | 0.009 | 4.387389826 |  |  |  |  | 289.3331 | DOI: 10.1021/jo0493424
19505 | O=c1ccc2ccc(C#Cc3ccccc3)cc2o1 | CC#N | 300 | 364 |  | 0.011 | 4.5132176 |  |  |  |  | 246.2644 | DOI: 10.1021/jo0493424
19506 | Cc1ccc(C#Cc2ccc3ccc(=O)oc3c2)cc1 | CC#N | 304 | 440 |  | 0.016 | 4.481442629 |  |  |  |  | 260.29128 | DOI: 10.1021/jo0493424
19507 | COc1ccc(C#Cc2ccc3ccc(=O)oc3c2)cc1 | CC#N | 308 | 465 |  | 0.029 | 4.499687083 |  |  |  |  | 276.29028 | DOI: 10.1021/jo0493424
19508 | CC(C)Oc1ccc(C#Cc2ccc3ccc(=O)oc3c2)cc1 | CC#N | 310 | 470 |  | 0.034 | 4.413299764 |  |  |  |  | 304.34404 | DOI: 10.1021/jo0493424
19509 | CN(C)c1ccc(C#Cc2ccc3ccc(=O)oc3c2)cc1 | CC#N | 333 | 438 |  | 0.009 | 4.559906625 |  |  |  |  | 289.3331 | DOI: 10.1021/jo0493424
19510 | c1cc2c3c(cccc3c1)-c1c-2c2c3ccccc3c3ccc4c5c6c(c7c8ccccc8c8ccc9c%10c%11c(c%12c%13ccccc%13c%13ccc%14c1c1c2c3c4c2c1c1c%14c%13c%12c%10c1c1c9c8c7c5c21)-c1cccc2cccc-%11c12)-c1cccc2cccc-6c12 | C1CCOC1 | 475 | 594 | [7 empty] | 1117.27584 | DOI: 10.1021/jo049452a
19511 | COc1c2ccccc2c(OC)c2c(C#CC(C)(C)C)c3cc4sccc4cc3c(C#CC(C)(C)C)c12 | ClCCl | 624 | 634 |  | 0.08 | 4.004321374 |  |  |  |  | 504.69208 | DOI: 10.1021/jo0710331
19512 | COc1c2ccccc2c(OC)c2c(C#C[Si](C(C)C)(C(C)C)C(C)C)c3cc4sccc4cc3c(C#C[Si](C(C)C)(C(C)C)C(C)C)c12 | ClCCl | 639 | 648 |  | 0.09 | 4.123851641 |  |  |  |  | 705.16464 | DOI: 10.1021/jo0710331
19513 | COc1c2ccccc2c(OC)c2c(C#Cc3ccccc3)c3cc4sccc4cc3c(C#Cc3ccccc3)c12 | ClCCl | 656 | 672 |  | 0.11 | 4.127104798 |  |  |  |  | 544.67256 | DOI: 10.1021/jo0710331
19514 | COc1c2ccccc2c(OC)c2c(C#CC(C)(C)C)c3cc4ccccc4cc3c(C#CC(C)(C)C)c12 | ClCCl | 672 | 682 |  | 0.09 | 4.012837225 |  |  |  |  | 498.66396 | DOI: 10.1021/jo0710331
19515 | COc1c2ccccc2c(OC)c2c(C#C[Si](C(C)C)(C(C)C)C(C)C)c3cc4ccccc4cc3c(C#C[Si](C(C)C)(C(C)C)C(C)C)c12 | ClCCl | 686 | 712 |  | 0.12 | 4.152288344 |  |  |  |  | 699.13652 | DOI: 10.1021/jo0710331
19516 | COc1c2ccccc2c(OC)c2c(C#Cc3ccccc3)c3cc4ccccc4cc3c(C#Cc3ccccc3)c12 | ClCCl | 704 | 718 |  | 0.11 | 4.130333768 |  |  |  |  | 538.64444 | DOI: 10.1021/jo0710331
19517 | COc1c2ccccc2c(OC)c2c(C#CC(C)(C)C)c3cc4sccc4cc3c(C#CC(C)(C)C)c12 | COc1c2ccccc2c(OC)c2c(C#CC(C)(C)C)c3cc4sccc4cc3c(C#CC(C)(C)C)c12 | 633 | [8 empty] | 504.69208 | DOI: 10.1021/jo0710331
19518 | COc1c2ccccc2c(OC)c2c(C#C[Si](C(C)C)(C(C)C)C(C)C)c3cc4sccc4cc3c(C#C[Si](C(C)C)(C(C)C)C(C)C)c12 | COc1c2ccccc2c(OC)c2c(C#C[Si](C(C)C)(C(C)C)C(C)C)c3cc4sccc4cc3c(C#C[Si](C(C)C)(C(C)C)C(C)C)c12 | 646 | [8 empty] | 705.16464 | DOI: 10.1021/jo0710331
19519 | COc1c2ccccc2c(OC)c2c(C#Cc3ccccc3)c3cc4sccc4cc3c(C#Cc3ccccc3)c12 | COc1c2ccccc2c(OC)c2c(C#Cc3ccccc3)c3cc4sccc4cc3c(C#Cc3ccccc3)c12 | 674 | [8 empty] | 544.67256 | DOI: 10.1021/jo0710331
19520 | COc1c2ccccc2c(OC)c2c(C#CC(C)(C)C)c3cc4ccccc4cc3c(C#CC(C)(C)C)c12 | COc1c2ccccc2c(OC)c2c(C#CC(C)(C)C)c3cc4ccccc4cc3c(C#CC(C)(C)C)c12 | 679 | [8 empty] | 498.66396 | DOI: 10.1021/jo0710331
19521 | COc1c2ccccc2c(OC)c2c(C#C[Si](C(C)C)(C(C)C)C(C)C)c3cc4ccccc4cc3c(C#C[Si](C(C)C)(C(C)C)C(C)C)c12 | COc1c2ccccc2c(OC)c2c(C#C[Si](C(C)C)(C(C)C)C(C)C)c3cc4ccccc4cc3c(C#C[Si](C(C)C)(C(C)C)C(C)C)c12 | 691 | [8 empty] | 699.13652 | DOI: 10.1021/jo0710331
19522 | COc1c2ccccc2c(OC)c2c(C#Cc3ccccc3)c3cc4ccccc4cc3c(C#Cc3ccccc3)c12 | COc1c2ccccc2c(OC)c2c(C#Cc3ccccc3)c3cc4ccccc4cc3c(C#Cc3ccccc3)c12 | 725 | [8 empty] | 538.64444 | DOI: 10.1021/jo0710331
19523 | COc1c2ccccc2c(OC)c2c(C#CC(C)(C)C)c3cc4sccc4cc3c(C#CC(C)(C)C)c12 | Cc1ccccc1 |  |  |  | 0.14 | [5 empty] | 504.69208 | DOI: 10.1021/jo0710331
19524 | COc1c2ccccc2c(OC)c2c(C#C[Si](C(C)C)(C(C)C)C(C)C)c3cc4sccc4cc3c(C#C[Si](C(C)C)(C(C)C)C(C)C)c12 | Cc1ccccc1 |  |  |  | 0.1 | [5 empty] | 705.16464 | DOI: 10.1021/jo0710331
19525 | COc1c2ccccc2c(OC)c2c(C#Cc3ccccc3)c3cc4sccc4cc3c(C#Cc3ccccc3)c12 | Cc1ccccc1 |  |  |  | 0.1 | [5 empty] | 544.67256 | DOI: 10.1021/jo0710331
19526 | COc1c2ccccc2c(OC)c2c(C#CC(C)(C)C)c3cc4ccccc4cc3c(C#CC(C)(C)C)c12 | Cc1ccccc1 |  |  |  | 0.1 | [5 empty] | 498.66396 | DOI: 10.1021/jo0710331
19527 | COc1c2ccccc2c(OC)c2c(C#C[Si](C(C)C)(C(C)C)C(C)C)c3cc4ccccc4cc3c(C#C[Si](C(C)C)(C(C)C)C(C)C)c12 | Cc1ccccc1 |  |  |  | 0.13 | [5 empty] | 699.13652 | DOI: 10.1021/jo0710331
19528 | COc1c2ccccc2c(OC)c2c(C#Cc3ccccc3)c3cc4ccccc4cc3c(C#Cc3ccccc3)c12 | Cc1ccccc1 |  |  |  | 0.11 | [5 empty] | 538.64444 | DOI: 10.1021/jo0710331
19529 | COc1c2ccccc2c(OC)c2c(C#CC(C)(C)C)c3cc4sccc4cc3c(C#CC(C)(C)C)c12 | C1CCOC1 |  |  |  | 0.1 | [5 empty] | 504.69208 | DOI: 10.1021/jo0710331
19530 | COc1c2ccccc2c(OC)c2c(C#C[Si](C(C)C)(C(C)C)C(C)C)c3cc4sccc4cc3c(C#C[Si](C(C)C)(C(C)C)C(C)C)c12 | C1CCOC1 |  |  |  | 0.09 | [5 empty] | 705.16464 | DOI: 10.1021/jo0710331
19531 | COc1c2ccccc2c(OC)c2c(C#Cc3ccccc3)c3cc4sccc4cc3c(C#Cc3ccccc3)c12 | C1CCOC1 |  |  |  | 0.13 | [5 empty] | 544.67256 | DOI: 10.1021/jo0710331
19532 | COc1c2ccccc2c(OC)c2c(C#CC(C)(C)C)c3cc4ccccc4cc3c(C#CC(C)(C)C)c12 | C1CCOC1 |  |  |  | 0.11 | [5 empty] | 498.66396 | DOI: 10.1021/jo0710331
19533 | COc1c2ccccc2c(OC)c2c(C#C[Si](C(C)C)(C(C)C)C(C)C)c3cc4ccccc4cc3c(C#C[Si](C(C)C)(C(C)C)C(C)C)c12 | C1CCOC1 |  |  |  | 0.08 | [5 empty] | 699.13652 | DOI: 10.1021/jo0710331
19534 | COc1c2ccccc2c(OC)c2c(C#Cc3ccccc3)c3cc4ccccc4cc3c(C#Cc3ccccc3)c12 | C1CCOC1 |  |  |  | 0.12 | [5 empty] | 538.64444 | DOI: 10.1021/jo0710331
19535 | CN1C2=Nc3n(C)c4ccccc4[n+]3CN2c2ccccc21 | CO | 339 | 376 |  |  | 4.79236367 |  |  |  |  | 290.34904 | DOI: 10.1021/jo001484k
19536 | COc1ccc2c(c1)SC1=Nc3sc4cc(OC)ccc4[n+]3CN12 | CO | 405 | 470 |  |  | 4.638658948 |  |  |  |  | 356.44916 | DOI: 10.1021/jo001484k
19537 | C1=CC2=Nc3cccc[n+]3CN2C=C1 | CO | 412 | 448 |  |  | 4.785771025 |  |  |  |  | 184.2214 | DOI: 10.1021/jo001484k
19538 | ClC1=CN2C[n+]3cc(Cl)ccc3N=C2C=C1 | CO | 433 | 473 |  |  | 4.160768562 |  |  |  |  | 253.11152 | DOI: 10.1021/jo001484k
19539 | BrC1=CN2C[n+]3cc(Br)ccc3N=C2C=C1 | CO | 434 | 476 |  |  | 4.248390185 |  |  |  |  | 342.01352 | DOI: 10.1021/jo001484k
19540 | CC1=CC(Br)=CN2C[n+]3cc(Br)cc(C)c3N=C12 | CO | 436 | 502 |  |  | 4.234669108 |  |  |  |  | 370.06728 | DOI: 10.1021/jo001484k
19541 | BrC1=CN2C[n+]3cc(Br)cc(Br)c3N=C2C(Br)=C1 | CS(C)=O | 449 | 494 |  |  | 4.178372541 |  |  |  |  | 499.80564 | DOI: 10.1021/jo001484k
19542 | C1=CN2C[n+]3cccc(OCc4ccccc4)c3N=C2C(OCc2ccccc2)=C1 | CO | 450 | 487 |  |  | 4.481041115 |  |  |  |  | 396.46868 | DOI: 10.1021/jo001484k
19543 | C1=CN2C[n+]3ccc4ccccc4c3N=C2c2ccccc21 | CO | 453 | 474 |  |  | 4.586879736 |  |  |  |  | 284.34116 | DOI: 10.1021/jo001484k
19544 | BrC1=CN2C[n+]3cc(Br)c4ccccc4c3N=C2c2ccccc21 | CO | 457 | 502 |  |  | 4.286613632 |  |  |  |  | 442.13328 | DOI: 10.1021/jo001484k
19545 | Cc1cc(Br)cn(Cn2cccc(C)c2=O)c1=N | CC(=O)O | 310 |  |  |  | 3.914660431 |  |  |  |  | 308.17816 | DOI: 10.1021/jo001484k
19546 | O=c1cccc2n1CN1C=C(Br)C=CC1=N2 | CO | 436 |  |  |  | 4.17498965 |  |  |  |  | 278.10852 | DOI: 10.1021/jo001484k
19547 | N=c1c2ccccc2c(Br)cn1Cn1cc(Br)c2ccccc2c1=O | CC(=O)O | 293 |  |  |  | 3.972665592 |  |  |  |  | 459.14022 | DOI: 10.1021/jo001484k
19548 | CCN(CC)c1ccc(-c2nc3c(nc2-c2ccc(B(c4c(C)cc(C)cc4C)c4c(C)cc(C)cc4C)cc2)c2ccccc2n3C)cc1 | C1CCOC1 | 405 | 528 | 2.33 | 0.21 | 4.434568904 |  |  | 69 | 97.2 | 654.70718 | DOI: 10.1021/acs.joc.8b02942
19549 | CCN(CC)c1ccc(-c2nc3c(nc2-c2ccc(B(c4c(C)cc(C)cc4C)c4c(C)cc(C)cc4C)cc2)c2ccccc2n3C)cc1 | C1CCCCC1 |  | 462 | [7 empty] | 654.70718 | DOI: 10.1021/acs.joc.8b02942
19550 | CCN(CC)c1ccc(-c2nc3c(nc2-c2ccc(B(c4c(C)cc(C)cc4C)c4c(C)cc(C)cc4C)cc2)c2ccccc2n3C)cc1 | Cc1ccccc1 |  | 493 | [7 empty] | 654.70718 | DOI: 10.1021/acs.joc.8b02942
19551 | CCN(CC)c1ccc(-c2nc3c(nc2-c2ccc(B(c4c(C)cc(C)cc4C)c4c(C)cc(C)cc4C)cc2)c2ccccc2n3C)cc1 | CC(C)=O |  | 544 | [7 empty] | 654.70718 | DOI: 10.1021/acs.joc.8b02942
19552 | CCN(CC)c1ccc(-c2nc3c(nc2-c2ccc(B(c4c(C)cc(C)cc4C)c4c(C)cc(C)cc4C)cc2)c2ccccc2n3C)cc1 | CS(C)=O |  | 567 | [7 empty] | 654.70718 | DOI: 10.1021/acs.joc.8b02942
19553 | CCN(CC)c1ccc(-c2nc3c(nc2-c2ccc(B(c4c(C)cc(C)cc4C)c4c(C)cc(C)cc4C)cc2)c2ccccc2n3C)cc1 | CCN(CC)c1ccc(-c2nc3c(nc2-c2ccc(B(c4c(C)cc(C)cc4C)c4c(C)cc(C)cc4C)cc2)c2ccccc2n3C)cc1 |  | 491 | [7 empty] | 654.70718 | DOI: 10.1021/acs.joc.8b02942
19554 | CCN(CC)c1ccc(-c2nc3c4ccccc4n(C)c3nc2-c2ccc(B(c3c(C)cc(C)cc3C)c3c(C)cc(C)cc3C)cc2)cc1 | C1CCOC1 | 416 | 584 | 9.21 | 0.27 | 3.770852012 |  |  |  | 103.2 | 654.70718 | DOI: 10.1021/acs.joc.8b02942
19555 | CCN(CC)c1ccc(-c2nc3c4ccccc4n(C)c3nc2-c2ccc(B(c3c(C)cc(C)cc3C)c3c(C)cc(C)cc3C)cc2)cc1 | C1CCCCC1 |  | 514 | [7 empty] | 654.70718 | DOI: 10.1021/acs.joc.8b02942
19556 | CCN(CC)c1ccc(-c2nc3c4ccccc4n(C)c3nc2-c2ccc(B(c3c(C)cc(C)cc3C)c3c(C)cc(C)cc3C)cc2)cc1 | Cc1ccccc1 |  | 545 | [7 empty] | 654.70718 | DOI: 10.1021/acs.joc.8b02942
19557 | CCN(CC)c1ccc(-c2nc3c4ccccc4n(C)c3nc2-c2ccc(B(c3c(C)cc(C)cc3C)c3c(C)cc(C)cc3C)cc2)cc1 | CC(C)=O |  | 602 | [7 empty] | 654.70718 | DOI: 10.1021/acs.joc.8b02942
19558 | CCN(CC)c1ccc(-c2nc3c4ccccc4n(C)c3nc2-c2ccc(B(c3c(C)cc(C)cc3C)c3c(C)cc(C)cc3C)cc2)cc1 | CS(C)=O |  | 618 | [7 empty] | 654.70718 | DOI: 10.1021/acs.joc.8b02942
19559 | CCN(CC)c1ccc(-c2nc3c4ccccc4n(C)c3nc2-c2ccc(B(c3c(C)cc(C)cc3C)c3c(C)cc(C)cc3C)cc2)cc1 | CCN(CC)c1ccc(-c2nc3c4ccccc4n(C)c3nc2-c2ccc(B(c3c(C)cc(C)cc3C)c3c(C)cc(C)cc3C)cc2)cc1 |  | 541 | [7 empty] | 654.70718 | DOI: 10.1021/acs.joc.8b02942
19560 | CCN(CC)c1ccc(-c2nc3c(nc2-c2ccc([B-](F)(c4c(C)cc(C)cc4C)c4c(C)cc(C)cc4C)cc2)c2ccccc2n3C)cc1 | C1CCOC1 | 414.7495362 | 497.2222222 | [5 empty] | 55.1 | 77.3 | 673.70518 | DOI: 10.1021/acs.joc.8b02942
19561 | CCN(CC)c1ccc(-c2nc3c4ccccc4n(C)c3nc2-c2ccc([B-](F)(c3c(C)cc(C)cc3C)c3c(C)cc(C)cc3C)cc2)cc1 | C1CCOC1 | 411.1111111 | 508.4415584 | [5 empty] | 62.2 | 82.5 | 673.70518 | DOI: 10.1021/acs.joc.8b02942
19562 | CC[NH+](CC)c1ccc(-c2nc3c(nc2-c2ccc(B(c4c(C)cc(C)cc4C)c4c(C)cc(C)cc4C)cc2)c2ccccc2n3C)cc1 | C1CCOC1 | 385.5555556 | 428.3333333 | [7 empty] | 655.71512 | DOI: 10.1021/acs.joc.8b02942
19563 | CC[NH+](CC)c1ccc(-c2nc3c4ccccc4n(C)c3nc2-c2ccc(B(c3c(C)cc(C)cc3C)c3c(C)cc(C)cc3C)cc2)cc1 | C1CCOC1 | 382.2222222 | 451.187905 | [6 empty] | 80.3 | 655.71512 | DOI: 10.1021/acs.joc.8b02942
19564 | CC(C)[Si](C#Cc1ccc(C#C[Si](C(C)C)(C(C)C)C(C)C)c2nc3c4ccccc4c(=O)c4ccccc4c3nc12)(C(C)C)C(C)C | ClCCl | 379 | 455 |  | 0.08 | [5 empty] | 669.07088 | DOI: 10.1021/acs.joc.9b02756
19565 | CC(C)[Si](C#Cc1c2ccccc2c(C#C[Si](C(C)C)(C(C)C)C(C)C)c2nc3c4ccccc4c(=O)c4ccccc4c3nc12)(C(C)C)C(C)C | ClCCl | 509 | 544 |  | 0.75 | [5 empty] | 719.13076 | DOI: 10.1021/acs.joc.9b02756
19566 | CC(C)[Si](C#Cc1c2cc3ccccc3cc2c(C#C[Si](C(C)C)(C(C)C)C(C)C)c2nc3c4ccccc4c(=O)c4ccccc4c3nc12)(C(C)C)C(C)C | ClCCl | 615 | 651 |  | 0.43 | [5 empty] | 769.19064 | DOI: 10.1021/acs.joc.9b02756
19567 | CC(C)[Si](C#Cc1c2nc3ccccc3nc2c(C#C[Si](C(C)C)(C(C)C)C(C)C)c2nc3c4ccccc4c(=O)c4ccccc4c3nc12)(C(C)C)C(C)C | ClCCl | 603 | 627 |  | 0.5 | [5 empty] | 771.16676 | DOI: 10.1021/acs.joc.9b02756
19568 | CC(C)[Si](C#Cc1c2nsnc2c(C#C[Si](C(C)C)(C(C)C)C(C)C)c2nc3c4ccccc4c(=O)c4ccccc4c3nc12)(C(C)C)C(C)C | ClCCl | 561 | 594 |  | 0.77 | [5 empty] | 727.135 | DOI: 10.1021/acs.joc.9b02756
19569 | CCC(C)[Si](C#Cc1c2nc3c4ccccc4c(=O)c4ccccc4c3nc2c(C#C[Si](C(C)CC)(C(C)CC)C(C)CC)c2nc3c4ccccc4c(=O)c4ccccc4c3nc12)(C(C)CC)C(C)CC | ClCCl | 544 | 571 |  | 0.79 | [5 empty] | 983.4578 | DOI: 10.1021/acs.joc.9b02756
19570 | O=c1c2ccccc2c2nc3cc4c(C#C[Si](C5CCCCC5)(C5CCCCC5)C5CCCCC5)c5cc6nc7c8ccccc8c(=O)c8ccccc8c7nc6cc5c(C#C[Si](C5CCCCC5)(C5CCCCC5)C5CCCCC5)c4cc3nc2c2ccccc12 | ClCCl | 731 | [8 empty] | 1239.80484 | DOI: 10.1021/acs.joc.9b02756
19571 | CC(C)[Si](C#Cc1ccc(C#C[Si](C(C)C)(C(C)C)C(C)C)c2nc3c4ccccc4c(=O)c4ccccc4c3nc12)(C(C)C)C(C)C | CC(C)[Si](C#Cc1ccc(C#C[Si](C(C)C)(C(C)C)C(C)C)c2nc3c4ccccc4c(=O)c4ccccc4c3nc12)(C(C)C)C(C)C | 381 | 456 |  | 0.05 | [5 empty] | 669.07088 | DOI: 10.1021/acs.joc.9b02756
19572 | CC(C)[Si](C#Cc1c2ccccc2c(C#C[Si](C(C)C)(C(C)C)C(C)C)c2nc3c4ccccc4c(=O)c4ccccc4c3nc12)(C(C)C)C(C)C | CC(C)[Si](C#Cc1c2ccccc2c(C#C[Si](C(C)C)(C(C)C)C(C)C)c2nc3c4ccccc4c(=O)c4ccccc4c3nc12)(C(C)C)C(C)C | 514 | 546 |  | 0.23 | [5 empty] | 719.13076 | DOI: 10.1021/acs.joc.9b02756
19573 | CC(C)[Si](C#Cc1c2cc3ccccc3cc2c(C#C[Si](C(C)C)(C(C)C)C(C)C)c2nc3c4ccccc4c(=O)c4ccccc4c3nc12)(C(C)C)C(C)C | CC(C)[Si](C#Cc1c2cc3ccccc3cc2c(C#C[Si](C(C)C)(C(C)C)C(C)C)c2nc3c4ccccc4c(=O)c4ccccc4c3nc12)(C(C)C)C(C)C | 624 | 666 |  | 0.02 | [5 empty] | 769.19064 | DOI: 10.1021/acs.joc.9b02756
19574 | CC(C)[Si](C#Cc1c2nc3ccccc3nc2c(C#C[Si](C(C)C)(C(C)C)C(C)C)c2nc3c4ccccc4c(=O)c4ccccc4c3nc12)(C(C)C)C(C)C | CC(C)[Si](C#Cc1c2nc3ccccc3nc2c(C#C[Si](C(C)C)(C(C)C)C(C)C)c2nc3c4ccccc4c(=O)c4ccccc4c3nc12)(C(C)C)C(C)C | 614 | 636 |  | 0.08 | [5 empty] | 771.16676 | DOI: 10.1021/acs.joc.9b02756
19575 | CC(C)[Si](C#Cc1c2nsnc2c(C#C[Si](C(C)C)(C(C)C)C(C)C)c2nc3c4ccccc4c(=O)c4ccccc4c3nc12)(C(C)C)C(C)C | CC(C)[Si](C#Cc1c2nsnc2c(C#C[Si](C(C)C)(C(C)C)C(C)C)c2nc3c4ccccc4c(=O)c4ccccc4c3nc12)(C(C)C)C(C)C | 570 | 599 |  | 0.06 | [5 empty] | 727.135 | DOI: 10.1021/acs.joc.9b02756
19576 | CCC(C)[Si](C#Cc1c2nc3c4ccccc4c(=O)c4ccccc4c3nc2c(C#C[Si](C(C)CC)(C(C)CC)C(C)CC)c2nc3c4ccccc4c(=O)c4ccccc4c3nc12)(C(C)CC)C(C)CC | CCC(C)[Si](C#Cc1c2nc3c4ccccc4c(=O)c4ccccc4c3nc2c(C#C[Si](C(C)CC)(C(C)CC)C(C)CC)c2nc3c4ccccc4c(=O)c4ccccc4c3nc12)(C(C)CC)C(C)CC | 552 | 573 |  | 0.05 | [5 empty] | 983.4578 | DOI: 10.1021/acs.joc.9b02756
19577 | O=c1c2ccccc2c2nc3cc4c(C#C[Si](C5CCCCC5)(C5CCCCC5)C5CCCCC5)c5cc6nc7c8ccccc8c(=O)c8ccccc8c7nc6cc5c(C#C[Si](C5CCCCC5)(C5CCCCC5)C5CCCCC5)c4cc3nc2c2ccccc12 | O=c1c2ccccc2c2nc3cc4c(C#C[Si](C5CCCCC5)(C5CCCCC5)C5CCCCC5)c5cc6nc7c8ccccc8c(=O)c8ccccc8c7nc6cc5c(C#C[Si](C5CCCCC5)(C5CCCCC5)C5CCCCC5)c4cc3nc2c2ccccc12 | 743 | [8 empty] | 1239.80484 | DOI: 10.1021/acs.joc.9b02756
19578 | COC(=O)C1=C(C(=O)OC)C2(c3ccccc3-c3ccccc32)[C@@H](c2ccccc2)C=C2c3cc(OC)c(OC)cc3CCN21 | ClCCl | 311 | 431 |  | 0.00354 | 4.1 |  |  |  |  | 599.68102 | DOI: 10.1021/jo000807+
19579 | CCOC(=O)C1=C(C(=O)OCC)C2(c3ccccc3-c3ccccc32)[C@@H](c2ccccc2)C=C2c3cc(OC)c(OC)cc3CCN21 | ClCCl | 311 | 430 |  | 0.00154 | 3.95 |  |  |  |  | 627.73478 | DOI: 10.1021/jo000807+
19580 | CCOC(=O)C1=C(C(=O)OC)N2CCc3cc(OC)c(OC)cc3C2=C[C@H](c2ccc(Cl)cc2)C12c1ccccc1-c1ccccc12 | ClCCl | 310 | 445 |  | 0.00105 | 4.06 |  |  |  |  | 648.15296 | DOI: 10.1021/jo000807+
19581 | CCOC(=O)C1=C(C(=O)OCC)C2(c3ccccc3-c3ccccc32)[C@@H](c2ccc(Cl)cc2)C=C2c3cc(OC)c(OC)cc3CCN21 | ClCCl | 311 | 445 |  | 0.00114 | 4.01 |  |  |  |  | 662.17984 | DOI: 10.1021/jo000807+
19582 | COC(=O)C1=C(C(=O)OC)C2(c3ccccc3-c3ccccc32)[C@@H](c2ccc([N+](=O)[O-])cc2)C=C2c3cc(OC)c(OC)cc3CCN21 | ClCCl | 310 | 431 |  | 0.00065 | 4.04 |  |  |  |  | 644.67808 | DOI: 10.1021/jo000807+
19583 | CCOC(=O)C1=C(C(=O)OCC)C2(c3ccccc3-c3ccccc32)[C@@H](c2ccc([N+](=O)[O-])cc2)C=C2c3cc(OC)c(OC)cc3CCN21 | ClCCl | 310 | 430 |  | 0.00075 | 4.08 |  |  |  |  | 672.73184 | DOI: 10.1021/jo000807+
19584 | COC(=O)C1=C(C(=O)OC)C2(c3ccccc3-c3ccccc32)[C@@H](c2ccc(C)cc2)C=C2c3cc(OC)c(OC)cc3CCN21 | ClCCl | 311 | 425 |  | 0.00491 | 3.99 |  |  |  |  | 613.7079 | DOI: 10.1021/jo000807+
19585 | COC(=O)C1=C(C(=O)OC)C2(c3ccccc3-c3c(C(=O)OC)cccc32)[C@@H](c2ccc(Cl)cc2)C=C2c3cc(OC)c(OC)cc3CCN21 | ClCCl | 311 | 439 |  | 0.00593 | 3.93 |  |  |  |  | 692.16196 | DOI: 10.1021/jo000807+
19586 | COc1cc2c(cc1OC)C1=C[C@H](c3ccccc3)C3(C(C(=O)O[C@@H]4C[C@H]5CC[C@@H]4C5)=C(C(=O)O[C@H]4C[C@@H]5CC[C@H]4C5)N1CC2)c1ccccc1-c1ccccc13 | ClCCl | 314 | 422 |  | 0.00157 | 3.98 |  |  |  |  | 759.94006 | DOI: 10.1021/jo000807+
19587 | CCOC(=O)C1=C(C(=O)OCC)C2(c3cc(Cl)ccc3-c3ccc(Cl)cc32)C2(/C=C/c3ccccc3)c3cc(OC)c(OC)cc3CCN12 | ClCCl | 327 | 456 |  | 0.00196 | 4.1 |  |  |  |  | 696.6249 | DOI: 10.1021/jo000807+
19588 | COC(=O)C1=C(C(=O)OC)C2(c3cc(Cl)ccc3-c3c(Cl)cc(Cl)cc32)C2(/C=C/c3ccccc3)c3cc(OC)c(OC)cc3CCN12 | ClCCl | 327 | 487 |  | 0.00061 | 3.98 |  |  |  |  | 703.0162 | DOI: 10.1021/jo000807+
19589 | COC(=O)C1=C(C(=O)OC)C2(c3ccccc3-c3c(Br)cc(Br)cc32)C2(/C=C/c3ccccc3)c3cc(OC)c(OC)cc3CCN12 | ClCCl | 328 | 491 |  | 0.00091 | 3.98 |  |  |  |  | 757.47314 | DOI: 10.1021/jo000807+
19590 | COC(=O)C1=C(C(=O)OC)C2(c3ccccc3-c3c(Br)cc(Br)cc32)C2(/C=C/c3ccc(Cl)cc3)c3cc(OC)c(OC)cc3CCN12 | ClCCl | 328 | 520 |  | 0.00116 | 4.11 |  |  |  |  | 791.9182 | DOI: 10.1021/jo000807+
19591 | CCOC(=O)C1=C(C(=O)OCC)C2(c3ccccc3-c3c(Br)cc(Br)cc32)C2(/C=C/c3ccc(Cl)cc3)c3cc(OC)c(OC)cc3CCN12 | ClCCl | 329 | 495 |  | 0.00075 | 4.09 |  |  |  |  | 819.97196 | DOI: 10.1021/jo000807+
19592 | COC(=O)C1=C(C(=O)OC)C2(c3ccccc3-c3ccc([N+](=O)[O-])cc32)C2(/C=C/c3ccccc3)c3cc(OC)c(OC)cc3CCN12 | ClCCl | 333 | 510 |  | 0.00069 | 4.07 |  |  |  |  | 644.67808 | DOI: 10.1021/jo000807+
19593 | COC(=O)C1=C(C(=O)OC)C2(c3cc([N+](=O)[O-])ccc3-c3ccc([N+](=O)[O-])cc32)C2(/C=C/c3ccccc3)c3cc(OC)c(OC)cc3CCN12 | ClCCl | 337 | 495 |  | 0.00078 | 4.04 |  |  |  |  | 689.67514 | DOI: 10.1021/jo000807+
19594 | COc1cc2c(cc1OC)C1=C[C@H](c3ccccc3)C3(C(C#N)=C(C#N)N1CC2)c1ccccc1-c1ccccc13 | ClCCl | 310 | 410 |  | 0.00173 | 4.03 |  |  |  |  | 533.62938 | DOI: 10.1021/jo000807+
19595 | COc1cc2c(cc1OC)C1=C[C@H](c3ccc(Cl)cc3)C3(C(C#N)=C(C#N)N1CC2)c1ccccc1-c1ccccc13 | ClCCl | 314 | 405 |  | 0.00044 | 3.95 |  |  |  |  | 568.07444 | DOI: 10.1021/jo000807+
19596 | COc1cc2c(cc1OC)C1=C[C@H](c3ccc(C)cc3)C3(C(C#N)=C(C#N)N1CC2)c1ccccc1-c1ccccc13 | ClCCl | 317 | 403 |  |  | 3.88 |  |  |  |  | 547.65626 | DOI: 10.1021/jo000807+
19597 | COc1cc2c(cc1OC)C1=C[C@H](c3ccccc3)C3(C(C#N)=C(C#N)N1CC2)c1cc(Cl)ccc1-c1ccc(Cl)cc13 | ClCCl | 310 | 389 |  | 0.00025 | 4.1 |  |  |  |  | 602.5195 | DOI: 10.1021/jo000807+
19598 | COc1cc2c(cc1OC)C1=C[C@H](c3ccc(Cl)cc3)C3(C(C#N)=C(C#N)N1CC2)c1cc(Cl)ccc1-c1ccc(Cl)cc13 | ClCCl | 314 | 406 |  | 0.00065 | 3.96 |  |  |  |  | 636.96456 | DOI: 10.1021/jo000807+
19599 | COc1cc2c(cc1OC)C1=C[C@H](c3ccc(C)cc3)C3(C(C#N)=C(C#N)N1CC2)c1cc(Cl)ccc1-c1ccc(Cl)cc13 | ClCCl | 315 | 402 |  | 0.00053 | 3.97 |  |  |  |  | 616.54638 | DOI: 10.1021/jo000807+
19600 | COc1cc2c(cc1OC)C1=C[C@H](c3ccccc3)C3(C(C#N)=C(C#N)N1CC2)c1cc(Br)ccc1-c1ccc(Br)cc13 | ClCCl | 311 | 403 |  | 0.00059 | 4.11 |  |  |  |  | 691.4215 | DOI: 10.1021/jo000807+
19601 | COc1cc2c(cc1OC)C1=C[C@H](c3ccc(Cl)cc3)C3(C(C#N)=C(C#N)N1CC2)c1cc(Br)ccc1-c1ccc(Br)cc13 | ClCCl | 314 | 420 |  | 0.00019 | 3.89 |  |  |  |  | 725.86656 | DOI: 10.1021/jo000807+
19602 | COc1cc2c(cc1OC)C1=C[C@H](c3ccc(C)cc3)C3(C(C#N)=C(C#N)N1CC2)c1cc(Br)ccc1-c1ccc(Br)cc13 | ClCCl | 315 | 405 |  | 0.00023 | 4.13 |  |  |  |  | 705.44838 | DOI: 10.1021/jo000807+
19603 | N#Cc1ccc(N(c2ccc(C#N)cc2)c2ccc3c4cccc5c(N(c6ccc(C#N)cc6)c6ccc(C#N)cc6)ccc(c6cccc2c63)c54)cc1 | C1CCCCC1 | 446 | 494 | [7 empty] | 686.77644 | DOI: 10.1021/acs.joc.9b01849
19604 | N#Cc1ccc(N(c2ccc(C#N)cc2)c2ccc3c4cccc5c(N(c6ccc(C#N)cc6)c6ccc(C#N)cc6)ccc(c6cccc2c63)c54)cc1 | Cc1ccccc1 | 451 | 513 | [7 empty] | 686.77644 | DOI: 10.1021/acs.joc.9b01849
19605 | N#Cc1ccc(N(c2ccc(C#N)cc2)c2ccc3c4cccc5c(N(c6ccc(C#N)cc6)c6ccc(C#N)cc6)ccc(c6cccc2c63)c54)cc1 | ClCCl | 450 | 522 | 3.538 | 0.91 | [5 empty] | 686.77644 | DOI: 10.1021/acs.joc.9b01849
19606 | N#Cc1ccc(N(c2ccc(C#N)cc2)c2ccc3c4cccc5c(N(c6ccc(C#N)cc6)c6ccc(C#N)cc6)ccc(c6cccc2c63)c54)cc1 | C1CCOC1 | 452 | 531 | [7 empty] | 686.77644 | DOI: 10.1021/acs.joc.9b01849
19607 | N#Cc1ccc(N(c2ccc(C#N)cc2)c2ccc3c4cccc5c(N(c6ccc(C#N)cc6)c6ccc(C#N)cc6)ccc(c6cccc2c63)c54)cc1 | CC#N | 446 | 535 | [7 empty] | 686.77644 | DOI: 10.1021/acs.joc.9b01849
19608 | Fc1ccc(N(c2ccc(F)cc2)c2ccc3c4cccc5c(N(c6ccc(F)cc6)c6ccc(F)cc6)ccc(c6cccc2c63)c54)cc1 | C1CCCCC1 | 493 | 529 | [7 empty] | 658.69644 | DOI: 10.1021/acs.joc.9b01849
19609 | Fc1ccc(N(c2ccc(F)cc2)c2ccc3c4cccc5c(N(c6ccc(F)cc6)c6ccc(F)cc6)ccc(c6cccc2c63)c54)cc1 | Cc1ccccc1 | 493 | 540 | [7 empty] | 658.69644 | DOI: 10.1021/acs.joc.9b01849
19610 | Fc1ccc(N(c2ccc(F)cc2)c2ccc3c4cccc5c(N(c6ccc(F)cc6)c6ccc(F)cc6)ccc(c6cccc2c63)c54)cc1 | ClCCl | 461 | 546 | 4.265 | 0.64 | [5 empty] | 658.69644 | DOI: 10.1021/acs.joc.9b01849
19611 | Fc1ccc(N(c2ccc(F)cc2)c2ccc3c4cccc5c(N(c6ccc(F)cc6)c6ccc(F)cc6)ccc(c6cccc2c63)c54)cc1 | C1CCOC1 | 488 | 544 | [7 empty] | 658.69644 | DOI: 10.1021/acs.joc.9b01849
19612 | Fc1ccc(N(c2ccc(F)cc2)c2ccc3c4cccc5c(N(c6ccc(F)cc6)c6ccc(F)cc6)ccc(c6cccc2c63)c54)cc1 | CC#N | 484 | 548 | [7 empty] | 658.69644 | DOI: 10.1021/acs.joc.9b01849
19613 | c1ccc(N(c2ccccc2)c2ccc3c4cccc5c(N(c6ccccc6)c6ccccc6)ccc(c6cccc2c63)c54)cc1 | C1CCCCC1 | 493 | 531 | [7 empty] | 586.7362 | DOI: 10.1021/acs.joc.9b01849
19614 | c1ccc(N(c2ccccc2)c2ccc3c4cccc5c(N(c6ccccc6)c6ccccc6)ccc(c6cccc2c63)c54)cc1 | Cc1ccccc1 | 492 | 541 | [7 empty] | 586.7362 | DOI: 10.1021/acs.joc.9b01849
19615 | c1ccc(N(c2ccccc2)c2ccc3c4cccc5c(N(c6ccccc6)c6ccccc6)ccc(c6cccc2c63)c54)cc1 | ClCCl | 490 | 547 | 4.715 | 0.65 | [5 empty] | 586.7362 | DOI: 10.1021/acs.joc.9b01849
19616 | c1ccc(N(c2ccccc2)c2ccc3c4cccc5c(N(c6ccccc6)c6ccccc6)ccc(c6cccc2c63)c54)cc1 | C1CCOC1 | 489 | 545 | [7 empty] | 586.7362 | DOI: 10.1021/acs.joc.9b01849
19617 | c1ccc(N(c2ccccc2)c2ccc3c4cccc5c(N(c6ccccc6)c6ccccc6)ccc(c6cccc2c63)c54)cc1 | CC#N | 483 | 548 | [7 empty] | 586.7362 | DOI: 10.1021/acs.joc.9b01849
19618 | Cc1ccc(N(c2ccc(C)cc2)c2ccc3c4cccc5c(N(c6ccc(C)cc6)c6ccc(C)cc6)ccc(c6cccc2c63)c54)cc1 | C1CCCCC1 | 506 | 546 | [7 empty] | 642.84372 | DOI: 10.1021/acs.joc.9b01849
19619 | Cc1ccc(N(c2ccc(C)cc2)c2ccc3c4cccc5c(N(c6ccc(C)cc6)c6ccc(C)cc6)ccc(c6cccc2c63)c54)cc1 | Cc1ccccc1 | 507 | 548 | [7 empty] | 642.84372 | DOI: 10.1021/acs.joc.9b01849
19620 | Cc1ccc(N(c2ccc(C)cc2)c2ccc3c4cccc5c(N(c6ccc(C)cc6)c6ccc(C)cc6)ccc(c6cccc2c63)c54)cc1 | ClCCl | 473 | 568 | 6.246 | 0.61 | [5 empty] | 642.84372 | DOI: 10.1021/acs.joc.9b01849
19621 | Cc1ccc(N(c2ccc(C)cc2)c2ccc3c4cccc5c(N(c6ccc(C)cc6)c6ccc(C)cc6)ccc(c6cccc2c63)c54)cc1 | C1CCOC1 | 502 | 551 | [7 empty] | 642.84372 | DOI: 10.1021/acs.joc.9b01849
19622 | Cc1ccc(N(c2ccc(C)cc2)c2ccc3c4cccc5c(N(c6ccc(C)cc6)c6ccc(C)cc6)ccc(c6cccc2c63)c54)cc1 | CC#N | 496 | 574 | [7 empty] | 642.84372 | DOI: 10.1021/acs.joc.9b01849
19623 | COc1ccc(N(c2ccc(OC)cc2)c2ccc3c4cccc5c(N(c6ccc(OC)cc6)c6ccc(OC)cc6)ccc(c6cccc2c63)c54)cc1 | C1CCCCC1 | 519 | 551 | [7 empty] | 706.83972 | DOI: 10.1021/acs.joc.9b01849
19624 | COc1ccc(N(c2ccc(OC)cc2)c2ccc3c4cccc5c(N(c6ccc(OC)cc6)c6ccc(OC)cc6)ccc(c6cccc2c63)c54)cc1 | Cc1ccccc1 | 519 | 574 | [7 empty] | 706.83972 | DOI: 10.1021/acs.joc.9b01849
19625 | COc1ccc(N(c2ccc(OC)cc2)c2ccc3c4cccc5c(N(c6ccc(OC)cc6)c6ccc(OC)cc6)ccc(c6cccc2c63)c54)cc1 | ClCCl | 514 | 591 | 7.8 | 0.37 | [5 empty] | 706.83972 | DOI: 10.1021/acs.joc.9b01849
19626 | COc1ccc(N(c2ccc(OC)cc2)c2ccc3c4cccc5c(N(c6ccc(OC)cc6)c6ccc(OC)cc6)ccc(c6cccc2c63)c54)cc1 | C1CCOC1 | 515 | 583 | [7 empty] | 706.83972 | DOI: 10.1021/acs.joc.9b01849
19627 | COc1ccc(N(c2ccc(OC)cc2)c2ccc3c4cccc5c(N(c6ccc(OC)cc6)c6ccc(OC)cc6)ccc(c6cccc2c63)c54)cc1 | CC#N | 508 | 598 | [7 empty] | 706.83972 | DOI: 10.1021/acs.joc.9b01849
19628 | N#Cc1ccc(N(c2ccc(C#N)cc2)c2ccc3c4cccc5c(N(c6ccc(C#N)cc6)c6ccc(C#N)cc6)ccc(c6cccc2c63)c54)cc1 | N#Cc1ccc(N(c2ccc(C#N)cc2)c2ccc3c4cccc5c(N(c6ccc(C#N)cc6)c6ccc(C#N)cc6)ccc(c6cccc2c63)c54)cc1 | 463 | 629 |  | 0.57 | [5 empty] | 686.77644 | DOI: 10.1021/acs.joc.9b01849
19629 | Fc1ccc(N(c2ccc(F)cc2)c2ccc3c4cccc5c(N(c6ccc(F)cc6)c6ccc(F)cc6)ccc(c6cccc2c63)c54)cc1 | Fc1ccc(N(c2ccc(F)cc2)c2ccc3c4cccc5c(N(c6ccc(F)cc6)c6ccc(F)cc6)ccc(c6cccc2c63)c54)cc1 | 499 | 578 |  | 0.31 | [5 empty] | 658.69644 | DOI: 10.1021/acs.joc.9b01849
19630 | c1ccc(N(c2ccccc2)c2ccc3c4cccc5c(N(c6ccccc6)c6ccccc6)ccc(c6cccc2c63)c54)cc1 | c1ccc(N(c2ccccc2)c2ccc3c4cccc5c(N(c6ccccc6)c6ccccc6)ccc(c6cccc2c63)c54)cc1 | 508 | 608 |  | 0.32 | [5 empty] | 586.7362 | DOI: 10.1021/acs.joc.9b01849
19631 | Cc1ccc(N(c2ccc(C)cc2)c2ccc3c4cccc5c(N(c6ccc(C)cc6)c6ccc(C)cc6)ccc(c6cccc2c63)c54)cc1 | Cc1ccc(N(c2ccc(C)cc2)c2ccc3c4cccc5c(N(c6ccc(C)cc6)c6ccc(C)cc6)ccc(c6cccc2c63)c54)cc1 | 513 | 605 |  | 0.3 | [5 empty] | 642.84372 | DOI: 10.1021/acs.joc.9b01849
19632 | COc1ccc(N(c2ccc(OC)cc2)c2ccc3c4cccc5c(N(c6ccc(OC)cc6)c6ccc(OC)cc6)ccc(c6cccc2c63)c54)cc1 | COc1ccc(N(c2ccc(OC)cc2)c2ccc3c4cccc5c(N(c6ccc(OC)cc6)c6ccc(OC)cc6)ccc(c6cccc2c63)c54)cc1 | 541 | 566 |  | 0.27 | [5 empty] | 706.83972 | DOI: 10.1021/acs.joc.9b01849
19633 | CCCCCCc1cc2c3c(c1)c(=C(c1ccccc1)c1ccccc1)c1cc(CCCCCC)cc4c1-n-3-c1c(cc(CCCCCC)cc1c4=C(c1ccccc1)c1ccccc1)c2=C(c1ccccc1)c1ccccc1 | ClCCl | 405 |  |  |  | 4.442479769 |  |  |  |  | 1026.4605 | DOI: 10.1021/jo502605e
19634 | CC(C)[Si](C#Cc1cc2c3c(c1)c(=C(c1ccccc1)c1ccccc1)c1cc(C#C[Si](C(C)C)(C(C)C)C(C)C)cc4c1-n-3-c1c(cc(C#C[Si](C(C)C)(C(C)C)C(C)C)cc1c4=C(c1ccccc1)c1ccccc1)c2=C(c1ccccc1)c1ccccc1)(C(C)C)C(C)C | ClCCl | 404 |  |  |  | 4.335457901 |  |  |  |  | 1315.07406 | DOI: 10.1021/jo502605e
19635 | CCCCCCc1cc2c3c(c1)c(=C1c4ccccc4Sc4ccccc41)c1cc(CCCCCC)cc4c1-n-3-c1c(cc(CCCCCC)cc1c4=C1c3ccccc3Sc3ccccc31)c2=C1c2ccccc2Sc2ccccc21 | ClCCl | 430 | 498 |  | 0.57 | 4.482873584 |  |  |  |  | 1116.61086 | DOI: 10.1021/jo502605e
19636 | CC(C)[Si](C#Cc1cc2c3c(c1)c(=C1c4ccccc4Sc4ccccc41)c1cc(C#C[Si](C(C)C)(C(C)C)C(C)C)cc4c1-n-3-c1c(cc(C#C[Si](C(C)C)(C(C)C)C(C)C)cc1c4=C1c3ccccc3Sc3ccccc31)c2=C1c2ccccc2Sc2ccccc21)(C(C)C)C(C)C | ClCCl | 428 | 511 |  | 0.46 | 4.431363764 |  |  |  |  | 1405.22442 | DOI: 10.1021/jo502605e
19637 | CCCCCCc1cc2c3c(c1)c(=C1c4ccccc4S(=O)(=O)c4ccccc41)c1cc(CCCCCC)cc4c1-n-3-c1c(cc(CCCCCC)cc1c4=C1c3ccccc3S(=O)(=O)c3ccccc31)c2=C1c2ccccc2S(=O)(=O)c2ccccc21 | ClCCl | 449 | 528 |  | 0.47 | 4.605305046 |  |  |  |  | 1212.60486 | DOI: 10.1021/jo502605e
19638 | CCCCCCc1cc2c(=O)c3cc(CCCCCC)cc4c(=O)c5cc(CCCCCC)cc6c(=O)c(c1)c2n(c34)c65 | ClCCl | 424 |  |  |  | 4.5289167 |  |  |  |  | 575.7903 | DOI: 10.1021/jo502605e
19639 | CCCCCCc1cc2c(=S)c3cc(CCCCCC)cc4c(=S)c5cc(CCCCCC)cc6c(=S)c(c1)c2n(c34)c65 | ClCCl | 572 |  |  |  | 4.445604203 |  |  |  |  | 623.9913 | DOI: 10.1021/jo502605e
19640 | CC(C)[Si](C#Cc1cc2c(=S)c3cc(C#C[Si](C(C)C)(C(C)C)C(C)C)cc4c(=S)c5cc(C#C[Si](C(C)C)(C(C)C)C(C)C)cc6c(=S)c(c1)c2n(c34)c65)(C(C)C)C(C)C | ClCCl | 577 |  |  |  | 4.397940009 |  |  |  |  | 912.60486 | DOI: 10.1021/jo502605e
19641 | CC(C)[Si](C#Cc1c2nc3ccccc3nc2c(C#C[Si](C(C)C)(C(C)C)C(C)C)c2nc3ccccc3nc12)(C(C)C)C(C)C | CCCCCC | 681 | 694 | [7 empty] | 643.037 | DOI: 10.1021/acs.joc.6b01654
19642 | CC(C)[Si](C#Cc1ccc(C#C[Si](C(C)C)(C(C)C)C(C)C)c2nc3c(ccc4ccccc43)nc12)(C(C)C)C(C)C | CCCCCC | 411 | 444 |  | 0.05 | 4.666302652 |  |  |  |  | 591.001 | DOI: 10.1021/acs.joc.6b01654
19643 | CC(C)[Si](C#Cc1c2ccccc2c(C#C[Si](C(C)C)(C(C)C)C(C)C)c2nc3c(ccc4ccccc43)nc12)(C(C)C)C(C)C | CCCCCC | 544 | 553 |  | 0.51 | 4.567238165 |  |  |  |  | 641.06088 | DOI: 10.1021/acs.joc.6b01654
19644 | CC(C)[Si](C#Cc1c2cc3ccccc3cc2c(C#C[Si](C(C)C)(C(C)C)C(C)C)c2nc3c(ccc4ccccc43)nc12)(C(C)C)C(C)C | CCCCCC | 656 | 661 |  | 0.22 | 4.474055924 |  |  |  |  | 691.12076 | DOI: 10.1021/acs.joc.6b01654
19645 | CC(C)[Si](C#Cc1c2nsnc2c(C#C[Si](C(C)C)(C(C)C)C(C)C)c2nc3c(ccc4ccccc43)nc12)(C(C)C)C(C)C | CCCCCC | 607 | 617 |  | 0.42 | 4.671996203 |  |  |  |  | 649.06512 | DOI: 10.1021/acs.joc.6b01654
19646 | CC(C)[Si](C#Cc1c2nc3ccccc3nc2c(C#C[Si](C(C)C)(C(C)C)C(C)C)c2nc3c(ccc4ccccc43)nc12)(C(C)C)C(C)C | CCCCCC | 649 | 656 |  | 0.23 | 4.315655525 |  |  |  |  | 693.09688 | DOI: 10.1021/acs.joc.6b01654
19647 | CC(C)[Si](C#Cc1ccc(C#C[Si](C(C)C)(C(C)C)C(C)C)c2nc3c(ccc4cc5ccccc5cc43)nc12)(C(C)C)C(C)C | CCCCCC | 463 | 466 |  | 0.37 | 4.387727875 |  |  |  |  | 641.06088 | DOI: 10.1021/acs.joc.6b01654
19648 | CC(C)[Si](C#Cc1c2ccccc2c(C#C[Si](C(C)C)(C(C)C)C(C)C)c2nc3c(ccc4cc5ccccc5cc43)nc12)(C(C)C)C(C)C | CCCCCC | 536 | 548 |  | 0.12 | 4.134527718 |  |  |  |  | 691.12076 | DOI: 10.1021/acs.joc.6b01654
19649 | CC(C)[Si](C#Cc1c2cc3ccccc3cc2c(C#C[Si](C(C)C)(C(C)C)C(C)C)c2nc3c(ccc4cc5ccccc5cc43)nc12)(C(C)C)C(C)C | CCCCCC | 644 | 654 |  | 0.26 | 4.451325808 |  |  |  |  | 741.18064 | DOI: 10.1021/acs.joc.6b01654
19650 | CC(C)[Si](C#Cc1c2nsnc2c(C#C[Si](C(C)C)(C(C)C)C(C)C)c2nc3c(ccc4cc5ccccc5cc43)nc12)(C(C)C)C(C)C | CCCCCC | 579 | 605 |  | 0.13 | 4.645156895 |  |  |  |  | 699.125 | DOI: 10.1021/acs.joc.6b01654
19651 | CC(C)[Si](C#Cc1c2nc3ccccc3nc2c(C#C[Si](C(C)C)(C(C)C)C(C)C)c2nc3c(ccc4cc5ccccc5cc43)nc12)(C(C)C)C(C)C | CCCCCC | 638 | 648 |  | 0.25 | 4.034868996 |  |  |  |  | 743.15676 | DOI: 10.1021/acs.joc.6b01654
19652 | CC(C)[Si](C#Cc1ccc(C#C[Si](C(C)C)(C(C)C)C(C)C)c2nc3c(nc12)Cc1ccccc1-3)(C(C)C)C(C)C | CCCCCC | 369 | 430 |  | 0.04 | 3.936513742 |  |  |  |  | 578.99 | DOI: 10.1021/acs.joc.6b01654
19653 | CC(C)[Si](C#Cc1c2ccccc2c(C#C[Si](C(C)C)(C(C)C)C(C)C)c2nc3c(nc12)Cc1ccccc1-3)(C(C)C)C(C)C | CCCCCC | 486 | 494 |  | 0.47 | 4.074670189 |  |  |  |  | 629.04988 | DOI: 10.1021/acs.joc.6b01654
19654 | CC(C)[Si](C#Cc1c2cc3ccccc3cc2c(C#C[Si](C(C)C)(C(C)C)C(C)C)c2nc3c(nc12)Cc1ccccc1-3)(C(C)C)C(C)C | CCCCCC | 578 | 584 |  | 0.15 | 4.237845227 |  |  |  |  | 679.10976 | DOI: 10.1021/acs.joc.6b01654
19655 | CC(C)[Si](C#Cc1c2nsnc2c(C#C[Si](C(C)C)(C(C)C)C(C)C)c2nc3c(nc12)Cc1ccccc1-3)(C(C)C)C(C)C | CCCCCC | 540 | 551 |  | 0.52 | 4.537189226 |  |  |  |  | 637.05412 | DOI: 10.1021/acs.joc.6b01654
19656 | CC(C)[Si](C#Cc1c2ccccc2c(C#C[Si](C(C)C)(C(C)C)C(C)C)c2nc3ccccc3nc12)(C(C)C)C(C)C | CCCCCC | 570 | 577 | [7 empty] | 591.001 | DOI: 10.1021/acs.joc.6b01654
19657 | CC(C)[Si](C#Cc1c2cc3ccccc3cc2c(C#C[Si](C(C)C)(C(C)C)C(C)C)c2nc3ccccc3nc12)(C(C)C)C(C)C | CCCCCC | 693 | 699 | [7 empty] | 641.06088 | DOI: 10.1021/acs.joc.6b01654
19658 | Clc1cc(Cl)c([C](c2c(Cl)cc(Cl)cc2Cl)c2c(Cl)cc(Cl)cc2Cl)c(Cl)c1 | C1CCCCC1 |  | 562 |  | 0.008 | [5 empty] | 553.33364 | DOI: 10.1021/jo4028215
19659 | Clc1cc(Cl)c([C](c2c(Cl)cc(Cl)cc2Cl)c2c(Cl)cc(-n3c4ccccc4c4ccccc43)cc2Cl)c(Cl)c1 | C1CCCCC1 |  | 628 |  | 0.64 | [5 empty] | 684.08316 | DOI: 10.1021/jo4028215
19660 | Clc1cc(Cl)c([C](c2c(Cl)cc(Cl)cc2Cl)c2c(Cl)cc(-n3c4ccccc4c4ccccc43)cc2Cl)c(Cl)c1 | ClC(Cl)Cl | 598 | 680 |  | 0.06 | 3.46834733 |  |  |  |  | 684.08316 | DOI: 10.1021/jo4028215
19661 | COc1ccc2c(c1)c1cc(OC)ccc1n2-c1cc(Cl)c([C](c2c(Cl)cc(Cl)cc2Cl)c2c(Cl)cc(Cl)cc2Cl)c(Cl)c1 | C1CCCCC1 |  | 728 |  | 0.006 | [5 empty] | 744.13492 | DOI: 10.1021/jo4028215
19662 | COc1ccc2c3ccc(OC)cc3n(-c3cc(Cl)c([C](c4c(Cl)cc(Cl)cc4Cl)c4c(Cl)cc(Cl)cc4Cl)c(Cl)c3)c2c1 | C1CCCCC1 |  | 638 |  | 0.002 | [5 empty] | 744.13492 | DOI: 10.1021/jo4028215
19663 | CC(C)(C)c1cc2ccc3c(N(c4ccc(F)cc4)c4ccc(F)cc4)cc(N(c4ccc(F)cc4)c4ccc(F)cc4)c4ccc(c1)c2c34 | ClCCl | 414 | 465 |  | 0.97 | 4.59 |  |  |  |  | 664.74408 | DOI: 10.1021/acs.joc.7b00685
19664 | CC(C)(C)c1cc2ccc3c(N(c4ccccc4)c4ccccc4)cc(N(c4ccccc4)c4ccccc4)c4ccc(c1)c2c34 | ClCCl | 414 | 467 |  | 0.82 | 4.62 |  |  |  |  | 592.78384 | DOI: 10.1021/acs.joc.7b00685
19665 | Cc1ccc(N(c2ccc(C)cc2)c2cc(N(c3ccc(C)cc3)c3ccc(C)cc3)c3ccc4cc(C(C)(C)C)cc5ccc2c3c54)cc1 | ClCCl | 424 | 489 |  | 0.78 | 4.65 |  |  |  |  | 648.89136 | DOI: 10.1021/acs.joc.7b00685
19666 | CC(C)(C)c1ccc(N(c2ccc(C(C)(C)C)cc2)c2cc(N(c3ccc(C(C)(C)C)cc3)c3ccc(C(C)(C)C)cc3)c3ccc4cc(C(C)(C)C)cc5ccc2c3c54)cc1 | ClCCl | 425 | 491 |  | 0.57 | 4.61 |  |  |  |  | 817.21392 | DOI: 10.1021/acs.joc.7b00685
19667 | COc1ccc(N(c2ccc(OC)cc2)c2cc(N(c3ccc(OC)cc3)c3ccc(OC)cc3)c3ccc4cc(C(C)(C)C)cc5ccc2c3c54)cc1 | ClCCl | 434 | 525 |  | 0.6 | 4.62 |  |  |  |  | 712.88736 | DOI: 10.1021/acs.joc.7b00685
19668 | CC(C)(C)c1cc2ccc3c(N(c4ccc(F)cc4)c4ccc(F)cc4)cc(N(c4ccc(F)cc4)c4ccc(F)cc4)c4ccc(c1)c2c34 | CC(C)(C)c1cc2ccc3c(N(c4ccc(F)cc4)c4ccc(F)cc4)cc(N(c4ccc(F)cc4)c4ccc(F)cc4)c4ccc(c1)c2c34 |  | 525 |  | 0.33 | [5 empty] | 664.74408 | DOI: 10.1021/acs.joc.7b00685
19669 | CC(C)(C)c1cc2ccc3c(N(c4ccccc4)c4ccccc4)cc(N(c4ccccc4)c4ccccc4)c4ccc(c1)c2c34 | CC(C)(C)c1cc2ccc3c(N(c4ccccc4)c4ccccc4)cc(N(c4ccccc4)c4ccccc4)c4ccc(c1)c2c34 |  | 514 |  | 0.46 | [5 empty] | 592.78384 | DOI: 10.1021/acs.joc.7b00685
19670 | Cc1ccc(N(c2ccc(C)cc2)c2cc(N(c3ccc(C)cc3)c3ccc(C)cc3)c3ccc4cc(C(C)(C)C)cc5ccc2c3c54)cc1 | Cc1ccc(N(c2ccc(C)cc2)c2cc(N(c3ccc(C)cc3)c3ccc(C)cc3)c3ccc4cc(C(C)(C)C)cc5ccc2c3c54)cc1 |  | 494 |  | 0.29 | [5 empty] | 648.89136 | DOI: 10.1021/acs.joc.7b00685
19671 | CC(C)(C)c1ccc(N(c2ccc(C(C)(C)C)cc2)c2cc(N(c3ccc(C(C)(C)C)cc3)c3ccc(C(C)(C)C)cc3)c3ccc4cc(C(C)(C)C)cc5ccc2c3c54)cc1 | CC(C)(C)c1ccc(N(c2ccc(C(C)(C)C)cc2)c2cc(N(c3ccc(C(C)(C)C)cc3)c3ccc(C(C)(C)C)cc3)c3ccc4cc(C(C)(C)C)cc5ccc2c3c54)cc1 |  | 472 |  | 0.1 | [5 empty] | 817.21392 | DOI: 10.1021/acs.joc.7b00685
19672 | COc1ccc(N(c2ccc(OC)cc2)c2cc(N(c3ccc(OC)cc3)c3ccc(OC)cc3)c3ccc4cc(C(C)(C)C)cc5ccc2c3c54)cc1 | COc1ccc(N(c2ccc(OC)cc2)c2cc(N(c3ccc(OC)cc3)c3ccc(OC)cc3)c3ccc4cc(C(C)(C)C)cc5ccc2c3c54)cc1 |  | 573 |  | 0.24 | [5 empty] | 712.88736 | DOI: 10.1021/acs.joc.7b00685
19673 | CCN(CC)c1cc2ccc3cccc4ccc(c1)c2c34 | CCCCCC | 427 | 430 | 34.3 | 0.86 | 3.447158031 |  |  |  |  | 273.37786 | DOI: 10.1021/acs.joc.5b00618
19674 | CCN(CC)c1cc2ccc3cccc4ccc(c1)c2c34 | C1CCOC1 |  | 456 | 25.1 | 0.57 | [5 empty] | 273.37786 | DOI: 10.1021/acs.joc.5b00618
19675 | CCN(CC)c1cc2ccc3cccc4ccc(c1)c2c34 | CC#N |  | 468 | 21.3 | 0.42 | [5 empty] | 273.37786 | DOI: 10.1021/acs.joc.5b00618
19676 | CCN(CC)c1cc2ccc3cccc4ccc(c1)c2c34 | CCN(CC)c1cc2ccc3cccc4ccc(c1)c2c34 |  | 512 | [7 empty] | 273.37786 | DOI: 10.1021/acs.joc.5b00618
19677 | N#Cc1cc2ccc3cccc4ccc(c1)c2c34 | CCCCCC | 388 | 388 | 107 | 0.78 | 3.301029996 |  |  |  |  | 227.26546 | DOI: 10.1021/acs.joc.5b00618
19678 | N#Cc1cc2ccc3cccc4ccc(c1)c2c34 | C1CCOC1 |  | 392 | 73.7 | 0.83 | [5 empty] | 227.26546 | DOI: 10.1021/acs.joc.5b00618
19679 | N#Cc1cc2ccc3cccc4ccc(c1)c2c34 | CC#N |  | 393 | 69 | 0.89 | [5 empty] | 227.26546 | DOI: 10.1021/acs.joc.5b00618
19680 | N#Cc1cc2ccc3cccc4ccc(c1)c2c34 | N#Cc1cc2ccc3cccc4ccc(c1)c2c34 |  | 482 | [7 empty] | 227.26546 | DOI: 10.1021/acs.joc.5b00618
19681 | CCN(CC)c1cc2ccc3cc(C#N)cc4ccc(c1)c2c34 | CCCCCC | 437 | 440 | 35.5 | 0.55 | 3.278753601 |  |  |  |  | 298.38792 | DOI: 10.1021/acs.joc.5b00618
19682 | CCN(CC)c1cc2ccc3cc(C#N)cc4ccc(c1)c2c34 | C1CCOC1 |  | 473 | 20.1 | 0.33 | [5 empty] | 298.38792 | DOI: 10.1021/acs.joc.5b00618
19683 | CCN(CC)c1cc2ccc3cc(C#N)cc4ccc(c1)c2c34 | CC#N |  | 486 | 14.5 | 0.22 | [5 empty] | 298.38792 | DOI: 10.1021/acs.joc.5b00618
19684 | CCN(CC)c1cc2ccc3cc(C#N)cc4ccc(c1)c2c34 | CCN(CC)c1cc2ccc3cc(C#N)cc4ccc(c1)c2c34 |  | 531 | [7 empty] | 298.38792 | DOI: 10.1021/acs.joc.5b00618
19685 | N#Cc1c2oc3ccccc3oc2c(C#N)c2oc3ccccc3oc12 | ClC(Cl)Cl | 430 | 475 |  | 0.78 | [5 empty] | 340.29352 | DOI: 10.1021/acs.joc.9b02523
19686 | CCn1c2ccccc2oc2c(C#N)c3c(oc4ccccc4n3CC)c(C#N)c21 | ClC(Cl)Cl | 495 | 615 |  | 0.44 | [5 empty] | 394.43292 | DOI: 10.1021/acs.joc.9b02523
19687 | CCn1c2ccccc2oc2c(C#N)c3oc4ccccc4oc3c(C#N)c21 | ClC(Cl)Cl | 470 | 555 |  | 0.34 | [5 empty] | 367.36322 | DOI: 10.1021/acs.joc.9b02523
19688 | CCn1c2ccccc2sc2c(C#N)c3oc4ccccc4oc3c(C#N)c21 | ClC(Cl)Cl | 460 | 580 |  | 0.23 | [5 empty] | 383.43022 | DOI: 10.1021/acs.joc.9b02523
19689 | CCn1c2ccccc2sc2c(C#N)c3[nH]c4ccccc4sc3c(C#N)c21 | ClC(Cl)Cl | 495 | 615 |  | 0.32 | [5 empty] | 398.51316 | DOI: 10.1021/acs.joc.9b02523
19690 | CCCCCCCCc1ccc(-c2c3cc(-c4cc(CCCCCCCC)c(-c5ccc(-c6sc(/C=C7\SC(=S)N(CC)C7=O)cc6CCCCCCCC)s5)s4)sc3c(-c3ccc(CCCCCCCC)s3)c3cc(-c4cc(CCCCCCCC)c(-c5ccc(-c6sc(/C=C7\SC(=S)N(CC)C7=O)cc6CCCCCCCC)s5)s4)sc23)s1 | ClC(Cl)Cl | 509 | 670 |  | 0.027 | [5 empty] | 1863.07432 | DOI: 10.1021/acs.joc.9b01654
19691 | CCCCCCCCc1ccc(-c2c3cc(-c4cc(CCCCCCCC)c(-c5ccc(-c6sc(/C=C7\SC(SCC)=NC7=O)cc6CCCCCCCC)s5)s4)sc3c(-c3ccc(CCCCCCCC)s3)c3cc(-c4cc(CCCCCCCC)c(-c5ccc(-c6sc(/C=C7\SC(SCC)=NC7=O)cc6CCCCCCCC)s5)s4)sc23)s1 | ClC(Cl)Cl | 500 | 653 |  | 0.037 | [5 empty] | 1863.07432 | DOI: 10.1021/acs.joc.9b01654
19692 | CCCCCCCCc1ccc(-c2c3cc(-c4cc(CCCCCCCC)c(-c5ccc(-c6sc(/C=C7\SC(N8CCCCC8)=NC7=O)cc6CCCCCCCC)s5)s4)sc3c(-c3ccc(CCCCCCCC)s3)c3cc(-c4cc(CCCCCCCC)c(-c5ccc(-c6sc(/C=C7\SC(N8CCCCC8)=NC7=O)cc6CCCCCCCC)s5)s4)sc23)s1 | ClC(Cl)Cl | 475 | 576 |  | 0.128 | [5 empty] | 1909.10172 | DOI: 10.1021/acs.joc.9b01654
19693 | CCCCCCCCC1(CCCCCCCC)c2cc3c(cc2-c2sc(-c4ccc(/C=C5\SC(=S)N(CC)C5=O)c5nsnc45)cc21)C(CCCCCCCC)(CCCCCCCC)c1cc(-c2ccc(/C=C4\SC(=S)N(CC)C4=O)c4nsnc24)sc1-3 | ClC(Cl)Cl | 652 | 728 |  | 0.04 | [5 empty] | 1326.05872 | DOI: 10.1021/acs.joc.9b01654
19694 | CCCCCCCCC1(CCCCCCCC)c2cc3c(cc2-c2sc(-c4ccc(/C=C5\SC(SCC)=NC5=O)c5nsnc45)cc21)C(CCCCCCCC)(CCCCCCCC)c1cc(-c2ccc(/C=C4\SC(SCC)=NC4=O)c4nsnc24)sc1-3 | ClC(Cl)Cl | 639 | 718 |  | 0.059 | [5 empty] | 1326.05872 | DOI: 10.1021/acs.joc.9b01654
19695 | CCCCCCCCC1(CCCCCCCC)c2cc3c(cc2-c2sc(-c4ccc(/C=C5\SC(N6CCCCC6)=NC5=O)c5nsnc45)cc21)C(CCCCCCCC)(CCCCCCCC)c1cc(-c2ccc(/C=C4\SC(N5CCCCC5)=NC4=O)c4nsnc24)sc1-3 | ClC(Cl)Cl | 606 | 675 |  | 0.144 | [5 empty] | 1372.08612 | DOI: 10.1021/acs.joc.9b01654
19696 | CCCCCCCCc1ccc(-c2c3cc(-c4cc(CCCCCCCC)c(-c5ccc(-c6sc(/C=C7\SC(=S)N(CC)C7=O)cc6CCCCCCCC)s5)s4)sc3c(-c3ccc(CCCCCCCC)s3)c3cc(-c4cc(CCCCCCCC)c(-c5ccc(-c6sc(/C=C7\SC(=S)N(CC)C7=O)cc6CCCCCCCC)s5)s4)sc23)s1 | C1CCOC1 |  |  |  | 0.048 | [5 empty] | 1863.07432 | DOI: 10.1021/acs.joc.9b01654
19697 | CCCCCCCCc1ccc(-c2c3cc(-c4cc(CCCCCCCC)c(-c5ccc(-c6sc(/C=C7\SC(SCC)=NC7=O)cc6CCCCCCCC)s5)s4)sc3c(-c3ccc(CCCCCCCC)s3)c3cc(-c4cc(CCCCCCCC)c(-c5ccc(-c6sc(/C=C7\SC(SCC)=NC7=O)cc6CCCCCCCC)s5)s4)sc23)s1 | C1CCOC1 |  |  |  | 0.078 | [5 empty] | 1863.07432 | DOI: 10.1021/acs.joc.9b01654
19698 | CCCCCCCCc1ccc(-c2c3cc(-c4cc(CCCCCCCC)c(-c5ccc(-c6sc(/C=C7\SC(N8CCCCC8)=NC7=O)cc6CCCCCCCC)s5)s4)sc3c(-c3ccc(CCCCCCCC)s3)c3cc(-c4cc(CCCCCCCC)c(-c5ccc(-c6sc(/C=C7\SC(N8CCCCC8)=NC7=O)cc6CCCCCCCC)s5)s4)sc23)s1 | C1CCOC1 |  |  |  | 0.214 | [5 empty] | 1909.10172 | DOI: 10.1021/acs.joc.9b01654
19699 | CCCCCCCCC1(CCCCCCCC)c2cc3c(cc2-c2sc(-c4ccc(/C=C5\SC(=S)N(CC)C5=O)c5nsnc45)cc21)C(CCCCCCCC)(CCCCCCCC)c1cc(-c2ccc(/C=C4\SC(=S)N(CC)C4=O)c4nsnc24)sc1-3 | C1CCOC1 |  |  |  | 0.029 | [5 empty] | 1326.05872 | DOI: 10.1021/acs.joc.9b01654
19700 | CCCCCCCCC1(CCCCCCCC)c2cc3c(cc2-c2sc(-c4ccc(/C=C5\SC(SCC)=NC5=O)c5nsnc45)cc21)C(CCCCCCCC)(CCCCCCCC)c1cc(-c2ccc(/C=C4\SC(SCC)=NC4=O)c4nsnc24)sc1-3 | C1CCOC1 |  |  |  | 0.053 | [5 empty] | 1326.05872 | DOI: 10.1021/acs.joc.9b01654
19701 | CCCCCCCCC1(CCCCCCCC)c2cc3c(cc2-c2sc(-c4ccc(/C=C5\SC(N6CCCCC6)=NC5=O)c5nsnc45)cc21)C(CCCCCCCC)(CCCCCCCC)c1cc(-c2ccc(/C=C4\SC(N5CCCCC5)=NC4=O)c4nsnc24)sc1-3 | C1CCOC1 |  |  |  | 0.14 | [5 empty] | 1372.08612 | DOI: 10.1021/acs.joc.9b01654
19702 | CCCCCCCCc1ccc(-c2c3cc(-c4cc(CCCCCCCC)c(-c5ccc(-c6sc(/C=C7\SC(N8CCCCC8)=NC7=O)cc6CCCCCCCC)s5)s4)sc3c(-c3ccc(CCCCCCCC)s3)c3cc(-c4cc(CCCCCCCC)c(-c5ccc(-c6sc(/C=C7\SC(N8CCCCC8)=NC7=O)cc6CCCCCCCC)s5)s4)sc23)s1 | ClCCl |  |  |  | 0.144 | [5 empty] | 1909.10172 | DOI: 10.1021/acs.joc.9b01654
19703 | CCCCCCCCc1ccc(-c2c3cc(-c4cc(CCCCCCCC)c(-c5ccc(-c6sc(/C=C7\SC(N8CCCCC8)=NC7=O)cc6CCCCCCCC)s5)s4)sc3c(-c3ccc(CCCCCCCC)s3)c3cc(-c4cc(CCCCCCCC)c(-c5ccc(-c6sc(/C=C7\SC(N8CCCCC8)=NC7=O)cc6CCCCCCCC)s5)s4)sc23)s1 | Cc1ccccc1 |  |  |  | 0.211 | [5 empty] | 1909.10172 | DOI: 10.1021/acs.joc.9b01654
19704 | CCCCCCCCc1ccc(-c2c3cc(-c4cc(CCCCCCCC)c(-c5ccc(-c6sc(/C=C7\SC(N8CCCCC8)=NC7=O)cc6CCCCCCCC)s5)s4)sc3c(-c3ccc(CCCCCCCC)s3)c3cc(-c4cc(CCCCCCCC)c(-c5ccc(-c6sc(/C=C7\SC(N8CCCCC8)=NC7=O)cc6CCCCCCCC)s5)s4)sc23)s1 | Clc1ccccc1 |  |  |  | 0.186 | [5 empty] | 1909.10172 | DOI: 10.1021/acs.joc.9b01654
19705 | c1ccc(C2(c3ccccc3)c3cc4c(cc3-c3ccc5ccc6cccc7cc2c3c5c67)-c2ccc3ccc5cccc6cc(c2c3c56)C4(c2ccccc2)c2ccccc2)cc1 | C1CCCCC1 | 401 | 408 |  | 0.65 | [5 empty] | 807.00572 | DOI: 10.1021/acs.joc.7b02834
19706 | c1ccc(C2(c3ccccc3)c3cc4c(cc3-c3ccc5ccc6cccc7cc2c3c5c67)-c2ccc3ccc5cccc6cc(c2c3c56)C4(c2ccccc2)c2ccccc2)cc1 | Cc1ccccc1 | 404 | 411 |  | 0.61 | [5 empty] | 807.00572 | DOI: 10.1021/acs.joc.7b02834
19707 | c1ccc(C2(c3ccccc3)c3cc4c(cc3-c3ccc5ccc6cccc7cc2c3c5c67)-c2ccc3ccc5cccc6cc(c2c3c56)C4(c2ccccc2)c2ccccc2)cc1 | ClC(Cl)Cl | 404 | 412 |  | 0.54 | [5 empty] | 807.00572 | DOI: 10.1021/acs.joc.7b02834
19708 | c1ccc(C2(c3ccccc3)c3cc4c(cc3-c3ccc5ccc6cccc7cc2c3c5c67)-c2ccc3ccc5cccc6cc(c2c3c56)C4(c2ccccc2)c2ccccc2)cc1 | CCOC(C)=O | 400 | 408 |  | 0.6 | [5 empty] | 807.00572 | DOI: 10.1021/acs.joc.7b02834
19709 | c1ccc(C2(c3ccccc3)c3cc4c(cc3-c3ccc5ccc6cccc7cc2c3c5c67)-c2ccc3ccc5cccc6cc(c2c3c56)C4(c2ccccc2)c2ccccc2)cc1 | CC#N | 400 | 408 |  | 0.13 | [5 empty] | 807.00572 | DOI: 10.1021/acs.joc.7b02834
19710 | c1ccc(C2(c3ccccc3)c3cc4c(cc3-c3ccc5ccc6cccc7cc2c3c5c67)-c2ccc3ccc5cccc6cc(c2c3c56)C4(c2ccccc2)c2ccccc2)cc1 | c1ccc(C2(c3ccccc3)c3cc4c(cc3-c3ccc5ccc6cccc7cc2c3c5c67)-c2ccc3ccc5cccc6cc(c2c3c56)C4(c2ccccc2)c2ccccc2)cc1 |  | 499 | [7 empty] | 807.00572 | DOI: 10.1021/acs.joc.7b02834
19711 | O=C1C2=C(O[B-](F)(F)[n+]3c2ccc2ccccc23)c2cccc3c(N4CCOCC4)ccc1c23 | ClCCl | 427 | 588 |  | 0.5 | 4.22 |  |  |  |  | 456.25486 | DOI: 10.1021/ol702963w
19712 | O=C1C2=C(O[B-](F)(F)[n+]3c2ccc2ccccc23)c2cccc3c(N4CCOCC4)ccc1c23 | C1CCOC1 | 427 | 596 |  | 0.53 | 4.25 |  |  |  |  | 456.25486 | DOI: 10.1021/ol702963w
19713 | O=C1C2=C(O[B-](F)(F)[n+]3c2ccc2ccccc23)c2cccc3c(N4CCOCC4)ccc1c23 | CC#N | 424 | 620 |  | 0.47 | 4.32 |  |  |  |  | 456.25486 | DOI: 10.1021/ol702963w
19714 | O=C1C2=C(O[B-](F)(F)[n+]3c2ccc2ccccc23)c2cccc3c(N4CCOCC4)ccc1c23 | CCO | 423 | 584 |  | 0.45 | 4.01 |  |  |  |  | 456.25486 | DOI: 10.1021/ol702963w
19715 | O=C1C2=C(O[B-](F)(F)[n+]3c2ccc2ccccc23)c2cccc3c(N4CCOCC4)ccc1c23 | CO | 419 | 564 |  | 0.44 | 3.87 |  |  |  |  | 456.25486 | DOI: 10.1021/ol702963w
19716 | O=C1C2=C(O[B-](F)(F)[n+]3c2ccc2ccccc23)c2ccc(N3CCOCC3)c3cccc1c23 | ClCCl | 468 | 544 |  | 0.53 | 4.16 |  |  |  |  | 456.25486 | DOI: 10.1021/ol702963w
19717 | O=C1C2=C(O[B-](F)(F)[n+]3c2ccc2ccccc23)c2ccc(N3CCOCC3)c3cccc1c23 | C1CCOC1 | 464 | 545 |  | 0.55 | 4.31 |  |  |  |  | 456.25486 | DOI: 10.1021/ol702963w
19718 | O=C1C2=C(O[B-](F)(F)[n+]3c2ccc2ccccc23)c2ccc(N3CCOCC3)c3cccc1c23 | CC#N | 468 | 553 |  | 0.49 | 4.2 |  |  |  |  | 456.25486 | DOI: 10.1021/ol702963w
19719 | O=C1C2=C(O[B-](F)(F)[n+]3c2ccc2ccccc23)c2ccc(N3CCOCC3)c3cccc1c23 | CCO | 460 | 552 |  | 0.46 | 3.9 |  |  |  |  | 456.25486 | DOI: 10.1021/ol702963w
19720 | O=C1C2=C(O[B-](F)(F)[n+]3c2ccc2ccccc23)c2ccc(N3CCOCC3)c3cccc1c23 | CO | 461 | 558 |  | 0.45 | 3.83 |  |  |  |  | 456.25486 | DOI: 10.1021/ol702963w
19721 | c1ccc(/C(=C(\c2ccccc2)c2ccccc2-c2ccccc2)c2ccccc2-c2ccccc2)cc1 | C1CCOC1 |  |  | 4.7 | [6 empty] | 484.64032 | DOI: 10.1021/acs.orglett.5b03152
19722 | c1ccc(/C(=C(\c2ccccc2)c2ccccc2-c2ccc(-c3ccccc3)cc2)c2ccccc2-c2ccc(-c3ccccc3)cc2)cc1 | C1CCOC1 | 280 | 492 | 7 | 0.32 | [5 empty] | 636.83584 | DOI: 10.1021/acs.orglett.5b03152
19723 | c1ccc(/C(=C(\c2ccccc2)c2cc(-c3ccccc3)ccc2-c2ccccc2)c2cc(-c3ccccc3)ccc2-c2ccccc2)cc1 | C1CCOC1 | 275 | 489 | 6.5 | 0.3 | [5 empty] | 636.83584 | DOI: 10.1021/acs.orglett.5b03152
19724 | Cc1ccc(-c2ccc(-c3ccc(C)cc3)c(/C(=C(/c3ccccc3)c3cc(-c4ccc(C)cc4)ccc3-c3ccc(C)cc3)c3ccccc3)c2)cc1 | C1CCOC1 | 282 | 492 | 8 | 0.32 | [5 empty] | 692.94336 | DOI: 10.1021/acs.orglett.5b03152
19725 | c1ccc(/C(=C(\c2ccccc2)c2cc(-c3ccccc3)ccc2-c2ccc(-c3ccccc3)cc2)c2cc(-c3ccccc3)ccc2-c2ccc(-c3ccccc3)cc2)cc1 | C1CCOC1 | 291 | 494 | 7.9 | 0.38 | [5 empty] | 789.03136 | DOI: 10.1021/acs.orglett.5b03152
19726 | Cc1ccc(-c2ccc(-c3ccc(-c4ccc(C)cc4)cc3/C(=C(/c3ccccc3)c3cc(-c4ccc(C)cc4)ccc3-c3ccc(-c4ccc(C)cc4)cc3)c3ccccc3)cc2)cc1 | C1CCOC1 | 295 | 498 | 8.6 | 0.3 | [5 empty] | 845.13888 | DOI: 10.1021/acs.orglett.5b03152
19727 | c1ccc(/C(=C(\c2ccccc2)c2cc(-c3ccc(-c4ccccc4)cc3)ccc2-c2ccc(-c3ccccc3)cc2)c2cc(-c3ccc(-c4ccccc4)cc3)ccc2-c2ccc(-c3ccccc3)cc2)cc1 | C1CCOC1 | 302 | 496 | 8.2 | 0.32 | [5 empty] | 941.22688 | DOI: 10.1021/acs.orglett.5b03152
19728 | Cc1ccc(-c2ccc(-c3ccc(-c4ccc(-c5ccc(C)cc5)cc4)c(/C(=C(/c4ccccc4)c4cc(-c5ccc(-c6ccc(C)cc6)cc5)ccc4-c4ccc(-c5ccc(C)cc5)cc4)c4ccccc4)c3)cc2)cc1 | C1CCOC1 | 308 | 498 | 8.5 | 0.3 | [5 empty] | 997.3344 | DOI: 10.1021/acs.orglett.5b03152
19729 | c1ccc(-c2ccc(-c3ccccc3)cc2)cc1 | C1CCOC1 | 281 | 340 | 1.2 | [6 empty] | 230.30916 | DOI: 10.1021/acs.orglett.5b03152
19730 | c1ccc(-c2ccc(-c3ccc(-c4ccccc4)cc3)cc2)cc1 | C1CCOC1 | 299 | 368 | 1 | [6 empty] | 306.40692 | DOI: 10.1021/acs.orglett.5b03152
19731 | c1ccc(/C(=C(\c2ccccc2)c2ccccc2-c2ccc(-c3ccccc3)cc2)c2ccccc2-c2ccc(-c3ccccc3)cc2)cc1 | c1ccc(/C(=C(\c2ccccc2)c2ccccc2-c2ccc(-c3ccccc3)cc2)c2ccccc2-c2ccc(-c3ccccc3)cc2)cc1 |  | 472 |  | 0.61 | [5 empty] | 636.83584 | DOI: 10.1021/acs.orglett.5b03152
19732 | c1ccc(/C(=C(\c2ccccc2)c2cc(-c3ccccc3)ccc2-c2ccccc2)c2cc(-c3ccccc3)ccc2-c2ccccc2)cc1 | c1ccc(/C(=C(\c2ccccc2)c2cc(-c3ccccc3)ccc2-c2ccccc2)c2cc(-c3ccccc3)ccc2-c2ccccc2)cc1 |  | 471 |  | 0.35 | [5 empty] | 636.83584 | DOI: 10.1021/acs.orglett.5b03152
19733 | Cc1ccc(-c2ccc(-c3ccc(C)cc3)c(/C(=C(/c3ccccc3)c3cc(-c4ccc(C)cc4)ccc3-c3ccc(C)cc3)c3ccccc3)c2)cc1 | Cc1ccc(-c2ccc(-c3ccc(C)cc3)c(/C(=C(/c3ccccc3)c3cc(-c4ccc(C)cc4)ccc3-c3ccc(C)cc3)c3ccccc3)c2)cc1 |  | 470 |  | 0.37 | [5 empty] | 692.94336 | DOI: 10.1021/acs.orglett.5b03152
19734 | c1ccc(/C(=C(\c2ccccc2)c2cc(-c3ccccc3)ccc2-c2ccc(-c3ccccc3)cc2)c2cc(-c3ccccc3)ccc2-c2ccc(-c3ccccc3)cc2)cc1 | c1ccc(/C(=C(\c2ccccc2)c2cc(-c3ccccc3)ccc2-c2ccc(-c3ccccc3)cc2)c2cc(-c3ccccc3)ccc2-c2ccc(-c3ccccc3)cc2)cc1 |  | 478 |  | 0.57 | [5 empty] | 789.03136 | DOI: 10.1021/acs.orglett.5b03152
19735 | Cc1ccc(-c2ccc(-c3ccc(-c4ccc(C)cc4)cc3/C(=C(/c3ccccc3)c3cc(-c4ccc(C)cc4)ccc3-c3ccc(-c4ccc(C)cc4)cc3)c3ccccc3)cc2)cc1 | Cc1ccc(-c2ccc(-c3ccc(-c4ccc(C)cc4)cc3/C(=C(/c3ccccc3)c3cc(-c4ccc(C)cc4)ccc3-c3ccc(-c4ccc(C)cc4)cc3)c3ccccc3)cc2)cc1 |  | 478 |  | 0.58 | [5 empty] | 845.13888 | DOI: 10.1021/acs.orglett.5b03152
19736 | c1ccc(/C(=C(\c2ccccc2)c2cc(-c3ccc(-c4ccccc4)cc3)ccc2-c2ccc(-c3ccccc3)cc2)c2cc(-c3ccc(-c4ccccc4)cc3)ccc2-c2ccc(-c3ccccc3)cc2)cc1 | c1ccc(/C(=C(\c2ccccc2)c2cc(-c3ccc(-c4ccccc4)cc3)ccc2-c2ccc(-c3ccccc3)cc2)c2cc(-c3ccc(-c4ccccc4)cc3)ccc2-c2ccc(-c3ccccc3)cc2)cc1 |  | 471 |  | 0.52 | [5 empty] | 941.22688 | DOI: 10.1021/acs.orglett.5b03152
19737 | Cc1ccc(-c2ccc(-c3ccc(-c4ccc(-c5ccc(C)cc5)cc4)c(/C(=C(/c4ccccc4)c4cc(-c5ccc(-c6ccc(C)cc6)cc5)ccc4-c4ccc(-c5ccc(C)cc5)cc4)c4ccccc4)c3)cc2)cc1 | Cc1ccc(-c2ccc(-c3ccc(-c4ccc(-c5ccc(C)cc5)cc4)c(/C(=C(/c4ccccc4)c4cc(-c5ccc(-c6ccc(C)cc6)cc5)ccc4-c4ccc(-c5ccc(C)cc5)cc4)c4ccccc4)c3)cc2)cc1 |  | 470 |  | 0.67 | [5 empty] | 997.3344 | DOI: 10.1021/acs.orglett.5b03152
19738 | c1ccc(-c2ccc(-c3ccccc3)cc2)cc1 | c1ccc(-c2ccc(-c3ccccc3)cc2)cc1 |  | 370 | [7 empty] | 230.30916 | DOI: 10.1021/acs.orglett.5b03152
19739 | c1ccc(-c2ccc(-c3ccc(-c4ccccc4)cc3)cc2)cc1 | c1ccc(-c2ccc(-c3ccc(-c4ccccc4)cc3)cc2)cc1 |  | 386 | [7 empty] | 306.40692 | DOI: 10.1021/acs.orglett.5b03152
19740 | CC(C)c1cc(N(C)C)c(C#N)c2c1-c1cccc3cccc-2c13 | O | 430 | 554 |  | 0.22 | [5 empty] | 312.4148 | DOI: 10.1021/ol403470d
19741 | N#Cc1c(N2CCCC2)cc(-c2ccccc2)c2c1-c1cccc3cccc-2c13 | O | 428 | 550 |  | 0.25 | [5 empty] | 372.4698 | DOI: 10.1021/ol403470d
19742 | N#Cc1c(N2CCCCC2)cc(-c2cccs2)c2c1-c1cccc3cccc-2c13 | O | 458 | 555 |  | 0.3 | [5 empty] | 392.5248 | DOI: 10.1021/ol403470d
19743 | COc1ccc(-c2cc(N3CCCCC3)c(C#N)c3c2-c2cccc4cccc-3c24)cc1 | O | 430 | 552 |  | 0.36 | [5 empty] | 416.52256 | DOI: 10.1021/ol403470d
19744 | N#Cc1c(N2CCCCC2)cc(-c2ccc3c(c2)OCO3)c2c1-c1cccc3cccc-2c13 | O | 429 | 552 |  | 0.3 | [5 empty] | 430.50568 | DOI: 10.1021/ol403470d
19745 | COc1cc(-c2cc(N3CCCCC3)c(C#N)c3c2-c2cccc4cccc-3c24)cc(OC)c1OC | O | 430 | 545 |  | 0.28 | [5 empty] | 476.57432 | DOI: 10.1021/ol403470d
19746 | N#Cc1c(N2CCCCC2)cc(-c2ccc(O)cc2)c2c1-c1cccc3cccc-2c13 | O | 432 | 550 |  | 0.038 | [5 empty] | 402.49568 | DOI: 10.1021/ol403470d
19747 | N#Cc1c(N2CCCCC2)cc(-c2ccc(O)cc2)c2c1-c1cccc3cccc-2c13 | C1CCCCC1 |  | 527 |  | 0.46 | [5 empty] | 402.49568 | DOI: 10.1021/ol403470d
19748 | N#Cc1c(N2CCCCC2)cc(-c2ccc(O)cc2)c2c1-c1cccc3cccc-2c13 | Cc1ccccc1 |  | 530 |  | 0.5 | [5 empty] | 402.49568 | DOI: 10.1021/ol403470d
19749 | N#Cc1c(N2CCCCC2)cc(-c2ccc(O)cc2)c2c1-c1cccc3cccc-2c13 | C1COCCO1 |  | 540 |  | 0.39 | [5 empty] | 402.49568 | DOI: 10.1021/ol403470d
19750 | N#Cc1c(N2CCCCC2)cc(-c2ccc(O)cc2)c2c1-c1cccc3cccc-2c13 | ClCCl |  | 545 |  | 0.44 | [5 empty] | 402.49568 | DOI: 10.1021/ol403470d
19751 | N#Cc1c(N2CCCCC2)cc(-c2ccc(O)cc2)c2c1-c1cccc3cccc-2c13 | CCO |  | 548 |  | 0.3 | [5 empty] | 402.49568 | DOI: 10.1021/ol403470d
19752 | N#Cc1c(N2CCCCC2)cc(-c2ccc(O)cc2)c2c1-c1cccc3cccc-2c13 | CO |  | 554 |  | 0.25 | [5 empty] | 402.49568 | DOI: 10.1021/ol403470d
19753 | N#Cc1c(N2CCCCC2)cc(-c2ccc(O)cc2)c2c1-c1cccc3cccc-2c13 | CC#N |  | 569 |  | 0.34 | [5 empty] | 402.49568 | DOI: 10.1021/ol403470d
19754 | N#Cc1c(N2CCCCC2)cc(-c2ccc(O)cc2)c2c1-c1cccc3cccc-2c13 | CN(C)C=O |  | 573 |  | 0.29 | [5 empty] | 402.49568 | DOI: 10.1021/ol403470d
19755 | N#Cc1c(N2CCCCC2)cc(-c2ccc(O)cc2)c2c1-c1cccc3cccc-2c13 | CS(C)=O |  | 580 |  | 0.35 | [5 empty] | 402.49568 | DOI: 10.1021/ol403470d
19756 | O=C1c2ccccc2-c2c(-c3ccccc3O)[nH]c(=O)n21 | ClCCl | 394 | 477 |  | 0.59 | [5 empty] | 278.2664 | DOI: 10.1021/ol061520n
19757 | O=C1c2ccccc2-c2c(-c3ccccc3O)[nH]c(=O)n21 | CC#N | 393 | 480 |  | 0.48 | [5 empty] | 278.2664 | DOI: 10.1021/ol061520n
19758 | O=C1c2ccccc2-c2c(-c3ccccc3O)[nH]c(=O)n21 | CO | 396 | 498 |  | 0.38 | [5 empty] | 278.2664 | DOI: 10.1021/ol061520n
19759 | Cc1cccc(-c2[nH]c(=O)n3c2-c2ccccc2C3=O)c1O | ClCCl | 392 | 473 |  | 0.6 | [5 empty] | 292.29328 | DOI: 10.1021/ol061520n
19760 | Cc1cccc(-c2[nH]c(=O)n3c2-c2ccccc2C3=O)c1O | CC#N | 391 | 480 |  | 0.52 | [5 empty] | 292.29328 | DOI: 10.1021/ol061520n
19761 | Cc1cccc(-c2[nH]c(=O)n3c2-c2ccccc2C3=O)c1O | CO | 395 | 496 |  | 0.15 | [5 empty] | 292.29328 | DOI: 10.1021/ol061520n
19762 | Cc1ccc(O)c(-c2[nH]c(=O)n3c2-c2ccccc2C3=O)c1 | ClCCl | 393 | 475 |  | 0.62 | [5 empty] | 292.29328 | DOI: 10.1021/ol061520n
19763 | Cc1ccc(O)c(-c2[nH]c(=O)n3c2-c2ccccc2C3=O)c1 | CC#N | 394 | 480 |  | 0.51 | [5 empty] | 292.29328 | DOI: 10.1021/ol061520n
19764 | Cc1ccc(O)c(-c2[nH]c(=O)n3c2-c2ccccc2C3=O)c1 | CO | 399 | 500 |  | 0.25 | [5 empty] | 292.29328 | DOI: 10.1021/ol061520n
19765 | Cc1ccc(-c2[nH]c(=O)n3c2-c2ccccc2C3=O)c(O)c1 | ClCCl | 393 | 474 |  | 0.63 | [5 empty] | 292.29328 | DOI: 10.1021/ol061520n
19766 | Cc1ccc(-c2[nH]c(=O)n3c2-c2ccccc2C3=O)c(O)c1 | CC#N | 393 | 481 |  | 0.51 | [5 empty] | 292.29328 | DOI: 10.1021/ol061520n
19767 | Cc1ccc(-c2[nH]c(=O)n3c2-c2ccccc2C3=O)c(O)c1 | CO | 397 | 498 |  | 0.14 | [5 empty] | 292.29328 | DOI: 10.1021/ol061520n
19768 | COc1cccc(-c2[nH]c(=O)n3c2-c2ccccc2C3=O)c1O | ClCCl | 396 | 471 |  | 0.75 | [5 empty] | 308.29228 | DOI: 10.1021/ol061520n
19769 | COc1cccc(-c2[nH]c(=O)n3c2-c2ccccc2C3=O)c1O | CC#N | 393 | 478 |  | 0.51 | [5 empty] | 308.29228 | DOI: 10.1021/ol061520n
19770 | COc1cccc(-c2[nH]c(=O)n3c2-c2ccccc2C3=O)c1O | CO | 395 | 496 |  | 0.02 | [5 empty] | 308.29228 | DOI: 10.1021/ol061520n
19771 | COc1ccc(O)c(-c2[nH]c(=O)n3c2-c2ccccc2C3=O)c1 | ClCCl | 399 | 481 |  | 0.66 | [5 empty] | 308.29228 | DOI: 10.1021/ol061520n
19772 | COc1ccc(O)c(-c2[nH]c(=O)n3c2-c2ccccc2C3=O)c1 | CC#N | 395 | 480 |  | 0.46 | [5 empty] | 308.29228 | DOI: 10.1021/ol061520n
19773 | COc1ccc(O)c(-c2[nH]c(=O)n3c2-c2ccccc2C3=O)c1 | CO | 401 | 500 |  | 0.01 | [5 empty] | 308.29228 | DOI: 10.1021/ol061520n
19774 | O=C1c2ccccc2-c2c(-c3cccc(Cl)c3O)[nH]c(=O)n21 | ClCCl | 391 | 470 |  | 0.65 | [5 empty] | 312.71146 | DOI: 10.1021/ol061520n
19775 | O=C1c2ccccc2-c2c(-c3cccc(Cl)c3O)[nH]c(=O)n21 | CC#N | 388 | 476 |  | 0.46 | [5 empty] | 312.71146 | DOI: 10.1021/ol061520n
19776 | O=C1c2ccccc2-c2c(-c3cccc(Cl)c3O)[nH]c(=O)n21 | CO | 393 | 492 |  | 0.13 | [5 empty] | 312.71146 | DOI: 10.1021/ol061520n
19777 | O=C1c2ccccc2-c2c(-c3cc(Cl)ccc3O)[nH]c(=O)n21 | ClCCl | 395 | 475 |  | 0.78 | [5 empty] | 312.71146 | DOI: 10.1021/ol061520n
19778 | O=C1c2ccccc2-c2c(-c3cc(Cl)ccc3O)[nH]c(=O)n21 | CC#N | 390 | 475 |  | 0.61 | [5 empty] | 312.71146 | DOI: 10.1021/ol061520n
19779 | O=C1c2ccccc2-c2c(-c3cc(Cl)ccc3O)[nH]c(=O)n21 | CO | 393 | 493 |  | 0.28 | [5 empty] | 312.71146 | DOI: 10.1021/ol061520n
19780 | Cc1cc(O)c(-c2[nH]c(=O)n3c2-c2ccccc2C3=O)cc1Cl | ClCCl | 399 | 478 |  | 0.61 | [5 empty] | 326.73834 | DOI: 10.1021/ol061520n
19781 | Cc1cc(O)c(-c2[nH]c(=O)n3c2-c2ccccc2C3=O)cc1Cl | CC#N | 393 | 479 |  | 0.56 | [5 empty] | 326.73834 | DOI: 10.1021/ol061520n
19782 | Cc1cc(O)c(-c2[nH]c(=O)n3c2-c2ccccc2C3=O)cc1Cl | CO | 395 | 496 |  | 0.3 | [5 empty] | 326.73834 | DOI: 10.1021/ol061520n
19783 | O=C1c2ccccc2-c2c(-c3cc(Br)ccc3O)[nH]c(=O)n21 | ClCCl | 396 | 474 |  | 0.61 | [5 empty] | 357.16246 | DOI: 10.1021/ol061520n
19784 | O=C1c2ccccc2-c2c(-c3cc(Br)ccc3O)[nH]c(=O)n21 | CC#N | 390 | 475 |  | 0.49 | [5 empty] | 357.16246 | DOI: 10.1021/ol061520n
19785 | O=C1c2ccccc2-c2c(-c3cc(Br)ccc3O)[nH]c(=O)n21 | CO | 400 | 492 |  | 0.32 | [5 empty] | 357.16246 | DOI: 10.1021/ol061520n
19786 | COc1cc(C=O)cc(-c2[nH]c(=O)n3c2-c2ccccc2C3=O)c1O | ClCCl | 390 | 467 |  | 0.93 | [5 empty] | 336.30228 | DOI: 10.1021/ol061520n
19787 | COc1cc(C=O)cc(-c2[nH]c(=O)n3c2-c2ccccc2C3=O)c1O | CC#N | 390 | 473 |  | 0.33 | [5 empty] | 336.30228 | DOI: 10.1021/ol061520n
19788 | COc1cc(C=O)cc(-c2[nH]c(=O)n3c2-c2ccccc2C3=O)c1O | CO | 398 | 490 |  | 0.04 | [5 empty] | 336.30228 | DOI: 10.1021/ol061520n
19789 | COC(=O)c1ccc(O)c(-c2[nH]c(=O)n3c2-c2ccccc2C3=O)c1 | ClCCl | 395 | 474 |  | 0.86 | [5 empty] | 336.30228 | DOI: 10.1021/ol061520n
19790 | COC(=O)c1ccc(O)c(-c2[nH]c(=O)n3c2-c2ccccc2C3=O)c1 | CC#N | 390 | 477 |  | 0.46 | [5 empty] | 336.30228 | DOI: 10.1021/ol061520n
19791 | COC(=O)c1ccc(O)c(-c2[nH]c(=O)n3c2-c2ccccc2C3=O)c1 | CO | 394 | 491 |  | 0.35 | [5 empty] | 336.30228 | DOI: 10.1021/ol061520n
19792 | CCOC(=O)c1ccc(O)c(-c2[nH]c(=O)n3c2-c2ccccc2C3=O)c1 | ClCCl | 399 | 474 |  | 0.59 | [5 empty] | 350.32916 | DOI: 10.1021/ol061520n
19793 | CCOC(=O)c1ccc(O)c(-c2[nH]c(=O)n3c2-c2ccccc2C3=O)c1 | CC#N | 391 | 476 |  | 0.49 | [5 empty] | 350.32916 | DOI: 10.1021/ol061520n
19794 | CCOC(=O)c1ccc(O)c(-c2[nH]c(=O)n3c2-c2ccccc2C3=O)c1 | CO | 395 | 490 |  | 0.4 | [5 empty] | 350.32916 | DOI: 10.1021/ol061520n
19795 | COc1ccc(-c2[nH]c(=O)n3c2-c2ccccc2C3=O)c(OC)c1 | ClCCl | 406 | 488 |  | 0.57 | [5 empty] | 322.31916 | DOI: 10.1021/ol061520n
19796 | COc1ccc(-c2[nH]c(=O)n3c2-c2ccccc2C3=O)c(OC)c1 | CC#N | 401 | 492 |  | 0.48 | [5 empty] | 322.31916 | DOI: 10.1021/ol061520n
19797 | COc1ccc(-c2[nH]c(=O)n3c2-c2ccccc2C3=O)c(OC)c1 | CO | 401 | 507 |  | 0.39 | [5 empty] | 322.31916 | DOI: 10.1021/ol061520n
19798 | COc1ccc(OC)c(-c2[nH]c(=O)n3c2-c2ccccc2C3=O)c1 | ClCCl | 399 | 462 |  | 0.58 | [5 empty] | 322.31916 | DOI: 10.1021/ol061520n
19799 | COc1ccc(OC)c(-c2[nH]c(=O)n3c2-c2ccccc2C3=O)c1 | CC#N | 396 | 466 |  | 0.51 | [5 empty] | 322.31916 | DOI: 10.1021/ol061520n
19800 | COc1ccc(OC)c(-c2[nH]c(=O)n3c2-c2ccccc2C3=O)c1 | CO | 397 | 484 |  | 0.24 | [5 empty] | 322.31916 | DOI: 10.1021/ol061520n
19801 | COc1ccc2c(c1)nc(-c1ccccc1)n2-c1ccccc1 | CC#N | 268 | 391 | [7 empty] | 300.36004 | DOI: 10.1021/ol202807d
19802 | c1ccc(-c2nc3nc4ccccc4nc3n2-c2ccccc2)cc1 | CC#N | 348 | 409 | [7 empty] | 322.37016 | DOI: 10.1021/ol202807d
19803 | Clc1ccc(-c2nc3ccccc3n2-c2ccccc2)cc1 | CC#N | 295 | 367 | [7 empty] | 304.77922 | DOI: 10.1021/ol202807d
19804 | c1ccc(N(c2ccccc2)c2ccc(-c3nc4ccccc4n3-c3ccccc3)cc2)cc1 | CC#N | 339 | 444 | [7 empty] | 437.54462 | DOI: 10.1021/ol202807d
19805 | c1ccc(-c2nc3cc4c(cc3n2-c2ccccc2)nc(-c2ccccc2)n4-c2ccccc2)cc1 | CC#N | 330 | 397 | [7 empty] | 462.55468 | DOI: 10.1021/ol202807d
19806 | CN(C)c1ccc(-c2nc3nccnc3n2-c2ccccc2)cc1 | CC#N | 371 | 477 | [7 empty] | 315.37898 | DOI: 10.1021/ol202807d
19807 | CN(C)c1ccc(-c2nc3nc4ccccc4nc3n2-c2ccccc2)cc1 | CC#N | 411 | 528 | [7 empty] | 365.43886 | DOI: 10.1021/ol202807d
19808 | c1ccc(-n2c(-c3ccc(-n4c5ccccc5c5ccccc54)cc3)nc3nccnc32)cc1 | CC#N | 339 | 490 | [7 empty] | 437.50486 | DOI: 10.1021/ol202807d
19809 | CN(C)c1ccc(-c2nc3nccnc3n2-c2ccc(N(C)C)cc2)cc1 | CC#N | 371 | 472 | [7 empty] | 358.44768 | DOI: 10.1021/ol202807d
19810 | CN(C)c1ccc(-n2c(-c3ccncc3)nc3nccnc32)cc1 | CC#N | 309 | 405 | [7 empty] | 316.36704 | DOI: 10.1021/ol202807d
19811 | CN(C)c1ccc(-c2nc3cc(C(F)(F)F)ccc3n2-c2ccccc2)cc1 | CC#N | 332 | 406 | [7 empty] | 381.39992 | DOI: 10.1021/ol202807d
19812 | CN(C)c1ccc(-n2c(-c3ccncc3)nc3ccccc32)cc1 | CC#N | 299 | 556 | [7 empty] | 314.39092 | DOI: 10.1021/ol202807d
19813 | CN(C)c1ccc(-c2nc3ccccc3n2-c2ccccc2)cc1 | CC#N | 325 | 397 | [7 empty] | 313.40286 | DOI: 10.1021/ol202807d
19814 | CN(C)c1ccc(-n2c(-c3ccc(C#N)cc3)nc3ccccc32)cc1 | CC#N | 308 | 586 | [7 empty] | 338.41292 | DOI: 10.1021/ol202807d
19815 | CN(C)c1ccc(-c2nc3nc4ccccc4nc3n2-c2ccc(C(C)(C)C)cc2)cc1 | CC#N | 411 | 529 | [7 empty] | 421.54638 | DOI: 10.1021/ol202807d
19816 | c1ccc2c(c1)nc1ccccn12 | CC#N | 344 | 414 | [7 empty] | 168.19852 | DOI: 10.1021/ol202807d
19817 | c1ccc(-c2nc(-c3ccccc3)c(N(c3ccccc3)c3ccccc3)s2)cc1 | ClC(Cl)Cl | 367 | 463 |  | 0.43 | 4.021189299 |  |  |  |  | 404.5358 | DOI: 10.1021/ol200231z
19818 | COc1ccc(-c2nc(-c3ccccc3)c(N(c3ccccc3)c3ccccc3)s2)cc1 | ClC(Cl)Cl | 357 | 457 |  | 0.16 | 4.127104798 |  |  |  |  | 434.56168 | DOI: 10.1021/ol200231z
19819 | Fc1ccc(C2=NC(c3ccccc3)C(N(c3ccccc3)c3ccccc3)S2)cc1 | ClC(Cl)Cl | 363 | 461 |  | 0.25 | 4.086359831 |  |  |  |  | 424.54174 | DOI: 10.1021/ol200231z
19820 | Clc1ccc(-c2nc(-c3ccccc3)c(N(c3ccccc3)c3ccccc3)s2)cc1 | ClC(Cl)Cl | 371 | 474 |  | 0.56 | 4.053078443 |  |  |  |  | 438.98086 | DOI: 10.1021/ol200231z
19821 | Clc1ccc(-c2nc(-c3ccccc3)sc2N(c2ccccc2)c2ccccc2)cc1 | ClC(Cl)Cl | 366 | 463 |  | 0.33 | 4.029383778 |  |  |  |  | 438.98086 | DOI: 10.1021/ol200231z
19822 | COc1ccc(N(c2ccc(OC)cc2)c2sc(-c3ccc(Cl)cc3)nc2-c2ccccc2)cc1 | ClC(Cl)Cl | 393 | 509 |  | 0.29 | 3.995635195 |  |  |  |  | 499.03262 | DOI: 10.1021/ol200231z
19823 | c1cc2c(N3CCCCC3)c3ccc(=[N+]4CCCCC4)cc-3oc2cc1N1CCCCC1 | ClCCl | 491 | 562 |  | 0.14 | 4.781036939 |  |  |  | 55 | 430.61384 | DOI: 10.1021/ol800526s
19824 | CCN(CC)c1c2ccc(=[N+]3CCCCC3)cc-2oc2cc(N3CCCCC3)ccc12 | ClCCl | 499 | 558 |  | 0.11 | 4.707570176 |  |  |  | 41 | 418.60284 | DOI: 10.1021/ol800526s
19825 | CCC(C)Nc1c2ccc(=[N+]3CCCCC3)cc-2oc2cc(N3CCCCC3)ccc12 | ClCCl | 456 | 537 |  | 0.85 | 4.719331287 |  |  |  | 52 | 418.60284 | DOI: 10.1021/ol800526s
19826 | C[C@H](Nc1c2ccc(=[N+]3CCCCC3)cc-2oc2cc(N3CCCCC3)ccc12)C(=O)OC(C)(C)C | ClCCl | 462 | 544 |  | 0.9 | 4.792391689 |  |  |  | 52 | 490.6656 | DOI: 10.1021/ol800526s
19827 | c1ccc(CSc2c3ccc(=[N+]4CCCCC4)cc-3oc3cc(N4CCCCC4)ccc23)cc1 | ClCCl | 598 | 619 |  | 0.79 | 4.916980047 |  |  |  | 38 | 469.67102 | DOI: 10.1021/ol800526s
19828 | COC(=O)C1CCN(c2ccc3c(N4CCCCC4)c4ccc(=[N+]5CCC(C(=O)OC)CC5)cc-4oc3c2)CC1 | ClCCl | 482 | 552 |  | 0.02 | 4.739572344 |  |  |  | 47 | 546.6856 | DOI: 10.1021/ol800526s
19829 | N=c1oc2cccc3c4c(-c5ccccc5)oc5cccc(c(c1-c1ccccc1)c23)c54 | ClC(Cl)Cl | 397 | 488 | 2.6 | 0.04 | [5 empty] | 411.45898 | DOI: 10.1021/acs.orglett.5b02042
19830 | Cc1ccc(-c2oc3cccc4c5c(-c6ccc(C)cc6)c(=N)oc6cccc(c2c34)c65)cc1 | ClC(Cl)Cl | 400 | 495 | 3.1 | 0.1 | [5 empty] | 439.51274 | DOI: 10.1021/acs.orglett.5b02042
19831 | COc1ccc(-c2oc3cccc4c5c(-c6ccc(OC)cc6)c(=N)oc6cccc(c2c34)c65)cc1 | ClC(Cl)Cl | 408 | 505 | 1.5 | 0.35 | [5 empty] | 471.51074 | DOI: 10.1021/acs.orglett.5b02042
19832 | COc1ccc(-c2oc3cccc4c5c(-c6ccc(OC)c(OC)c6)c(=N)oc6cccc(c2c34)c65)cc1OC | ClC(Cl)Cl | 410 | 510 | 1.9 | 0.41 | [5 empty] | 531.5625 | DOI: 10.1021/acs.orglett.5b02042
19833 | O=S(=O)(/N=c1\oc2cccc3c4c(-c5ccccc5)oc5cccc(c(c1-c1ccccc1)c23)c54)C(F)(F)F | ClC(Cl)Cl | 460 | 558 | 5.6 | 0.92 | 4.544068044 |  |  |  |  | 543.52004 | DOI: 10.1021/acs.orglett.5b02042
19834 | Cc1ccc(-c2oc3cccc4c5c(-c6ccc(C)cc6)/c(=N/S(=O)(=O)C(F)(F)F)oc6cccc(c2c34)c65)cc1 | ClC(Cl)Cl | 470 | 577 | 5.4 | 0.93 | [5 empty] | 571.5738 | DOI: 10.1021/acs.orglett.5b02042
19835 | COc1ccc(-c2oc3cccc4c5c(-c6ccc(OC)cc6)/c(=N/S(=O)(=O)C(F)(F)F)oc6cccc(c2c34)c65)cc1 | ClC(Cl)Cl | 480 | 612 | 5.1 | 0.96 | [5 empty] | 603.5718 | DOI: 10.1021/acs.orglett.5b02042
19836 | COc1ccc(-c2oc3cccc4c5c(-c6ccc(OC)c(OC)c6)/c(=N/S(=O)(=O)C(F)(F)F)oc6cccc(c2c34)c65)cc1OC | ClC(Cl)Cl | 485 | 613 | 4.4 | 0.1 | [5 empty] | 663.62356 | DOI: 10.1021/acs.orglett.5b02042
19837 | Cc1ccc(C(=O)/N=c2\oc3cccc4c5c(-c6ccccc6)oc6cccc(c(c2-c2ccccc2)c34)c65)cc1 | ClC(Cl)Cl | 385 | 535 | 2.1 | 0.17 | [5 empty] | 529.59362 | DOI: 10.1021/acs.orglett.5b02042
19838 | Cc1ccc(S(=O)(=O)/N=c2\oc3cccc4c5c(-c6ccccc6)oc6cccc(c(c2-c2ccccc2)c34)c65)cc1 | ClC(Cl)Cl | 445 | 560 | 3.4 | 0.64 | [5 empty] | 565.64762 | DOI: 10.1021/acs.orglett.5b02042
19839 | O=S(=O)(/N=c1\oc2cccc3c4c(-c5ccccc5)oc5cccc(c(c1-c1ccccc1)c23)c54)C(F)(F)F | CCCCCC | 458 | 535 | 3.8 | 0.7 | 4.352182518 |  |  |  |  | 543.52004 | DOI: 10.1021/acs.orglett.5b02042
19840 | O=S(=O)(/N=c1\oc2cccc3c4c(-c5ccccc5)oc5cccc(c(c1-c1ccccc1)c23)c54)C(F)(F)F | ClCCl | 463 | 569 | 6.2 | 0.94 | 4.491361694 |  |  |  |  | 543.52004 | DOI: 10.1021/acs.orglett.5b02042
19841 | O=S(=O)(/N=c1\oc2cccc3c4c(-c5ccccc5)oc5cccc(c(c1-c1ccccc1)c23)c54)C(F)(F)F | CO | 456 | 582 | 7.5 | 0.78 | 4.477121255 |  |  |  |  | 543.52004 | DOI: 10.1021/acs.orglett.5b02042
19842 | O=S(=O)(/N=c1\oc2cccc3c4c(-c5ccccc5)oc5cccc(c(c1-c1ccccc1)c23)c54)C(F)(F)F | CS(C)=O | 463 | 596 | 6.6 | 0.6 | 4.491361694 |  |  |  |  | 543.52004 | DOI: 10.1021/acs.orglett.5b02042
19843 | O=S(=O)(/N=c1\oc2cccc3c4c(-c5ccccc5)oc5cccc(c(c1-c1ccccc1)c23)c54)C(F)(F)F | O |  | 601 | 2.3 | 0.05 | [5 empty] | 543.52004 | DOI: 10.1021/acs.orglett.5b02042
19844 | F[B-]1(F)n2c(c3cccc4cccc2c43)=Nc2cccc[n+]21 | CCCCCC | 473 | 516 |  | 0.99 | 4.506505032 |  |  |  |  | 293.0834 | DOI: 10.1021/ol503379c
19845 | F[B-]1(F)n2c(c3cccc4cccc2c43)=Nc2cccc[n+]21 | Cc1ccccc1 | 472 | 520 |  | 0.99 | 4.45331834 |  |  |  |  | 293.0834 | DOI: 10.1021/ol503379c
19846 | F[B-]1(F)n2c(c3cccc4cccc2c43)=Nc2cccc[n+]21 | C1CCOC1 | 468 | 518 |  | 0.99 | 4.456366033 |  |  |  |  | 293.0834 | DOI: 10.1021/ol503379c
19847 | F[B-]1(F)n2c(c3cccc4cccc2c43)=Nc2cccc[n+]21 | CC#N | 460 | 514 |  | 0.99 | 4.450249108 |  |  |  |  | 293.0834 | DOI: 10.1021/ol503379c
19848 | Cc1cccc2[n+]1[B-](F)(F)n1c(c3cccc4cccc1c43)=N2 | CCCCCC | 464 | 494 |  | 0.99 | 4.519827994 |  |  |  |  | 307.11028 | DOI: 10.1021/ol503379c
19849 | Cc1cccc2[n+]1[B-](F)(F)n1c(c3cccc4cccc1c43)=N2 | Cc1ccccc1 | 475 | 498 |  | 0.99 | 4.457881897 |  |  |  |  | 307.11028 | DOI: 10.1021/ol503379c
19850 | Cc1cccc2[n+]1[B-](F)(F)n1c(c3cccc4cccc1c43)=N2 | C1CCOC1 | 472 | 496 |  | 0.99 | 4.465382851 |  |  |  |  | 307.11028 | DOI: 10.1021/ol503379c
19851 | Cc1cccc2[n+]1[B-](F)(F)n1c(c3cccc4cccc1c43)=N2 | CC#N | 465 | 495 |  | 0.99 | 4.471291711 |  |  |  |  | 307.11028 | DOI: 10.1021/ol503379c
19852 | F[B-]1(F)n2c(c3cccc4cccc2c43)=Nc2cccc(Cl)[n+]21 | CCCCCC | 481 | 498 |  | 0.99 | 4.546542663 |  |  |  |  | 327.52846 | DOI: 10.1021/ol503379c
19853 | F[B-]1(F)n2c(c3cccc4cccc2c43)=Nc2cccc(Cl)[n+]21 | Cc1ccccc1 | 481 | 503 |  | 0.99 | 4.511883361 |  |  |  |  | 327.52846 | DOI: 10.1021/ol503379c
19854 | F[B-]1(F)n2c(c3cccc4cccc2c43)=Nc2cccc(Cl)[n+]21 | C1CCOC1 | 476 | 503 |  | 0.99 | 4.488550717 |  |  |  |  | 327.52846 | DOI: 10.1021/ol503379c
19855 | F[B-]1(F)n2c(c3cccc4cccc2c43)=Nc2cccc(Cl)[n+]21 | CC#N | 470 | 502 |  | 0.99 | 4.523746467 |  |  |  |  | 327.52846 | DOI: 10.1021/ol503379c
19856 | F[B-]1(F)n2c(c3cccc4cccc2c43)=Nc2ccc3ccccc3[n+]21 | CCCCCC | 490 | 502 |  | 0.63 | 4.511883361 |  |  |  |  | 343.14328 | DOI: 10.1021/ol503379c
19857 | F[B-]1(F)n2c(c3cccc4cccc2c43)=Nc2ccc3ccccc3[n+]21 | Cc1ccccc1 | 490 | 511 |  | 0.99 | 4.575187845 |  |  |  |  | 343.14328 | DOI: 10.1021/ol503379c
19858 | F[B-]1(F)n2c(c3cccc4cccc2c43)=Nc2ccc3ccccc3[n+]21 | C1CCOC1 | 486 | 508 |  | 0.98 | 4.636487896 |  |  |  |  | 343.14328 | DOI: 10.1021/ol503379c
19859 | F[B-]1(F)n2c(c3cccc4cccc2c43)=Nc2ccc3ccccc3[n+]21 | CC#N | 481 | 505 |  | 0.99 | 4.562292864 |  |  |  |  | 343.14328 | DOI: 10.1021/ol503379c
19860 | Cc1csc2[n+]1[B-](F)(F)n1c(c3cccc4cccc1c43)=N2 | CCCCCC | 477 | 488 |  | 0.99 | 4.447158031 |  |  |  |  | 313.1384 | DOI: 10.1021/ol503379c
19861 | Cc1csc2[n+]1[B-](F)(F)n1c(c3cccc4cccc1c43)=N2 | Cc1ccccc1 | 479 | 502 |  | 0.99 | 4.423245874 |  |  |  |  | 313.1384 | DOI: 10.1021/ol503379c
19862 | Cc1csc2[n+]1[B-](F)(F)n1c(c3cccc4cccc1c43)=N2 | C1CCOC1 | 476 | 500 |  | 0.83 | 4.394451681 |  |  |  |  | 313.1384 | DOI: 10.1021/ol503379c
19863 | Cc1csc2[n+]1[B-](F)(F)n1c(c3cccc4cccc1c43)=N2 | CC#N | 470 | 499 |  | 0.78 | 4.40654018 |  |  |  |  | 313.1384 | DOI: 10.1021/ol503379c
19864 | F[B-]1(F)n2c(c3cccc4cccc2c43)=Nc2sc3ccccc3[n+]21 | CCCCCC | 481 | 493 |  | 0.87 | 4.45331834 |  |  |  |  | 349.1714 | DOI: 10.1021/ol503379c
19865 | F[B-]1(F)n2c(c3cccc4cccc2c43)=Nc2sc3ccccc3[n+]21 | Cc1ccccc1 | 482 | 504 |  | 0.76 | 4.445604203 |  |  |  |  | 349.1714 | DOI: 10.1021/ol503379c
19866 | F[B-]1(F)n2c(c3cccc4cccc2c43)=Nc2sc3ccccc3[n+]21 | C1CCOC1 | 479 | 501 |  | 0.89 | 4.42975228 |  |  |  |  | 349.1714 | DOI: 10.1021/ol503379c
19867 | F[B-]1(F)n2c(c3cccc4cccc2c43)=Nc2sc3ccccc3[n+]21 | CC#N | 472 | 500 |  | 0.97 | 4.42975228 |  |  |  |  | 349.1714 | DOI: 10.1021/ol503379c
19868 | CC(C)(C)c1ccc2c(c1)sc1[n+]2[B-](F)(F)n2c(c3cccc4cccc2c43)=N1 | CCCCCC | 485 | 504 |  | 0.87 | 4.586587305 |  |  |  |  | 405.27892 | DOI: 10.1021/ol503379c
19869 | CC(C)(C)c1ccc2c(c1)sc1[n+]2[B-](F)(F)n2c(c3cccc4cccc2c43)=N1 | Cc1ccccc1 | 486 | 506 |  | 0.86 | 4.507855872 |  |  |  |  | 405.27892 | DOI: 10.1021/ol503379c
19870 | CC(C)(C)c1ccc2c(c1)sc1[n+]2[B-](F)(F)n2c(c3cccc4cccc2c43)=N1 | C1CCOC1 | 482 | 504 |  | 0.85 | 4.521138084 |  |  |  |  | 405.27892 | DOI: 10.1021/ol503379c
19871 | CC(C)(C)c1ccc2c(c1)sc1[n+]2[B-](F)(F)n2c(c3cccc4cccc2c43)=N1 | CC#N | 476 | 502 |  | 0.93 | 4.501059262 |  |  |  |  | 405.27892 | DOI: 10.1021/ol503379c
19872 | CC(C)(C)c1ccc2c(c1)sc1[n+]2[B-](F)(F)n2c(c3cccc4c(Br)ccc2c43)=N1 | CCCCCC | 490 | 516 |  | 0.68 | 4.632457292 |  |  |  |  | 484.17498 | DOI: 10.1021/ol503379c
19873 | CC(C)(C)c1ccc2c(c1)sc1[n+]2[B-](F)(F)n2c(c3cccc4c(Br)ccc2c43)=N1 | Cc1ccccc1 | 498 | 524 |  | 0.64 | 4.57863921 |  |  |  |  | 484.17498 | DOI: 10.1021/ol503379c
19874 | CC(C)(C)c1ccc2c(c1)sc1[n+]2[B-](F)(F)n2c(c3cccc4c(Br)ccc2c43)=N1 | C1CCOC1 | 494 | 520 |  | 0.63 | 4.64246452 |  |  |  |  | 484.17498 | DOI: 10.1021/ol503379c
19875 | CC(C)(C)c1ccc2c(c1)sc1[n+]2[B-](F)(F)n2c(c3cccc4c(Br)ccc2c43)=N1 | CC#N | 488 | 519 |  | 0.64 | 4.491361694 |  |  |  |  | 484.17498 | DOI: 10.1021/ol503379c
19876 | N#CC1=c2c3cccc4cccc(c43)n2[B-](F)(F)[n+]2ccccc21 | CCCCCC | 516 | 530 |  | 0.75 | 4.684845362 |  |  |  |  | 317.1054 | DOI: 10.1021/ol503379c
19877 | N#CC1=c2c3cccc4cccc(c43)n2[B-](F)(F)[n+]2ccccc21 | Cc1ccccc1 | 517 | 535 |  | 0.75 | 4.579783597 |  |  |  |  | 317.1054 | DOI: 10.1021/ol503379c
19878 | N#CC1=c2c3cccc4cccc(c43)n2[B-](F)(F)[n+]2ccccc21 | C1CCOC1 | 512 | 530 |  | 0.86 | 4.568201724 |  |  |  |  | 317.1054 | DOI: 10.1021/ol503379c
19879 | N#CC1=c2c3cccc4cccc(c43)n2[B-](F)(F)[n+]2ccccc21 | CC#N | 506 | 527 |  | 0.96 | 4.57054294 |  |  |  |  | 317.1054 | DOI: 10.1021/ol503379c
19880 | N#CC1=c2c3cccc4c(Br)ccc(c43)n2[B-](F)(F)[n+]2ccccc21 | CCCCCC | 528 | 545 |  | 0.4 | [5 empty] | 396.00146 | DOI: 10.1021/ol503379c
19881 | N#CC1=c2c3cccc4c(Br)ccc(c43)n2[B-](F)(F)[n+]2ccccc21 | Cc1ccccc1 | 529 | 550 |  | 0.63 | 4.549003262 |  |  |  |  | 396.00146 | DOI: 10.1021/ol503379c
19882 | N#CC1=c2c3cccc4c(Br)ccc(c43)n2[B-](F)(F)[n+]2ccccc21 | C1CCOC1 | 523 | 545 |  | 0.65 | 4.530199698 |  |  |  |  | 396.00146 | DOI: 10.1021/ol503379c
19883 | N#CC1=c2c3cccc4c(Br)ccc(c43)n2[B-](F)(F)[n+]2ccccc21 | CC#N | 516 | 541 |  | 0.76 | 4.494154594 |  |  |  |  | 396.00146 | DOI: 10.1021/ol503379c
19884 | CC(C)(C)c1ccc2c(c1)sc1[n+]2[B-](F)(F)n2c(c3cccc4cccc2c43)=C1C#N | ClCCl | 524 | 543 | 6 | 0.7 | 4.602059991 |  |  |  |  | 429.30092 | DOI: 10.1021/ol503379c
19885 | CC(C)(C)c1ccc2c(c1)sc1[n+]2[B-](F)(F)n2c(c3cccc4cccc2c43)=C1C#N | CCCCCC | 529 | 538 |  | 0.68 | 4.745074792 |  |  |  |  | 429.30092 | DOI: 10.1021/ol503379c
19886 | CC(C)(C)c1ccc2c(c1)sc1[n+]2[B-](F)(F)n2c(c3cccc4cccc2c43)=C1C#N | Cc1ccccc1 | 529 | 545 |  | 0.69 | 4.62324929 |  |  |  |  | 429.30092 | DOI: 10.1021/ol503379c
19887 | CC(C)(C)c1ccc2c(c1)sc1[n+]2[B-](F)(F)n2c(c3cccc4cccc2c43)=C1C#N | C1CCOC1 | 525 | 543 |  | 0.67 | 4.627365857 |  |  |  |  | 429.30092 | DOI: 10.1021/ol503379c
19888 | CC(C)(C)c1ccc2c(c1)sc1[n+]2[B-](F)(F)n2c(c3cccc4cccc2c43)=C1C#N | CC#N | 519 | 540 |  | 0.74 | 4.609594409 |  |  |  |  | 429.30092 | DOI: 10.1021/ol503379c
19889 | CC(C)(C)c1ccc2c(c1)sc1[n+]2[B-](F)(F)n2c(c3cccc4c(Br)ccc2c43)=C1C#N | ClCCl | 538 | 560 | 6 | 0.6 | 4.652246341 |  |  |  |  | 508.19698 | DOI: 10.1021/ol503379c
19890 | CC(C)(C)c1ccc2c(c1)sc1[n+]2[B-](F)(F)n2c(c3cccc4c(Br)ccc2c43)=C1C#N | CCCCCC | 542 | 558 |  | 0.56 | 4.691965103 |  |  |  |  | 508.19698 | DOI: 10.1021/ol503379c
19891 | CC(C)(C)c1ccc2c(c1)sc1[n+]2[B-](F)(F)n2c(c3cccc4c(Br)ccc2c43)=C1C#N | Cc1ccccc1 | 543 | 563 |  | 0.58 | 4.643452676 |  |  |  |  | 508.19698 | DOI: 10.1021/ol503379c
19892 | CC(C)(C)c1ccc2c(c1)sc1[n+]2[B-](F)(F)n2c(c3cccc4c(Br)ccc2c43)=C1C#N | C1CCOC1 | 539 | 563 |  | 0.58 | 4.650307523 |  |  |  |  | 508.19698 | DOI: 10.1021/ol503379c
19893 | CC(C)(C)c1ccc2c(c1)sc1[n+]2[B-](F)(F)n2c(c3cccc4c(Br)ccc2c43)=C1C#N | CC#N | 532 | 558 |  | 0.59 | 4.636487896 |  |  |  |  | 508.19698 | DOI: 10.1021/ol503379c
19894 | CCCCCCCCCCCCNc1cccc2[n+]1[B-](F)(F)n1c(c3cccc4cccc1c43)=N2 | ClCCl | 497 | 522 | 2.5 | 0.25 | 4.450249108 |  |  |  |  | 476.4209 | DOI: 10.1021/ol503379c
19895 | CCCCCCCCCCCCNc1cccc2[n+]1[B-](F)(F)n1c(c3cccc4cccc1c43)=N2 | CCCCCC | 496 | 509 |  | 0.58 | 4.517195898 |  |  |  |  | 476.4209 | DOI: 10.1021/ol503379c
19896 | CCCCCCCCCCCCNc1cccc2[n+]1[B-](F)(F)n1c(c3cccc4cccc1c43)=N2 | Cc1ccccc1 | 500 | 529 |  | 0.36 | 4.45484486 |  |  |  |  | 476.4209 | DOI: 10.1021/ol503379c
19897 | CCCCCCCCCCCCNc1cccc2[n+]1[B-](F)(F)n1c(c3cccc4cccc1c43)=N2 | C1CCOC1 | 498 | 523 |  | 0.18 | 4.44870632 |  |  |  |  | 476.4209 | DOI: 10.1021/ol503379c
19898 | CCCCCCCCCCCCNc1cccc2[n+]1[B-](F)(F)n1c(c3cccc4cccc1c43)=N2 | CC#N | 493 | 519 |  | 0.12 | 4.421603927 |  |  |  |  | 476.4209 | DOI: 10.1021/ol503379c
19899 | OCCSc1cccc2[n+]1[B-](F)(F)n1c(c3cccc4cccc1c43)=N2 | ClCCl | 482 | 501 | 7.3 | 0.99 | 4.418301291 |  |  |  |  | 369.20216 | DOI: 10.1021/ol503379c
19900 | OCCSc1cccc2[n+]1[B-](F)(F)n1c(c3cccc4cccc1c43)=N2 | CCCCCC | 484 | 497 |  | 0.91 | 4.33243846 |  |  |  |  | 369.20216 | DOI: 10.1021/ol503379c
19901 | OCCSc1cccc2[n+]1[B-](F)(F)n1c(c3cccc4cccc1c43)=N2 | Cc1ccccc1 | 487 | 505 |  | 0.83 | 4.33243846 |  |  |  |  | 369.20216 | DOI: 10.1021/ol503379c
19902 | OCCSc1cccc2[n+]1[B-](F)(F)n1c(c3cccc4cccc1c43)=N2 | C1CCOC1 | 485 | 505 |  | 0.86 | 4.397940009 |  |  |  |  | 369.20216 | DOI: 10.1021/ol503379c
19903 | OCCSc1cccc2[n+]1[B-](F)(F)n1c(c3cccc4cccc1c43)=N2 | CC#N | 480 | 502 |  | 0.87 | 4.390935107 |  |  |  |  | 369.20216 | DOI: 10.1021/ol503379c
19904 | c1ccc2nc3c(nc2c1)c1c2n3CCCN2CCCC1 | CCCCCC | 408 | 470 |  | 0.4 | [5 empty] | 278.35792 | DOI: 10.1021/ol061827m
19905 | c1ccc2nc3c(nc2c1)c1c2n3CCCN2CCCC1 | CC#N | 419 |  |  |  | 4.093421685 |  |  |  |  | 278.35792 | DOI: 10.1021/ol061827m
19906 | c1ccc2nc3c(nc2c1)c1c2n3CCCN2CCCC1 | CS(C)=O | 441 | 521 |  | 0.28 | [5 empty] | 278.35792 | DOI: 10.1021/ol061827m
19907 | c1ccc2nc3c(nc2c1)c1c2n3CCCN2CCCC1 | CO |  | 533 |  | 0.08 | [5 empty] | 278.35792 | DOI: 10.1021/ol061827m
19908 | C1CCN2CCCn3c2c(c2c3=NCCN=2)C1 | CCCCCC | 352 | 416 |  | 0.36 | [5 empty] | 230.31392 | DOI: 10.1021/ol061827m
19909 | C1CCN2CCCn3c2c(c2c3=NCCN=2)C1 | CC#N | 370 |  |  |  | 4.10720997 |  |  |  |  | 230.31392 | DOI: 10.1021/ol061827m
19910 | C1CCN2CCCn3c2c(c2c3=NCCN=2)C1 | CS(C)=O |  | 473 |  | 0.2 | [5 empty] | 230.31392 | DOI: 10.1021/ol061827m
19911 | COC(=O)C1=C(C(=O)OC)C2=C[C@H]3c4ccccc4[C@]2([Se]1)c1ccccc13 | ClCCl | 370 | 494 |  | 0.86 | [5 empty] | 423.32504 | DOI: 10.1021/ol2013523
19912 | COC(=O)C1=C(C(=O)OC)C2=C[C@H]3c4ccccc4[C@]2([Se]1)c1ccccc13 | COC(=O)C1=C(C(=O)OC)C2=C[C@H]3c4ccccc4[C@]2([Se]1)c1ccccc13 |  |  |  | 0.03 | [5 empty] | 423.32504 | DOI: 10.1021/ol2013523
19913 | O=C(O)C1=C(C(=O)O)C2=C[C@H]3c4ccccc4[C@]2([Se]1)c1ccccc13 | ClCCl | 421 | 507 |  | 0.38 | [5 empty] | 395.27128 | DOI: 10.1021/ol2013523
19914 | O=C1OC(=O)C2=C1[Se][C@]13C2=C[C@H](c2ccccc21)c1ccccc13 | ClCCl | 421 | 517 |  | 0.62 | [5 empty] | 377.2564 | DOI: 10.1021/ol2013523
19915 | COC(=O)C1=C(C(=O)OC)C2=C[C@H]3c4ccccc4[C@]2(S1)c1ccccc13 | ClCCl | 359 | 488 |  | 1 | [5 empty] | 376.43104 | DOI: 10.1021/ol2013523
19916 | COC(=O)C1=C(C(=O)OC)C2=C[C@H]3c4ccccc4[C@]2(S1)c1ccccc13 | COC(=O)C1=C(C(=O)OC)C2=C[C@H]3c4ccccc4[C@]2(S1)c1ccccc13 |  | 443 |  | 0.3 | [5 empty] | 376.43104 | DOI: 10.1021/ol2013523
19917 | O=C(O)C1=C(C(=O)O)C2=C[C@H]3c4ccccc4[C@]2(S1)c1ccccc13 | ClCCl | 410 | 503 |  | 0.72 | [5 empty] | 348.37728 | DOI: 10.1021/ol2013523
19918 | O=C1OC(=O)C2=C1S[C@]13C2=C[C@H](c2ccccc21)c1ccccc13 | ClCCl | 421 | 514 |  | 0.95 | [5 empty] | 330.3624 | DOI: 10.1021/ol2013523
19919 | COC(=O)C1=C(C(=O)OC)[Se](=O)[C@]23C1=C[C@H](c1ccccc12)c1ccccc13 | ClCCl | 341 | 495 |  | 0.03 | [5 empty] | 439.32404 | DOI: 10.1021/ol2013523
19920 | COC(=O)C1=C(C(=O)OC)C2=C[C@H]3c4ccccc4[C@]2(S1)c1ccccc13 | CCCCCC | 353 | 465 | [7 empty] | 376.43104 | DOI: 10.1021/ol2013523
19921 | COC(=O)C1=C(C(=O)OC)C2=C[C@H]3c4ccccc4[C@]2(S1)c1ccccc13 | CCOCC | 353 | 473 | [7 empty] | 376.43104 | DOI: 10.1021/ol2013523
19922 | COC(=O)C1=C(C(=O)OC)C2=C[C@H]3c4ccccc4[C@]2(S1)c1ccccc13 | C1CCOC1 | 355 | 477 | [7 empty] | 376.43104 | DOI: 10.1021/ol2013523
19923 | COC(=O)C1=C(C(=O)OC)C2=C[C@H]3c4ccccc4[C@]2(S1)c1ccccc13 | c1ccccc1 | 356 | 477 | [7 empty] | 376.43104 | DOI: 10.1021/ol2013523
19924 | COC(=O)C1=C(C(=O)OC)C2=C[C@H]3c4ccccc4[C@]2(S1)c1ccccc13 | CC#N | 355 | 489 | [7 empty] | 376.43104 | DOI: 10.1021/ol2013523
19925 | COC(=O)C1=C(C(=O)OC)C2=C[C@H]3c4ccccc4[C@]2(S1)c1ccccc13 | CO | 357 | 500 | [7 empty] | 376.43104 | DOI: 10.1021/ol2013523
19926 | CCOC(CN1C(=O)C2=C(c3ccc(OC)c(OC)c3)N(CC(OCC)OCC)C(=O)C2=C1c1ccc(OC)c(OC)c1)OCC | ClC(Cl)Cl | 495 | 538 |  | 0.9 | 4.361727836 |  |  |  |  | 640.72736 | DOI: 10.1021/ol300674v
19927 | CCCCCCCCCCCCOc1ccc(C2=C3C(=O)N(CC(OCC)OCC)C(c4ccc(OCCCCCCCCCCCC)c(OCCCCCCCCCCCC)c4)=C3C(=O)N2CC(OCC)OCC)cc1OCCCCCCCCCCCC | ClC(Cl)Cl | 496 | 541 |  | 0.9 | 4.491361694 |  |  |  |  | 1257.91008 | DOI: 10.1021/ol300674v
19928 | CCOC(CN1C(=O)C2=C(c3cccs3)N(CC(OCC)OCC)C(=O)C2=C1c1cccs1)OCC | ClC(Cl)Cl | 533 | 557 |  | 0.41 | 4.380211242 |  |  |  |  | 532.68008 | DOI: 10.1021/ol300674v
19929 | CCOC(CN1C(=O)C2=C(c3ccsc3)N(CC(OCC)OCC)C(=O)C2=C1c1ccsc1)OCC | ClC(Cl)Cl | 493 | 524 |  | 0.9 | 4.380211242 |  |  |  |  | 532.68008 | DOI: 10.1021/ol300674v
19930 | CCOC(CN1C(=O)C2=C(c3cc4cc(C(C)(C)C)cc(C(C)(C)C)c4o3)N(CC(OCC)OCC)C(=O)C2=C1c1cc2cc(C(C)(C)C)cc(C(C)(C)C)c2o1)OCC | ClC(Cl)Cl | 580 | 594 |  | 0.75 | 4.875061263 |  |  |  |  | 825.09592 | DOI: 10.1021/ol300674v
19931 | CCCCCCCCCCOc1ccc2cc(C3=C4C(=O)N(CC(OCC)OCC)C(c5cc6ccc(OCCCCCCCCCC)cc6o5)=C4C(=O)N3CC(OCC)OCC)oc2c1 | ClC(Cl)Cl | 595 | 613 |  | 0.75 | 4.919078092 |  |  |  |  | 913.20144 | DOI: 10.1021/ol300674v
19932 | COc1cc2c(cc1OC)C1=C3C(=O)N4C=Cc5cc(OC)c(OC)cc5C4=C3C(=O)N1C=C2 | ClC(Cl)Cl | 593 | 597 |  | 0.85 | 5.041392685 |  |  |  |  | 456.4528 | DOI: 10.1021/ol300674v
19933 | COc1cc2c(cc1OC)C1=C3C(=O)N4C=Cc5cc(OC)c(OC)cc5C4=C3C(=O)N1C=C2 | CN(C)C=O | 593 | 602 |  | 0.7 | 4.959041392 |  |  |  |  | 456.4528 | DOI: 10.1021/ol300674v
19934 | CCCCCCCCCCCCOc1cc2c(cc1OCCCCCCCCCCCC)C1=C3C(=O)N4C=Cc5cc(OCCCCCCCCCCCC)c(OCCCCCCCCCCCC)cc5C4=C3C(=O)N1C=C2 | ClC(Cl)Cl | 590 | 597 |  | 0.8 | 4.986771734 |  |  |  |  | 1073.63552 | DOI: 10.1021/ol300674v
19935 | CCCCCCCCCCCCOc1cc2c(cc1OCCCCCCCCCCCC)C1=C3C(=O)N4C=Cc5cc(OCCCCCCCCCCCC)c(OCCCCCCCCCCCC)cc5C4=C3C(=O)N1C=C2 | CN(C)C=O | 592 | 602 |  | 0.7 | 5.130333768 |  |  |  |  | 1073.63552 | DOI: 10.1021/ol300674v
19936 | O=C1C2=C3c4sccc4C=CN3C(=O)C2=C2c3sccc3C=CN12 | ClC(Cl)Cl | 605 | 609 |  | 0.75 | 4.806179974 |  |  |  |  | 348.40552 | DOI: 10.1021/ol300674v
19937 | O=C1C2=C3c4sccc4C=CN3C(=O)C2=C2c3sccc3C=CN12 | CN(C)C=O | 605 | 618 |  | 0.62 | 4.792391689 |  |  |  |  | 348.40552 | DOI: 10.1021/ol300674v
19938 | O=C1C2=C3c4ccsc4C=CN3C(=O)C2=C2c3ccsc3C=CN12 | ClC(Cl)Cl | 575 | 578 |  | 0.8 | 4.851258349 |  |  |  |  | 348.40552 | DOI: 10.1021/ol300674v
19939 | O=C1C2=C3c4ccsc4C=CN3C(=O)C2=C2c3ccsc3C=CN12 | CN(C)C=O | 575 | 586 |  | 0.73 | 4.832508913 |  |  |  |  | 348.40552 | DOI: 10.1021/ol300674v
19940 | CC(C)(C)c1cc(C(C)(C)C)c2oc3c(c2c1)C=CN1C(=O)C2=C4c5oc6c(C(C)(C)C)cc(C(C)(C)C)cc6c5C=CN4C(=O)C2=C31 | ClC(Cl)Cl | 643 | 651 |  | 0.99 | 5.041392685 |  |  |  |  | 640.82136 | DOI: 10.1021/ol300674v
19941 | CC(C)(C)c1cc(C(C)(C)C)c2oc3c(c2c1)C=CN1C(=O)C2=C4c5oc6c(C(C)(C)C)cc(C(C)(C)C)cc6c5C=CN4C(=O)C2=C31 | CN(C)C=O | 645 | 658 |  | 0.6 | 5.029383778 |  |  |  |  | 640.82136 | DOI: 10.1021/ol300674v
19942 | CCCCCCCCCCOc1ccc2c3c(oc2c1)C1=C2C(=O)N4C=Cc5c(oc6cc(OCCCCCCCCCC)ccc56)C4=C2C(=O)N1C=C3 | ClC(Cl)Cl | 648 | 653 |  | 0.7 | 4.949390007 |  |  |  |  | 728.92688 | DOI: 10.1021/ol300674v
19943 | CCCCCCCCCCOc1ccc2c3c(oc2c1)C1=C2C(=O)N4C=Cc5c(oc6cc(OCCCCCCCCCC)ccc56)C4=C2C(=O)N1C=C3 | CN(C)C=O | 648 | 660 |  | 0.5 | 4.763427994 |  |  |  |  | 728.92688 | DOI: 10.1021/ol300674v
19944 | c1ccc(-c2c3c(c(-c4ccccc4)c4c2-c2ccccc2C4)-c2ccccc2C3)cc1 | C1CCCCC1 | 329 | 375 |  | 0.74 | 4.83 |  |  |  |  | 406.52668 | DOI: 10.1021/ol025972l
19945 | c1ccc(-c2c3c(cc4c2-c2ccccc2C4)-c2ccccc2C3)cc1 | C1CCCCC1 | 331 | 364 |  | 0.78 | 4.76 |  |  |  |  | 330.42892 | DOI: 10.1021/ol025972l
19946 | c1ccc2c(c1)Cc1cc3c(cc1-2)Cc1ccccc1-3 | C1CCCCC1 | 333 | 340 |  | 0.73 | 4.83 |  |  |  |  | 254.33116 | DOI: 10.1021/ol025972l
19947 | COc1ccc(C(=O)OCc2c(C)c(=O)n3c(=O)c(C)c(C)n23)cc1 | CCO | 377 | 461 |  | 0.637 | 3.831229694 |  |  |  |  | 342.34992 | DOI: 10.1021/acs.orglett.7b00416
19948 | COc1cc(OC)cc(C(=O)OCc2c(C)c(=O)n3c(=O)c(C)c(C)n23)c1 | CCO | 378 | 462 |  | 0.638 | 3.838219222 |  |  |  |  | 372.3758 | DOI: 10.1021/acs.orglett.7b00416
19949 | Cc1c(C)n2c(COC(=O)c3ccccc3O)c(C)c(=O)n2c1=O | CCO | 379 | 465 |  | 0.641 | 3.846337112 |  |  |  |  | 328.32304 | DOI: 10.1021/acs.orglett.7b00416
19950 | Cc1ccc(C(=O)OCc2c(C)c(=O)n3c(=O)c(C)c(C)n23)cc1 | CCO | 376 | 460 |  | 0.632 | 3.820857989 |  |  |  |  | 326.35092 | DOI: 10.1021/acs.orglett.7b00416
19951 | Cc1c(C)n2c(COC(=O)c3ccccc3I)c(C)c(=O)n2c1=O | CCO | 377 | 461 |  | 0.634 | 3.822821645 |  |  |  |  | 438.2161 | DOI: 10.1021/acs.orglett.7b00416
19952 | Cc1c(C)n2c(COC(=O)c3ccc(F)cc3)c(C)c(=O)n2c1=O | CCO | 375 | 460 |  | 0.631 | 3.818225894 |  |  |  |  | 330.3141 | DOI: 10.1021/acs.orglett.7b00416
19953 | COc1ccccc1CC(=O)OCc1c(C)c(=O)n2c(=O)c(C)c(C)n12 | CCO | 377 | 461 |  | 0.636 | 3.828015064 |  |  |  |  | 356.3768 | DOI: 10.1021/acs.orglett.7b00416
19954 | Cc1c(C)n2c(COC(=O)CNC(=O)OC(C)(C)C)c(C)c(=O)n2c1=O | CCO | 374 | 459 |  | 0.63 | 3.797959644 |  |  |  |  | 365.38462 | DOI: 10.1021/acs.orglett.7b00416
19955 | Cc1c(COC(=O)c2ccccc2Cl)n2c(OCC(=O)c3ccccc3Cl)c(C)c(=O)n2c1=O | CCO | 381 | 459 |  | 0.841 | 3.915927212 |  |  |  |  | 501.32092 | DOI: 10.1021/acs.orglett.7b00416
19956 | Cc1c(COC(=O)c2ccccc2Br)n2c(OCC(=O)c3ccccc3Br)c(C)c(=O)n2c1=O | CCO | 382 | 458 |  | 0.841 | 3.927370363 |  |  |  |  | 590.22292 | DOI: 10.1021/acs.orglett.7b00416
19957 | Cc1c(COC(=O)c2ccc(I)cc2)n2c(OCC(=O)c3ccc(I)cc3)c(C)c(=O)n2c1=O | CCO | 387 | 458 |  | 0.842 | 3.933993164 |  |  |  |  | 684.21492 | DOI: 10.1021/acs.orglett.7b00416
19958 | Cc1c(COC(=O)c2ccccc2)n2c(OCC(=O)c3ccccc3)c(C)c(=O)n2c1=O | CCO | 381 | 457 |  | 0.839 | 3.928395852 |  |  |  |  | 432.4308 | DOI: 10.1021/acs.orglett.7b00416
19959 | Cc1c(COC(=O)Cc2c[nH]c3ccccc23)n2c(OCC(=O)Cc3c[nH]c4ccccc34)c(C)c(=O)n2c1=O | CCO | 382 | 452 |  | 0.715 | 3.948412966 |  |  |  |  | 538.55844 | DOI: 10.1021/acs.orglett.7b00416
19960 | Cc1c(COC(=O)Cc2cccc3ccccc23)n2c(OCC(=O)Cc3cccc4ccccc34)c(C)c(=O)n2c1=O | CCO | 379 | 458 |  | 0.84 | 3.95230801 |  |  |  |  | 560.60432 | DOI: 10.1021/acs.orglett.7b00416
19961 | Cc1c(COC(=O)Cc2ccccc2)n2c(OCC(=O)Cc3ccccc3)c(C)c(=O)n2c1=O | CCO | 379 | 457 |  | 0.836 | 3.930949031 |  |  |  |  | 460.48456 | DOI: 10.1021/acs.orglett.7b00416
19962 | COc1ccc(C(=O)COc2c(C)c(=O)n3c(=O)c(C)c(COC(=O)c4ccccc4Cl)n23)cc1 | CCO | 382 | 460 |  | 0.842 | 3.949877704 |  |  |  |  | 496.90174 | DOI: 10.1021/acs.orglett.7b00416
19963 | C[N+]1=c2cc3c(cc2C(C)(C)CC1)=C(c1ccccc1C(=O)O)c1cc2c(cc1O3)Oc1cc3c(cc1=C2c1ccccc1C(=O)O)C(C)(C)CC[N+]=3C | ClC(Cl)Cl | 590 | 612 | 2.34 | 0.7 | 5.114944416 |  |  |  |  | 718.84748 | DOI: 10.1021/ol403262x
19964 | C[N+]1=c2ccc3c(c2C(C)(C)CC1)Oc1cc2c(cc1C=3c1ccccc1C(=O)O)C(c1ccccc1C(=O)O)=c1ccc3c(c1O2)C(C)(C)CC[N+]=3C | ClC(Cl)Cl | 617 | 640 | 2.48 | 0.5 | 5.034227261 |  |  |  |  | 718.84748 | DOI: 10.1021/ol403262x
19965 | CC1(C)CC[N+]2=c3c(cc4c(c31)Oc1cc3c(cc1C=4c1ccccc1C(=O)O)C(c1ccccc1C(=O)O)=c1cc4c5c(c1O3)C(C)(C)CC[N+]=5CCC4)CCC2 | ClC(Cl)Cl | 611 | 635 | 2.41 | 0.55 | 5.068185862 |  |  |  |  | 770.92324 | DOI: 10.1021/ol403262x
19966 | CC[N+](CC)=c1ccc2c(-c3ccccc3C(=O)O)c3cc4c(-c5ccccc5C(=O)O)c5ccc(=[N+](CC)CC)cc-5oc4cc3oc-2c1 | ClC(Cl)Cl | 598 | 622 | 0.72 | 0.17 | 5.109409791 |  |  |  |  | 666.77172 | DOI: 10.1021/ol403262x
19967 | C=Cc1cc2ccccc2oc1=O | CC#N | 326 | 413 | 0.39 | 0.08 | 4.371714203 |  |  |  |  | 172.18252 | DOI: 10.1021/ol201983u
19968 | C=Cc1cc2ccc(OC)cc2oc1=O | CC#N | 333 | 425 | 2.84 | 0.99 | 4.441019215 |  |  |  |  | 202.2084 | DOI: 10.1021/ol201983u
19969 | C=Cc1cc2ccc(N(CC)CC)cc2oc1=O | CC#N | 400 | 470 | 2.84 | 0.98 | 4.521295029 |  |  |  |  | 243.30498 | DOI: 10.1021/ol201983u
19970 | C=Cc1cc2ccc(OC(=O)c3ccccc3)cc2oc1=O | CC#N | 328 | 420 | 3.28 | 0.23 | 4.398703695 |  |  |  |  | 292.28928 | DOI: 10.1021/ol201983u
19971 | C=CC(=O)Oc1ccc2cc(C=C)c(=O)oc2c1 | CC#N | 320 | 430 | 2.81 | 0.19 | 4.364419655 |  |  |  |  | 242.2294 | DOI: 10.1021/ol201983u
19972 | C=Cc1cc2cc3c(cc2oc1=O)OCO3 | CC#N | 363 | 448 | 3.68 | 0.65 | 4.161487791 |  |  |  |  | 216.19152 | DOI: 10.1021/ol201983u
19973 | O=c1oc2ccccc2cc1/C=C/c1ccccc1 | CC#N | 351 | 440 | 2.48 | 0.61 | 4.441192225 |  |  |  |  | 248.28028 | DOI: 10.1021/ol201983u
19974 | COc1ccc2cc(/C=C/c3ccccc3)c(=O)oc2c1 | CC#N | 366 | 464 | 2.75 | 0.71 | 4.444981112 |  |  |  |  | 278.30616 | DOI: 10.1021/ol201983u
19975 | CCN(CC)c1ccc2cc(/C=C/c3ccccc3)c(=O)oc2c1 | CC#N | 421 | 477 | 2.25 | 0.85 | 4.392380348 |  |  |  |  | 319.40274 | DOI: 10.1021/ol201983u
19976 | O=c1oc2cc3c(cc2cc1/C=C/c1ccccc1)OCO3 | CC#N | 369 | 469 | 2.95 | 0.53 | 4.265006606 |  |  |  |  | 292.28928 | DOI: 10.1021/ol201983u
19977 | O=c1oc2ccccc2cc1/C=C/c1ccc([N+](=O)[O-])cc1 | CC#N | 371 | 539 | 0.08 | 0.04 | 4.605423572 |  |  |  |  | 293.27734 | DOI: 10.1021/ol201983u
19978 | COc1ccc2cc(/C=C/c3ccc([N+](=O)[O-])cc3)c(=O)oc2c1 | CC#N | 392 | 610 | 1.23 | 0.24 | 4.663983455 |  |  |  |  | 323.30322 | DOI: 10.1021/ol201983u
19979 | CCN(CC)c1ccc2cc(/C=C/c3ccc([N+](=O)[O-])cc3)c(=O)oc2c1 | CC#N | 459 |  |  |  | 4.756179517 |  |  |  |  | 364.3998 | DOI: 10.1021/ol201983u
19980 | CC(C)(C)c1cc2ccc3cc(C(C)(C)C)cc4c3c2c(c1)c(=O)n1c4nc2c3cc(C(C)(C)C)cc4ccc5cc(C(C)(C)C)cc(c5c43)c21 | CCO | 395 |  |  |  | 3.843855423 |  |  |  |  | 668.92212 | DOI: 10.1021/acs.orglett.9b03297
19981 | CC(C)(C)c1cc2ccc3cc(C(C)(C)C)cc4c3c2c(c1)c(=O)n1c4nc2c3cc(C(C)(C)C)cc4ccc5cc(C(C)(C)C)cc(c5c43)c21 | CC#N | 394 | 551 |  |  | 3.696356389 |  |  |  |  | 668.92212 | DOI: 10.1021/acs.orglett.9b03297
19982 | CC(C)(C)c1cc2ccc3cc(C(C)(C)C)cc4c3c2c(c1)c(=O)n1c4nc2c3cc(C(C)(C)C)cc4ccc5cc(C(C)(C)C)cc(c5c43)c21 | CS(C)=O | 394 | 553 |  |  | 3.993920959 |  |  |  |  | 668.92212 | DOI: 10.1021/acs.orglett.9b03297
19983 | CC(C)(C)c1cc2ccc3cc(C(C)(C)C)cc4c3c2c(c1)c(=O)n1c4nc2c3cc(C(C)(C)C)cc4ccc5cc(C(C)(C)C)cc(c5c43)c21 | CC(C)=O | 395 | 544 |  |  | 4.152288344 |  |  |  |  | 668.92212 | DOI: 10.1021/acs.orglett.9b03297
19984 | CC(C)(C)c1cc2ccc3cc(C(C)(C)C)cc4c3c2c(c1)c(=O)n1c4nc2c3cc(C(C)(C)C)cc4ccc5cc(C(C)(C)C)cc(c5c43)c21 | ClC(Cl)Cl | 401 | 551 |  |  | 4.136720567 |  |  |  |  | 668.92212 | DOI: 10.1021/acs.orglett.9b03297
19985 | CC(C)(C)c1cc2ccc3cc(C(C)(C)C)cc4c3c2c(c1)c(=O)n1c4nc2c3cc(C(C)(C)C)cc4ccc5cc(C(C)(C)C)cc(c5c43)c21 | CCOC(C)=O | 393 | 524 |  |  | 4.315970345 |  |  |  |  | 668.92212 | DOI: 10.1021/acs.orglett.9b03297
19986 | CC(C)(C)c1cc2ccc3cc(C(C)(C)C)cc4c3c2c(c1)c(=O)n1c4nc2c3cc(C(C)(C)C)cc4ccc5cc(C(C)(C)C)cc(c5c43)c21 | C1CCOC1 | 395 | 523 |  |  | 3.843855423 |  |  |  |  | 668.92212 | DOI: 10.1021/acs.orglett.9b03297
19987 | CC(C)(C)c1cc2ccc3cc(C(C)(C)C)cc4c3c2c(c1)c(=O)n1c4nc2c3cc(C(C)(C)C)cc4ccc5cc(C(C)(C)C)cc(c5c43)c21 | c1ccccc1 | 395 | 524 |  |  | 4.271841607 |  |  |  |  | 668.92212 | DOI: 10.1021/acs.orglett.9b03297
19988 | CC(C)(C)c1cc2ccc3cc(C(C)(C)C)cc4c3c2c(c1)c(=O)n1c4nc2c3cc(C(C)(C)C)cc4ccc5cc(C(C)(C)C)cc(c5c43)c21 | Cc1ccc(C)cc1 | 396 | 521 |  |  | 4.29666519 |  |  |  |  | 668.92212 | DOI: 10.1021/acs.orglett.9b03297
19989 | CC(C)(C)c1cc2ccc3cc(C(C)(C)C)cc4c3c2c(c1)c(=O)n1c4nc2c3cc(C(C)(C)C)cc4ccc5cc(C(C)(C)C)cc(c5c43)c21 | ClC(Cl)(Cl)Cl | 401 | 520 |  |  | 4.217483944 |  |  |  |  | 668.92212 | DOI: 10.1021/acs.orglett.9b03297
19990 | CC(C)(C)c1cc2ccc3cc(C(C)(C)C)cc4c3c2c(c1)c(=O)n1c4nc2c3cc(C(C)(C)C)cc4ccc5cc(C(C)(C)C)cc(c5c43)c21 | CCCCCC | 399 | 495 |  |  | 4.292256071 |  |  |  |  | 668.92212 | DOI: 10.1021/acs.orglett.9b03297
19991 | CC(C)(C)c1cc2ccc3cc(C(C)(C)C)cc4c3c2c(c1)c(=O)n1c4nc2c3cc(C(C)(C)C)cc4ccc5cc(C(C)(C)C)cc(c5c43)c21 | CO | 382 |  |  |  | 3.50242712 |  |  |  |  | 668.92212 | DOI: 10.1021/acs.orglett.9b03297
19992 | CC(C)(C)c1cc2ccc3cccc4c3c2c(c1)c1nc2c3cc(C(C)(C)C)cc5ccc6cccc(c(=O)n2c41)c6c53 | CCO | 390 |  |  |  | 3.416640507 |  |  |  |  | 556.70708 | DOI: 10.1021/acs.orglett.9b03297
19993 | CC(C)(C)c1cc2ccc3cccc4c3c2c(c1)c1nc2c3cc(C(C)(C)C)cc5ccc6cccc(c(=O)n2c41)c6c53 | CC#N | 389 |  |  |  | 3.480006943 |  |  |  |  | 556.70708 | DOI: 10.1021/acs.orglett.9b03297
19994 | CC(C)(C)c1cc2ccc3cccc4c3c2c(c1)c1nc2c3cc(C(C)(C)C)cc5ccc6cccc(c(=O)n2c41)c6c53 | CS(C)=O | 391 |  |  |  | 3.440909082 |  |  |  |  | 556.70708 | DOI: 10.1021/acs.orglett.9b03297
19995 | CC(C)(C)c1cc2ccc3cccc4c3c2c(c1)c1nc2c3cc(C(C)(C)C)cc5ccc6cccc(c(=O)n2c41)c6c53 | CC(C)=O | 391 |  |  |  | 3.348304863 |  |  |  |  | 556.70708 | DOI: 10.1021/acs.orglett.9b03297
19996 | CC(C)(C)c1cc2ccc3cccc4c3c2c(c1)c1nc2c3cc(C(C)(C)C)cc5ccc6cccc(c(=O)n2c41)c6c53 | ClC(Cl)Cl | 395 |  |  |  | 3.354108439 |  |  |  |  | 556.70708 | DOI: 10.1021/acs.orglett.9b03297
19997 | CC(C)(C)c1cc2ccc3cccc4c3c2c(c1)c1nc2c3cc(C(C)(C)C)cc5ccc6cccc(c(=O)n2c41)c6c53 | CCOC(C)=O | 390 |  |  |  | 3.828659897 |  |  |  |  | 556.70708 | DOI: 10.1021/acs.orglett.9b03297
19998 | CC(C)(C)c1cc2ccc3cccc4c3c2c(c1)c1nc2c3cc(C(C)(C)C)cc5ccc6cccc(c(=O)n2c41)c6c53 | C1CCOC1 | 395 |  |  |  | 3.421603927 |  |  |  |  | 556.70708 | DOI: 10.1021/acs.orglett.9b03297
19999 | CC(C)(C)c1cc2ccc3cccc4c3c2c(c1)c1nc2c3cc(C(C)(C)C)cc5ccc6cccc(c(=O)n2c41)c6c53 | c1ccccc1 | 395 |  |  |  | 3.428134794 |  |  |  |  | 556.70708 | DOI: 10.1021/acs.orglett.9b03297
20000 | CC(C)(C)c1cc2ccc3cccc4c3c2c(c1)c1nc2c3cc(C(C)(C)C)cc5ccc6cccc(c(=O)n2c41)c6c53 | Cc1ccc(C)cc1 | 392 |  |  |  | 3.444044796 |  |  |  |  | 556.70708 | DOI: 10.1021/acs.orglett.9b03297
20001 | CC(C)(C)c1cc2ccc3cccc4c3c2c(c1)c1nc2c3cc(C(C)(C)C)cc5ccc6cccc(c(=O)n2c41)c6c53 | ClC(Cl)(Cl)Cl | 395 |  |  |  | 3.439332694 |  |  |  |  | 556.70708 | DOI: 10.1021/acs.orglett.9b03297
20002 | CC(C)(C)c1cc2ccc3cccc4c3c2c(c1)c1nc2c3cc(C(C)(C)C)cc5ccc6cccc(c(=O)n2c41)c6c53 | CCCCCC | 393 |  |  |  | 3.436162647 |  |  |  |  | 556.70708 | DOI: 10.1021/acs.orglett.9b03297
20003 | CC(C)(C)c1cc2ccc3cccc4c3c2c(c1)c1nc2c3cc(C(C)(C)C)cc5ccc6cccc(c(=O)n2c41)c6c53 | CO | 382 |  |  |  | 3.326335861 |  |  |  |  | 556.70708 | DOI: 10.1021/acs.orglett.9b03297
20004 | CC(C)(C)c1cc2ccc3cc(C(C)(C)C)cc4c3c2c(c1)c(=O)n1c4nc2c3ccccc3c3ccccc3c21 | CCO | 366 |  |  |  | 4.075546961 |  |  |  |  | 532.68508 | DOI: 10.1021/acs.orglett.9b03297
20005 | CC(C)(C)c1cc2ccc3cc(C(C)(C)C)cc4c3c2c(c1)c(=O)n1c4nc2c3ccccc3c3ccccc3c21 | CC#N | 365 |  |  |  | 4.120573931 |  |  |  |  | 532.68508 | DOI: 10.1021/acs.orglett.9b03297
20006 | CC(C)(C)c1cc2ccc3cc(C(C)(C)C)cc4c3c2c(c1)c(=O)n1c4nc2c3ccccc3c3ccccc3c21 | CS(C)=O | 368 |  |  |  | 4.103803721 |  |  |  |  | 532.68508 | DOI: 10.1021/acs.orglett.9b03297
20007 | CC(C)(C)c1cc2ccc3cc(C(C)(C)C)cc4c3c2c(c1)c(=O)n1c4nc2c3ccccc3c3ccccc3c21 | CC(C)=O | 365 |  |  |  | 4.396199347 |  |  |  |  | 532.68508 | DOI: 10.1021/acs.orglett.9b03297
20008 | CC(C)(C)c1cc2ccc3cc(C(C)(C)C)cc4c3c2c(c1)c(=O)n1c4nc2c3ccccc3c3ccccc3c21 | ClC(Cl)Cl | 368 |  |  |  | 4.100370545 |  |  |  |  | 532.68508 | DOI: 10.1021/acs.orglett.9b03297
20009 | CC(C)(C)c1cc2ccc3cc(C(C)(C)C)cc4c3c2c(c1)c(=O)n1c4nc2c3ccccc3c3ccccc3c21 | CCOC(C)=O | 366 |  |  |  | 4.195899652 |  |  |  |  | 532.68508 | DOI: 10.1021/acs.orglett.9b03297
20010 | CC(C)(C)c1cc2ccc3cc(C(C)(C)C)cc4c3c2c(c1)c(=O)n1c4nc2c3ccccc3c3ccccc3c21 | C1CCOC1 | 354 |  |  |  | 4.217483944 |  |  |  |  | 532.68508 | DOI: 10.1021/acs.orglett.9b03297
20011 | CC(C)(C)c1cc2ccc3cc(C(C)(C)C)cc4c3c2c(c1)c(=O)n1c4nc2c3ccccc3c3ccccc3c21 | c1ccccc1 | 369 |  |  |  | 4.10720997 |  |  |  |  | 532.68508 | DOI: 10.1021/acs.orglett.9b03297
20012 | CC(C)(C)c1cc2ccc3cc(C(C)(C)C)cc4c3c2c(c1)c(=O)n1c4nc2c3ccccc3c3ccccc3c21 | Cc1ccc(C)cc1 | 368 |  |  |  | 4.103803721 |  |  |  |  | 532.68508 | DOI: 10.1021/acs.orglett.9b03297
20013 | CC(C)(C)c1cc2ccc3cc(C(C)(C)C)cc4c3c2c(c1)c(=O)n1c4nc2c3ccccc3c3ccccc3c21 | ClC(Cl)(Cl)Cl | 369 |  |  |  | 4.100370545 |  |  |  |  | 532.68508 | DOI: 10.1021/acs.orglett.9b03297
20014 | CC(C)(C)c1cc2ccc3cc(C(C)(C)C)cc4c3c2c(c1)c(=O)n1c4nc2c3ccccc3c3ccccc3c21 | CCCCCC | 367 |  |  |  | 4.149219113 |  |  |  |  | 532.68508 | DOI: 10.1021/acs.orglett.9b03297
20015 | CC(C)(C)c1cc2ccc3cc(C(C)(C)C)cc4c3c2c(c1)c(=O)n1c4nc2c3ccccc3c3ccccc3c21 | CO | 362 |  |  |  | 3.912222057 |  |  |  |  | 532.68508 | DOI: 10.1021/acs.orglett.9b03297
20016 | COc1ccc(C2=c3sc(-c4ccc(OC)cc4)cc3=[N+]3C2=Nc2c(-c4ccc(OC)cc4)c4sc(-c5ccc(OC)cc5)cc4n2[B-]3(F)F)cc1 | ClC(Cl)Cl | 788 | 814 | 1.69 | 0.1 | 5.230448921 |  |  | 45 | 40 | 729.6342 | DOI: 10.1021/ol4034622
20017 | CC(C)(C)c1ccc(C2=c3sc(-c4ccc(C(C)(C)C)cc4)cc3=[N+]3C2=Nc2c(-c4ccc(C(C)(C)C)cc4)c4sc(-c5ccc(C(C)(C)C)cc5)cc4n2[B-]3(F)F)cc1 | ClC(Cl)Cl | 767 | 793 | 1.69 | 0.12 | 5.350054094 |  |  | 42 | 48 | 833.96076 | DOI: 10.1021/ol4034622
20018 | COc1ccc(C2=c3sc(-c4ccc(OC)cc4)c(-c4ccc(OC)cc4)c3=[N+]3C2=Nc2c(-c4ccc(OC)cc4)c4sc(-c5ccc(OC)cc5)c(-c5ccc(OC)cc5)c4n2[B-]3(F)F)cc1 | ClC(Cl)Cl | 784 | 816 | 1.53 | 0.04 | 5.260071388 |  |  | 57 | 40 | 941.88148 | DOI: 10.1021/ol4034622
20019 | CC(C)(C)c1ccc(C2=c3sc(-c4ccc(C(C)(C)C)cc4)c(-c4ccc(C(C)(C)C)cc4)c3=[N+]3C2=Nc2c(-c4ccc(C(C)(C)C)cc4)c4sc(-c5ccc(C(C)(C)C)cc5)c(-c5ccc(C(C)(C)C)cc5)c4n2[B-]3(F)F)cc1 | ClC(Cl)Cl | 767 | 807 | 1.18 | 0.05 | 5.159867847 |  |  | 59 | 53 | 1098.37132 | DOI: 10.1021/ol4034622
20020 | CCCCc1cc2c3c(c1)-c1ccccc1B(c1c(C)cc(C)cc1C)N3B(c1c(C)cc(C)cc1C)c1ccccc1-2 | ClCCl | 366 | 413 | [7 empty] | 557.39454 | DOI: 10.1021/acs.orglett.7b01873
20021 | CCCCCCc1ccc(-n2c3c4cccc(OC)c4nc(-c4ccc(C#N)cc4)c3c3c2c2c(-c4ccc(C#N)cc4)nc4c(OC)cccc4c2n3-c2ccc(CCCCCC)cc2)cc1 | ClC(Cl)Cl | 322 | 504 |  | 0.13 | 4.84135947 |  |  |  |  | 891.12876 | DOI: 10.1021/acs.orglett.5b03129
20022 | CCCCCCc1ccc(-n2c3c4cccc(OC)c4nc(-c4ccc(C)cc4)c3c3c2c2c(-c4ccc(C)cc4)nc4c(OC)cccc4c2n3-c2ccc(CCCCCC)cc2)cc1 | ClC(Cl)Cl | 315 | 464 |  | 0.02 | 4.767897616 |  |  |  |  | 869.1624 | DOI: 10.1021/acs.orglett.5b03129
20023 | CCCCCCc1ccc(-n2c3c4cccc(OC)c4nc(-c4ccc(OC)cc4)c3c3c2c2c(-c4ccc(OC)cc4)nc4c(OC)cccc4c2n3-c2ccc(CCCCCC)cc2)cc1 | ClC(Cl)Cl | 317 | 453 |  | 0.042 | 4.909556029 |  |  |  |  | 901.1604 | DOI: 10.1021/acs.orglett.5b03129
20024 | CCCCCCCCc1ccc(-n2c3c4ccccc4nc(-c4ccc(C#N)cc4)c3c3c2c2c(-c4ccc(C#N)cc4)nc4ccccc4c2n3-c2ccc(CCCCCCCC)cc2)cc1 | ClC(Cl)Cl | 314 | 510 |  | 0.14 | 4.812913357 |  |  |  |  | 887.18452 | DOI: 10.1021/acs.orglett.5b03129
20025 | COc1ccc(-n2c3c4ccccc4nc(-c4ccc(C#N)cc4)c3c3c2c2c(-c4ccc(C#N)cc4)nc4ccccc4c2n3-c2ccc(OC)cc2)cc1 | ClC(Cl)Cl | 315 | 513 |  | 0.074 | 4.6599162 |  |  |  |  | 722.8062 | DOI: 10.1021/acs.orglett.5b03129
20026 | CCCCc1ccc(-n2c3c4ccc(C(F)(F)F)cc4nc(-c4ccc(C#N)cc4)c3c3c2c2c(-c4ccc(C#N)cc4)nc4cc(C(F)(F)F)ccc4c2n3-c2ccc(CCCC)cc2)cc1 | ClC(Cl)Cl | 318 | 499 |  | 0.14 | 4.835690571 |  |  |  |  | 910.9636 | DOI: 10.1021/acs.orglett.5b03129
20027 | CCCCc1ccc(-n2c3c4cc(F)ccc4nc(-c4ccc(OC)cc4)c3c3c2c2c(-c4ccc(OC)cc4)nc4ccc(F)cc4c2n3-c2ccc(CCCC)cc2)cc1 | ClC(Cl)Cl | 305 | 527 |  | 0.19 | 4.771587481 |  |  |  |  | 820.98124 | DOI: 10.1021/acs.orglett.5b03129
20028 | CCC(C)[Si](C#Cc1c2cc3cc4c(cc3cc2c(C#C[Si](C(C)CC)(C(C)CC)C(C)CC)c2cc3cc5cc6c(cc5cc3cc12)OC(CC(C)C)(CC(C)C)O6)OC(CC(C)C)(CC(C)C)O4)(C(C)CC)C(C)CC | CCCCCC | 719.3773484 | 723.4031133 |  |  | 4.398289823 |  |  | 21.2 | 24.7 | 1085.754 | DOI: 10.1021/ol501373s
20029 | CCCCCCOc1cc(C=O)c(OCCCCCC)cc1C=O | ClCCl | 403 | 467 |  | 0.208 | 2.47 |  |  |  |  | 334.4542 | DOI: 10.1021/ol1007263
20030 | CCCCCCOc1cc(/C=C/c2cc(OCCCCCC)c(/C=C/c3cc(OCCCCCC)c(C=O)cc3OCCCCCC)cc2OCCCCCC)c(OCCCCCC)cc1C=O | ClCCl | 449 | 521 | 1.77 | 0.52 | 4.73 |  |  |  |  | 939.3666 | DOI: 10.1021/ol1007263
20031 | CCCCCCCCOc1cc(/C=C/c2cc(OCCCCCCCC)c(/C=C/c3cc(OCCCCCCCC)c(Br)cc3OCCCCCCCC)cc2OCCCCCCCC)c(OCCCCCCCC)cc1Br | ClCCl | 410 | 467 |  | 0.1872 | 4.72 |  |  |  |  | 1209.46128 | DOI: 10.1021/ol1007263
20032 | CCCCCCOc1cc(C=C(C#N)C#N)c(OCCCCCC)cc1C=C(C#N)C#N | ClCCl | 477 | 564 | 9.72 | 0.8684 | 2.9 |  |  |  |  | 430.5502 | DOI: 10.1021/ol1007263
20033 | CCCCCCOc1cc(C=C2C(=O)c3ccccc3C2=O)c(OCCCCCC)cc1C=C1C(=O)c2ccccc2C1=O | ClCCl | 512 | 622 | 5.4 | 0.6968 | 4.3 |  |  |  |  | 590.71372 | DOI: 10.1021/ol1007263
20034 | CCCCCCOc1cc(/C=C2\C(=O)c3ccccc3C2=C(C#N)C#N)c(OCCCCCC)cc1/C=C1\C(=O)c2ccccc2C1=C(C#N)C#N | ClCCl | 548 |  |  |  | 4.37 |  |  |  |  | 686.80972 | DOI: 10.1021/ol1007263
20035 | CCCCCCOc1cc(C=C2C(=C(C#N)C#N)c3ccccc3C2=C(C#N)C#N)c(OCCCCCC)cc1C=C1C(=C(C#N)C#N)c2ccccc2C1=C(C#N)C#N | ClCCl | 542 |  |  |  | 4.31 |  |  |  |  | 782.90572 | DOI: 10.1021/ol1007263
20036 | CCCCCCCCOc1cc(/C=C/c2ccncc2)c(OCCCCCCCC)cc1/C=C/c1ccncc1 | ClCCl | 398 | 470 |  | 0.6344 | 4.5 |  |  |  |  | 540.78912 | DOI: 10.1021/ol1007263
20037 | CCCCCCCCOc1cc(/C=C/c2cc[n+](Cc3ccc(C)cc3)cc2)c(OCCCCCCCC)cc1/C=C/c1cc[n+](Cc2ccc(C)cc2)cc1 | ClCCl | 490 | 616 | 1.23 | 0.13 | 4.52 |  |  |  |  | 751.10804 | DOI: 10.1021/ol1007263
20038 | CCCCCCOc1cc(/C=C/c2cc(OCCCCCC)c(/C=C/c3cc(OCCCCCC)c(C=C(C#N)C#N)cc3OCCCCCC)cc2OCCCCCC)c(OCCCCCC)cc1C=C(C#N)C#N | ClCCl | 518 | 624 | 1.89 | 0.13 | 4.9 |  |  |  |  | 1035.4626 | DOI: 10.1021/ol1007263
20039 | CCCCCCOc1cc(/C=C/c2cc(OCCCCCC)c(/C=C/c3cc(OCCCCCC)c(C=C4C(=O)c5ccccc5C4=O)cc3OCCCCCC)cc2OCCCCCC)c(OCCCCCC)cc1C=C1C(=O)c2ccccc2C1=O | ClCCl | 550 | 662 | 1.22 | 0.0468 | 4.95 |  |  |  |  | 1195.62612 | DOI: 10.1021/ol1007263
20040 | CCCCCCOc1cc(/C=C/c2cc(OCCCCCC)c(/C=C/c3cc(OCCCCCC)c(/C=C4\C(=O)c5ccccc5C4=C(C#N)C#N)cc3OCCCCCC)cc2OCCCCCC)c(OCCCCCC)cc1/C=C1\C(=O)c2ccccc2C1=C(C#N)C#N | ClCCl | 611 | 765 |  |  | 4.85 |  |  |  |  | 1291.72212 | DOI: 10.1021/ol1007263
20041 | CCCCCCOc1cc(/C=C/c2cc(OCCCCCC)c(/C=C/c3cc(OCCCCCC)c(C=C4C(=C(C#N)C#N)c5ccccc5C4=C(C#N)C#N)cc3OCCCCCC)cc2OCCCCCC)c(OCCCCCC)cc1C=C1C(=C(C#N)C#N)c2ccccc2C1=C(C#N)C#N | ClCCl | 640 |  |  |  | 4.73 |  |  |  |  | 1387.81812 | DOI: 10.1021/ol1007263
20042 | CCCCCCCCOc1cc(/C=C/c2cc(OCCCCCCCC)c(/C=C/c3cc(OCCCCCCCC)c(/C=C/c4ccncc4)cc3OCCCCCCCC)cc2OCCCCCCCC)c(OCCCCCCCC)cc1/C=C/c1ccncc1 | ClCCl | 452 | 570 | 1.27 | 0.0364 | 4.94 |  |  |  |  | 1257.91656 | DOI: 10.1021/ol1007263
20043 | CCCCCCCCOc1cc(/C=C/c2cc(OCCCCCCCC)c(/C=C/c3cc(OCCCCCCCC)c(/C=C/c4cc[n+](Cc5ccc(C)cc5)cc4)cc3OCCCCCCCC)cc2OCCCCCCCC)c(OCCCCCCCC)cc1/C=C/c1cc[n+](Cc2ccc(C)cc2)cc1 | ClCCl | 535 |  |  |  | 4.22 |  |  |  |  | 1468.23548 | DOI: 10.1021/ol1007263
20044 | CCCCCCOc1cc(/C=C/c2cc(OCCCCCC)c(/C=C/c3cc(OCCCCCC)c(C=O)cc3OCCCCCC)cc2OCCCCCC)c(OCCCCCC)cc1C=O | CCCCCCOc1cc(/C=C/c2cc(OCCCCCC)c(/C=C/c3cc(OCCCCCC)c(C=O)cc3OCCCCCC)cc2OCCCCCC)c(OCCCCCC)cc1C=O | 444 | 556 | [7 empty] | 939.3666 | DOI: 10.1021/ol1007263
20045 | CCCCCCCCOc1cc(/C=C/c2cc(OCCCCCCCC)c(/C=C/c3cc(OCCCCCCCC)c(Br)cc3OCCCCCCCC)cc2OCCCCCCCC)c(OCCCCCCCC)cc1Br | CCCCCCCCOc1cc(/C=C/c2cc(OCCCCCCCC)c(/C=C/c3cc(OCCCCCCCC)c(Br)cc3OCCCCCCCC)cc2OCCCCCCCC)c(OCCCCCCCC)cc1Br | 416 | 507 | [7 empty] | 1209.46128 | DOI: 10.1021/ol1007263
20046 | CCCCCCOc1cc(C=C(C#N)C#N)c(OCCCCCC)cc1C=C(C#N)C#N | CCCCCCOc1cc(C=C(C#N)C#N)c(OCCCCCC)cc1C=C(C#N)C#N | 472 | 567 | [7 empty] | 430.5502 | DOI: 10.1021/ol1007263
20047 | CCCCCCOc1cc(C=C2C(=O)c3ccccc3C2=O)c(OCCCCCC)cc1C=C1C(=O)c2ccccc2C1=O | CCCCCCOc1cc(C=C2C(=O)c3ccccc3C2=O)c(OCCCCCC)cc1C=C1C(=O)c2ccccc2C1=O | 530 | 696 | [7 empty] | 590.71372 | DOI: 10.1021/ol1007263
20048 | CCCCCCOc1cc(C=C2C(=C(C#N)C#N)c3ccccc3C2=C(C#N)C#N)c(OCCCCCC)cc1C=C1C(=C(C#N)C#N)c2ccccc2C1=C(C#N)C#N | CCCCCCOc1cc(C=C2C(=C(C#N)C#N)c3ccccc3C2=C(C#N)C#N)c(OCCCCCC)cc1C=C1C(=C(C#N)C#N)c2ccccc2C1=C(C#N)C#N | 555 | [8 empty] | 782.90572 | DOI: 10.1021/ol1007263
20049 | CCCCCCCCOc1cc(/C=C/c2ccncc2)c(OCCCCCCCC)cc1/C=C/c1ccncc1 | CCCCCCCCOc1cc(/C=C/c2ccncc2)c(OCCCCCCCC)cc1/C=C/c1ccncc1 | 430 | 484 | [7 empty] | 540.78912 | DOI: 10.1021/ol1007263
20050 | CCCCOc1c(Br)cc2cc(Br)c(OCCCC)c3c4c(OCCCC)c(Br)cc5cc(Br)c(OCCCC)c(c1c23)c54 | ClCCl | 443 | 489 | [7 empty] | 856.3256 | DOI: 10.1021/acs.orglett.7b02370
20051 | CCCCOc1c(C#N)cc2cc(C#N)c(OCCCC)c3c4c(OCCCC)c(C#N)cc5cc(C#N)c(OCCCC)c(c1c23)c54 | ClCCl | 454 | 514 | [7 empty] | 640.7816 | DOI: 10.1021/acs.orglett.7b02370
20052 | CCCCOc1c(-c2ccc(C=O)cc2)cc2cc(-c3ccc(C=O)cc3)c(OCCCC)c3c4c(OCCCC)c(-c5ccc(C=O)cc5)cc5cc(-c6ccc(C=O)cc6)c(OCCCC)c(c1c23)c54 | ClCCl | 452 | 500 | [7 empty] | 957.1724 | DOI: 10.1021/acs.orglett.7b02370
20053 | CCCCOc1c(OC)cc2cc(OC)c(OCCCC)c3c4c(OCCCC)c(OC)cc5cc(OC)c(OCCCC)c(c1c23)c54 | ClCCl | 451 | 474 | [7 empty] | 660.84488 | DOI: 10.1021/acs.orglett.7b02370
20054 | CCCCOc1c(-c2ccc(N(c3ccccc3)c3ccccc3)cc2)cc2cc(-c3ccc(N(c4ccccc4)c4ccccc4)cc3)c(OCCCC)c3c4c(OCCCC)c(-c5ccc(N(c6ccccc6)c6ccccc6)cc5)cc5cc(-c6ccc(N(c7ccccc7)c7ccccc7)cc6)c(OCCCC)c(c1c23)c54 | ClCCl | 422 | 490 | [7 empty] | 1513.97424 | DOI: 10.1021/acs.orglett.7b02370
20055 | CC1=CC(=[N+]2CCC2)C=C2C1=Nc1c(C)cc(N3CCC3)cc1[Si]2(C)C | CCO | 732 | 745 |  | 0.11 | 5.08278537 |  |  |  |  | 362.57132 | DOI: 10.1021/acs.orglett.8b01786
20056 | CC1=CC(=[N+]2CCC2)C=C2C1=Nc1c(C)cc(N3CCC3)cc1[Si]2(C)C | O | 725 | 739 |  | 0.009 | 4.84509804 |  |  |  |  | 362.57132 | DOI: 10.1021/acs.orglett.8b01786
20057 | CC1=CC(=[N+]2CCC2)C=C2C1=Nc1c(C)cc(N3CCC3)cc1[Si]2(C)C | OCCO | 736 | 747 |  | 0.13 | 5.037426498 |  |  |  |  | 362.57132 | DOI: 10.1021/acs.orglett.8b01786
20058 | CC1=CC(=[N+]2CCC2)C=C2C1=Nc1c(C)cc(N3CCC3)cc1[Si]2(C)C | C1COCCO1 | 701 | 734 |  | 0.11 | 4.662757832 |  |  |  |  | 362.57132 | DOI: 10.1021/acs.orglett.8b01786
20059 | C[Si]1(C)C2=CC(=[N+]3CCC3)C=C(F)C2=Nc2c(F)cc(N3CCC3)cc21 | CCO | 709 | 719 |  | 0.11 | 4.77815125 |  |  |  |  | 370.49768 | DOI: 10.1021/acs.orglett.8b01786
20060 | CN1/C(=C/C=O)C(C)(C)c2ccccc21 | CS(C)=O | 338 | 410 |  | 0.00017 | 4.733197265 |  |  |  |  | 201.2681 | DOI: 10.1021/ol802913b
20061 | CN1/C(=C/C=C/C=O)C(C)(C)c2ccccc21 | CS(C)=O | 410 | 460 |  | 0.006 | 4.737987326 |  |  |  |  | 227.30598 | DOI: 10.1021/ol802913b
20062 | CN1/C(=C/C=N/c2sc3ccccc3[n+]2C)C(C)(C)c2ccccc21 | CS(C)=O | 469 | 522 |  | 0.01 | 4.870403905 |  |  |  |  | 348.49268 | DOI: 10.1021/ol802913b
20063 | CN1/C(=C/C=C/C=N/c2sc3ccccc3[n+]2C)C(C)(C)c2ccccc21 | CS(C)=O | 579 | 608 |  | 0.033 | 4.683947131 |  |  |  |  | 374.53056 | DOI: 10.1021/ol802913b
20064 | c1ccc2c(c1)ccc1oc3ccc4cc5oc6ccc7ccc8oc9ccc%10ccccc%10c9c8c7c6c5cc4c3c12 | CC#N | 352 | 432 | [7 empty] | 548.5958 | DOI: 10.1021/acs.orglett.5b02948
20065 | CC(C)[Si](C#Cc1cc2c(C#C[Si](C(C)C)(C(C)C)C(C)C)c(C#C[Si](C(C)C)(C(C)C)C(C)C)c3cc(C#C[Si](C(C)C)(C(C)C)C(C)C)cc4c(C#C[Si](C(C)C)(C(C)C)C(C)C)c(C#C[Si](C(C)C)(C(C)C)C(C)C)c(c1)c2c34)(C(C)C)C(C)C | ClCCl | 389 | 440 | 14.1 | 0.1 | 4.547774705 |  |  |  |  | 1284.4502 | DOI: 10.1021/acs.orglett.8b03290
20066 | CC(C)(C)c1ccc(C#Cc2cc3c(C#Cc4ccc(C(C)(C)C)cc4)c(C#Cc4ccc(C(C)(C)C)cc4)c4cc(C#Cc5ccc(C(C)(C)C)cc5)cc5c(C#Cc6ccc(C(C)(C)C)cc6)c(C#Cc6ccc(C(C)(C)C)cc6)c(c2)c3c45)cc1 | ClCCl | 414 | 460 | 17.1 | 0.23 | 4.619093331 |  |  |  |  | 1139.61908 | DOI: 10.1021/acs.orglett.8b03290
20067 | CCCCCCCCCCOc1ccc(C#Cc2cc3c(C#Cc4ccc(OCCCCCCCCCC)cc4)c(C#Cc4ccc(OCCCCCCCCCC)cc4)c4cc(C#Cc5ccc(OCCCCCCCCCC)cc5)cc5c(C#Cc6ccc(OCCCCCCCCCC)cc6)c(C#Cc6ccc(OCCCCCCCCCC)cc6)c(c2)c3c45)cc1 | ClCCl | 421 | 466 | 15.3 | 0.44 | 4.625312451 |  |  |  |  | 1740.58076 | DOI: 10.1021/acs.orglett.8b03290
20068 | CC(C)(C)C#Cc1cc2c(C#CC(C)(C)C)c(C#CC(C)(C)C)c3cc(C#CC(C)(C)C)cc4c(C#CC(C)(C)C)c(C#CC(C)(C)C)c(c1)c2c34 | ClCCl | 383 | 433 | 22.3 | 0.12 | 4.501059262 |  |  |  |  | 683.03252 | DOI: 10.1021/acs.orglett.8b03290
20069 | CC(C)(C)c1ccc(C#Cc2c(C#Cc3ccc(C(C)(C)C)cc3)c3cccc4c(C#Cc5ccc(C(C)(C)C)cc5)c(C#Cc5ccc(C(C)(C)C)cc5)c5cccc2c5c34)cc1 | ClCCl | 410 | 443 | 5.5 | 0.7 | 4.503790683 |  |  |  |  | 827.16452 | DOI: 10.1021/acs.orglett.8b03290
20070 | CC(C)(C)c1ccc(C#Cc2cc3ccc4cc(C#Cc5ccc(C(C)(C)C)cc5)cc5ccc(c2)c3c45)cc1 | ClCCl | 410 | 420 | 37.1 | 0.14 | 4.26245109 |  |  |  |  | 514.70996 | DOI: 10.1021/acs.orglett.8b03290
20071 | Nc1ccc2c(-c3ccc(Br)cc3)c3ccc(=[NH2+])cc-3oc2c1 | CCO | 514 | 532 |  |  | 4.7084209 |  |  |  |  | 366.23716 | DOI: 10.1021/ol035327u
20072 | CN(C)c1ccc2c(-c3ccc(Br)cc3)c3ccc(=[N+](C)C)cc-3oc2c1 | CCO | 556 | 579 |  |  | 4.781036939 |  |  |  |  | 422.34468 | DOI: 10.1021/ol035327u
20073 | Brc1ccc(C2=c3cc4c5c(c3Oc3c2cc2c6c3CCCN6CCC2)CCC[N+]=5CCC4)cc1 | CCO | 580 | 602 |  |  | 4.846955325 |  |  |  |  | 526.4962 | DOI: 10.1021/ol035327u
20074 | CC1=CC(C)(C)N(C)c2cc3c(cc21)C(c1ccc(Br)cc1)=c1cc2c(cc1O3)=[N+](C)C(C)(C)C=C2C | CCO | 594 | 616 |  |  | 4.835056102 |  |  |  |  | 554.54996 | DOI: 10.1021/ol035327u
20075 | C[Si]1(C)c2cc3c(cc2-c2sc4ccccc4c21)[Si](C)(C)c1c-3sc2ccccc12 | C1CCOC1 | 409 | 432 |  | 0.56 | 4.47 |  |  |  |  | 454.76468 | DOI: 10.1021/ol062615s
20076 | C[Si]1(C)c2ccccc2-c2sc3cc4c5c(sc4cc3c21)-c1ccccc1[Si]5(C)C | C1CCOC1 | 401 | 408 |  | 0.43 | 4.59 |  |  |  |  | 454.76468 | DOI: 10.1021/ol062615s
20077 | C[Si]1(C)c2ccccc2-c2[se]c3cc4c5c([se]c4cc3c21)-c1ccccc1[Si]5(C)C | C1CCOC1 | 408 | 420 |  | 0.02 | 4.63 |  |  |  |  | 548.55268 | DOI: 10.1021/ol062615s
20078 | C[Si]1(C)C2=C(c3cc4c(cc31)C1=C(c3ccccc3S1(=O)=O)[Si]4(C)C)S(=O)(=O)c1ccccc12 | C1CCOC1 | 442 | 470 |  | 0.91 | 4.43 |  |  |  |  | 518.76068 | DOI: 10.1021/ol062615s
20079 | C[Si]1(C)C2=C(c3ccccc31)S(=O)(=O)c1cc3c(cc12)S(=O)(=O)C1=C3[Si](C)(C)c2ccccc21 | C1CCOC1 | 468 | 507 |  | 0.5 | 4.35 |  |  |  |  | 518.76068 | DOI: 10.1021/ol062615s
20080 | c1ccc(C2(c3ccccc3)c3cc4c(cc3-c3sc5ccccc5c32)C(c2ccccc2)(c2ccccc2)c2c-4sc3ccccc23)cc1 | C1CCOC1 | 394 | 408 |  | 0.75 | 4.73 |  |  |  |  | 670.8982 | DOI: 10.1021/ol062615s
20081 | c1ccc(B2Nc3cc4c(cc3-c3sccc32)NB(c2ccccc2)c2ccsc2-4)cc1 | ClCCl | 405 | 412 |  | 0.17 | 4.65 |  |  |  |  | 444.19692 | DOI: 10.1021/ol402745r
20082 | CCCc1cc2c(s1)-c1cc3c(cc1NB2c1ccccc1)-c1sc(CCC)cc1B(c1ccccc1)N3 | ClCCl | 411 | 418 |  | 0.19 | 4.77 |  |  |  |  | 528.3582 | DOI: 10.1021/ol402745r
20083 | CCCCCCc1cc2c(s1)-c1cc3c(cc1NB2c1ccccc1)-c1sc(CCCCCC)cc1B(c1ccccc1)N3 | ClCCl | 412 | 418 |  | 0.2 | 4.8 |  |  |  |  | 612.51948 | DOI: 10.1021/ol402745r
20084 | c1ccc(B2Nc3cc4c(cc3-c3occc32)NB(c2ccccc2)c2ccoc2-4)cc1 | ClCCl | 388 | 393 |  | 0.26 | 4.69 |  |  |  |  | 412.06292 | DOI: 10.1021/ol402745r
20085 | c1ccc(B2Nc3cc4c(cc3-c3sc5ccccc5c32)NB(c2ccccc2)c2c-4sc3ccccc23)cc1 | ClCCl | 409 | 418 |  | 0.27 | 4.67 |  |  |  |  | 544.31668 | DOI: 10.1021/ol402745r
20086 | C[SiH]1c2ccccc2-c2cc3c(cc21)-c1ccccc1[SiH]3C | ClCCl | 324 | 389 |  | 0.5 | 4.3 |  |  |  |  | 314.53492 | DOI: 10.1021/ol702215m
20087 | C[Si]1(C)c2ccccc2-c2cc3c(cc21)-c1ccccc1[Si]3(C)C | ClCCl | 322 | 384 |  | 0.45 | 4.25 |  |  |  |  | 342.58868 | DOI: 10.1021/ol702215m
20088 | C=C[Si]1(C)c2ccccc2-c2cc3c(cc21)-c1ccccc1[Si]3(C)C=C | ClCCl | 325 | 389 |  | 0.5 | 4.55 |  |  |  |  | 366.61068 | DOI: 10.1021/ol702215m
20089 | c1ccc([Si]2(c3ccccc3)c3ccccc3-c3cc4c(cc32)-c2ccccc2[Si]4(c2ccccc2)c2ccccc2)cc1 | ClCCl | 328 | 395 |  | 0.56 | 4.03 |  |  |  |  | 590.8722 | DOI: 10.1021/ol702215m
20090 | COc1ccc2c(c1)-c1cc3c(cc1[Si]2(c1ccccc1)c1ccccc1)-c1ccccc1[Si]3(c1ccccc1)c1ccccc1 | ClCCl | 334 | 397 |  | 0.4 | 4.38 |  |  |  |  | 620.89808 | DOI: 10.1021/ol702215m
20091 | CCCCCCOc1ccc2c(c1)-c1cc3c(cc1[Si]2(C)C)-c1ccccc1[Si]3(C)C | ClCCl | 327 | 387 |  | 0.51 | 4.5 |  |  |  |  | 442.74896 | DOI: 10.1021/ol702215m
20092 | c1ccc2c(c1)-c1ccccc1[Si]21c2ccccc2-c2cc3c(cc21)-c1ccccc1[Si]31c2ccccc2-c2ccccc21 | ClCCl | 329 | 408 |  | 0.59 | 4.04 |  |  |  |  | 586.84044 | DOI: 10.1021/ol702215m
20093 | c1ccc2c(c1)Cc1cc3c(cc1-2)Cc1ccccc1-3 | ClCCl | 333 | 356 |  | 0.73 | 4.83 |  |  |  |  | 254.33116 | DOI: 10.1021/ol702215m
20094 | c1ccc(C2c3ccccc3-c3cc4c(cc32)-c2ccccc2C4c2ccccc2)cc1 | ClCCl | 328 | 360 |  | 0.36 | [5 empty] | 406.52668 | DOI: 10.1021/ol702215m
20095 | Cc1cccc(C)c1-c1cc2c(C)c3c4cc5nc6cc7c(cc6nc5cc4c3c(C)c2cc1-c1c(C)cccc1C)c1c(C)c2cc(-c3c(C)cccc3C)c(-c3c(C)cccc3C)cc2c(C)c71 | ClC(Cl)Cl | 503 | 523 |  | 0.58 | [5 empty] | 901.20664 | DOI: 10.1021/acs.orglett.8b01190
20096 | Cc1cccc(C)c1-c1cc2c(C)c3c4cc5nc6ccc7c8c(C)c9cc(-c%10c(C)cccc%10C)c(-c%10c(C)cccc%10C)cc9c(C)c8c7c6nc5cc4c3c(C)c2cc1-c1c(C)cccc1C | ClC(Cl)Cl | 487 | 576 |  | 0.07 | [5 empty] | 901.20664 | DOI: 10.1021/acs.orglett.8b01190
20097 | Cc1cccc(C)c1-c1cc2c(C)c3c4ccc5nc6c(ccc7c8c(C)c9cc(-c%10c(C)cccc%10C)c(-c%10c(C)cccc%10C)cc9c(C)c8c76)nc5c4c3c(C)c2cc1-c1c(C)cccc1C | ClC(Cl)Cl | 501 | 670 | [7 empty] | 901.20664 | DOI: 10.1021/acs.orglett.8b01190
20098 | Cc1c2c(c(C)c3ccccc13)-c1cc3nc4ccccc4nc3cc1-2 | ClC(Cl)Cl | 448 | 454 |  | 0.72 | [5 empty] | 332.40504 | DOI: 10.1021/acs.orglett.8b01190
20099 | Cc1c2c(c(C)c3ccccc13)-c1c-2ccc2nc3ccccc3nc12 | ClC(Cl)Cl | 455 | 648 |  | 0.02 | [5 empty] | 332.40504 | DOI: 10.1021/acs.orglett.8b01190
20100 | Cc1c2c(c(C)c3ccccc13)C1=CC3Nc4ccccc4NC3C=C12 | ClC(Cl)Cl | 470 | 502 |  | 0.02 | [5 empty] | 336.4368 | DOI: 10.1021/acs.orglett.8b01190
20101 | Cc1c2c(c(C)c3ccccc13)C1=C2C=CC2Nc3ccccc3NC12 | ClC(Cl)Cl | 437 | 544 |  | 0.74 | [5 empty] | 336.4368 | DOI: 10.1021/acs.orglett.8b01190
20102 | C1=CB2C=Cc3ccccc3N2C=C1 | ClCCl | 310 | 352 |  | 0.008 | 3.739414103 |  |  |  |  | 179.0294 | DOI: 10.1021/acs.orglett.7b01435
20103 | C1=CB2C=Cc3ccccc3N2C=C1 | C1CCCCC1 | 310 | 356 |  | 0.008 | 3.721645766 |  |  |  |  | 179.0294 | DOI: 10.1021/acs.orglett.7b01435
20104 | BrC1=CC=CN2B1C=Cc1ccccc12 | C1CCCCC1 | 300 | 371 |  | 0.0049 | 4.048053173 |  |  |  |  | 257.92546 | DOI: 10.1021/acs.orglett.7b01435
20105 | C1=CN2B(C=Cc3ccccc32)C(c2ccccc2)=C1 | C1CCCCC1 | 316 | 379 |  | 0.0357 | 3.794697127 |  |  |  |  | 255.12716 | DOI: 10.1021/acs.orglett.7b01435
20106 | C1=CN2B(C=Cc3ccccc32)C(N2CCOCC2)=C1 | C1CCCCC1 | 319 | 351 |  | 0.0612 | 3.616790486 |  |  |  |  | 264.13498 | DOI: 10.1021/acs.orglett.7b01435
20107 | COc1cc(C2=C(c3ccc(C(C)(C)C)cc3)C(c3ccc(C(C)(C)C)cc3)=[N+]3C2=Nc2c(-c4cc(OC)c(OC)c(OC)c4)c(-c4ccc(C(C)(C)C)cc4)c(-c4ccc(C(C)(C)C)cc4)n2[B-]3(F)F)cc(OC)c1OC | Cc1ccccc1 | 675 | 726 |  | 0.02 | 4.935507266 |  |  |  |  | 1054.13556 | DOI: 10.1021/acs.orglett.8b00820
20108 | COc1cc(C2=C(c3cc(OC)c(OC)c(OC)c3)C(c3ccc(C(C)(C)C)cc3)=[N+]3C2=Nc2c(-c4cc(OC)c(OC)c(OC)c4)c(-c4cc(OC)c(OC)c(OC)c4)c(-c4ccc(C(C)(C)C)cc4)n2[B-]3(F)F)cc(OC)c1OC | Cc1ccccc1 | 684 | 750 |  | 0.001 | 4.84135947 |  |  |  |  | 1122.0758 | DOI: 10.1021/acs.orglett.8b00820
20109 | COc1cc(OC)cc(C2=C(c3cc(OC)c(OC)c(OC)c3)C3=Nc4c(-c5cc(OC)c(OC)c(OC)c5)c(-c5cc(OC)cc(OC)c5)c(-c5ccc(C(C)(C)C)cc5)n4[B-](F)(F)[N+]3=C2c2ccc(C(C)(C)C)cc2)c1 | Cc1ccccc1 | 674 | 721 |  | 0.01 | 4.980003372 |  |  |  |  | 1062.02404 | DOI: 10.1021/acs.orglett.8b00820
20110 | COc1cc(C2=c3c(c4ccc(C(C)(C)C)cc4c4cc(C(C)(C)C)ccc34)=[N+]3C2=Nc2c(-c4cc(OC)c(OC)c(OC)c4)c4c5ccc(C(C)(C)C)cc5c5cc(C(C)(C)C)ccc5c4n2[B-]3(F)F)cc(OC)c1OC | Cc1ccccc1 | 787 | 816 |  | 0.01 | 5.068185862 |  |  |  |  | 1050.1038 | DOI: 10.1021/acs.orglett.8b00820
20111 | COc1cc(C2=c3c(c4ccc(C(C)(C)C)cc4c4c(OC)c(OC)c(OC)cc34)=[N+]3C2=Nc2c(-c4cc(OC)c(OC)c(OC)c4)c4c5cc(OC)c(OC)c(OC)c5c5cc(C(C)(C)C)ccc5c4n2[B-]3(F)F)cc(OC)c1OC | Cc1ccccc1 | 808 | 820 |  | 0.001 | 4.944975908 |  |  |  |  | 1118.04404 | DOI: 10.1021/acs.orglett.8b00820
20112 | COc1cc(OC)c2c(c1)c1c(c3ccc(C(C)(C)C)cc32)=[N+]2C(=Nc3c(-c4cc(OC)c(OC)c(OC)c4)c4c5cc(OC)cc(OC)c5c5cc(C(C)(C)C)ccc5c4n3[B-]2(F)F)C=1c1cc(OC)c(OC)c(OC)c1 | Cc1ccccc1 | 791 | 809 |  | 0.01 | 5.304059466 |  |  |  |  | 1057.99228 | DOI: 10.1021/acs.orglett.8b00820
20113 | COc1cc2c3c4c(c5ccc(C(C)(C)C)cc5c5cc(C(C)(C)C)cc(c2c(OC)c1OC)c45)=[N+]1C3=Nc2c3c4cc(OC)c(OC)c(OC)c4c4cc(C(C)(C)C)cc5c6cc(C(C)(C)C)ccc6c(c3c54)n2[B-]1(F)F | Cc1ccccc1 | 826 | 832 |  | 0.07 | 5.652633068 |  |  |  |  | 1046.07204 | DOI: 10.1021/acs.orglett.8b00820
20114 | COc1cc2c3c4c(c5ccc(C(C)(C)C)cc5c5c(OC)c(OC)c(OC)c(c2c(OC)c1OC)c45)=[N+]1C3=Nc2c3c4cc(OC)c(OC)c(OC)c4c4c(OC)c(OC)c(OC)c5c6cc(C(C)(C)C)ccc6c(c3c54)n2[B-]1(F)F | Cc1ccccc1 | 850 | 873 |  | 0.001 | 5.371806459 |  |  |  |  | 1114.01228 | DOI: 10.1021/acs.orglett.8b00820
20115 | COc1cc2c3c4c(c5ccc(C(C)(C)C)cc5c5c(OC)cc(OC)c(c2c(OC)c1OC)c45)=[N+]1C3=Nc2c3c4cc(OC)c(OC)c(OC)c4c4c(OC)cc(OC)c5c6cc(C(C)(C)C)ccc6c(c3c54)n2[B-]1(F)F | Cc1ccccc1 | 878 | 907 |  | 0.13 | 5.415140352 |  |  |  |  | 1053.96052 | DOI: 10.1021/acs.orglett.8b00820
20116 | c1cc2c3c(c1)-c1cccc4ccn(c14)B3n1ccc3cccc-2c31 | C1CCOC1 | 385 | 387 |  | 0.65 | 4.804820679 |  |  |  |  | 316.17022 | DOI: 10.1021/acs.orglett.8b02850
20117 | CC(C)(C)c1ccc2c(c1)c1cc(C(C)(C)C)cc3c1n2B1c2c-3cccc2-c2cc(C(C)(C)C)cc3c4cc(C(C)(C)C)ccc4n1c23 | C1CCOC1 | 387 | 384 |  | 0.63 | 4.709269961 |  |  |  |  | 640.72006 | DOI: 10.1021/acs.orglett.8b02850
20118 | CC(C)(C)c1cc2c3c(c1)-c1cccc4c1N(B3N1c3ccccc3Sc3cccc-2c31)c1ccccc1S4 | C1CCOC1 | 381 | 731 |  | 0.05 | 4.170261715 |  |  |  |  | 536.5295 | DOI: 10.1021/acs.orglett.8b02850
20119 | c1cc2c3c4c5c(cccc5cc3c1)-c1cccn1B4n1cccc1-2 | C1CCOC1 | 505 | 601 |  | 0.07 | 3.662757832 |  |  |  |  | 316.17022 | DOI: 10.1021/acs.orglett.8b02850
20120 | CCCc1ccc2c(c1)cc1n2B2c3c4c-1cccc4cc1cccc(c31)-c1cc3cc(CCC)ccc3n12 | C1CCOC1 | 537 | 565 |  | 0.39 | 4.120573931 |  |  |  |  | 500.45126 | DOI: 10.1021/acs.orglett.8b02850
20121 | CC(C)(C)c1cc2c3c(c1)c1cc(C(C)(C)C)cc4c1n3B1c3c-2cccc3-c2cc(C(C)(C)C)cc3c5cc(C(C)(C)C)cc-4c5n1c23 | C1CCOC1 | 439 | 450 |  | 0.25 | 4.269512944 |  |  |  |  | 638.70418 | DOI: 10.1021/acs.orglett.8b02850
20122 | CCCCCCn1c2c(c3ccccc31)-c1c(c3ccccc3n1CCCCCC)-c1c(c3ccccc3n1CCCCCC)-c1c-2c2ccccc2n1CCCCCC | ClCCl | 312 | 352 |  |  | 4.460897843 |  |  |  |  | 797.18392 | DOI: 10.1021/ol501083d
20123 | CCCCCCn1c2c(c3cc(-c4ccc5ccc6cccc7ccc4c5c67)ccc31)-c1c(c3cc(-c4ccc5ccc6cccc7ccc4c5c67)ccc3n1CCCCCC)-c1c(c3cc(-c4ccc5ccc6cccc7ccc4c5c67)ccc3n1CCCCCC)-c1c-2c2cc(-c3ccc4ccc5cccc6ccc3c4c56)ccc2n1CCCCCC | ClCCl | 340 | 382 |  |  | 4.707570176 |  |  |  |  | 1598.142 | DOI: 10.1021/ol501083d
20124 | CCCCCCn1c2c(c3ccccc31)-c1c(c3ccccc3n1CCCCCC)-c1c(c3ccccc3n1CCCCCC)-c1c-2c2ccccc2n1CCCCCC | CCCCCCn1c2c(c3ccccc31)-c1c(c3ccccc3n1CCCCCC)-c1c(c3ccccc3n1CCCCCC)-c1c-2c2ccccc2n1CCCCCC | 321 | 494 | [7 empty] | 797.18392 | DOI: 10.1021/ol501083d
20125 | CCCCCCn1c2c(c3cc(-c4ccc5ccc6cccc7ccc4c5c67)ccc31)-c1c(c3cc(-c4ccc5ccc6cccc7ccc4c5c67)ccc3n1CCCCCC)-c1c(c3cc(-c4ccc5ccc6cccc7ccc4c5c67)ccc3n1CCCCCC)-c1c-2c2cc(-c3ccc4ccc5cccc6ccc3c4c56)ccc2n1CCCCCC | CCCCCCn1c2c(c3cc(-c4ccc5ccc6cccc7ccc4c5c67)ccc31)-c1c(c3cc(-c4ccc5ccc6cccc7ccc4c5c67)ccc3n1CCCCCC)-c1c(c3cc(-c4ccc5ccc6cccc7ccc4c5c67)ccc3n1CCCCCC)-c1c-2c2cc(-c3ccc4ccc5cccc6ccc3c4c56)ccc2n1CCCCCC | 365 | 466 | [7 empty] | 1598.142 | DOI: 10.1021/ol501083d
20126 | C1=CC2=CC=CC3C=c4c(cc5cccc6cccc4c65)C(=C1)C23 | ClCCl | 543 | 574 | 7.18 | 0.599 | [5 empty] | 304.39104 | DOI: 10.1021/acs.orglett.6b00637
20127 | C1=CC2C=c3c(cc4cccc5cc6ccccc6c3c45)C3=c4ccccc4=CC(=C1)C32 | ClCCl | 592 | 683 | 3.16 | 0.051 | [5 empty] | 404.5108 | DOI: 10.1021/acs.orglett.6b00637
20128 | CCCCc1ccc2c(c1)c1ccc3cccc4c3c1c1c2c2cccc3ccc5c6cc(CCCC)ccc6c4c1c5c32 | ClCCl | 492 | 506 | 1.74 | 0.31 | [5 empty] | 562.75396 | DOI: 10.1021/acs.orglett.6b00637
20129 | c1ccc2c(c1)-c1ccc3cccc4c5c6c7c(ccc8cccc(c5c-2c1c34)c87)-c1ccccc1-6 | ClCCl | 625 | 645 | 0.75 | 0.0031 | [5 empty] | 450.53892 | DOI: 10.1021/acs.orglett.6b00637
20130 | COc1cc2sc3nc(-c4ccccc4)sc3c2cc1OC | CS(C)=O | 360 | 446 |  | 0.52 | 4.007320953 |  |  |  |  | 327.42722 | DOI: 10.1021/acs.orglett.9b04206
20131 | c1ccc(-c2nc3sc4cc5c(cc4c3s2)OCO5)cc1 | CS(C)=O | 359 | 446 |  | 0.62 | 4.461798558 |  |  |  |  | 311.38446 | DOI: 10.1021/acs.orglett.9b04206
20132 | COc1cc2sc3nc(-c4ccccc4OC)sc3c2cc1OC | CS(C)=O | 365 | 438 |  | 0.76 | 4.515873844 |  |  |  |  | 357.4531 | DOI: 10.1021/acs.orglett.9b04206
20133 | Fc1ccc2c(c1)sc1nc(-c3ccccc3)sc12 | CS(C)=O | 330 | 407 |  | 0.36 | 4.42258984 |  |  |  |  | 285.36552 | DOI: 10.1021/acs.orglett.9b04206
20134 | Fc1ccc2sc3nc(-c4ccccc4)sc3c2c1 | CS(C)=O | 345 | 409 |  | 0.91 | 4.368472838 |  |  |  |  | 285.36552 | DOI: 10.1021/acs.orglett.9b04206
20135 | c1ccc(-c2nc3sc4ccccc4c3s2)cc1 | CS(C)=O | 348 | 412 |  | 0.89 | 4.351216345 |  |  |  |  | 267.37546 | DOI: 10.1021/acs.orglett.9b04206
20136 | Cc1ccc(-c2nc3sc4ccccc4c3s2)cc1 | CS(C)=O | 349 | 410 |  | 0.89 | 4.395850376 |  |  |  |  | 281.40234 | DOI: 10.1021/acs.orglett.9b04206
20137 | Cc1cccc(-c2nc3sc4ccccc4c3s2)c1 | CS(C)=O | 348 | 412 |  | 0.84 | 4.31386722 |  |  |  |  | 281.40234 | DOI: 10.1021/acs.orglett.9b04206
20138 | COc1cccc(-c2nc3sc4ccccc4c3s2)c1 | CS(C)=O | 350 | 412 |  | 0.62 | 4.372359583 |  |  |  |  | 297.40134 | DOI: 10.1021/acs.orglett.9b04206
20139 | CSc1ccc(-c2nc3sc4ccccc4c3s2)cc1 | CS(C)=O | 365 | 431 |  | 0.86 | 4.555819683 |  |  |  |  | 313.46834 | DOI: 10.1021/acs.orglett.9b04206
20140 | COc1cc(-c2nc3sc4ccccc4c3s2)cc(OC)c1OC | CS(C)=O | 358 | 424 |  | 0.6 | 4.42357352 |  |  |  |  | 357.4531 | DOI: 10.1021/acs.orglett.9b04206
20141 | Clc1ccccc1-c1nc2sc3ccccc3c2s1 | CS(C)=O | 347 | 412 |  | 0.48 | 4.087781418 |  |  |  |  | 301.82052 | DOI: 10.1021/acs.orglett.9b04206
20142 | Clc1cccc(-c2nc3sc4ccccc4c3s2)c1 | CS(C)=O | 351 | 420 |  | 0.8 | 4.342422681 |  |  |  |  | 301.82052 | DOI: 10.1021/acs.orglett.9b04206
20143 | Clc1ccc(-c2nc3sc4ccccc4c3s2)cc1 | CS(C)=O | 351 | 418 |  | 0.88 | 4.197556213 |  |  |  |  | 301.82052 | DOI: 10.1021/acs.orglett.9b04206
20144 | Brc1ccc(-c2nc3sc4ccccc4c3s2)cc1 | CS(C)=O | 353 | 420 |  | 0.88 | 4.355259906 |  |  |  |  | 346.27152 | DOI: 10.1021/acs.orglett.9b04206
20145 | Fc1ccccc1-c1nc2sc3ccccc3c2s1 | CS(C)=O | 344 | 407 |  | 0.64 | 4.434249452 |  |  |  |  | 285.36552 | DOI: 10.1021/acs.orglett.9b04206
20146 | c1ccc(-c2nc3sc4ccccc4c3s2)nc1 | CS(C)=O | 354 | 424 |  | 0.82 | 4.352568386 |  |  |  |  | 268.36352 | DOI: 10.1021/acs.orglett.9b04206
20147 | c1ccc2c(-c3nc4sc5ccccc5c4s3)cccc2c1 | CS(C)=O | 350 | 447 |  | 0.11 | 4.085647288 |  |  |  |  | 317.43534 | DOI: 10.1021/acs.orglett.9b04206
20148 | c1ccc(-n2c(-c3ccccc3-n3c4ccccc4c4ccccc43)nc3ccccc32)cc1 | C1CCOC1 | 352 | 396 | [7 empty] | 435.52874 | DOI: 10.1021/acs.orglett.5b03631
20149 | c1ccc(-n2c(-c3c(-n4c5ccccc5c5ccccc54)cccc3-n3c4ccccc4c4ccccc43)nc3ccccc32)cc1 | C1CCOC1 | 342 | 418 | [7 empty] | 600.72332 | DOI: 10.1021/acs.orglett.5b03631
20150 | c1ccc([B-]23Oc4ccccc4-c4c5[n+]6c(c([n+]42)-c2ccccc2O3)-c2ccccc2O[B-]6(c2ccccc2)Oc2ccccc2-5)cc1 | ClCCl | 574 | 653 | 2.84 | 0.2 | 4.13 |  |  |  |  | 620.27844 | DOI: 10.1021/acs.orglett.9b00337
20151 | F[B-]12Oc3ccccc3-c3c4[n+]5c(c([n+]31)-c1ccccc1O2)-c1ccccc1O[B-]5(F)Oc1ccccc1-4 | ClCCl | 553 | 623 | 4.52 | 0.29 | 4.17 |  |  |  |  | 504.06304 | DOI: 10.1021/acs.orglett.9b00337
20152 | COc1ccc(-c2cc3c(s2)=CC2=C(C(F)(F)F)c4cc5sc(-c6ccc(OC)cc6)cc5n4[B-](F)(F)[N+]=32)cc1 | ClC(Cl)Cl | 731 | 754 |  | 0.37 | 5.303196057 |  |  |  |  | 584.39592 | DOI: 10.1021/ol2014076
20153 | COc1ccc(-c2cc3c(s2)=CC2=C(C(F)(F)F)c4cc5sc(-c6ccc(OC)cc6)cc5n4[B-](F)(F)[N+]=32)cc1 | C1CCOC1 | 730 | 754 |  | 0.39 | 5.252853031 |  |  |  |  | 584.39592 | DOI: 10.1021/ol2014076
20154 | COc1ccc(-c2oc3c(c2Br)=[N+]2C(=C(C(F)(F)F)c4cc5oc(-c6ccc(OC)cc6)c(Br)c5n4[B-]2(F)F)C=3)cc1 | ClC(Cl)Cl | 738 | 756 |  | 0.37 | 5.383815366 |  |  |  |  | 710.05404 | DOI: 10.1021/ol2014076
20155 | COc1ccc(-c2oc3c(c2Br)=[N+]2C(=C(C(F)(F)F)c4cc5oc(-c6ccc(OC)cc6)c(Br)c5n4[B-]2(F)F)C=3)cc1 | C1CCOC1 | 732 | 756 |  | 0.28 | 5.307496038 |  |  |  |  | 710.05404 | DOI: 10.1021/ol2014076
20156 | COc1ccc(-c2sc3c(c2Br)=[N+]2C(=C(C(F)(F)F)c4cc5sc(-c6ccc(OC)cc6)c(Br)c5n4[B-]2(F)F)C=3)cc1 | ClC(Cl)Cl | 720 | 754 |  | 0.45 | 4.949390007 |  |  |  |  | 742.18804 | DOI: 10.1021/ol2014076
20157 | COc1ccc(-c2sc3c(c2Br)=[N+]2C(=C(C(F)(F)F)c4cc5sc(-c6ccc(OC)cc6)c(Br)c5n4[B-]2(F)F)C=3)cc1 | C1CCOC1 | 717 | 754 |  | 0.17 | 4.806179974 |  |  |  |  | 742.18804 | DOI: 10.1021/ol2014076
20158 | COc1ccc(-c2oc3c(c2Br)=[N+]2C(=C(C(F)(F)F)c4c(Br)c5oc(-c6ccc(OC)cc6)c(Br)c5n4[B-]2(F)F)C=3Br)cc1 | ClC(Cl)Cl | 746 | 765 |  | 0.28 | 4.973127854 |  |  |  |  | 867.84616 | DOI: 10.1021/ol2014076
20159 | COc1ccc(-c2oc3c(c2Br)=[N+]2C(=C(C(F)(F)F)c4c(Br)c5oc(-c6ccc(OC)cc6)c(Br)c5n4[B-]2(F)F)C=3Br)cc1 | C1CCOC1 | 741 | 765 |  | 0.11 | 5.1430148 |  |  |  |  | 867.84616 | DOI: 10.1021/ol2014076
20160 | COc1ccc(-c2sc3c(c2Br)=[N+]2C(=C(C(F)(F)F)c4c(Br)c5sc(-c6ccc(OC)cc6)c(Br)c5n4[B-]2(F)F)C=3Br)cc1 | ClC(Cl)Cl | 766 | 820 |  | 0.11 | 4.875061263 |  |  |  |  | 899.98016 | DOI: 10.1021/ol2014076
20161 | COc1ccc(-c2sc3c(c2Br)=[N+]2C(=C(C(F)(F)F)c4c(Br)c5sc(-c6ccc(OC)cc6)c(Br)c5n4[B-]2(F)F)C=3Br)cc1 | C1CCOC1 | 764 | 770 |  | 0.04 | 4.707570176 |  |  |  |  | 899.98016 | DOI: 10.1021/ol2014076
20162 | O=c1c2cccc3cccc(c32)c2nc3ccccc3n12 | ClCCl | 384 | 499 | 11.1 | 0.71 | [5 empty] | 270.2904 | DOI: 10.1021/ol201973w
20163 | O=c1c2cccc3cccc(c32)c2nc3c(F)c(F)c(F)c(F)c3n12 | ClCCl | 382 | 466 | 9 | 0.82 | [5 empty] | 342.25064 | DOI: 10.1021/ol201973w
20164 | O=c1c2cccc3cccc(c32)c2nc3cccc4cccc(c43)n12 | ClCCl | 475 | 682 | [7 empty] | 320.35028 | DOI: 10.1021/ol201973w
20165 | O=c1c2cccc3cccc(c32)c2nc3c4ccccc4c4ccccc4c3n12 | ClCCl | 436 | 589 | 5.5 | 0.15 | [5 empty] | 370.41016 | DOI: 10.1021/ol201973w
20166 | O=C1c2ccccc2-c2nc3ccccc3n21 | ClCCl | 340 | 519 | 5.1 | 0.04 | [5 empty] | 220.23052 | DOI: 10.1021/ol201973w
20167 | O=C1c2ccccc2-c2nc3c(F)c(F)c(F)c(F)c3n21 | ClCCl | 337 | 485 | 9.5 | 0.22 | [5 empty] | 292.19076 | DOI: 10.1021/ol201973w
20168 | O=C1c2ccccc2C2=Nc3cccc4cccc(c34)N12 | ClCCl | 448 | 596 | 0.86 | 0.02 | [5 empty] | 270.2904 | DOI: 10.1021/ol201973w
20169 | O=C1c2ccccc2-c2nc3c4ccccc4c4ccccc4c3n21 | ClCCl | 441 | 616 | [7 empty] | 320.35028 | DOI: 10.1021/ol201973w
20170 | CC(C)[Si](C#Cc1c2cc3ccccc3cc2c(C#C[Si](C)(C)C)c2cc3ccccc3cc12)(C(C)C)C(C)C | ClCCl | 642 | 649 |  | 0.13 | [5 empty] | 554.92348 | DOI: 10.1021/ol801464k
20171 | CCCCCCCCOc1ccc(C#Cc2c3cc4ccccc4cc3c(C#C[Si](C(C)C)(C(C)C)C(C)C)c3cc4ccccc4cc23)cc1 | ClCCl | 656 | 666 |  | 0.05 | [5 empty] | 687.05276 | DOI: 10.1021/ol801464k
20172 | COc1ccc(C#Cc2c3cc4ccccc4cc3c(C#C[Si](C(C)C)(C(C)C)C(C)C)c3cc4ccccc4cc23)cc1 | ClCCl | 655 | 666 |  | 0.05 | [5 empty] | 588.8646 | DOI: 10.1021/ol801464k
20173 | Cc1ccc(C#Cc2c3cc4ccccc4cc3c(C#C[Si](C(C)C)(C(C)C)C(C)C)c3cc4ccccc4cc23)cc1 | ClCCl | 654 | 661 |  | 0.1 | [5 empty] | 572.8656 | DOI: 10.1021/ol801464k
20174 | CC(C)[Si](C#Cc1c2cc3ccccc3cc2c(C#Cc2ccccc2)c2cc3ccccc3cc12)(C(C)C)C(C)C | ClCCl | 652 | 661 |  | 0.12 | [5 empty] | 558.83872 | DOI: 10.1021/ol801464k
20175 | CC(C)[Si](C#Cc1c2cc3ccccc3cc2c(C#Cc2ccc(Br)cc2)c2cc3ccccc3cc12)(C(C)C)C(C)C | ClCCl | 654 | 663 |  | 0.12 | [5 empty] | 637.73478 | DOI: 10.1021/ol801464k
20176 | CC(C)[Si](C#Cc1ccc(C#Cc2c3cc4ccccc4cc3c(C#C[Si](C(C)C)(C(C)C)C(C)C)c3cc4ccccc4cc23)cc1)(C(C)C)C(C)C | ClCCl | 659 | 668 |  | 0.12 | [5 empty] | 739.20452 | DOI: 10.1021/ol801464k
20177 | CC(C)[Si](C#Cc1c2cc3ccccc3cc2c(C#Cc2ccc(C(F)(F)F)cc2)c2cc3ccccc3cc12)(C(C)C)C(C)C | ClCCl | 654 | 667 |  | 0.06 | [5 empty] | 626.83578 | DOI: 10.1021/ol801464k
20178 | CC(C)[Si](C#Cc1c2cc3ccccc3cc2c(C#Cc2ccc(F)cc2)c2cc3ccccc3cc12)(C(C)C)C(C)C | ClCCl | 651 | 660 |  | 0.13 | [5 empty] | 576.82878 | DOI: 10.1021/ol801464k
20179 | CCCCCCCCOc1ccc(C#Cc2c3cc4ccccc4cc3c(C#Cc3ccc(F)cc3)c3cc4ccccc4cc23)cc1 | ClCCl | 664 | 679 |  | 0.03 | [5 empty] | 624.79678 | DOI: 10.1021/ol801464k
20180 | CC(C)[Si](C#Cc1c2cc3ccccc3cc2c(C#C[Si](C(C)C)(C(C)C)C(C)C)c2cc3ccccc3cc12)(C(C)C)C(C)C | ClCCl | 643 | 649 |  | 0.15 | [5 empty] | 639.08476 | DOI: 10.1021/ol801464k
20181 | CC(C)(C)c1ccc(C2=CC(c3ccccc3)=[N+]3C2=Nc2c(-c4ccc(C(C)(C)C)cc4)cc(-c4ccccc4)n2[B-]3(F)F)cc1 | Cc1ccccc1 | 657 | 683 |  | 0.25 | 4.750508395 |  |  |  |  | 609.56972 | DOI: 10.1021/acs.orglett.9b04142
20182 | CC(C)(C)c1ccc(C2=CC(c3ccccc3)=[N+]3C2=Nc2c(-c4ccc(C(C)(C)C)cc4)cc(-c4ccccc4)n2[B-]3(F)F)cc1 | ClC(Cl)Cl | 654 | 680 |  | 0.25 | 4.744292983 |  |  |  |  | 609.56972 | DOI: 10.1021/acs.orglett.9b04142
20183 | CC(C)(C)c1ccc(C2=CC(c3ccccc3)=[N+]3C2=Nc2c(-c4ccc(C(C)(C)C)cc4)cc(-c4ccccc4)n2[B-]3(F)F)cc1 | C1CCOC1 | 654 | 681 |  | 0.15 | 4.755874856 |  |  |  |  | 609.56972 | DOI: 10.1021/acs.orglett.9b04142
20184 | CC(C)(C)c1ccc(C2=c3sc4ccccc4c3=[N+]3C2=Nc2c(-c4ccc(C(C)(C)C)cc4)c4sc5ccccc5c4n2[B-]3(F)F)cc1 | Cc1ccccc1 | 715 | 796 |  |  | 4.865103975 |  |  |  |  | 669.66996 | DOI: 10.1021/acs.orglett.9b04142
20185 | CC(C)(C)c1ccc(C2=c3sc4ccccc4c3=[N+]3C2=Nc2c(-c4ccc(C(C)(C)C)cc4)c4sc5ccccc5c4n2[B-]3(F)F)cc1 | ClC(Cl)Cl | 711 | 794 |  |  | 4.887054378 |  |  |  |  | 669.66996 | DOI: 10.1021/acs.orglett.9b04142
20186 | CC(C)(C)c1ccc(C2=c3sc4ccccc4c3=[N+]3C2=Nc2c(-c4ccc(C(C)(C)C)cc4)c4sc5ccccc5c4n2[B-]3(F)F)cc1 | C1CCOC1 | 709 | 800 |  |  | 4.82672252 |  |  |  |  | 669.66996 | DOI: 10.1021/acs.orglett.9b04142
20187 | CCCCCCCCCCCCOc1ccc(C2=c3sc4ccccc4c3=[N+]3C2=Nc2c(-c4ccc(OCCCCCCCCCCCC)cc4)c4sc5ccccc5c4n2[B-]3(F)F)cc1 | Cc1ccccc1 | 733 | 804 |  |  | 4.92788341 |  |  |  |  | 926.09804 | DOI: 10.1021/acs.orglett.9b04142
20188 | CCCCCCCCCCCCOc1ccc(C2=c3sc4ccccc4c3=[N+]3C2=Nc2c(-c4ccc(OCCCCCCCCCCCC)cc4)c4sc5ccccc5c4n2[B-]3(F)F)cc1 | ClC(Cl)Cl | 731 | 808 |  |  | 4.936010796 |  |  |  |  | 926.09804 | DOI: 10.1021/acs.orglett.9b04142
20189 | CCCCCCCCCCCCOc1ccc(C2=c3sc4ccccc4c3=[N+]3C2=Nc2c(-c4ccc(OCCCCCCCCCCCC)cc4)c4sc5ccccc5c4n2[B-]3(F)F)cc1 | C1CCOC1 | 729 | 813 |  |  | 4.902546779 |  |  |  |  | 926.09804 | DOI: 10.1021/acs.orglett.9b04142
20190 | CCCCCCCC(CCCCCCC)N1C(=O)c2ccc3c4ccc5c6c(ccc(c7ccc(c2c37)C1=O)c64)C(=O)N(C(CCCCCCC)CCCCCCC)C5=O | ClCCl | 526 | 538 |  | 0.97 | 4.908485019 |  |  |  |  | 811.1598 | DOI: 10.1021/ol201144w
20191 | CCCCCCCC(CCCCCCC)N1C(=O)c2c(Cl)cc3c4cc(Cl)c5c6c(c(Cl)cc(c7cc(Cl)c(c2c37)C1=O)c64)C(=O)N(C(CCCCCCC)CCCCCCC)C5=O | ClCCl | 505 | 515 |  | 0.47 | 4.755874856 |  |  |  |  | 948.94004 | DOI: 10.1021/ol201144w
20192 | CCCCCCCC(CCCCCCC)N1C(=O)c2c(Br)cc3c4cc(Br)c5c6c(c(Br)cc(c7cc(Br)c(c2c37)C1=O)c64)C(=O)N(C(CCCCCCC)CCCCCCC)C5=O | ClCCl | 509 | 519 |  | 0.21 | 4.897627091 |  |  |  |  | 1126.74404 | DOI: 10.1021/ol201144w
20193 | CCCCCCCC(CCCCCCC)N1C(=O)c2c(C#N)cc3c4cc(C#N)c5c6c(c(C#N)cc(c7cc(C#N)c(c2c37)C1=O)c64)C(=O)N(C(CCCCCCC)CCCCCCC)C5=O | ClCCl | 518 | 528 |  | 0.55 | 4.84509804 |  |  |  |  | 911.20004 | DOI: 10.1021/ol201144w
20194 | CCCCCCn1c2ccsc2c2sc3c(sc4c5sccc5n(CCCCCC)c43)c21 | ClCCl | 380 | 411 |  |  | 4.712649702 |  |  |  |  | 498.8022 | DOI: 10.1021/ol403153z
20195 | CCCCCCn1c2cc(C=O)sc2c2sc3c(sc4c5sc(C=O)cc5n(CCCCCC)c43)c21 | ClCCl | 468 | 496 |  |  | 4.978636948 |  |  |  |  | 554.8222 | DOI: 10.1021/ol403153z
20196 | CCCCCCn1c2cc(C=C(C#N)C#N)sc2c2sc3c(sc4c5sc(C=C(C#N)C#N)cc5n(CCCCCC)c43)c21 | ClCCl | 588 | 620 |  |  | 5.203032887 |  |  |  |  | 650.9182 | DOI: 10.1021/ol403153z
20197 | c1cc2c3cscc3c3ccsc3c2s1 | ClC(Cl)Cl | 360 | 395 |  |  | 4.195899652 |  |  |  |  | 246.37764 | DOI: 10.1021/ol2025372
20198 | CCCCCCc1sc(CCCCCC)c2c3ccsc3c3sccc3c12 | ClC(Cl)Cl | 383 | 425 |  |  | 3.903089987 |  |  |  |  | 414.7002 | DOI: 10.1021/ol2025372
20199 | CCCCCCCCCCCCc1sc(CCCCCCCCCCCC)c2c3ccsc3c3sccc3c12 | ClC(Cl)Cl | 383 | 425 |  |  | 3.897627091 |  |  |  |  | 583.02276 | DOI: 10.1021/ol2025372
20200 | CCCCCCCCCCCCc1sc(CCCCCC)c2c3cc(CCCCCC)sc3c3sc(CCCCCC)cc3c12 | ClC(Cl)Cl | 373 | 423 |  |  | 4.139879086 |  |  |  |  | 667.18404 | DOI: 10.1021/ol2025372
20201 | CCCCCCc1cc2c3cscc3c3cc(CCCCCC)sc3c2s1 | ClC(Cl)Cl | 393 | 442 |  |  | 3.832508913 |  |  |  |  | 414.7002 | DOI: 10.1021/ol2025372
20202 | c1ccc(-[n+]2c3ccc4cccc5c6cccc7c8cccc9ccc2c(c98)c(c67)c3c45)cc1 | ClCCl | 512 | 531 | [7 empty] | 428.51292 | DOI: 10.1021/ol902366y
20203 | c1cc2ccc3[o+]c4ccc5cccc6c7cccc8c(c1)c2c3c(c87)c4c56 | ClCCl | 573 | 594 | [7 empty] | 353.39922 | DOI: 10.1021/ol902366y
20204 | c1cc2ccc3[s+]c4ccc5cccc6c7cccc8c(c1)c2c3c(c87)c4c56 | ClCCl | 600 | 643 | [7 empty] | 369.46622 | DOI: 10.1021/ol902366y
20205 | c1cc2c3ccc[n+]4cccc(c5ccc[n+](c1)c25)c34 | O | 422 | 441 | 6.8 |  | 4.06 |  |  |  |  | 256.30728 | DOI: 10.1021/ol0268687
20206 | c1cc2c3ccc[n+]4cccc(c5ccc[n+](c1)c25)c34 | CC#N | 422 | 442 | 7.4 |  | 4.05 |  |  |  |  | 256.30728 | DOI: 10.1021/ol0268687
20207 | c1cc2c3ccc[n+]4cccc(c5ccc[n+](c1)c25)c34 | C[N+](=O)[O-] | 424 | 441 | 6.2 |  | 4.1 |  |  |  |  | 256.30728 | DOI: 10.1021/ol0268687
20208 | c1cc2c3ccc[n+]4cccc(c5ccc[n+](c1)c25)c34 | CS(C)=O | 432 | 443 | 4.4 |  | 4.08 |  |  |  |  | 256.30728 | DOI: 10.1021/ol0268687
20209 | Cc1cc(C)c(-c2cc(-c3c(C)cc(C)cc3C)c3ccc4c(-c5c(C)cc(C)cc5C)cc(-c5c(C)cc(C)cc5C)c5ccc2c3c54)c(C)c1 | ClCCl | 363 | 411 |  | 0.28 | [5 empty] | 674.969 | DOI: 10.1021/ol7023136
20210 | Cc1cc(C)c(C)c(-c2cc(-c3c(C)c(C)cc(C)c3C)c3ccc4c(-c5c(C)c(C)cc(C)c5C)cc(-c5c(C)c(C)cc(C)c5C)c5ccc2c3c54)c1C | ClCCl | 364 | 412 |  | 0.33 | [5 empty] | 731.07652 | DOI: 10.1021/ol7023136
20211 | COc1cc(C)c(-c2cc(-c3c(C)cc(OC)cc3C)c3ccc4c(-c5c(C)cc(OC)cc5C)cc(-c5c(C)cc(OC)cc5C)c5ccc2c3c54)c(C)c1 | ClCCl | 367 | 411 |  | 0.38 | [5 empty] | 738.965 | DOI: 10.1021/ol7023136
20212 | Cc1cc(C)c(-c2cc(-c3c(C)cc(C)cc3C)c3ccc4c(-c5c(C)cc(C)cc5C)cc(-c5c(C)cc(C)cc5C)c5ccc2c3c54)c(C)c1 | Cc1cc(C)c(-c2cc(-c3c(C)cc(C)cc3C)c3ccc4c(-c5c(C)cc(C)cc5C)cc(-c5c(C)cc(C)cc5C)c5ccc2c3c54)c(C)c1 |  | 435 |  | 0.3 | [5 empty] | 674.969 | DOI: 10.1021/ol7023136
20213 | Cc1cc(C)c(C)c(-c2cc(-c3c(C)c(C)cc(C)c3C)c3ccc4c(-c5c(C)c(C)cc(C)c5C)cc(-c5c(C)c(C)cc(C)c5C)c5ccc2c3c54)c1C | Cc1cc(C)c(C)c(-c2cc(-c3c(C)c(C)cc(C)c3C)c3ccc4c(-c5c(C)c(C)cc(C)c5C)cc(-c5c(C)c(C)cc(C)c5C)c5ccc2c3c54)c1C |  | 434 |  | 0.24 | [5 empty] | 731.07652 | DOI: 10.1021/ol7023136
20214 | COc1cc(C)c(-c2cc(-c3c(C)cc(OC)cc3C)c3ccc4c(-c5c(C)cc(OC)cc5C)cc(-c5c(C)cc(OC)cc5C)c5ccc2c3c54)c(C)c1 | COc1cc(C)c(-c2cc(-c3c(C)cc(OC)cc3C)c3ccc4c(-c5c(C)cc(OC)cc5C)cc(-c5c(C)cc(OC)cc5C)c5ccc2c3c54)c(C)c1 |  | 442 |  | 0.44 | [5 empty] | 738.965 | DOI: 10.1021/ol7023136
20215 | c1cc2c3c(c1)-c1cccc4cccc(c14)B3c1cccc3cccc-2c13 | Cc1ccccc1 | 466 | 491 | 6.31 | 0.9 | 4.36361198 |  |  |  |  | 338.2161 | DOI: 10.1021/acs.orglett.5b03167
20216 | c1cc2c3c(c1)-c1ccc4c5c(ccc(c15)B3c1ccc3c5c(ccc-2c15)CC3)CC4 | Cc1ccccc1 | 495 | 516 | 5.28 | 0.79 | 5.297760511 |  |  |  |  | 390.29186 | DOI: 10.1021/acs.orglett.5b03167
20217 | N#Cc1c(N2CCCC2)cc(-c2ccccc2)c2c1-c1ccccc1C2 | C1CCOC1 | 353 | 446 | [7 empty] | 336.4368 | DOI: 10.1021/ol9000679
20218 | N#Cc1c(N2CCCCC2)cc(-c2ccccc2)c2c1-c1ccccc1C2 | C1CCOC1 | 360 | 453 | [7 empty] | 350.46368 | DOI: 10.1021/ol9000679
20219 | N#Cc1c(N2CCCCC2)cc(-c2cccc3ccccc23)c2c1-c1ccccc1C2 | C1CCOC1 | 358 | 442 | [7 empty] | 400.52356 | DOI: 10.1021/ol9000679
20220 | N#Cc1c(N2CCCCC2)cc(-c2ccc3ccccc3c2)c2c1-c1ccccc1C2 | C1CCOC1 | 362 | 462 | [7 empty] | 400.52356 | DOI: 10.1021/ol9000679
20221 | N#Cc1c(N2CCCCC2)cc(-c2ccc3ccc4cccc5ccc2c3c45)c2c1-c1ccccc1C2 | C1CCOC1 | 346 | 460 | [7 empty] | 474.60544 | DOI: 10.1021/ol9000679
20222 | N#Cc1c(N2CCCC2)cc(-c2ccccc2)c2c1-c1ccccc1C2=O | C1CCOC1 | 392 | 527 | [7 empty] | 350.41992 | DOI: 10.1021/ol9000679
20223 | N#Cc1c(N2CCCCC2)cc(-c2ccccc2)c2c1-c1ccccc1C2=O | C1CCOC1 | 392 | 529 | [7 empty] | 364.4468 | DOI: 10.1021/ol9000679
20224 | N#Cc1c(N2CCCCC2)cc(-c2cccc3ccccc23)c2c1-c1ccccc1C2=O | C1CCOC1 | 390 | 526 | [7 empty] | 414.50668 | DOI: 10.1021/ol9000679
20225 | N#Cc1c(N2CCCCC2)cc(-c2ccc3ccccc3c2)c2c1-c1ccccc1C2=O | C1CCOC1 | 392 | 527 | [7 empty] | 414.50668 | DOI: 10.1021/ol9000679
20226 | N#Cc1c(N2CCCCC2)cc(-c2ccc3ccc4cccc5ccc2c3c45)c2c1-c1ccccc1C2=O | C1CCOC1 | 393 | 528 | [7 empty] | 488.58856 | DOI: 10.1021/ol9000679
20227 | N#Cc1c(N2CCCC2)cc(-c2ccccc2)c2c1Cc1ccccc1-2 | C1CCOC1 | 382 | 446 | [7 empty] | 336.4368 | DOI: 10.1021/ol9000679
20228 | N#Cc1c(N2CCCCC2)cc(-c2ccccc2)c2c1Cc1ccccc1-2 | C1CCOC1 | 358 | 449 | [7 empty] | 350.46368 | DOI: 10.1021/ol9000679
20229 | N#Cc1c(N2CCCCC2)cc(-c2cccc3ccccc23)c2c1Cc1ccccc1-2 | C1CCOC1 | 358 | 451 | [7 empty] | 400.52356 | DOI: 10.1021/ol9000679
20230 | N#Cc1c(N2CCCCC2)cc(-c2ccc3ccccc3c2)c2c1Cc1ccccc1-2 | C1CCOC1 | 362 | 465 | [7 empty] | 400.52356 | DOI: 10.1021/ol9000679
20231 | N#Cc1c(N2CCCCC2)cc(-c2ccc3ccc4cccc5ccc2c3c45)c2c1Cc1ccccc1-2 | C1CCOC1 | 344 | 481 | [7 empty] | 474.60544 | DOI: 10.1021/ol9000679
20232 | N#Cc1c(N2CCCC2)cc(-c2ccccc2)c2c1C(=O)c1ccccc1-2 | C1CCOC1 | 358 | [8 empty] | 350.41992 | DOI: 10.1021/ol9000679
20233 | N#Cc1c(N2CCCCC2)cc(-c2ccccc2)c2c1C(=O)c1ccccc1-2 | C1CCOC1 | 348 | [8 empty] | 364.4468 | DOI: 10.1021/ol9000679
20234 | N#Cc1c(N2CCCCC2)cc(-c2cccc3ccccc23)c2c1C(=O)c1ccccc1-2 | C1CCOC1 | 344 | 460 | [7 empty] | 414.50668 | DOI: 10.1021/ol9000679
20235 | N#Cc1c(N2CCCCC2)cc(-c2ccc3ccccc3c2)c2c1C(=O)c1ccccc1-2 | C1CCOC1 | 346 | [8 empty] | 414.50668 | DOI: 10.1021/ol9000679
20236 | N#Cc1c(N2CCCCC2)cc(-c2ccc3ccc4cccc5ccc2c3c45)c2c1C(=O)c1ccccc1-2 | C1CCOC1 | 344 | 473 | [7 empty] | 488.58856 | DOI: 10.1021/ol9000679