## training data
composition | Eg (eV)
Hg0.7Cd0.3Te | 0.35
CuBr | 3.077
LuP | 1.3
Cu3SbSe4 | 0.4
ZnO | 3.436
PtSb2 | 0.08
ZnIn2S4 | 2.68
K2Cd3Te4 | 2.26
K4Sn3Ce3S14 | 2.46
Pb6B2CrO12 | 1.8
InSb | 0.22
Sr2Be2B2O7 | 8
K2CuNbS4 | 2.82
PrTe2 | 1.02
BAs | 1.46
Ba4Ga4GeSe12 | 2.18
CuBr | 2.94
HgSe | 0.07
AgIn5Te8 | 0.47
Rb7Th2P6Se21 | 2.07
TlS | 1.37
CdS | 2.501
Al2Se3 | 3.1
In2GeTe3 | 0.68
BiSeBr | 1.5
GaAs0.4P0.6 | 2.1
K2AuPS4 | 2.63
CsH3Se2O6 | 4.77
CsB3GeO7 | 5.76
Pb0.97Sn0.03Te | 0.3
PtAs2 | 0.55
SnGa4S7 | 3.1
Si3N4 | 5.1
Gd1.05Sc0.95Se3 | 1.2
Cs2ZnGe3Se8 | 2.31
CeO2 | 3.41
KAgAsS2 | 2.21
Mn11Si19 | 0.8
SrTe | 3.73
Pb0.97Se0.97Sn0.03Se0.03 | 0.21
LaCuOS | 3.14
AlSb | 1.666
Tl2AuPS4 | 2.2
Cs3Sn3F2Cl7 | 2.96
Cs1.13Cd1.13Bi2.87Se6 | 1
AgI | 3.0247
PtSb2 | 0.112
Hg0.1Zn0.9Te | 1.83
TlBiTe3 | 0.5
CuCl | 3.237
Pb0.92Sn0.08Se | 0.059
CdSe | 1.751
Cu3SbS4 | 0.75
GaAs | 1.46
As2Te3 | 1.76
SrB6 | 3.68
GaN | 3.25
Cd3As2 | 0.24
WO3 | 2.9
EuYb2Se4 | 1.3
Bi2Te2.4Se0.6 | 0.25
Ge0.3Si0.7 | 1
CuN3 | 4.17
CdP4 | 1.049
MnI2 | 4.4
InSb | 0.236
TmAs | 1.18
CdS | 2.5966
Ga0.3As0.3Zn0.7Se0.7 | 1.93
Cd4GdB3O10 | 3.8
Cd3P2 | 0.54
SmAs | 1.03
RbSbS2 | 2.1
Na5GdMo4O16 | 3.376
Sr2V2Se3O15 | 2.96
UP2S7 | 1.41
GaAs | 1.511
TaON | 2.8
RbBr | 7.65
PdSe2 | 0.4
Ba3EuP3O12 | 4.091
RbBr | 7.25
SbSeI | 1.66
KBiSe2 | 0.7
Bi0.4Te3Sb1.6 | 0.208
Na2TeSe3 | 1.95
Tl2Te3 | 0.69
Al0.74Gd3Si0.7S7 | 2.34
CsTbZnTe3 | 2.12
BaB6 | 2.64
La5In3S9O3 | 2.6
PbN6 | 3.02
GaN | 3.24
CaO | 6.971
Na2S | 2.4
Rb2Cd3Te4 | 2.3
AgI | 2.8
CdSe | 1.8415
SnSe | 1.2
Rb2BaNb2Se11 | 1.53
TaZrN3 | 1.72
Ba3In2P4O16 | 3.87
In0.2P0.2Ga0.8As0.8 | 1.58
RbTa3Te2O12 | 3.88
GaTe | 1.797
ZnO | 3.512
Ag2SnS3 | 1.43
SnSe | 1.3
Ba2GaErTe5 | 1.15
Na3MoO4Cl | 4.69
K2Hg3Sn2S8 | 2.5
CdSb | 0.57
GeSe | 1.22
HfS3 | 2.85
Ga0.9Sb0.9Hg0.1Te0.1 | 0.65
InSb2S4Cl | 1.8
GaS | 2.593
PtS | 0.8
AgS | 0.9
Cs2P2Se8 | 2.44
Y4GaSbS9 | 2.06
Zn0.55S0.55Ga0.45P0.45 | 2.3
Zn0.95S0.95Ga0.05P0.05 | 2.7
Mg2Sn | 0.32
Ga1.002Sb0.998Te0.006 | 0.7
CsF | 10
KSbSe2 | 1.14
Ag3AsSe3 | 1.98
As2Se3 | 1.84
LiGaSe2 | 3.13
NbSe2 | 1.4
Rb2CsSb | 1.5
OsS2 | 2
GeS | 1.8
RuAs2 | 0.8
InSb0.99As0.01 | 0.35
Ga1.1Sb0.9Se0.3 | 0.67
Sm2S3 | 2.96
SiP | 2
YbB66 | 1.27
Pb0.9Sn0.1Se | 0.08
TlTiPS5 | 1.3
CsYbMnSe3 | 1.6
K10Fe4Sn4S17 | 2.2
Pb0.95Te0.95Ge0.05S0.05 | 0.4
BaSe | 3.58
K4In4P6Se20 | 2.2
Pb0.94Sn0.06Te | 0.28
Bi2Te0.45Se2.55 | 0.2
KNb3Te2O12 | 3.52
Cd4P2I3 | 2.17
Cr2S3 | 0.9
InSe | 1.32
Sr0.5TaO3 | 3.7
Tb4GaSbS9 | 2.44
Na3Sb | 1.1
B12P2 | 3.3
Dy2Te3 | 0.69
TiTlS2 | 1
Bi2S3 | 1.25
Ba2GaYTe5 | 1.08
Pb0.99Se0.99Sn0.01Se0.01 | 0.31
Tl2InGaSe4 | 2.05
NaLaS3 | 2.61
CsGe5BO12 | 4.89
Tl2.35Sb8.65Se14 | 0.6
SnS0.8Se0.2 | 1.03
Hg3PS4 | 2.03
Zn2In2S5 | 2.95
Cs2ZnGe3Te8 | 1.07
EuSb4S7 | 0.98
PbSe | 0.165
Na0.75Eu1.625GeSe4 | 2
PbI2 | 2.36
ZnHg3Se2Cl4 | 2.23
EuBiW2O9 | 3.63
CsSb | 0.8
Hg2I2 | 2.37
Rb3CdB5O10 | 2.34
Hg0.5Cd0.5Se | 0.8
TlInSe2 | 1.44
TaGaSe2 | 2.171
Ir0.67Se2 | 0.45
Bi2Se3 | 0.4
La2Ge2Se7 | 1.08
Bi12GeO20 | 3.25
CaSnO3 | 4.4
Ba2Sb7O14H | 2.7
GaS | 2.7
Sr3EuP3O12 | 3.987
Zn0.15Cd0.85Se | 2.5
CuCl | 3.203
CsLuCoS3 | 1.5
BiSBr | 1.92
CoP2 | 0.35
NaBr | 7.025
Pb0.95Mn0.05Te | 0.37
TlBr | 2.6444
Ba6Ga2SnSe11 | 1.99
La4Cd4In2S13 | 2.27
CsAg2AsS3 | 2.7
HgSe | 0.6
MnO2 | 1.3
SbSI | 1.97
CuSbSe2 | 1.05
Ce2Sn3Se9 | 0.3
Hg0.7Cd0.3Te | 0.27
RuSe2 | 1
Na2Hg3Ge2S8 | 2.68
Hg4P2ZrCl6 | 3.22
Cs3Bi | 0.55
RbCd4Ga5S12 | 3.02
GaSb | 0.822
Cs4Cu3Bi9S17 | 0.9
SeTe | 1.58
GaTe | 1.799
La1.86Tb1.14Ga1.67S7 | 2.67
ZnSe | 2.794
SrPbO3 | 1.78
Na7Co2O6 | 0.495
In0.99Al0.01P | 1.3
PbSe0.99S0.01 | 0.255
Bi2Te2Se | 0.3
Cu3NbSe4 | 2.45
Ba4LiGa5Se12 | 2.65
GaSe | 2
Ag3SbS3 | 2.077
Ga0.4Al0.6P | 2.4
Tl2Se | 0.37
RbInTe3O8 | 3.9
K2RbSb | 1.2
Ga2Te3 | 1.45
CdIn2Te4 | 1.28
PbO2 | 1.45
AgFeTe2 | 0.3
TlCl | 3.56
ZnSe | 2.823
Li2WTeO6 | 4
Nd2Se3 | 1.75
SbSeI | 1.91
K3B6O10Cl | 6.89
ZrSe3 | 1.5
Rb5BS4O16 | 3.99
KCuThS3 | 2.95
InSb0.3As0.7 | 0.11
Cu3AsS4 | 1.24
Pr2Te3 | 1.3
Eu3Sb4S9 | 1.2
Ba2V2Te2O11 | 3.16
Na2In2GeS6 | 3.17
AlSb | 1.5
HgIn2Se4 | 0.6
Cd4V3Te3O15 | 2.66
AgAlS2 | 3.13
Rb2Cu2SnS4 | 2.08
TlBr | 3.013
TlTaS3 | 0.78
CuGaTe2 | 1
Cu0.35Ga1.65S2.65 | 2.57
CdBiO2Cl | 3.08
Ga2S3 | 2.85
Si30P16Te8 | 1.24
Ga1.01Sb0.99Se0.03 | 0.62
EuHo2Se4 | 1.8
HgSe | 0.1
As2Te3 | 1.72
GaN | 3.4
CuCl | 3.2754
Zn0.5Hg0.5Se | 0.75
Mg3Sb2 | 0.82
GeSe | 1.28
TaGaS2 | 2.46
Pb0.01Sn0.99Te | 0.26
Pb0.8Sn0.2Se | 0.08
SmTe | 0.32
Ce2GeSe5 | 1.7
RbBiSe2 | 0.9
GaAs0.05Sb0.95 | 1.28
CrSb2 | 0.16
La2GeSe5 | 1.24
TlScTe2 | 0.85
GaS | 2.58
CdSb | 0.45
Sr2TiO4 | 3.41
Nb2O5 | 3.08
In6S7 | 0.7
Hg4P2HfCl6 | 3.26
PbSe | 0.27
DyN | 2.6
CsInTe3O8 | 3.9
Cu5Ta11O30 | 2.58
LiB3O5 | 7.75
LaF3 | 6.6
AlN | 5.9
Zn2In2S5 | 2.5
K2Sb8Se3 | 1.31
CaS | 6
CdSiAs2 | 1.5
IrP2 | 1
Ba3Bi2TeO9 | 2.3
As2Te3 | 1.63
NaNO2 | 3.02
Cs3As | 0.6
CuInS2 | 1.5
SnS2 | 2.43
SbI3 | 2.5
RbI | 6.26
PbSe0.5S0.5 | 0.325
Mn2P2Se6 | 2.5
Na2CdGe2Se6 | 2.37
KAg2PS4 | 3.02
Cu0.5Ga1.5S2.5 | 2.46
P2Se5 | 2.2
Na2BaSnS4 | 3.27
Pb4Ga5GeS12 | 2.35
CsAg5Te3 | 0.65
GaSb | 0.78
TlBr | 2.63
CdS | 2.5827
TlPTe | 0.3
Pb0.94Se0.94Ge0.06Te0.06 | 0.28
BiI3 | 1.8
BaZnGeSe4 | 2.46
SiP2 | 1.89
Pb7Bi4Se13 | 0.29
Sr2Bi5.42La2.58S14 | 1
YbSnTe2 | 0.75
BaPrO3 | 2
CaS | 5.38
As2S3 | 1.89
Dy2O3 | 5
AgGaGe5Se12 | 2.14
LaBeB3O7 | 5.65
Ba2GaSmTe5 | 1.04
Zn0.7S0.7Ga0.3P0.3 | 2.4
Na2EuGeSe4 | 2
AlSb | 1.63
Li6Rb5B11O22 | 6.53
K9Bi13S24 | 1.4
MnO | 3.6
KBaB5O9 | 3.65
FeI2 | 5.15
CdS | 2.53
La3LuSe6 | 1.26
PrF3 | 5.9
NdIn3S6 | 1.15
AgS | 1.2
NaSbSe2 | 1.6
Mg2Sn | 0.33
NdFMoO4 | 3.66
CdSb | 0.559
Ru2Ge3 | 0.34
ZnAs | 0.9
Bi2YVO8 | 2.09
LiTaO3 | 4.1
CsYbCoSe3 | 0.95
K2Hg3Sn2S8 | 2.4
PbSe | 0.176
Ho2HfS5 | 1
FeSi2 | 0.9
RbInSnS4 | 2.7
Ba2NdGaS5 | 2.12
Ga0.99P0.99Zn0.01Se0.01 | 2.24
EuLiH3 | 1.5
AgInSe2 | 1.04
Pb4Ga5GeSe12 | 1.91
Ba2InTaO6 | 4.17
Ca6Bi6O15 | 3.34
RbCd4Ga5Se12 | 2.19
Pb0.99Te0.99Ge0.01S0.01 | 0.32
Tl2Te3 | 0.2
CdTe | 1.5
LiNbO3 | 4
LiInTe2 | 1.46
PtSb2 | 0.1
As2S3 | 2.78
SbSI | 1.82
GaN | 3.5
As2Te3 | 1.64
Zr6O | 0.18
K6Nb2.97Ta1.03S25 | 2.01
Cu2MgSiS4 | 3.2
InAs | 0.425
UP2S9 | 1.41
LiInS2 | 3.56
Sn3As2 | 0.47
InP | 1.5
NaAsSe2 | 1.52
Ga0.4As0.4Zn0.6Se0.6 | 1.8
GaAs0.65Sb0.35 | 0.68
TaGaSe2 | 2.23
Mn11Si19 | 1
Mg2Sn | 0.22
CdSe | 1.8
NaSbTe2 | 0.47
Pb17O8Cl18 | 3.44
KH2PO4 | 7
Hg3PS3 | 1.98
ZnS | 3.69
Cu2ZnGeSe4 | 1.63
Tb2GeS5 | 2.1
CI4 | 2.26
ZrS3 | 2.17
Ag3AsSe3 | 2.235
KI | 6.31
Mg2Sn | 0.185
Ce2Te3 | 1.4
Cs2Bi8.81La1.19S16 | 1
Cs2Ta2P2Se12 | 2.29
Tl3TaS4 | 2.18
Rb2Zn3Se4O12 | 4.9
CuIn3Se5 | 0.6
Tl2InGaTe4 | 0.88
Ga0.95Sb0.95Hg0.05Te0.05 | 0.69
SrZrS3 | 0.8
Cd4P2Br3 | 2.19
Ca3Ti2Si3O12 | 1.65
Bi2Mo2Se2O13 | 3.15
Cu2ZnSiS4 | 3.2
BiCuOS | 1.07
CdGeAs2 | 0.61
Ga0.6Al0.4P | 2.35
PtSb2 | 0.05
CsYTe3O8 | 3.4
Cu3SbS4 | 1
Ba23Ga8Sb2S38 | 2.84
CdF2 | 6
Nd2YbCuS5 | 1.35
Ba2HgS5 | 2.4
AgTe | 0.85
ZnSe | 2.8
Ag3AsS3 | 2.235
CuNbO3 | 2
In5Se6 | 0.14
CdIO4H | 4.35
CuGa2S3.5 | 2.42
Pb0.97Sn0.03Te | 0.21
Ba3ThSe7 | 1.96
Ag3AsS3 | 2
ZnYBiO4 | 1.58
Hg3Te2UCl6 | 2.6
PbGa4S7 | 3.08
MoO3 | 3.54
ErSe2 | 1.07
CuTlSe2 | 1.07
KAsSe2 | 1.63
SmCuOS | 2.9
CsYZnSe3 | 2.41
LiB3O5 | 7.78
BiI3 | 2.03
InSb0.7As0.3 | 0.16
Bi0.2Te3Sb1.8 | 0.28
K2FeGe3Se8 | 1.95
GaS | 2.84
Zn0.01Cd0.99Se | 2.5
CuBr | 3.08
KI | 6.25
CuBr | 2.91
Bi2Te0.6Se2.4 | 0.28
AlP | 3.62
Bi2Te0.03Se2.97 | 0.27
RbCu4AsS4 | 2.15
ZnGeP2 | 2.34
YPdSb | 0.27
GeSe | 1.08
Pb0.94Se0.94Sn0.06Se0.06 | 0.215
LiNbO3 | 3.9
Sb2Te3 | 0.19
CdGeP2 | 1.65
KI | 6.28
Hg0.01Cd0.99Se | 0.29
MnSb2O4 | 2.65
Cu0.2Ga1.8S2.8 | 2.7
Cs2Ba3P4O14 | 6.31
LiRbCO3 | 6.28
SnSe | 0.88
OsP4 | 0.6
Sb2Se3 | 1.2
Pb0.94Sn0.06Se | 0.14
Rb4Ge3B6O17 | 5.42
Eu2Se3 | 1.02
ZnGeP2 | 2.2
CdGeAs2 | 0.41
GaSe | 2.021
As2S3 | 2.35
GeS | 1.65
CsBr | 7.18
Cs3Bi2I9 | 1.9
Pb0.995TeGa0.005 | 0.37
Cd3P2 | 0.6
In0.9P0.9Ga0.1As0.1 | 1.32
As2S3 | 2.74
Na3Sb | 1
Ca2SnS4 | 2.32
EuO | 1.115
ZrO2 | 4.99
CsInSn2Se6 | 1.78
TlCl | 3.75
RbGeB3O7 | 5.58
Cd0.01Te0.01Al0.99Sb0.99 | 2.21
CsGdZnTe3 | 2.13
LiGaO2 | 5.6
Ag2GeTe3 | 0.07
KTiPO5 | 3.8
AsI3 | 2.29
As4S4 | 2.4
RhSbTe | 0.5
NaSbSe2 | 1.36
GaN | 3.474
TlCr5S2Se6 | 0.75